## result_merge
id | identifier | text_result | table_result | alloy_num
1 | 05ebd90b15bc713303aa5310b867a7a4 | {"extraction_results": [{"alloy_id": "IrRuCoNiCu", "performance": {"stability": {"source": [], "cycle_count": null, "test_method": "Unknown", "duration_hours": null, "degradation_details": null, "performance_retention": null}, "tafel_slope": {"unit": "mV dec^-1", "value": null, "source": []}, "overpotential": [{"unit": "mV", "value": "166", "source": [55], "current_density": "10 mA cm^-2"}], "supplementary_performance": []}, "experimental_conditions": {"test_setup": {"source": [53, 55], "scan_rate": null, "substrate": "carbon cloth", "ir_compensation": null}, "electrolyte": {"source": [], "ph_value": null, "concentration_molar": null, "electrolyte_composition": null}, "synthesis_method": {"method": "microwave heating method", "source": [53], "key_parameters": null}, "other_environmental_params": []}}, {"alloy_id": "FeNiCoMnRu", "performance": {"stability": {"source": [], "cycle_count": null, "test_method": "Unknown", "duration_hours": null, "degradation_details": null, "performance_retention": null}, "tafel_slope": {"unit": "mV dec^-1", "value": null, "source": []}, "overpotential": [{"unit": "mV", "value": "89", "source": [56], "current_density": "10 mA cm^-2"}, {"unit": "mV", "value": "319", "source": [56], "current_density": "10 mA cm^-2"}], "supplementary_performance": []}, "experimental_conditions": {"test_setup": {"source": [56], "scan_rate": null, "substrate": "CNT", "ir_compensation": null}, "electrolyte": {"source": [], "ph_value": null, "concentration_molar": null, "electrolyte_composition": null}, "synthesis_method": {"method": "hydrothermal method", "source": [56], "key_parameters": null}, "other_environmental_params": []}}, {"alloy_id": "FeAlCrMoV", "performance": {"stability": {"source": [], "cycle_count": null, "test_method": "Unknown", "duration_hours": null, "degradation_details": null, "performance_retention": null}, "tafel_slope": {"unit": "mV dec^-1", "value": null, "source": []}, "overpotential": [{"unit": "mV", "value": "148", "source": [64], "current_density": "10 mA cm^-2"}, {"unit": "mV", "value": "230", "source": [64], "current_density": "10 mA cm^-2"}], "supplementary_performance": []}, "experimental_conditions": {"test_setup": {"source": [], "scan_rate": null, "substrate": null, "ir_compensation": null}, "electrolyte": {"source": [], "ph_value": null, "concentration_molar": null, "electrolyte_composition": null}, "synthesis_method": {"method": null, "source": [], "key_parameters": null}, "other_environmental_params": []}}, {"alloy_id": "FeCoNiXRu", "performance": {"stability": {"source": [], "cycle_count": null, "test_method": "Unknown", "duration_hours": null, "degradation_details": null, "performance_retention": null}, "tafel_slope": {"unit": "mV dec^-1", "value": "low", "source": [30]}, "overpotential": [{"unit": "mV", "value": null, "source": [], "current_density": null}], "supplementary_performance": []}, "experimental_conditions": {"test_setup": {"source": [], "scan_rate": null, "substrate": null, "ir_compensation": null}, "electrolyte": {"source": [30], "ph_value": null, "concentration_molar": null, "electrolyte_composition": "alkaline conditions"}, "synthesis_method": {"method": null, "source": [], "key_parameters": null}, "other_environmental_params": []}}, {"alloy_id": "(FeNiCoCrMn)O", "performance": {"stability": {"source": [], "cycle_count": null, "test_method": "Unknown", "duration_hours": null, "degradation_details": null, "performance_retention": null}, "tafel_slope": {"unit": "mV dec^-1", "value": null, "source": []}, "overpotential": [{"unit": "mV", "value": "60", "source": [37], "current_density": "10 mA cm^-2"}, {"unit": "mV", "value": "174", "source": [37], "current_density": "10 mA cm^-2"}], "supplementary_performance": [{"key": "overall water splitting cell voltage", "value": "1.55 V", "source": [37]}]}, "experimental_conditions": {"test_setup": {"source": [], "scan_rate": null, "substrate": null, "ir_compensation": null}, "electrolyte": {"source": [], "ph_value": null, "concentration_molar": null, "electrolyte_composition": null}, "synthesis_method": {"method": "surface activation strategy using a carbon-based resin", "source": [36], "key_parameters": null}, "other_environmental_params": [{"key": "surface oxygen vacancies", "value": "present", "source": [36]}, {"key": "structure", "value": "porous", "source": [36, 38]}]}}, {"alloy_id": "H-FeCoNiMnW", "performance": {"stability": {"source": [], "cycle_count": null, "test_method": "Unknown", "duration_hours": null, "degradation_details": null, "performance_retention": null}, "tafel_slope": {"unit": "mV dec^-1", "value": null, "source": []}, "overpotential": [{"unit": "mV", "value": null, "source": [], "current_density": null}], "supplementary_performance": []}, "experimental_conditions": {"test_setup": {"source": [38], "scan_rate": null, "substrate": "carbon paper", "ir_compensation": null}, "electrolyte": {"source": [], "ph_value": null, "concentration_molar": null, "electrolyte_composition": null}, "synthesis_method": {"method": "electrodeposition / Pulse electrodeposition", "source": [38], "key_parameters": null}, "other_environmental_params": [{"key": "structure", "value": "micro-sized spherical aggregate HEA / rhomboidal structure / atomic random atomic occupancy / self-circulating adsorption-desorption structure", "source": [38]}]}}, {"alloy_id": "H-FeCoNiCuMo", "performance": {"stability": {"source": [], "cycle_count": null, "test_method": "Unknown", "duration_hours": null, "degradation_details": null, "performance_retention": null}, "tafel_slope": {"unit": "mV dec^-1", "value": null, "source": []}, "overpotential": [{"unit": "mV", "value": null, "source": [], "current_density": null}], "supplementary_performance": []}, "experimental_conditions": {"test_setup": {"source": [], "scan_rate": null, "substrate": null, "ir_compensation": null}, "electrolyte": {"source": [], "ph_value": null, "concentration_molar": null, "electrolyte_composition": null}, "synthesis_method": {"method": null, "source": [], "key_parameters": null}, "other_environmental_params": []}}, {"alloy_id": "ZnNiCoIrX", "performance": {"stability": {"source": [], "cycle_count": null, "test_method": "Unknown", "duration_hours": null, "degradation_details": null, "performance_retention": null}, "tafel_slope": {"unit": null, "value": null, "source": []}, "overpotential": [], "supplementary_performance": []}, "experimental_conditions": {"test_setup": {"source": [], "scan_rate": null, "substrate": null, "ir_compensation": null}, "electrolyte": {"source": [], "ph_value": null, "concentration_molar": null, "electrolyte_composition": null}, "synthesis_method": {"method": null, "source": [], "key_parameters": null}, "other_environmental_params": []}}, {"alloy_id": "Pt-HEC", "performance": {"stability": {"source": [], "cycle_count": null, "test_method": "Unknown", "duration_hours": null, "degradation_details": null, "performance_retention": null}, "tafel_slope": {"unit": null, "value": null, "source": []}, "overpotential": [], "supplementary_performance": []}, "experimental_conditions": {"test_setup": {"source": [46], "scan_rate": null, "substrate": "carbon cloth", "ir_compensation": null}, "electrolyte": {"source": [], "ph_value": null, "concentration_molar": null, "electrolyte_composition": null}, "synthesis_method": {"method": "electrodeposition", "source": [46], "key_parameters": null}, "other_environmental_params": []}}, {"alloy_id": "CoZnCdCuMnS", "performance": {"stability": {"source": [], "cycle_count": null, "test_method": "Unknown", "duration_hours": null, "degradation_details": null, "performance_retention": null}, "tafel_slope": {"unit": null, "value": null, "source": []}, "overpotential": [{"unit": "mV", "value": "173", "source": [52], "current_density": "10 mA cm^-2"}], "supplementary_performance": []}, "experimental_conditions": {"test_setup": {"source": [52], "scan_rate": null, "substrate": "carbon fiber", "ir_compensation": null}, "electrolyte": {"source": [], "ph_value": null, "concentration_molar": null, "electrolyte_composition": null}, "synthesis_method": {"method": "cation exchange strategy", "source": [52], "key_parameters": null}, "other_environmental_params": []}}, {"alloy_id": "PtRhCoNiCu", "performance": {"stability": {"source": [], "cycle_count": null, "test_method": "Unknown", "duration_hours": null, "degradation_details": null, "performance_retention": null}, "tafel_slope": {"unit": null, "value": null, "source": []}, "overpotential": [{"unit": "mV", "value": "19", "source": [55], "current_density": "10 mA cm^-2"}], "supplementary_performance": []}, "experimental_conditions": {"test_setup": {"source": [53], "scan_rate": null, "substrate": "carbon cloth", "ir_compensation": null}, "electrolyte": {"source": [], "ph_value": null, "concentration_molar": null, "electrolyte_composition": null}, "synthesis_method": {"method": "microwave heating method", "source": [53], "key_parameters": null}, "other_environmental_params": []}}]} |  | 11
2 | 0641dcdc064abf0da0c0b376c1bdcecf | {"extraction_results": [{"alloy_id": "FeCoNiCuPt HEA-NPs/G", "performance": {"stability": {"source": [74, 90], "cycle_count": null, "test_method": "Unknown", "duration_hours": "1000", "degradation_details": "54 μV h^-1", "performance_retention": null}, "tafel_slope": {"unit": "mV dec^-1", "value": null, "source": []}, "overpotential": [{"unit": "mV", "value": "15", "source": [69], "current_density": "10 mA cm^-2"}], "supplementary_performance": [{"key": "HER mass activity", "value": "32.71 ± 1.74 A mg_Pt^{-1}", "source": [71]}, {"key": "Current density", "value": "1.0 A cm^-2", "source": [73, 74]}, {"key": "PEMWE voltage", "value": "1.66 V", "source": [73]}]}, "experimental_conditions": {"test_setup": {"source": [87, 89, 112, 124], "scan_rate": "10 mV s^-1", "substrate": "glassy carbon electrode", "ir_compensation": "90%"}, "electrolyte": {"source": [67, 87, 120, 121], "ph_value": "0.33", "concentration_molar": "0.5 M", "electrolyte_composition": "H2SO4"}, "synthesis_method": {"method": "continuous-flow spray pyrolysis", "source": [7, 8, 10], "key_parameters": "850 °C, ~3 s"}, "other_environmental_params": [{"key": "activation", "value": "CV measurements at 500 mV s^-1 from 0.05 V to 1.10 V", "source": [111]}, {"key": "working_electrode_loading", "value": "15.3 μg cm^-2", "source": [123]}]}}, {"alloy_id": "FeCoNiCuPt HEA-NPs/CB", "performance": {"stability": {"source": [], "cycle_count": null, "test_method": null, "duration_hours": null, "degradation_details": null, "performance_retention": null}, "tafel_slope": {"unit": "mV dec^-1", "value": null, "source": []}, "overpotential": [], "supplementary_performance": [{"key": "Particle size", "value": "1.42 ± 0.73 nm", "source": [49]}]}, "experimental_conditions": {"test_setup": null, "electrolyte": null, "synthesis_method": {"method": "continuous-flow spray pyrolysis", "source": [44, 45], "key_parameters": "850 °C, ~3 s"}, "other_environmental_params": [{"key": "metallic_loading", "value": "27.9 wt%", "source": [49]}]}}, {"alloy_id": "FeCoNiCuPtPd HEA-NPs/G", "performance": {"stability": {"source": [], "cycle_count": null, "test_method": null, "duration_hours": null, "degradation_details": null, "performance_retention": null}, "tafel_slope": {"unit": "mV dec^-1", "value": null, "source": []}, "overpotential": [], "supplementary_performance": []}, "experimental_conditions": {"test_setup": null, "electrolyte": null, "synthesis_method": {"method": "continuous-flow spray pyrolysis", "source": [39, 40], "key_parameters": "850 °C, ~3 s"}, "other_environmental_params": [{"key": "metallic_loading", "value": "32.9 wt%", "source": [43]}, {"key": "Average size", "value": "1.39 ± 0.66 nm", "source": [43]}]}}, {"alloy_id": "FeCoNiCuZnPtPdRhIrRu HEA-NPs/G", "performance": {"stability": {"source": [], "cycle_count": null, "test_method": "Unknown", "duration_hours": null, "degradation_details": null, "performance_retention": null}, "tafel_slope": {"unit": "mV dec^-1", "value": null, "source": []}, "overpotential": [{"unit": "mV", "value": "15", "source": [69], "current_density": "10 mA cm^-2"}], "supplementary_performance": [{"key": "Mass Activity (η = 50 mV)", "value": "32.71 ± 1.74 A mg_Pt^-1", "source": [71]}, {"key": "PEMWE Cell Voltage", "value": "1.66 V at 1.0 A cm^-2", "source": [73]}, {"key": "PEMWE Stability Degradation Rate", "value": "54 μV h^-1 over 1000 h", "source": [74]}]}, "experimental_conditions": {"test_setup": {"source": [87, 104, 124], "scan_rate": "10 mV s^-1", "substrate": "Glassy Carbon Electrode", "ir_compensation": "90%"}, "electrolyte": {"source": [67, 87, 121], "ph_value": "0.33", "concentration_molar": "0.5 M", "electrolyte_composition": "H2SO4"}, "synthesis_method": {"method": "Continuous-flow spray pyrolysis", "source": [10, 28], "key_parameters": "850 °C, ~3 s residence time, Ar carrier gas"}, "other_environmental_params": [{"key": "Catalyst Loading", "value": "15.3 μg cm^-2", "source": [89, 123]}, {"key": "Electrode Rotation Rate", "value": "1600 r.p.m.", "source": [124]}]}}, {"alloy_id": "PtCo-NPs/G", "performance": {"stability": {"source": [], "cycle_count": null, "test_method": "Unknown", "duration_hours": null, "degradation_details": null, "performance_retention": null}, "tafel_slope": {"unit": "mV dec^-1", "value": null, "source": []}, "overpotential": [], "supplementary_performance": []}, "experimental_conditions": {"test_setup": {"source": [87, 104, 124], "scan_rate": "10 mV s^-1", "substrate": "Glassy Carbon Electrode", "ir_compensation": "90%"}, "electrolyte": {"source": [67, 87, 121], "ph_value": "0.33", "concentration_molar": "0.5 M", "electrolyte_composition": "H2SO4"}, "synthesis_method": {"method": "Continuous-flow spray pyrolysis", "source": [10, 28, 54], "key_parameters": "850 °C, ~3 s residence time, Ar carrier gas"}, "other_environmental_params": [{"key": "Catalyst Loading", "value": "15.3 μg cm^-2", "source": [89, 123]}, {"key": "Electrode Rotation Rate", "value": "1600 r.p.m.", "source": [124]}]}}, {"alloy_id": "FeCoNiCu-NPs/G", "performance": {"stability": {"source": [], "cycle_count": null, "test_method": "Unknown", "duration_hours": null, "degradation_details": null, "performance_retention": null}, "tafel_slope": {"unit": "mV dec^-1", "value": null, "source": []}, "overpotential": [], "supplementary_performance": []}, "experimental_conditions": {"test_setup": {"source": [87, 104, 124], "scan_rate": "10 mV s^-1", "substrate": "Glassy Carbon Electrode", "ir_compensation": "90%"}, "electrolyte": {"source": [67, 87, 121], "ph_value": "0.33", "concentration_molar": "0.5 M", "electrolyte_composition": "H2SO4"}, "synthesis_method": {"method": "Continuous-flow spray pyrolysis", "source": [10, 28, 54], "key_parameters": "850 °C, ~3 s residence time, Ar carrier gas"}, "other_environmental_params": [{"key": "Catalyst Loading", "value": "15.3 μg cm^-2", "source": [89, 123]}, {"key": "Electrode Rotation Rate", "value": "1600 r.p.m.", "source": [124]}]}}, {"alloy_id": "FeCoNiCuZnPtPd HEA-NPs/G", "performance": {"stability": {"source": [], "cycle_count": null, "test_method": "Unknown", "duration_hours": null, "degradation_details": null, "performance_retention": null}, "tafel_slope": {"unit": null, "value": null, "source": []}, "overpotential": [], "supplementary_performance": []}, "experimental_conditions": {"test_setup": {"source": [3, 17], "scan_rate": null, "substrate": "graphene", "ir_compensation": null}, "electrolyte": {"source": [], "ph_value": null, "concentration_molar": null, "electrolyte_composition": null}, "synthesis_method": {"method": "continuous-flow spray pyrolysis", "source": [3, 10, 12], "key_parameters": "850 °C, ~3 s residence time, ~1000 °C s^-1 heating/cooling rate, Ar carrier gas at 2 L min^-1"}, "other_environmental_params": [{"key": "metal loading", "value": "32.9 wt%", "source": [43]}, {"key": "average particle size", "value": "1.54 ± 0.90 nm", "source": [43]}]}}, {"alloy_id": "FeCoNiCuZnPtPdRh HEA-NPs/G", "performance": {"stability": {"source": [], "cycle_count": null, "test_method": "Unknown", "duration_hours": null, "degradation_details": null, "performance_retention": null}, "tafel_slope": {"unit": null, "value": null, "source": []}, "overpotential": [], "supplementary_performance": []}, "experimental_conditions": {"test_setup": {"source": [3, 17], "scan_rate": null, "substrate": "graphene", "ir_compensation": null}, "electrolyte": {"source": [], "ph_value": null, "concentration_molar": null, "electrolyte_composition": null}, "synthesis_method": {"method": "continuous-flow spray pyrolysis", "source": [3, 10, 12], "key_parameters": "850 °C, ~3 s residence time, ~1000 °C s^-1 heating/cooling rate, Ar carrier gas at 2 L min^-1"}, "other_environmental_params": [{"key": "metal loading", "value": "37.7 wt%", "source": [43]}, {"key": "average particle size", "value": "1.53 ± 0.84 nm", "source": [43]}]}}, {"alloy_id": "FeCoNiCuZnPtPdRhIr HEA-NPs/G", "performance": {"stability": {"source": [], "cycle_count": null, "test_method": "Unknown", "duration_hours": null, "degradation_details": null, "performance_retention": null}, "tafel_slope": {"unit": null, "value": null, "source": []}, "overpotential": [], "supplementary_performance": []}, "experimental_conditions": {"test_setup": {"source": [3, 17], "scan_rate": null, "substrate": "graphene", "ir_compensation": null}, "electrolyte": {"source": [], "ph_value": null, "concentration_molar": null, "electrolyte_composition": null}, "synthesis_method": {"method": "continuous-flow spray pyrolysis", "source": [3, 10, 12], "key_parameters": "850 °C, ~3 s residence time, ~1000 °C s^-1 heating/cooling rate, Ar carrier gas at 2 L min^-1"}, "other_environmental_params": [{"key": "metal loading", "value": "35.8 wt%", "source": [43]}, {"key": "average particle size", "value": "1.54 ± 0.96 nm", "source": [43]}]}}]} | {"extraction_results": [{"alloy_id": "FeCoNiCuPt HEA-NPs/G", "performance": {"stability": {"source": ["0641dcdc064abf0da0c0b376c1bdcecf_1"], "cycle_count": null, "test_method": "Unknown", "duration_hours": null, "degradation_details": null, "performance_retention": null}, "tafel_slope": {"unit": "mV dec^-1", "value": null, "source": ["0641dcdc064abf0da0c0b376c1bdcecf_1"]}, "overpotential": [], "supplementary_performance": []}, "experimental_conditions": {"test_setup": {"source": ["0641dcdc064abf0da0c0b376c1bdcecf_1"], "scan_rate": null, "substrate": null, "ir_compensation": null}, "electrolyte": {"source": ["0641dcdc064abf0da0c0b376c1bdcecf_1"], "ph_value": null, "concentration_molar": null, "electrolyte_composition": null}, "synthesis_method": {"method": "Hydrocarbothermal flow synthesis", "source": ["0641dcdc064abf0da0c0b376c1bdcecf_1"], "key_parameters": "Flow type reactor, 850°C, 3s reaction duration"}, "other_environmental_params": [{"key": "Reactor type", "value": "Flow type", "source": ["0641dcdc064abf0da0c0b376c1bdcecf_1"]}, {"key": "Temperature", "value": "850°C", "source": ["0641dcdc064abf0da0c0b376c1bdcecf_1"]}, {"key": "Reaction duration", "value": "3s", "source": ["0641dcdc064abf0da0c0b376c1bdcecf_1"]}, {"key": "Metal loading", "value": "36.7 wt%", "source": ["0641dcdc064abf0da0c0b376c1bdcecf_1"]}, {"key": "Particle size", "value": "1.62 nm", "source": ["0641dcdc064abf0da0c0b376c1bdcecf_1"]}, {"key": "Generality", "value": "Good", "source": ["0641dcdc064abf0da0c0b376c1bdcecf_1"]}]}}]} | 10
3 | 06d6b123186a0de2d309aef1746fd9a3 | {"extraction_results": [{"alloy_id": "AlAgAuCoCuFeIrNiPdPtRhRu", "performance": {"stability": {"source": [], "cycle_count": null, "test_method": "Unknown", "duration_hours": null, "degradation_details": null, "performance_retention": null}, "tafel_slope": {"unit": null, "value": null, "source": []}, "overpotential": [], "supplementary_performance": []}, "experimental_conditions": {"test_setup": {"source": [], "scan_rate": null, "substrate": null, "ir_compensation": null}, "electrolyte": {"source": [], "ph_value": null, "concentration_molar": null, "electrolyte_composition": null}, "synthesis_method": {"method": "arc melting and melt spinning", "source": [61], "key_parameters": null}, "other_environmental_params": []}}, {"alloy_id": "PdMoGaInNi", "performance": {"stability": {"source": [139], "cycle_count": null, "test_method": "Chronopotentiometry", "duration_hours": "200", "degradation_details": null, "performance_retention": null}, "tafel_slope": {"unit": null, "value": null, "source": []}, "overpotential": [{"unit": "mV", "value": "13", "source": [139], "current_density": "10 mA cm^-2"}], "supplementary_performance": []}, "experimental_conditions": {"test_setup": {"source": [138], "scan_rate": "10 mV s^-1", "substrate": null, "ir_compensation": "iR compensation"}, "electrolyte": {"source": [138], "ph_value": null, "concentration_molar": "0.5 M", "electrolyte_composition": "H2SO4"}, "synthesis_method": {"method": null, "source": [], "key_parameters": null}, "other_environmental_params": []}}, {"alloy_id": "MnNiCuCoVFeMoCrPdPtAuRuIrAgRhOs", "performance": {"stability": {"source": [], "cycle_count": null, "test_method": "Unknown", "duration_hours": null, "degradation_details": null, "performance_retention": null}, "tafel_slope": {"unit": null, "value": null, "source": []}, "overpotential": [], "supplementary_performance": []}, "experimental_conditions": {"test_setup": {"source": [], "scan_rate": null, "substrate": null, "ir_compensation": null}, "electrolyte": {"source": [], "ph_value": null, "concentration_molar": null, "electrolyte_composition": null}, "synthesis_method": {"method": "arc melting and melt spinning", "source": [61], "key_parameters": null}, "other_environmental_params": []}}, {"alloy_id": "PtIrCuNiCr", "performance": {"stability": {"source": [], "cycle_count": null, "test_method": "Unknown", "duration_hours": null, "degradation_details": null, "performance_retention": null}, "tafel_slope": {"unit": null, "value": null, "source": []}, "overpotential": [], "supplementary_performance": []}, "experimental_conditions": {"test_setup": {"source": [], "scan_rate": null, "substrate": null, "ir_compensation": null}, "electrolyte": {"source": [], "ph_value": null, "concentration_molar": null, "electrolyte_composition": null}, "synthesis_method": {"method": "liquid phase laser ablation", "source": [71], "key_parameters": null}, "other_environmental_params": []}}, {"alloy_id": "PtAuPdFeNi", "performance": {"stability": {"source": [], "cycle_count": null, "test_method": "Unknown", "duration_hours": null, "degradation_details": null, "performance_retention": null}, "tafel_slope": {"unit": null, "value": null, "source": []}, "overpotential": [], "supplementary_performance": []}, "experimental_conditions": {"test_setup": {"source": [], "scan_rate": null, "substrate": null, "ir_compensation": null}, "electrolyte": {"source": [], "ph_value": null, "concentration_molar": null, "electrolyte_composition": null}, "synthesis_method": {"method": "Liquid phase laser ablation", "source": [71], "key_parameters": "Pulsed laser, rapid ablation of metal salt precursors in the liquid phase"}, "other_environmental_params": []}}, {"alloy_id": "FeCoNiCuPtIr", "performance": {"stability": {"source": [], "cycle_count": null, "test_method": "Unknown", "duration_hours": null, "degradation_details": null, "performance_retention": null}, "tafel_slope": {"unit": null, "value": null, "source": []}, "overpotential": [], "supplementary_performance": []}, "experimental_conditions": {"test_setup": {"source": [], "scan_rate": null, "substrate": null, "ir_compensation": null}, "electrolyte": {"source": [], "ph_value": null, "concentration_molar": null, "electrolyte_composition": null}, "synthesis_method": {"method": "Liquid phase laser ablation", "source": [71], "key_parameters": "Pulsed laser, rapid ablation of metal salt precursors in the liquid phase"}, "other_environmental_params": []}}, {"alloy_id": "IrPdPtRhRu", "performance": {"stability": {"source": [], "cycle_count": null, "test_method": "Unknown", "duration_hours": null, "degradation_details": null, "performance_retention": null}, "tafel_slope": {"unit": null, "value": null, "source": []}, "overpotential": [{"unit": "mV", "value": "6", "source": [72], "current_density": "10 mA cm^-2"}], "supplementary_performance": []}, "experimental_conditions": {"test_setup": {"source": [101], "scan_rate": "10 mV s^-1", "substrate": null, "ir_compensation": "iR compensation"}, "electrolyte": {"source": [101], "ph_value": null, "concentration_molar": "0.5 M", "electrolyte_composition": "H2SO4"}, "synthesis_method": {"method": "Continuous-flow synthesis combined with liquid-phase chemical reduction", "source": [72], "key_parameters": null}, "other_environmental_params": []}}, {"alloy_id": "PtNiFeCoCu", "performance": {"stability": {"source": [], "cycle_count": null, "test_method": "Unknown", "duration_hours": null, "degradation_details": null, "performance_retention": null}, "tafel_slope": {"unit": null, "value": null, "source": []}, "overpotential": [], "supplementary_performance": []}, "experimental_conditions": {"test_setup": {"source": [], "scan_rate": null, "substrate": null, "ir_compensation": null}, "electrolyte": {"source": [], "ph_value": null, "concentration_molar": null, "electrolyte_composition": null}, "synthesis_method": {"method": "wet chemical reduction", "source": [21], "key_parameters": null}, "other_environmental_params": []}}, {"alloy_id": "NiCoFePtRh", "performance": {"stability": {"source": [134], "cycle_count": "10000", "test_method": "CV Cycling", "duration_hours": null, "degradation_details": "no decay", "performance_retention": null}, "tafel_slope": {"unit": "mV dec^-1", "value": "30.1", "source": [132]}, "overpotential": [{"unit": "mV", "value": "27", "source": [132], "current_density": "10 mA cm^-2"}], "supplementary_performance": [{"key": "mass activity", "value": "28.3 A mg_noble_metal^-1", "source": [133]}, {"key": "TOF", "value": "30.1 s^-1", "source": [133]}]}, "experimental_conditions": {"test_setup": {"source": [], "scan_rate": null, "substrate": null, "ir_compensation": null}, "electrolyte": {"source": [], "ph_value": null, "concentration_molar": null, "electrolyte_composition": null}, "synthesis_method": {"method": "wet chemical reduction", "source": [21], "key_parameters": null}, "other_environmental_params": []}}, {"alloy_id": "PtRuRhCoNi", "performance": {"stability": {"source": [], "cycle_count": null, "test_method": "Unknown", "duration_hours": null, "degradation_details": null, "performance_retention": null}, "tafel_slope": {"unit": null, "value": null, "source": []}, "overpotential": [], "supplementary_performance": []}, "experimental_conditions": {"test_setup": {"source": [], "scan_rate": null, "substrate": null, "ir_compensation": null}, "electrolyte": {"source": [], "ph_value": null, "concentration_molar": null, "electrolyte_composition": null}, "synthesis_method": {"method": "wet chemical reduction", "source": [21], "key_parameters": null}, "other_environmental_params": []}}, {"alloy_id": "Ir3V", "performance": {"stability": {"source": [], "cycle_count": null, "test_method": "Unknown", "duration_hours": null, "degradation_details": null, "performance_retention": null}, "tafel_slope": {"unit": null, "value": null, "source": []}, "overpotential": [{"unit": "mV", "value": "9.0", "source": [96], "current_density": "10 mA cm^-2"}], "supplementary_performance": [{"key": "Ir loading", "value": "19 μg cm^-1", "source": [96]}]}, "experimental_conditions": {"test_setup": {"source": [], "scan_rate": null, "substrate": null, "ir_compensation": null}, "electrolyte": {"source": [96], "ph_value": null, "concentration_molar": "1.0 M", "electrolyte_composition": "KOH"}, "synthesis_method": {"method": "traditional wet impregnation method", "source": [25], "key_parameters": null}, "other_environmental_params": []}}, {"alloy_id": "MnCoNiCuRhPdSnIrPtAu", "performance": {"stability": {"source": [], "cycle_count": null, "test_method": "Unknown", "duration_hours": null, "degradation_details": null, "performance_retention": null}, "tafel_slope": {"unit": null, "value": null, "source": []}, "overpotential": [], "supplementary_performance": []}, "experimental_conditions": {"test_setup": {"source": [], "scan_rate": null, "substrate": null, "ir_compensation": null}, "electrolyte": {"source": [], "ph_value": null, "concentration_molar": null, "electrolyte_composition": null}, "synthesis_method": {"method": "wet impregnation method", "source": [25], "key_parameters": null}, "other_environmental_params": []}}, {"alloy_id": "Pt34Fe5Ni20Cu31Mo9Ru", "performance": {"stability": {"source": [], "cycle_count": null, "test_method": "Unknown", "duration_hours": null, "degradation_details": null, "performance_retention": null}, "tafel_slope": {"unit": null, "value": null, "source": []}, "overpotential": [], "supplementary_performance": []}, "experimental_conditions": {"test_setup": {"source": [], "scan_rate": null, "substrate": null, "ir_compensation": null}, "electrolyte": {"source": [], "ph_value": null, "concentration_molar": null, "electrolyte_composition": null}, "synthesis_method": {"method": "chemical reduction method in one pot", "source": [136], "key_parameters": null}, "other_environmental_params": []}}, {"alloy_id": "MnNiCuCoVFeMoPdPtAuRuIr", "performance": {"stability": {"source": [], "cycle_count": null, "test_method": "Unknown", "duration_hours": null, "degradation_details": null, "performance_retention": null}, "tafel_slope": {"unit": null, "value": null, "source": []}, "overpotential": [], "supplementary_performance": [{"key": "application", "value": "water splitting and rechargeable Zn-air batteries", "source": [61]}]}, "experimental_conditions": {"test_setup": {"source": [], "scan_rate": null, "substrate": null, "ir_compensation": null}, "electrolyte": {"source": [], "ph_value": null, "concentration_molar": null, "electrolyte_composition": null}, "synthesis_method": {"method": "arc melting and melt spinning", "source": [61], "key_parameters": null}, "other_environmental_params": []}}, {"alloy_id": "AlAgAuCoCuFeIrMoNiPdPtRhRu", "performance": {"stability": {"source": [], "cycle_count": null, "test_method": "Unknown", "duration_hours": null, "degradation_details": null, "performance_retention": null}, "tafel_slope": {"unit": null, "value": null, "source": []}, "overpotential": [], "supplementary_performance": []}, "experimental_conditions": {"test_setup": {"source": [], "scan_rate": null, "substrate": null, "ir_compensation": null}, "electrolyte": {"source": [], "ph_value": null, "concentration_molar": null, "electrolyte_composition": null}, "synthesis_method": {"method": null, "source": [], "key_parameters": null}, "other_environmental_params": []}}]} | {"extraction_results": [{"alloy_id": "NiCoFePtRh", "performance": {"stability": {"source": ["06d6b123186a0de2d309aef1746fd9a3_1"], "cycle_count": "10000", "test_method": "CV Cycling", "duration_hours": null, "degradation_details": null, "performance_retention": null}, "tafel_slope": {"unit": "mV dec^-1", "value": "30.1", "source": ["06d6b123186a0de2d309aef1746fd9a3_1"]}, "overpotential": [{"unit": "mV", "value": "27", "source": ["06d6b123186a0de2d309aef1746fd9a3_1"], "current_density": "10 mA cm-2"}], "supplementary_performance": []}, "experimental_conditions": {"test_setup": {"source": ["06d6b123186a0de2d309aef1746fd9a3_1"], "scan_rate": null, "substrate": null, "ir_compensation": null}, "electrolyte": {"source": ["06d6b123186a0de2d309aef1746fd9a3_1"], "ph_value": null, "concentration_molar": "0.1 M", "electrolyte_composition": "0.1 M NaOH"}, "synthesis_method": {"method": null, "source": ["06d6b123186a0de2d309aef1746fd9a3_1"], "key_parameters": null}, "other_environmental_params": []}}, {"alloy_id": "MnCoNiCuRhPdSnIrPtAu", "performance": {"stability": {"source": ["06d6b123186a0de2d309aef1746fd9a3_1"], "cycle_count": null, "test_method": "Chronopotentiometry", "duration_hours": "150", "degradation_details": null, "performance_retention": null}, "tafel_slope": null, "overpotential": [{"unit": "mV", "value": "42", "source": ["06d6b123186a0de2d309aef1746fd9a3_1"], "current_density": "10 mA cm-2"}], "supplementary_performance": []}, "experimental_conditions": {"test_setup": {"source": ["06d6b123186a0de2d309aef1746fd9a3_1"], "scan_rate": null, "substrate": null, "ir_compensation": null}, "electrolyte": {"source": ["06d6b123186a0de2d309aef1746fd9a3_1"], "ph_value": null, "concentration_molar": "1.0 M", "electrolyte_composition": "KOH"}, "synthesis_method": {"method": null, "source": ["06d6b123186a0de2d309aef1746fd9a3_1"], "key_parameters": null}, "other_environmental_params": []}}, {"alloy_id": "AlAgAuCoCuFeIrMoNiPdPtRhRu", "performance": {"stability": {"source": ["06d6b123186a0de2d309aef1746fd9a3_1"], "cycle_count": null, "test_method": "Chronopotentiometry", "duration_hours": null, "degradation_details": null, "performance_retention": null}, "tafel_slope": {"unit": "mV dec^-1", "value": "30.1", "source": ["06d6b123186a0de2d309aef1746fd9a3_1"]}, "overpotential": [{"unit": "mV", "value": "32", "source": ["06d6b123186a0de2d309aef1746fd9a3_1"], "current_density": "10 mA cm-2"}], "supplementary_performance": []}, "experimental_conditions": {"test_setup": {"source": ["06d6b123186a0de2d309aef1746fd9a3_1"], "scan_rate": null, "substrate": null, "ir_compensation": null}, "electrolyte": {"source": ["06d6b123186a0de2d309aef1746fd9a3_1"], "ph_value": null, "concentration_molar": "0.5 M", "electrolyte_composition": "H2SO4"}, "synthesis_method": {"method": null, "source": ["06d6b123186a0de2d309aef1746fd9a3_1"], "key_parameters": null}, "other_environmental_params": []}}, {"alloy_id": "IrPdPtRhRu", "performance": {"stability": {"source": ["06d6b123186a0de2d309aef1746fd9a3_1"], "cycle_count": null, "test_method": "Unknown", "duration_hours": null, "degradation_details": null, "performance_retention": null}, "tafel_slope": null, "overpotential": [{"unit": "mV", "value": "6", "source": ["06d6b123186a0de2d309aef1746fd9a3_1"], "current_density": "10 mA cm-2"}], "supplementary_performance": []}, "experimental_conditions": {"test_setup": {"source": ["06d6b123186a0de2d309aef1746fd9a3_1"], "scan_rate": null, "substrate": null, "ir_compensation": null}, "electrolyte": {"source": ["06d6b123186a0de2d309aef1746fd9a3_1"], "ph_value": null, "concentration_molar": "1.0 M", "electrolyte_composition": "HClO4"}, "synthesis_method": {"method": null, "source": ["06d6b123186a0de2d309aef1746fd9a3_1"], "key_parameters": null}, "other_environmental_params": []}}, {"alloy_id": "Pt34Fe5Ni20Cu31Mo9Ru", "performance": {"stability": {"source": ["06d6b123186a0de2d309aef1746fd9a3_2"], "cycle_count": null, "test_method": "Unknown", "duration_hours": "40", "degradation_details": null, "performance_retention": null}, "tafel_slope": {"unit": "mV dec-1", "value": "27", "source": ["06d6b123186a0de2d309aef1746fd9a3_2"]}, "overpotential": [{"unit": "mV", "value": "20", "source": ["06d6b123186a0de2d309aef1746fd9a3_2"], "current_density": "10 mA cm-2"}], "supplementary_performance": []}, "experimental_conditions": {"test_setup": {"source": ["06d6b123186a0de2d309aef1746fd9a3_2"], "scan_rate": null, "substrate": null, "ir_compensation": null}, "electrolyte": {"source": ["06d6b123186a0de2d309aef1746fd9a3_2"], "ph_value": null, "concentration_molar": "1.0 M", "electrolyte_composition": "KOH"}, "synthesis_method": {"method": null, "source": ["06d6b123186a0de2d309aef1746fd9a3_2"], "key_parameters": null}, "other_environmental_params": []}}, {"alloy_id": "PdMoGaInNi", "performance": {"stability": {"source": ["06d6b123186a0de2d309aef1746fd9a3_2"], "cycle_count": null, "test_method": "Unknown", "duration_hours": "12", "degradation_details": null, "performance_retention": null}, "tafel_slope": {"unit": "mV dec-1", "value": "93", "source": ["06d6b123186a0de2d309aef1746fd9a3_2"]}, "overpotential": [{"unit": "mV", "value": "13", "source": ["06d6b123186a0de2d309aef1746fd9a3_2"], "current_density": "10 mA cm-2"}], "supplementary_performance": []}, "experimental_conditions": {"test_setup": {"source": ["06d6b123186a0de2d309aef1746fd9a3_2"], "scan_rate": null, "substrate": null, "ir_compensation": null}, "electrolyte": {"source": ["06d6b123186a0de2d309aef1746fd9a3_2"], "ph_value": null, "concentration_molar": "0.5 M", "electrolyte_composition": "H2SO4"}, "synthesis_method": {"method": null, "source": ["06d6b123186a0de2d309aef1746fd9a3_2"], "key_parameters": null}, "other_environmental_params": []}}]} | 21
4 | 08052e05207e767a5e040c5738327f3c | {"extraction_results": [{"alloy_id": "HEA120@C", "performance": {"stability": {"source": [], "cycle_count": null, "test_method": "Unknown", "duration_hours": null, "degradation_details": null, "performance_retention": null}, "tafel_slope": {"unit": "mV dec^-1", "value": "42.6", "source": [47]}, "overpotential": [{"unit": "mV", "value": "189", "source": [43], "current_density": "10 mA cm^-2"}], "supplementary_performance": [{"key": "double-layer capacitance", "value": "14.11 mF cm^-2", "source": [50]}, {"key": "specific surface area", "value": "less than 101 m^2 g^-1", "source": [35]}]}, "experimental_conditions": {"test_setup": {"source": [19, 20], "scan_rate": "5 mV s^-1", "substrate": "glass-carbon electrode", "ir_compensation": null}, "electrolyte": {"source": [17, 42], "ph_value": null, "concentration_molar": "1.0 M", "electrolyte_composition": "KOH"}, "synthesis_method": {"method": "anchoring and alloying strategy", "source": [3, 10, 28], "key_parameters": "900 °C, 2 h, N2 atmosphere"}, "other_environmental_params": [{"key": "reference electrode", "value": "Hg/HgO", "source": [18]}, {"key": "counter electrode", "value": "platinum plate", "source": [18]}]}}, {"alloy_id": "HEA200@C", "performance": {"stability": {"source": [], "cycle_count": null, "test_method": "Unknown", "duration_hours": null, "degradation_details": null, "performance_retention": null}, "tafel_slope": {"unit": "mV dec^-1", "value": "44.7", "source": [47]}, "overpotential": [{"unit": "mV", "value": "210", "source": [43], "current_density": "10 mA cm^-2"}], "supplementary_performance": [{"key": "double-layer capacitance", "value": "13.28 mF cm^-2", "source": [50]}, {"key": "specific surface area", "value": "less than 101 m^2 g^-1", "source": [35]}]}, "experimental_conditions": {"test_setup": {"source": [19, 20], "scan_rate": "5 mV s^-1", "substrate": "glass-carbon electrode", "ir_compensation": null}, "electrolyte": {"source": [17, 42], "ph_value": null, "concentration_molar": "1.0 M", "electrolyte_composition": "KOH"}, "synthesis_method": {"method": "anchoring and alloying strategy", "source": [3, 10, 28], "key_parameters": "900 °C, 2 h, N2 atmosphere"}, "other_environmental_params": [{"key": "reference electrode", "value": "Hg/HgO", "source": [18]}, {"key": "counter electrode", "value": "platinum plate", "source": [18]}]}}, {"alloy_id": "CoNiCuMgZn", "performance": {"stability": {"source": [], "cycle_count": null, "test_method": "Unknown", "duration_hours": null, "degradation_details": null, "performance_retention": null}, "tafel_slope": {"unit": "mV dec^-1", "value": "59.4", "source": [46]}, "overpotential": [{"unit": "mV", "value": "275", "source": [43], "current_density": "10 mA cm^-2"}], "supplementary_performance": []}, "experimental_conditions": {"test_setup": {"source": [19, 20], "scan_rate": "5 mV s^-1", "substrate": "glassy-carbon electrode", "ir_compensation": null}, "electrolyte": {"source": [17], "ph_value": null, "concentration_molar": "1.0 M", "electrolyte_composition": "KOH"}, "synthesis_method": {"method": "anchoring and alloying strategy", "source": [1, 10], "key_parameters": "900 °C, 2 h, N2 atmosphere"}, "other_environmental_params": [{"key": "reference electrode", "value": "Hg/HgO", "source": [18]}, {"key": "counter electrode", "value": "platinum plate", "source": [18]}]}}, {"alloy_id": "HEA40@C", "performance": {"stability": {"source": [52], "cycle_count": "1000", "test_method": "Chronopotentiometry", "duration_hours": "100", "degradation_details": "less than 10% degradation of the initial current", "performance_retention": ">90%"}, "tafel_slope": {"unit": "mV dec^-1", "value": "36.1", "source": [46]}, "overpotential": [{"unit": "mV", "value": "158", "source": [43], "current_density": "10 mA cm^-2"}, {"unit": "mV", "value": "131", "source": [54], "current_density": "10 mA cm^-2"}], "supplementary_performance": [{"key": "Tafel slope in acidic electrolyte", "value": "32.6 mV dec^-1", "source": [54]}, {"key": "stability in acidic electrolyte", "value": "~70% retention after 100 h", "source": [54]}]}, "experimental_conditions": {"test_setup": {"source": [19, 20], "scan_rate": "5 mV s^-1", "substrate": "glassy-carbon electrode", "ir_compensation": null}, "electrolyte": {"source": [17], "ph_value": null, "concentration_molar": "1.0 M", "electrolyte_composition": "KOH"}, "synthesis_method": {"method": "anchoring and alloying strategy", "source": [8, 10], "key_parameters": "900 °C, 2 h, N2 atmosphere, 0.01 mmol metal precursors"}, "other_environmental_params": [{"key": "reference electrode", "value": "Hg/HgO", "source": [18]}, {"key": "counter electrode", "value": "platinum plate", "source": [18]}, {"key": "BET surface area", "value": "101 m^2 g^-1", "source": [35]}, {"key": "pore volume", "value": "0.18 cm^3 g^-1", "source": [35]}, {"key": "double-layer capacitance", "value": "19.72 mF cm^-2", "source": [49, 50]}]}}, {"alloy_id": "HEA80@C", "performance": {"stability": {"source": [], "cycle_count": null, "test_method": "Unknown", "duration_hours": null, "degradation_details": null, "performance_retention": null}, "tafel_slope": {"unit": "mV dec^-1", "value": "39.2", "source": [47]}, "overpotential": [{"unit": "mV", "value": "172", "source": [43], "current_density": "10 mA cm^-2"}], "supplementary_performance": []}, "experimental_conditions": {"test_setup": {"source": [19, 20], "scan_rate": "5 mV s^-1", "substrate": "glassy-carbon electrode", "ir_compensation": null}, "electrolyte": {"source": [17], "ph_value": null, "concentration_molar": "1.0 M", "electrolyte_composition": "KOH"}, "synthesis_method": {"method": "anchoring and alloying strategy", "source": [10, 11], "key_parameters": "900 °C, 2 h, N2 atmosphere, 0.05 mmol metal precursors"}, "other_environmental_params": [{"key": "reference electrode", "value": "Hg/HgO", "source": [18]}, {"key": "counter electrode", "value": "platinum plate", "source": [18]}, {"key": "double-layer capacitance", "value": "15.04 mF cm^-2", "source": [50]}]}}]} |  | 5
5 | 0a50254fc7ca3d29f7c5a29b59f9d9a2 | {"extraction_results": [{"alloy_id": "NiCoCuPtAu", "performance": {"stability": {"source": [], "cycle_count": null, "test_method": null, "duration_hours": null, "degradation_details": null, "performance_retention": null}, "tafel_slope": {"unit": null, "value": null, "source": []}, "overpotential": [], "supplementary_performance": []}, "experimental_conditions": {"test_setup": {"source": [], "scan_rate": null, "substrate": null, "ir_compensation": null}, "electrolyte": {"source": [], "ph_value": null, "concentration_molar": null, "electrolyte_composition": null}, "synthesis_method": {"method": "chemical coreduction method", "source": [7, 42], "key_parameters": null}, "other_environmental_params": []}}, {"alloy_id": "CdNiPtIrPd", "performance": {"stability": {"source": [], "cycle_count": null, "test_method": null, "duration_hours": null, "degradation_details": null, "performance_retention": null}, "tafel_slope": {"unit": null, "value": null, "source": []}, "overpotential": [], "supplementary_performance": []}, "experimental_conditions": {"test_setup": {"source": [], "scan_rate": null, "substrate": null, "ir_compensation": null}, "electrolyte": {"source": [], "ph_value": null, "concentration_molar": null, "electrolyte_composition": null}, "synthesis_method": {"method": "chemical coreduction method", "source": [7, 42], "key_parameters": null}, "other_environmental_params": []}}, {"alloy_id": "CoNiCdPtPdIr", "performance": {"stability": {"source": [], "cycle_count": null, "test_method": null, "duration_hours": null, "degradation_details": null, "performance_retention": null}, "tafel_slope": {"unit": null, "value": null, "source": []}, "overpotential": [], "supplementary_performance": []}, "experimental_conditions": {"test_setup": {"source": [], "scan_rate": null, "substrate": null, "ir_compensation": null}, "electrolyte": {"source": [], "ph_value": null, "concentration_molar": null, "electrolyte_composition": null}, "synthesis_method": {"method": "chemical coreduction method", "source": [7, 42], "key_parameters": null}, "other_environmental_params": []}}, {"alloy_id": "NiCoFePtRh", "performance": {"stability": {"source": [5, 8, 54, 58, 59], "cycle_count": "10000", "test_method": "CV Cycling", "duration_hours": "100", "degradation_details": "no decay, no negative shift", "performance_retention": "100%"}, "tafel_slope": {"unit": "mV dec^-1", "value": "30.1", "source": [46]}, "overpotential": [{"unit": "mV", "value": "27", "source": [46], "current_density": "10 mA cm^-2"}], "supplementary_performance": [{"key": "Mass activity", "value": "28.3 A mg^-1 noble metals at -0.05 V vs RHE", "source": [4, 8, 49]}, {"key": "Specific activity", "value": "22.65 mA cm^-2 at -0.05 V vs RHE", "source": [47]}, {"key": "Turnover frequency (TOF)", "value": "30.1 s^-1 at 50 mV overpotential", "source": [5, 8, 52]}]}, "experimental_conditions": {"test_setup": {"source": [15, 34, 46, 54], "scan_rate": "100 mV s^-1 (for ADT)", "substrate": "Carbon support (C)", "ir_compensation": "Not iR corrected"}, "electrolyte": {"source": [4, 8, 34, 45, 58], "ph_value": null, "concentration_molar": "0.5 M", "electrolyte_composition": "H2SO4"}, "synthesis_method": {"method": "Chemical coreduction method", "source": [7, 12], "key_parameters": "Annealing after coreduction"}, "other_environmental_params": [{"key": "Test temperature", "value": "Room temperature", "source": [45]}, {"key": "Noble metal loading", "value": "5 wt% (theoretical), 0.8224 μg cm^-2 (actual)", "source": [15, 46]}]}}, {"alloy_id": "PtRhAuIrPd", "performance": {"stability": {"source": [], "cycle_count": null, "test_method": "Unknown", "duration_hours": null, "degradation_details": null, "performance_retention": null}, "tafel_slope": {"unit": "mV dec^-1", "value": null, "source": []}, "overpotential": [], "supplementary_performance": []}, "experimental_conditions": {"test_setup": null, "electrolyte": null, "synthesis_method": {"method": "Chemical coreduction method (same as NiCoFePtRh)", "source": [42], "key_parameters": null}, "other_environmental_params": []}}, {"alloy_id": "CoCuZnPtPd", "performance": {"stability": {"source": [], "cycle_count": null, "test_method": "Unknown", "duration_hours": null, "degradation_details": null, "performance_retention": null}, "tafel_slope": {"unit": "mV dec^-1", "value": null, "source": []}, "overpotential": [], "supplementary_performance": []}, "experimental_conditions": {"test_setup": null, "electrolyte": null, "synthesis_method": {"method": "Chemical coreduction method (same as NiCoFePtRh)", "source": [42], "key_parameters": null}, "other_environmental_params": []}}, {"alloy_id": "CoCdPtPdIrAu", "performance": {"stability": {"source": [], "cycle_count": null, "test_method": "Unknown", "duration_hours": null, "degradation_details": null, "performance_retention": null}, "tafel_slope": {"unit": null, "value": null, "source": []}, "overpotential": [], "supplementary_performance": []}, "experimental_conditions": {"test_setup": {"source": [34, 45, 46], "scan_rate": null, "substrate": "carbon support", "ir_compensation": "not iR corrected"}, "electrolyte": {"source": [45], "ph_value": null, "concentration_molar": "0.5 M", "electrolyte_composition": "H2SO4"}, "synthesis_method": {"method": "chemical coreduction method", "source": [7, 42], "key_parameters": null}, "other_environmental_params": []}}, {"alloy_id": "CoNiCuCdPtPdIr", "performance": {"stability": {"source": [], "cycle_count": null, "test_method": "Unknown", "duration_hours": null, "degradation_details": null, "performance_retention": null}, "tafel_slope": {"unit": null, "value": null, "source": []}, "overpotential": [], "supplementary_performance": []}, "experimental_conditions": {"test_setup": {"source": [34, 45, 46], "scan_rate": null, "substrate": "carbon support", "ir_compensation": "not iR corrected"}, "electrolyte": {"source": [45], "ph_value": null, "concentration_molar": "0.5 M", "electrolyte_composition": "H2SO4"}, "synthesis_method": {"method": "chemical coreduction method", "source": [7, 42], "key_parameters": null}, "other_environmental_params": []}}, {"alloy_id": "FeCoNiCuCdPtIrPd", "performance": {"stability": {"source": [], "cycle_count": null, "test_method": "Unknown", "duration_hours": null, "degradation_details": null, "performance_retention": null}, "tafel_slope": {"unit": null, "value": null, "source": []}, "overpotential": [], "supplementary_performance": []}, "experimental_conditions": {"test_setup": {"source": [34, 45, 46], "scan_rate": null, "substrate": "carbon support", "ir_compensation": "not iR corrected"}, "electrolyte": {"source": [45], "ph_value": null, "concentration_molar": "0.5 M", "electrolyte_composition": "H2SO4"}, "synthesis_method": {"method": "chemical coreduction method", "source": [7, 42], "key_parameters": null}, "other_environmental_params": []}}]} |  | 9
6 | 0b0a35b64be8126224dceff2a1e436f4 | {"extraction_results": [{"alloy_id": "FeCoNiCuMo", "performance": {"stability": {"source": [], "cycle_count": null, "test_method": "Unknown", "duration_hours": null, "degradation_details": null, "performance_retention": null}, "tafel_slope": {"unit": "mV dec^-1", "value": "81.7", "source": [117]}, "overpotential": [{"unit": "mV", "value": "67", "source": [113, 114], "current_density": "10 mA cm^-2"}], "supplementary_performance": []}, "experimental_conditions": {"test_setup": {"source": [10, 53, 55, 112], "scan_rate": "5 mV s^-1", "substrate": "Nickel Foam", "ir_compensation": "85%"}, "electrolyte": {"source": [54, 61, 62], "ph_value": null, "concentration_molar": "1.0 M", "electrolyte_composition": "KOH"}, "synthesis_method": {"method": "magnetron sputtering", "source": [17, 18, 19, 20, 21, 22, 91, 92], "key_parameters": "100 W, 100 kHz pulse frequency, 200 μs pulse-on time, 80% duty cycle, 5.0×10^-4 Pa base pressure, 0.5 Pa working pressure, 30 sccm Ar flow, 150 mm target-substrate distance"}, "other_environmental_params": [{"key": "measurement_configuration", "value": "three-electrode, Hg/HgO reference, graphite rod counter, room temperature", "source": [50, 51, 52]}]}}, {"alloy_id": "FeCoNiCuMoB", "performance": {"stability": {"source": [60, 121, 125], "cycle_count": null, "test_method": "Chronopotentiometry", "duration_hours": "30", "degradation_details": "substantial stability, negligible etching/dissolving", "performance_retention": null}, "tafel_slope": {"unit": "mV dec^-1", "value": "53.1", "source": [117]}, "overpotential": [{"unit": "mV", "value": "26", "source": [3, 113, 114], "current_density": "10 mA cm^-2"}, {"unit": "mV", "value": "124", "source": [115], "current_density": "200 mA cm^-2"}], "supplementary_performance": [{"key": "OER overpotential at 10 mA cm^-2", "value": "201 mV", "source": [3, 144]}, {"key": "OER overpotential at 50 mA cm^-2", "value": "238 mV", "source": [145]}, {"key": "OER overpotential at 200 mA cm^-2", "value": "307 mV", "source": [145]}, {"key": "OER Tafel slope", "value": "41.3 mV dec^-1", "source": [147]}, {"key": "Overall water splitting cell voltage at 10 mA cm^-2", "value": "1.48 V", "source": [4, 187]}, {"key": "Overall water splitting cell voltage at 100 mA cm^-2", "value": "1.57 V", "source": [187]}, {"key": "HER Faraday efficiency", "value": "97%", "source": [188]}, {"key": "OER Faraday efficiency", "value": "95%", "source": [188]}]}, "experimental_conditions": {"test_setup": {"source": [10, 53, 55, 112], "scan_rate": "5 mV s^-1", "substrate": "Nickel Foam", "ir_compensation": "85%"}, "electrolyte": {"source": [54, 61, 62], "ph_value": null, "concentration_molar": "1.0 M", "electrolyte_composition": "KOH"}, "synthesis_method": {"method": "pulsed DC reactive magnetron sputtering", "source": [17, 18, 19, 20, 21, 22, 91], "key_parameters": "100 W, 100 kHz pulse frequency, 200 μs pulse-on time, 80% duty cycle, 5.0×10^-4 Pa base pressure, 0.5 Pa working pressure, 30 sccm Ar flow, 150 mm target-substrate distance"}, "other_environmental_params": [{"key": "measurement_configuration", "value": "three-electrode, Hg/HgO reference, graphite rod counter, room temperature", "source": [50, 51, 52]}, {"key": "in-situ Raman electrolyte", "value": "1.0 M KOH", "source": [47]}]}}, {"alloy_id": "FeCoNiCuMoB-400", "performance": {"stability": {"source": [], "cycle_count": null, "test_method": "Unknown", "duration_hours": null, "degradation_details": null, "performance_retention": null}, "tafel_slope": {"unit": "mV dec^-1", "value": null, "source": []}, "overpotential": [], "supplementary_performance": [{"key": "HER performance note", "value": "decrease in HER performance relative to FeCoNiCuMoB", "source": [130]}]}, "experimental_conditions": {"test_setup": {"source": [53, 55, 112], "scan_rate": "5 mV s^-1", "substrate": null, "ir_compensation": "85%"}, "electrolyte": {"source": [54, 61, 62], "ph_value": null, "concentration_molar": "1.0 M", "electrolyte_composition": "KOH"}, "synthesis_method": {"method": "annealing", "source": [23, 24, 129], "key_parameters": "400 °C for 2 h under Ar atmosphere"}, "other_environmental_params": [{"key": "measurement_configuration", "value": "three-electrode, Hg/HgO reference, graphite rod counter, room temperature", "source": [50, 51, 52]}]}}]} |  | 3
7 | 0c4274dd6aef0a26eff71ef3b8c30d82 | {"extraction_results": [{"alloy_id": "CFZNC-HEA/ACP", "performance": {"stability": {"source": [127, 128], "cycle_count": null, "test_method": "Chronopotentiometry", "duration_hours": "30", "degradation_details": "negligible potential degradation over time", "performance_retention": null}, "tafel_slope": {"unit": "mV dec^-1", "value": "119", "source": [126]}, "overpotential": [{"unit": "mV", "value": "139", "source": [3, 110], "current_density": "10 mA cm^-2"}, {"unit": "mV", "value": "147", "source": [148], "current_density": "10 mA cm^-2"}], "supplementary_performance": [{"key": "Hydrogen Production Rate (HPR)", "value": "169 μmol L^-1 h^-1", "source": [3, 133]}, {"key": "Faradaic Efficiency (FE)", "value": "90.5 %", "source": [4, 133]}, {"key": "Electrochemical Surface Area (ECSA)", "value": "3.12 cm^2 cm^-2", "source": [101]}, {"key": "Charge Transfer Resistance (Rct)", "value": "53.6 Ω", "source": [106]}]}, "experimental_conditions": {"test_setup": {"source": [43, 45], "scan_rate": null, "substrate": "Glassy Carbon Electrode (GCE)", "ir_compensation": null}, "electrolyte": {"source": [10], "ph_value": null, "concentration_molar": "1 M", "electrolyte_composition": "KOH"}, "synthesis_method": {"method": "suspension polymerization of phenol–formaldehyde precursor, followed by thermal treatment (carbonization, steam-activation, and H2-reduction), and ball milling", "source": [2, 8, 26, 27, 28, 31], "key_parameters": "Carbonization: 900 °C for 2 h in N2; Steam-activation: 900 °C for 1 h in steam/N2 mixture; H2-reduction: 670 °C for 1.5 h in H2; Ball milling: 1.5 h at 350 rpm"}, "other_environmental_params": [{"key": "Test Temperature", "value": "30 °C", "source": [46]}]}}, {"alloy_id": "CFZNC", "performance": {"stability": {"source": [127, 128], "cycle_count": null, "test_method": "Chronopotentiometry", "duration_hours": "30", "degradation_details": "negligible potential degradation over time", "performance_retention": null}, "tafel_slope": {"unit": "mV dec^-1", "value": null, "source": []}, "overpotential": [{"unit": "mV", "value": "260", "source": [110], "current_density": "10 mA cm^-2"}], "supplementary_performance": [{"key": "Hydrogen Production Rate (HPR)", "value": "74 μmol L^-1 h^-1", "source": [133]}, {"key": "Faradaic Efficiency (FE)", "value": "46.3 %", "source": [133]}, {"key": "Configurational Entropy", "value": "1.31 R", "source": [62]}]}, "experimental_conditions": {"test_setup": {"source": [43, 45], "scan_rate": null, "substrate": "Glassy Carbon Electrode (GCE)", "ir_compensation": null}, "electrolyte": {"source": [10], "ph_value": null, "concentration_molar": "1 M", "electrolyte_composition": "KOH"}, "synthesis_method": {"method": "drying the metal salt solutions, followed by thermal treatment and ball milling", "source": [38], "key_parameters": null}, "other_environmental_params": [{"key": "Test Temperature", "value": "30 °C", "source": [46]}]}}]} | {"extraction_results": [{"alloy_id": "CFZNC-HEA/ACP", "performance": {"stability": {"source": ["0c4274dd6aef0a26eff71ef3b8c30d82_1"], "cycle_count": null, "test_method": "Unknown", "duration_hours": null, "degradation_details": null, "performance_retention": null}, "tafel_slope": {"unit": "mV dec^-1", "value": null, "source": ["0c4274dd6aef0a26eff71ef3b8c30d82_1"]}, "overpotential": [], "supplementary_performance": [{"key": "Fe content", "value": "22.20 mole%", "source": ["0c4274dd6aef0a26eff71ef3b8c30d82_1"]}, {"key": "Co content", "value": "19.05 mole%", "source": ["0c4274dd6aef0a26eff71ef3b8c30d82_1"]}, {"key": "Ni content", "value": "18.46 mole%", "source": ["0c4274dd6aef0a26eff71ef3b8c30d82_1"]}, {"key": "Cu content", "value": "30.17 mole%", "source": ["0c4274dd6aef0a26eff71ef3b8c30d82_1"]}, {"key": "Zn content", "value": "10.13 mole%", "source": ["0c4274dd6aef0a26eff71ef3b8c30d82_1"]}, {"key": "Configurational entropy", "value": "1.56 △S/R", "source": ["0c4274dd6aef0a26eff71ef3b8c30d82_1"]}]}, "experimental_conditions": {"test_setup": {"source": ["0c4274dd6aef0a26eff71ef3b8c30d82_1"], "scan_rate": null, "substrate": null, "ir_compensation": null}, "electrolyte": {"source": ["0c4274dd6aef0a26eff71ef3b8c30d82_1"], "ph_value": null, "concentration_molar": null, "electrolyte_composition": null}, "synthesis_method": {"method": null, "source": ["0c4274dd6aef0a26eff71ef3b8c30d82_1"], "key_parameters": null}, "other_environmental_params": []}}]} | 3
8 | 0cc03359e0b663ca13e43d0cf6b8845d | {"extraction_results": [{"alloy_id": "RhRuPtPdIr HEA thin film", "performance": {"stability": {"source": [4, 44, 62], "cycle_count": null, "test_method": "Chronoamperometry", "duration_hours": "20", "degradation_details": "~7.5% current density loss", "performance_retention": "92.5%"}, "tafel_slope": {"unit": "mV dec^-1", "value": "42", "source": [39]}, "overpotential": [{"unit": "mV", "value": "58", "source": [4, 37, 62], "current_density": "10 mA cm^-2"}], "supplementary_performance": [{"key": "Reaction Intermediate Formation Resistance (R_int) in 0.5 M H2SO4", "value": "2.6 Ω", "source": [41]}, {"key": "Charge Transfer Resistance (R_ct) in 0.5 M H2SO4", "value": "9.2 Ω", "source": [41]}, {"key": "Reaction Intermediate Formation Resistance (R_int) in 1 M H3PO4", "value": "10.2 Ω", "source": [42]}, {"key": "Charge Transfer Resistance (R_ct) in 1 M H3PO4", "value": "3.7 Ω", "source": [42]}]}, "experimental_conditions": {"test_setup": {"source": [8, 10, 33, 51], "scan_rate": "10 mV s^-1", "substrate": "Glassy Carbon Electrode (GCE)", "ir_compensation": null}, "electrolyte": {"source": [4, 8, 25, 33, 37, 51, 62], "ph_value": null, "concentration_molar": "0.5 M", "electrolyte_composition": "H2SO4"}, "synthesis_method": {"method": "Sequential Atomic Layer Deposition (ALD) coupled with Electrical Joule Heating (EJH)", "source": [3, 7, 10, 50], "key_parameters": "1000 °C, 1-5 s"}, "other_environmental_params": [{"key": "Counter Electrode", "value": "Pt plate", "source": [51]}, {"key": "Reference Electrode", "value": "Ag/AgCl", "source": [51]}, {"key": "Electrolyte (Alternative)", "value": "1 M H3PO4", "source": [33, 38, 51]}]}}, {"alloy_id": "Rh/Ru/Pt/Pd/Ir 5-layer (as-deposited)", "performance": {"stability": {"source": [45], "cycle_count": null, "test_method": "Chronoamperometry", "duration_hours": "20", "degradation_details": "Unexpected and consistent increase in current density, suggesting significant degradation; severe dissolution observed after LSV test", "performance_retention": null}, "tafel_slope": {"unit": "mV dec^-1", "value": "59", "source": [39]}, "overpotential": [{"unit": "mV", "value": "85", "source": [4, 37, 62], "current_density": "10 mA cm^-2"}], "supplementary_performance": [{"key": "Reaction Intermediate Formation Resistance (R_int) in 0.5 M H2SO4", "value": "3.6 Ω", "source": [41]}, {"key": "Charge Transfer Resistance (R_ct) in 0.5 M H2SO4", "value": "3300 Ω", "source": [41]}, {"key": "Reaction Intermediate Formation Resistance (R_int) in 1 M H3PO4", "value": "107.5 Ω", "source": [42]}, {"key": "Charge Transfer Resistance (R_ct) in 1 M H3PO4", "value": "303.9 Ω", "source": [42]}]}, "experimental_conditions": {"test_setup": {"source": [8, 10, 33, 51], "scan_rate": "10 mV s^-1", "substrate": "Glassy Carbon Electrode (GCE)", "ir_compensation": null}, "electrolyte": {"source": [4, 8, 25, 33, 37, 51, 62], "ph_value": null, "concentration_molar": "0.5 M", "electrolyte_composition": "H2SO4"}, "synthesis_method": {"method": "Sequential Atomic Layer Deposition (ALD)", "source": [10, 48], "key_parameters": "~10 nm each layer"}, "other_environmental_params": [{"key": "Counter Electrode", "value": "Pt plate", "source": [51]}, {"key": "Reference Electrode", "value": "Ag/AgCl", "source": [51]}, {"key": "Electrolyte (Alternative)", "value": "1 M H3PO4", "source": [33, 38, 51]}]}}, {"alloy_id": "Rh single layer (as-deposited)", "performance": {"stability": {"source": [45], "cycle_count": null, "test_method": "Chronoamperometry", "duration_hours": "20", "degradation_details": "Greater than 10% current density drop after 20 h; mild dissolution observed after LSV test", "performance_retention": "~90%"}, "tafel_slope": {"unit": "mV dec^-1", "value": "47", "source": [39]}, "overpotential": [{"unit": "mV", "value": "74", "source": [37], "current_density": "10 mA cm^-2"}], "supplementary_performance": [{"key": "Reaction Intermediate Formation Resistance (R_int) in 0.5 M H2SO4", "value": "2.8 Ω", "source": [41]}, {"key": "Charge Transfer Resistance (R_ct) in 0.5 M H2SO4", "value": "31.6 Ω", "source": [42]}, {"key": "Reaction Intermediate Formation Resistance (R_int) in 1 M H3PO4", "value": "28.3 Ω", "source": [42]}, {"key": "Charge Transfer Resistance (R_ct) in 1 M H3PO4", "value": "31.6 Ω", "source": [42]}]}, "experimental_conditions": {"test_setup": {"source": [8, 10, 33, 51], "scan_rate": "10 mV s^-1", "substrate": "Glassy Carbon Electrode (GCE)", "ir_compensation": null}, "electrolyte": {"source": [4, 8, 25, 33, 37, 51, 62], "ph_value": null, "concentration_molar": "0.5 M", "electrolyte_composition": "H2SO4"}, "synthesis_method": {"method": "Atomic Layer Deposition (ALD)", "source": [48], "key_parameters": "~10 nm thickness"}, "other_environmental_params": [{"key": "Counter Electrode", "value": "Pt plate", "source": [51]}, {"key": "Reference Electrode", "value": "Ag/AgCl", "source": [51]}, {"key": "Electrolyte (Alternative)", "value": "1 M H3PO4", "source": [33, 38, 51]}]}}]} |  | 3
9 | 115f9f4426ab1cd7fe1bf5b5223442cd | {"extraction_results": [{"alloy_id": "FeCoNiRuRhPdOsIrPt", "performance": {"stability": {"source": [73], "cycle_count": "1000", "test_method": "CV Cycling", "duration_hours": null, "degradation_details": "very slight decrease in activity", "performance_retention": null}, "tafel_slope": {"unit": "mV dec^-1", "value": null, "source": []}, "overpotential": [{"unit": "mV", "value": "28.7", "source": [60], "current_density": "10 mA cm^-2"}, {"unit": "mV", "value": "33.3", "source": [60], "current_density": "10 mA cm^-2"}], "supplementary_performance": [{"key": "current density at 25 mV", "value": "8.37 mA cm^-2", "source": [60]}, {"key": "current density at 25 mV", "value": "6.52 mA cm^-2", "source": [60]}, {"key": "TOF at 25 mV", "value": "1.58 s^-1", "source": [3, 63]}, {"key": "TOF at 25 mV", "value": "1.39 s^-1", "source": [63]}, {"key": "EASA", "value": "28.4 m^2 g^-1", "source": [62]}, {"key": "EASA", "value": "19.5 m^2 g^-1", "source": [62]}, {"key": "particle size", "value": "9.3 ± 1.3 nm", "source": [15]}, {"key": "particle size", "value": "11.8 ± 4.3 nm", "source": [44]}]}, "experimental_conditions": {"test_setup": {"source": [46], "scan_rate": null, "substrate": "carbon support", "ir_compensation": null}, "electrolyte": {"source": [59], "ph_value": null, "concentration_molar": "0.05 M", "electrolyte_composition": "H2SO4"}, "synthesis_method": {"method": "low-temperature solution method / hot injection", "source": [12, 14], "key_parameters": "oleylamine preheated at 340 °C, rapid injection (1-2 s)"}, "other_environmental_params": [{"key": "ligand stripping procedure", "value": "treatment with Me3OBF4 and multiple washes with acetic acid", "source": [48]}, {"key": "reference electrode", "value": "reference hydrogen electrode (RHE)", "source": [65]}]}}, {"alloy_id": "RuRhPdOsIrPt", "performance": {"stability": {"source": [], "cycle_count": null, "test_method": "Unknown", "duration_hours": null, "degradation_details": null, "performance_retention": null}, "tafel_slope": {"unit": "mV dec^-1", "value": null, "source": []}, "overpotential": [{"unit": "mV", "value": "58.4", "source": [60], "current_density": "10 mA cm^-2"}], "supplementary_performance": [{"key": "current density at 25 mV", "value": "3.74 mA cm^-2", "source": [60]}, {"key": "TOF at 25 mV", "value": "1.20 s^-1", "source": [3, 63]}, {"key": "EASA", "value": "14.6 m^2 g^-1", "source": [62]}, {"key": "particle size", "value": "8.5 ± 2.0 nm", "source": [15]}]}, "experimental_conditions": {"test_setup": {"source": [57], "scan_rate": null, "substrate": "carbon support", "ir_compensation": null}, "electrolyte": {"source": [59], "ph_value": null, "concentration_molar": "0.05 M", "electrolyte_composition": "H2SO4"}, "synthesis_method": {"method": "similar synthetic method (to IPGM-HEANPs)", "source": [15], "key_parameters": null}, "other_environmental_params": [{"key": "reference electrode", "value": "reference hydrogen electrode (RHE)", "source": [65]}]}}, {"alloy_id": "RuRhPdAgOsIrPtAu", "performance": {"stability": {"source": [], "cycle_count": null, "test_method": "Unknown", "duration_hours": null, "degradation_details": null, "performance_retention": null}, "tafel_slope": {"unit": "mV dec^-1", "value": null, "source": []}, "overpotential": [], "supplementary_performance": [{"key": "TOF at 25 mV", "value": "1.65 s^-1", "source": [79]}, {"key": "particle size", "value": "7.7 ± 2.1 nm", "source": [15]}]}, "experimental_conditions": {"test_setup": {"source": [], "scan_rate": null, "substrate": null, "ir_compensation": null}, "electrolyte": {"source": [], "ph_value": null, "concentration_molar": null, "electrolyte_composition": null}, "synthesis_method": {"method": "similar synthetic method (to IPGM-HEANPs)", "source": [15, 78], "key_parameters": null}, "other_environmental_params": []}}]} |  | 3
10 | 142625be43be6f96b7e0b3f3fede7555 | {"extraction_results": [{"alloy_id": "IrPdPtRhRu HEA NPs", "performance": {"stability": {"source": [55, 56, 57], "cycle_count": "3000", "test_method": "CV Cycling", "duration_hours": null, "degradation_details": null, "performance_retention": "no apparent loss"}, "tafel_slope": {"unit": "mV dec^-1", "value": null, "source": []}, "overpotential": [{"unit": "mV", "value": "33.0", "source": [48], "current_density": "10 mA cm^-2"}, {"unit": "mV", "value": "17.0", "source": [48], "current_density": "10 mA cm^-2"}], "supplementary_performance": [{"key": "TOF at 25 mV", "value": "1.4 H2 per s (acidic), 3.0 H2 per s (alkaline)", "source": [4, 53]}, {"key": "TOF at 50 mV", "value": "3.2 H2 per s (acidic), 6.4 H2 per s (alkaline)", "source": [53]}]}, "experimental_conditions": {"test_setup": {"source": [42, 44, 46], "scan_rate": "5 mV s^-1", "substrate": "active carbon (Vulcan XC-72R) on rotating disk electrode", "ir_compensation": null}, "electrolyte": {"source": [4, 46], "ph_value": null, "concentration_molar": "0.05 M, 1.0 M", "electrolyte_composition": "H2SO4, KOH"}, "synthesis_method": {"method": "one-pot polyol process", "source": [1, 12, 13], "key_parameters": "230 °C, PVP (MW ≈ 40000) as protecting agent"}, "other_environmental_params": [{"key": "rotation speed", "value": "1600 rpm", "source": [46]}, {"key": "electrode area", "value": "0.196 cm^2", "source": [47]}]}}]} |  | 1
11 | 1640967f0d19ba37c4acd00053d4679c | {"extraction_results": [{"alloy_id": "FeCoNiScPd", "performance": {"stability": {"source": [], "cycle_count": null, "test_method": "Unknown", "duration_hours": null, "degradation_details": null, "performance_retention": null}, "tafel_slope": {"unit": "mV dec^-1", "value": "77.89", "source": [44]}, "overpotential": [{"unit": "mV", "value": "292", "source": [38], "current_density": "100 mA cm^-2"}, {"unit": "mV", "value": "350", "source": [53], "current_density": "100 mA cm^-2"}], "supplementary_performance": [{"key": "Charge transfer resistance (Rct)", "value": "2.93 Ω", "source": [55]}, {"key": "Double-layer capacitance (Cdl)", "value": "8.28 mF cm^-2", "source": [55]}]}, "experimental_conditions": {"test_setup": {"source": [11, 83, 99], "scan_rate": "5 mV s^-1", "substrate": "Carbon cloth (CC)", "ir_compensation": "90%"}, "electrolyte": {"source": [35, 95], "ph_value": null, "concentration_molar": "1.0 M", "electrolyte_composition": "KOH"}, "synthesis_method": {"method": "electrodeposition", "source": [85, 86, 88], "key_parameters": "3.0 V, 30 min, room temperature"}, "other_environmental_params": []}}, {"alloy_id": "FeCoNiYPd", "performance": {"stability": {"source": [], "cycle_count": null, "test_method": "Unknown", "duration_hours": null, "degradation_details": null, "performance_retention": null}, "tafel_slope": {"unit": "mV dec^-1", "value": "95.98", "source": [44]}, "overpotential": [{"unit": "mV", "value": "298", "source": [38], "current_density": "100 mA cm^-2"}, {"unit": "mV", "value": "329", "source": [53], "current_density": "100 mA cm^-2"}], "supplementary_performance": [{"key": "Charge transfer resistance (Rct)", "value": "2.44 Ω", "source": [55]}, {"key": "Double-layer capacitance (Cdl)", "value": "10.35 mF cm^-2", "source": [55]}]}, "experimental_conditions": {"test_setup": {"source": [11, 83, 99], "scan_rate": "5 mV s^-1", "substrate": "Carbon cloth (CC)", "ir_compensation": "90%"}, "electrolyte": {"source": [35, 95], "ph_value": null, "concentration_molar": "1.0 M", "electrolyte_composition": "KOH"}, "synthesis_method": {"method": "electrodeposition", "source": [85, 86, 88], "key_parameters": "3.0 V, 30 min, room temperature"}, "other_environmental_params": []}}, {"alloy_id": "FeCoNiLaPd", "performance": {"stability": {"source": [4, 9, 47], "cycle_count": null, "test_method": "Chronopotentiometry", "duration_hours": "900", "degradation_details": null, "performance_retention": "90.6%"}, "tafel_slope": {"unit": "mV dec^-1", "value": "73.67", "source": [44]}, "overpotential": [{"unit": "mV", "value": "279", "source": [4, 8], "current_density": "100 mA cm^-2"}, {"unit": "mV", "value": "278", "source": [4, 8], "current_density": "100 mA cm^-2"}, {"unit": "mV", "value": "340", "source": [38], "current_density": "500 mA cm^-2"}, {"unit": "mV", "value": "382", "source": [38], "current_density": "1000 mA cm^-2"}, {"unit": "mV", "value": "395", "source": [53], "current_density": "500 mA cm^-2"}], "supplementary_performance": [{"key": "Exchange current density (Rct)", "value": "1.65 Ω", "source": [55]}, {"key": "Double-layer capacitance (Cdl)", "value": "12.87 mF cm^-2", "source": [55]}]}, "experimental_conditions": {"test_setup": {"source": [83, 99], "scan_rate": "5 mV s^-1", "substrate": "Carbon Cloth", "ir_compensation": "90%"}, "electrolyte": {"source": [35, 52, 95], "ph_value": null, "concentration_molar": "1.0 M", "electrolyte_composition": "KOH"}, "synthesis_method": {"method": "Electrodeposition", "source": [85, 86], "key_parameters": "3.0 V, 30 min"}, "other_environmental_params": [{"key": "reference_elektrode", "value": "Hg/HgO", "source": [36]}, {"key": "counter_elektrode", "value": "graphite rod", "source": [36]}, {"key": "deposition_solution_composition", "value": "FeCl2, CoCl2, NiCl2, LaCl3, PdCl2, (C2H5)4N(PF6) in CH3CN, CH3CH2OH, HCON(CH3)2", "source": [85]}]}}, {"alloy_id": "FeCoNiPd", "performance": {"stability": {"source": [], "cycle_count": null, "test_method": null, "duration_hours": null, "degradation_details": null, "performance_retention": null}, "tafel_slope": {"unit": "mV dec^-1", "value": "125.48", "source": [44]}, "overpotential": [{"unit": "mV", "value": "292", "source": [38], "current_density": "100 mA cm^-2"}], "supplementary_performance": [{"key": "Exchange current density (Rct)", "value": "3.03 Ω", "source": [55]}, {"key": "Double-layer capacitance (Cdl)", "value": "6.98 mF cm^-2", "source": [55]}]}, "experimental_conditions": {"test_setup": {"source": [83, 99], "scan_rate": "5 mV s^-1", "substrate": "Carbon Cloth", "ir_compensation": "90%"}, "electrolyte": {"source": [35, 95], "ph_value": null, "concentration_molar": "1.0 M", "electrolyte_composition": "KOH"}, "synthesis_method": {"method": "Electrodeposition", "source": [87], "key_parameters": "3.0 V, 30 min"}, "other_environmental_params": [{"key": "reference_elektrode", "value": "Hg/HgO", "source": [36]}, {"key": "counter_elektrode", "value": "graphite rod", "source": [36]}]}}, {"alloy_id": "FeCoNiCePd", "performance": {"stability": {"source": [], "cycle_count": null, "test_method": null, "duration_hours": null, "degradation_details": null, "performance_retention": null}, "tafel_slope": {"unit": "mV dec^-1", "value": "97.81", "source": [44]}, "overpotential": [{"unit": "mV", "value": "314", "source": [38], "current_density": "100 mA cm^-2"}], "supplementary_performance": [{"key": "Exchange current density (Rct)", "value": "1.96 Ω", "source": [55]}, {"key": "Double-layer capacitance (Cdl)", "value": "10.62 mF cm^-2", "source": [55]}]}, "experimental_conditions": {"test_setup": {"source": [83, 99], "scan_rate": "5 mV s^-1", "substrate": "Carbon Cloth", "ir_compensation": "90%"}, "electrolyte": {"source": [35, 95], "ph_value": null, "concentration_molar": "1.0 M", "electrolyte_composition": "KOH"}, "synthesis_method": {"method": "Electrodeposition", "source": [88], "key_parameters": null}, "other_environmental_params": []}}]} |  | 5
12 | 16624e4f1ac9b4152d02d2bd6a19e562 | {"extraction_results": [{"alloy_id": "NiFeCoMoW", "performance": {"stability": {"source": [84, 85, 86, 90], "cycle_count": "10000", "test_method": "Chronopotentiometry / CV Cycling", "duration_hours": "240", "degradation_details": "no signs of significant degradation; initial 52 mV drop (activation), then 18 mV drop over 100 h; 45 mV change over 120 h at higher current density; current increased after cycling", "performance_retention": null}, "tafel_slope": {"unit": "mV dec^-1", "value": "83", "source": [6, 10, 57]}, "overpotential": [{"unit": "mV", "value": "171", "source": [6, 55], "current_density": "10 mA cm^-2"}, {"unit": "mV", "value": "243", "source": [10, 55], "current_density": "10 mA cm^-2"}], "supplementary_performance": [{"key": "charge transfer resistance", "value": "significantly larger for pH 5 samples compared to pH 6 and 7 samples at ~100 mV overpotential", "source": [58]}, {"key": "roughness factor (RF)", "value": "higher for pH 6 and 7 samples compared to pH 5", "source": [6, 75]}, {"key": "electrochemical surface area (ECSA)", "value": "larger for pH 6 and 7 samples compared to pH 5", "source": [75]}]}, "experimental_conditions": {"test_setup": {"source": [16, 27], "scan_rate": "10, 50, 100, 200 mV/s (for CV)", "substrate": "copper sheet", "ir_compensation": null}, "electrolyte": {"source": [22], "ph_value": null, "concentration_molar": "1 M", "electrolyte_composition": "KOH"}, "synthesis_method": {"method": "aqueous electrodeposition", "source": [3, 13, 15, 17], "key_parameters": "pH 5, 6, 7; current density 75 mA/cm^2; temperature 60 °C; stirring rate 250 rpm; duration 1 h"}, "other_environmental_params": [{"key": "electrochemical cell temperature", "value": "30 °C", "source": [22]}, {"key": "electrolyte pre-treatment", "value": "preelectrolysis for 3 days", "source": [22]}, {"key": "reference electrode", "value": "Hg/HgO in 1 M KOH", "source": [22]}, {"key": "counter electrode", "value": "platinum mesh", "source": [22]}, {"key": "working electrode preparation", "value": "epoxy masking to isolate HEA-coated region", "source": [22]}, {"key": "surface cleaning", "value": "polarization at -1.3 V vs Hg/HgO for 30 min, then -0.8 V vs Hg/HgO for 30 min", "source": [25]}, {"key": "EIS parameters", "value": "amplitude 5 mV, frequency range 100 kHz to 10 mHz", "source": [26]}, {"key": "Tafel measurement parameters", "value": "potential increments of 20 mV, hold 10 min, rest 5 min", "source": [28]}]}}]} | {"extraction_results": [{"alloy_id": "NiFeCoMoW", "performance": {"stability": {"source": ["16624e4f1ac9b4152d02d2bd6a19e562_1"], "cycle_count": null, "test_method": "Unknown", "duration_hours": null, "degradation_details": null, "performance_retention": null}, "tafel_slope": {"unit": "mV dec^-1", "value": "83", "source": ["16624e4f1ac9b4152d02d2bd6a19e562_1"]}, "overpotential": [{"unit": "mV", "value": "243", "source": ["16624e4f1ac9b4152d02d2bd6a19e562_1"], "current_density": "10 mA/GA"}, {"unit": "mV", "value": "171", "source": ["16624e4f1ac9b4152d02d2bd6a19e562_1"], "current_density": "10 mA/GA"}, {"unit": "mV", "value": "188", "source": ["16624e4f1ac9b4152d02d2bd6a19e562_1"], "current_density": "10 mA/GA"}], "supplementary_performance": [{"key": "OCP", "value": "-959 mV vs Hg/HgO", "source": ["16624e4f1ac9b4152d02d2bd6a19e562_1"]}, {"key": "RF", "value": "340 cm2ECSA/cm2GA", "source": ["16624e4f1ac9b4152d02d2bd6a19e562_1"]}, {"key": "ECSA", "value": "150 cm2", "source": ["16624e4f1ac9b4152d02d2bd6a19e562_1"]}]}, "experimental_conditions": {"test_setup": {"source": ["16624e4f1ac9b4152d02d2bd6a19e562_1"], "scan_rate": null, "substrate": null, "ir_compensation": null}, "electrolyte": {"source": ["16624e4f1ac9b4152d02d2bd6a19e562_1"], "ph_value": null, "concentration_molar": null, "electrolyte_composition": null}, "synthesis_method": {"method": "electrodeposited", "source": ["16624e4f1ac9b4152d02d2bd6a19e562_1"], "key_parameters": null}, "other_environmental_params": []}}]} | 2
13 | 16997b4563980f5ef988fe19134619f2 | {"extraction_results": [{"alloy_id": "PtAuCu 1:1:1 nanowires", "performance": {"stability": {"source": [30], "cycle_count": null, "test_method": "Chronopotentiometry", "duration_hours": "10", "degradation_details": null, "performance_retention": "no noticeable decay"}, "tafel_slope": {"unit": "mV dec^-1", "value": null, "source": []}, "overpotential": [{"unit": "mV", "value": "76", "source": [28], "current_density": "10 mA cm^-2"}], "supplementary_performance": [{"key": "Geometric current density at 50 mV", "value": "42.7 mA cm^-2", "source": [27]}, {"key": "Mass activity at 50 mV", "value": "2.06 A mg_pt^-1", "source": [29]}, {"key": "Specific current density at 50 mV", "value": "6.5 mA cm_Pt^-2", "source": [29]}, {"key": "ECSA", "value": "31.8 m^2 g_Pt^-1", "source": [26]}]}, "experimental_conditions": {"test_setup": {"source": [27, 45, 46, 48, 50], "scan_rate": "50 mV s^-1 (CV), 20 mV s^-1 (LSV)", "substrate": "Rotating disk electrode (RDE, diameter: 5 mm)", "ir_compensation": "applied"}, "electrolyte": {"source": [27, 32, 47], "ph_value": null, "concentration_molar": "0.5 M, 1 M, 1 M", "electrolyte_composition": "H2SO4, KOH, PBS"}, "synthesis_method": {"method": "Structure-directed and synchronized co-reduction", "source": [5, 11, 36], "key_parameters": "NaBH4, Triton X-100, 40 °C water bath for one hour"}, "other_environmental_params": [{"key": "RDE rotating rate", "value": "1600 rpm", "source": [48]}, {"key": "Catalyst ink preparation", "value": "2.0 mg catalyst in 1.99 mL isopropanol with 10 μL 5 wt.% Nafion", "source": [51]}, {"key": "Electrode preparation", "value": "20 μL ink drop-casted on RDE", "source": [52]}]}}, {"alloy_id": "PtAuCu nanoparticles", "performance": {"stability": {"source": [], "cycle_count": null, "test_method": "Unknown", "duration_hours": null, "degradation_details": null, "performance_retention": null}, "tafel_slope": {"unit": "mV dec^-1", "value": null, "source": []}, "overpotential": [{"unit": "mV", "value": "100", "source": [28], "current_density": "10 mA cm^-2"}], "supplementary_performance": [{"key": "Geometric current density at 50 mV", "value": "37.7 mA cm^-2", "source": [27]}, {"key": "Mass activity at 50 mV", "value": "1.81 A mg_pt^-1", "source": [29]}, {"key": "Specific current density at 50 mV", "value": "4.7 mA cm_Pt^-2", "source": [29]}, {"key": "ECSA", "value": "38.9 m^2 g_Pt^-1", "source": [26]}]}, "experimental_conditions": {"test_setup": {"source": [27, 45, 46, 48, 50], "scan_rate": "50 mV s^-1 (CV), 20 mV s^-1 (LSV)", "substrate": "Rotating disk electrode (RDE, diameter: 5 mm)", "ir_compensation": "applied"}, "electrolyte": {"source": [27, 32, 47], "ph_value": null, "concentration_molar": "0.5 M, 1 M, 1 M", "electrolyte_composition": "H2SO4, KOH, PBS"}, "synthesis_method": {"method": "Thermal decomposition in organic solvent", "source": [9, 40, 41], "key_parameters": "oleylamine, oleic acid, benzylether, 240 °C for 45 min"}, "other_environmental_params": [{"key": "RDE rotating rate", "value": "1600 rpm", "source": [48]}, {"key": "Catalyst ink preparation", "value": "2.0 mg catalyst in 1.99 mL isopropanol with 10 μL 5 wt.% Nafion", "source": [51]}, {"key": "Electrode preparation", "value": "20 μL ink drop-casted on RDE", "source": [52]}]}}]} |  | 2
14 | 17b7afef6ac09c7a4af819a8c9e1d8b4 | {"extraction_results": [{"alloy_id": "IrPdPtRhRu", "performance": {"stability": {"source": [], "cycle_count": null, "test_method": "Unknown", "duration_hours": null, "degradation_details": null, "performance_retention": null}, "tafel_slope": {"unit": null, "value": null, "source": []}, "overpotential": [], "supplementary_performance": []}, "experimental_conditions": {"test_setup": {"source": [], "scan_rate": null, "substrate": null, "ir_compensation": null}, "electrolyte": {"source": [], "ph_value": null, "concentration_molar": null, "electrolyte_composition": null}, "synthesis_method": {"method": "one-pot polyol process", "source": [55, 58], "key_parameters": null}, "other_environmental_params": []}}, {"alloy_id": "equiatomic ratio HEA", "performance": {"stability": {"source": [], "cycle_count": null, "test_method": "Unknown", "duration_hours": null, "degradation_details": null, "performance_retention": null}, "tafel_slope": {"unit": null, "value": null, "source": []}, "overpotential": [{"unit": "eV", "value": "0.29", "source": [61], "current_density": null}], "supplementary_performance": []}, "experimental_conditions": {"test_setup": {"source": [], "scan_rate": null, "substrate": null, "ir_compensation": null}, "electrolyte": {"source": [], "ph_value": null, "concentration_molar": null, "electrolyte_composition": null}, "synthesis_method": {"method": "one-pot polyol process", "source": [55, 58], "key_parameters": null}, "other_environmental_params": []}}, {"alloy_id": "optimized HEA composition", "performance": {"stability": {"source": [], "cycle_count": null, "test_method": "Unknown", "duration_hours": null, "degradation_details": null, "performance_retention": null}, "tafel_slope": {"unit": null, "value": null, "source": []}, "overpotential": [{"unit": "eV", "value": "0.10", "source": [61], "current_density": null}, {"unit": "V", "value": "0.10", "source": [52], "current_density": null}], "supplementary_performance": []}, "experimental_conditions": {"test_setup": {"source": [], "scan_rate": null, "substrate": null, "ir_compensation": null}, "electrolyte": {"source": [], "ph_value": null, "concentration_molar": null, "electrolyte_composition": null}, "synthesis_method": {"method": "one-pot polyol process", "source": [55, 58], "key_parameters": null}, "other_environmental_params": []}}]} |  | 3
15 | 1823659ab19517cb7af92f3e4ddbba80 | {"extraction_results": [{"alloy_id": "Ni30Co30Cr10Fe10Al18W2", "performance": {"stability": {"source": [], "cycle_count": null, "test_method": "Unknown", "duration_hours": null, "degradation_details": null, "performance_retention": null}, "tafel_slope": {"unit": "mV dec^-1", "value": "183", "source": [52]}, "overpotential": [{"unit": "mV", "value": "101", "source": [4, 48, 116], "current_density": "10 mA cm^-2"}], "supplementary_performance": []}, "experimental_conditions": {"test_setup": {"source": [107], "scan_rate": null, "substrate": null, "ir_compensation": "95%"}, "electrolyte": {"source": [47, 106, 107], "ph_value": null, "concentration_molar": "1.0 M", "electrolyte_composition": "KOH"}, "synthesis_method": {"method": "vacuum arc melting", "source": [21, 93], "key_parameters": "1300 °C"}, "other_environmental_params": [{"key": "reference electrode", "value": "Hg/HgO", "source": [106]}, {"key": "counter electrode", "value": "graphite rod", "source": [106]}]}}, {"alloy_id": "porous HEA", "performance": {"stability": {"source": [53], "cycle_count": null, "test_method": "Chronopotentiometry", "duration_hours": "60", "degradation_details": null, "performance_retention": "100%"}, "tafel_slope": {"unit": "mV dec^-1", "value": "112", "source": [52]}, "overpotential": [{"unit": "mV", "value": "101", "source": [4, 48, 116], "current_density": "10 mA cm^-2"}, {"unit": "mV", "value": "270", "source": [4, 73, 116], "current_density": "50 mA cm^-2"}], "supplementary_performance": [{"key": "Langmuir surface area", "value": "~5.4 m^2 g^-1", "source": [30]}, {"key": "electrochemical double-layer capacitance", "value": "70.8 mF cm^-2", "source": [74]}]}, "experimental_conditions": {"test_setup": {"source": [107], "scan_rate": null, "substrate": null, "ir_compensation": "95%"}, "electrolyte": {"source": [47, 106, 107], "ph_value": null, "concentration_molar": "1.0 M", "electrolyte_composition": "KOH"}, "synthesis_method": {"method": "selective etching / dealloying", "source": [29, 95], "key_parameters": "1 M HCl, 48 h"}, "other_environmental_params": [{"key": "reference electrode", "value": "Hg/HgO", "source": [106]}, {"key": "counter electrode", "value": "graphite rod", "source": [106]}, {"key": "dealloying solution", "value": "aqueous hydrochloric acid solution (1 M)", "source": [95]}]}}]} |  | 2
16 | 1a191ce03230d4aca7849d8f2c303c4d | {"extraction_results": [{"alloy_id": "V0.5CuCoNiFeMn (V0.5-HEA)", "performance": {"stability": {"source": [], "cycle_count": null, "test_method": "Unknown", "duration_hours": null, "degradation_details": null, "performance_retention": null}, "tafel_slope": {"unit": "mV dec^-1", "value": "164", "source": [42]}, "overpotential": [{"unit": "mV", "value": "344", "source": [38], "current_density": "-50 mA cm^-2"}], "supplementary_performance": [{"key": "electrical_resistivity", "value": "1.75 mΩ·cm", "source": [49]}, {"key": "EDLC", "value": "0.5 mF cm^-2", "source": [50]}, {"key": "OER_overpotential", "value": "417 mV at 50 mA cm^-2", "source": [55]}, {"key": "OER_Tafel_slope", "value": "145 mV dec^-1", "source": [55]}]}, "experimental_conditions": {"test_setup": {"source": [37, 83], "scan_rate": "10 mV s^-1", "substrate": null, "ir_compensation": "70%"}, "electrolyte": {"source": [82], "ph_value": "14", "concentration_molar": "1 M", "electrolyte_composition": "KOH"}, "synthesis_method": {"method": "high-energy ball-milling", "source": [78], "key_parameters": "60 h, 300 rpm, Ar atmosphere, ball-to-powder mass ratio 20:1"}, "other_environmental_params": [{"key": "electrode_preparation", "value": "Pellet pressed at 900 MPa for 10 s, exposed active area ≈0.05 cm^2", "source": [79, 80]}, {"key": "reference_electrode", "value": "Hg/HgO", "source": [82]}]}}, {"alloy_id": "V1.0CuCoNiFeMn (V1.0-HEA)", "performance": {"stability": {"source": [53, 62, 98], "cycle_count": null, "test_method": "Chronopotentiometry", "duration_hours": "20", "degradation_details": "slight loss in the initial stage", "performance_retention": null}, "tafel_slope": {"unit": "mV dec^-1", "value": "148", "source": [42, 95]}, "overpotential": [{"unit": "mV", "value": "250", "source": [3, 39, 95], "current_density": "-50 mA cm^-2"}], "supplementary_performance": [{"key": "electrical_resistivity", "value": "1.5 mΩ·cm", "source": [49]}, {"key": "EDLC", "value": "1.5 mF cm^-2", "source": [50]}, {"key": "OER_overpotential", "value": "370 mV at 50 mA cm^-2", "source": [55]}, {"key": "OER_Tafel_slope", "value": "117 mV dec^-1", "source": [55]}, {"key": "overall_water_splitting_voltage", "value": "1.85 V at 25 mA cm^-2", "source": [57]}]}, "experimental_conditions": {"test_setup": {"source": [37, 83], "scan_rate": "10 mV s^-1", "substrate": null, "ir_compensation": "70%"}, "electrolyte": {"source": [82], "ph_value": "14", "concentration_molar": "1 M", "electrolyte_composition": "KOH"}, "synthesis_method": {"method": "high-energy ball-milling", "source": [78], "key_parameters": "60 h, 300 rpm, Ar atmosphere, ball-to-powder mass ratio 20:1"}, "other_environmental_params": [{"key": "electrode_preparation", "value": "Pellet pressed at 900 MPa for 10 s, exposed active area ≈0.05 cm^2", "source": [79, 80]}, {"key": "reference_electrode", "value": "Hg/HgO", "source": [82]}]}}, {"alloy_id": "V1.5CuCoNiFeMn (V1.5-HEA)", "performance": {"stability": {"source": [], "cycle_count": null, "test_method": "Unknown", "duration_hours": null, "degradation_details": null, "performance_retention": null}, "tafel_slope": {"unit": "mV dec^-1", "value": null, "source": []}, "overpotential": [{"unit": "mV", "value": "348", "source": [60], "current_density": "-50 mA cm^-2"}], "supplementary_performance": [{"key": "charge_transfer_resistance", "value": "437.7 Ω", "source": [60]}]}, "experimental_conditions": {"test_setup": {"source": [], "scan_rate": null, "substrate": null, "ir_compensation": null}, "electrolyte": {"source": [60], "ph_value": null, "concentration_molar": "1 M", "electrolyte_composition": "KOH"}, "synthesis_method": {"method": null, "source": [], "key_parameters": null}, "other_environmental_params": []}}, {"alloy_id": "CuCoNiFeMn (control-HEA)", "performance": {"stability": {"source": [53], "cycle_count": null, "test_method": "Chronopotentiometry", "duration_hours": "20", "degradation_details": "slight loss in the initial stage", "performance_retention": null}, "tafel_slope": {"unit": "mV dec^-1", "value": "180", "source": [42]}, "overpotential": [{"unit": "mV", "value": "422", "source": [3, 38], "current_density": "-50 mA cm^-2"}], "supplementary_performance": [{"key": "electrical_resistivity", "value": "2.8 mΩ·cm", "source": [49]}, {"key": "EDLC", "value": "0.2 mF cm^-2", "source": [50]}, {"key": "OER_overpotential", "value": "473 mV at 50 mA cm^-2", "source": [55]}, {"key": "OER_Tafel_slope", "value": "148 mV dec^-1", "source": [55]}, {"key": "overall_water_splitting_voltage", "value": "2.01 V at 25 mA cm^-2", "source": [57]}]}, "experimental_conditions": {"test_setup": {"source": [37, 83], "scan_rate": "10 mV s^-1", "substrate": null, "ir_compensation": "70%"}, "electrolyte": {"source": [82], "ph_value": "14", "concentration_molar": "1 M", "electrolyte_composition": "KOH"}, "synthesis_method": {"method": "high-energy ball-milling", "source": [78], "key_parameters": "60 h, 300 rpm, Ar atmosphere, ball-to-powder mass ratio 20:1"}, "other_environmental_params": [{"key": "electrode_preparation", "value": "Pellet pressed at 900 MPa for 10 s, exposed active area ≈0.05 cm^2", "source": [79, 80]}, {"key": "reference_electrode", "value": "Hg/HgO", "source": [82]}]}}]} |  | 4
17 | 1ad9a569e97cd3118fb465d2d3391d0a | {"extraction_results": [{"alloy_id": "CoCrFeNi", "performance": {"stability": {"source": [26, 109, 110], "cycle_count": "1000", "test_method": "CV Cycling", "duration_hours": "12.5", "degradation_details": "some current degradation during first 100 cycles", "performance_retention": "stabilizes after first 100 cycles"}, "tafel_slope": {"unit": "mV dec^-1", "value": null, "source": []}, "overpotential": [{"unit": "mV", "value": "60", "source": [3, 128], "current_density": "1 mA/cm^2"}, {"unit": "mV", "value": "310", "source": [107], "current_density": "1 mA/cm^2"}], "supplementary_performance": [{"key": "Onset potential (U)", "value": "-0.32 V at 1 mA/cm^2", "source": [105]}, {"key": "Weight loss after cycling", "value": "ca. 0.1 wt%", "source": [110]}]}, "experimental_conditions": {"test_setup": {"source": [18, 21], "scan_rate": "20 mV/s", "substrate": "HEA slice (0.5 mm thickness, 5.6 mm diameter)", "ir_compensation": "negligible before potentiostat correction"}, "electrolyte": {"source": [18], "ph_value": "0.3", "concentration_molar": "0.5 M", "electrolyte_composition": "H2SO4"}, "synthesis_method": {"method": "Arc-melting", "source": [6, 7], "key_parameters": "Equimolar amounts of pure Co, Cr, Fe, Ni powders; argon atmosphere; water-cooled copper hearth; tungsten electrode"}, "other_environmental_params": [{"key": "Counter electrode", "value": "Graphite", "source": [18]}, {"key": "Reference electrode", "value": "Ag/AgCl (3 M NaCl)", "source": [18]}, {"key": "Temperature and pressure", "value": "ambient temperature and pressure", "source": [18]}]}}]} |  | 1
18 | 1b5e0d6a5a1ee3bbd91c3b3710bf76da | {"extraction_results": [{"alloy_id": "Co-Ni-Pt-vxc72", "performance": {"stability": {"source": null, "cycle_count": null, "test_method": "Unknown", "duration_hours": null, "degradation_details": null, "performance_retention": null}, "tafel_slope": {"unit": null, "value": null, "source": null}, "overpotential": [], "supplementary_performance": []}, "experimental_conditions": {"test_setup": {"source": [17, 41], "scan_rate": "5 mV/s", "substrate": "Glassy Carbon Electrode", "ir_compensation": "Yes"}, "electrolyte": {"source": [41], "ph_value": null, "concentration_molar": "0.5 M", "electrolyte_composition": "H2SO4"}, "synthesis_method": {"method": "shear-assisted liquid metal surface reduction", "source": [3, 7, 12], "key_parameters": "room temperature, 10 min, 10000 rpm"}, "other_environmental_params": [{"key": "electroactive material carrier", "value": "vxc72 carbon black", "source": [10, 31]}]}}, {"alloy_id": "Co-Fe-Ni-Pt-Mg-vxc72", "performance": {"stability": {"source": null, "cycle_count": null, "test_method": "Unknown", "duration_hours": null, "degradation_details": null, "performance_retention": null}, "tafel_slope": {"unit": null, "value": null, "source": null}, "overpotential": [], "supplementary_performance": []}, "experimental_conditions": {"test_setup": {"source": [17, 41], "scan_rate": "5 mV/s", "substrate": "Glassy Carbon Electrode", "ir_compensation": "Yes"}, "electrolyte": {"source": [41], "ph_value": null, "concentration_molar": "0.5 M", "electrolyte_composition": "H2SO4"}, "synthesis_method": {"method": "shear-assisted liquid metal surface reduction", "source": [3, 7, 12], "key_parameters": "room temperature, 10 min, 10000 rpm"}, "other_environmental_params": [{"key": "electroactive material carrier", "value": "vxc72 carbon black", "source": [10, 24]}]}}, {"alloy_id": "Co-Fe-Ni-Pt-Hf-vxc72", "performance": {"stability": {"source": null, "cycle_count": null, "test_method": "Unknown", "duration_hours": null, "degradation_details": null, "performance_retention": null}, "tafel_slope": {"unit": null, "value": null, "source": null}, "overpotential": [], "supplementary_performance": []}, "experimental_conditions": {"test_setup": {"source": [17, 41], "scan_rate": "5 mV/s", "substrate": "Glassy Carbon Electrode", "ir_compensation": "Yes"}, "electrolyte": {"source": [41], "ph_value": null, "concentration_molar": "0.5 M", "electrolyte_composition": "H2SO4"}, "synthesis_method": {"method": "shear-assisted liquid metal surface reduction", "source": [3, 7, 12], "key_parameters": "room temperature, 10 min, 10000 rpm"}, "other_environmental_params": [{"key": "electroactive material carrier", "value": "vxc72 carbon black", "source": [10, 24]}]}}, {"alloy_id": "Co-Fe-Ni-Pt-Ta-vxc72", "performance": {"stability": {"source": [5, 8, 50, 51, 53], "cycle_count": "1000", "test_method": "Chronopotentiometry / CV Cycling", "duration_hours": "20", "degradation_details": "Only slight current density decay; polarization curves before and after 1000 CV cycles are close to coinciding", "performance_retention": null}, "tafel_slope": {"unit": "mV dec^-1", "value": "37", "source": [44]}, "overpotential": [{"unit": "mV", "value": "10.6", "source": [4, 8, 42, 63], "current_density": "10 mA cm^-2"}], "supplementary_performance": [{"key": "ECSA", "value": "39.36 m^2/g_Pt", "source": [47]}, {"key": "Charge Transfer Resistance", "value": "65 Ω", "source": [48]}, {"key": "OER Overpotential", "value": "290 mV at 10 mA cm^-2", "source": [4, 8, 55, 63]}, {"key": "OER Tafel Slope", "value": "35 mV dec^-1", "source": [55]}]}, "experimental_conditions": {"test_setup": {"source": [17, 41], "scan_rate": "5 mV/s", "substrate": "Glassy Carbon Electrode", "ir_compensation": "IR-compensated"}, "electrolyte": {"source": [8, 41], "ph_value": null, "concentration_molar": "0.5 M", "electrolyte_composition": "H2SO4"}, "synthesis_method": {"method": "Shear-assisted liquid metal surface reduction", "source": [3, 7, 12], "key_parameters": "Room temperature, 10000 rpm, 10 min"}, "other_environmental_params": [{"key": "Working Electrode Preparation", "value": "Catalyst ink (2 mg catalyst, 100 μL ethanol, 300 μL water, 5 μL Nafion) ultrasonicated 30 min, 5 μL applied to 3 mm GCE", "source": [17]}, {"key": "Reference Electrode", "value": "Ag/AgCl", "source": [17]}, {"key": "Counter Electrode", "value": "Carbon rod", "source": [17]}, {"key": "Activation", "value": "CV at 50 mV/s before LSV", "source": [17]}]}}, {"alloy_id": "Co-Fe-Ni-Pt-X-vxc72", "performance": {"stability": {"source": [], "cycle_count": null, "test_method": "Unknown", "duration_hours": null, "degradation_details": null, "performance_retention": null}, "tafel_slope": {"unit": "mV dec^-1", "value": null, "source": []}, "overpotential": [], "supplementary_performance": []}, "experimental_conditions": {"test_setup": {"source": [17, 41], "scan_rate": "5 mV/s", "substrate": "Glassy Carbon Electrode", "ir_compensation": "IR-compensated"}, "electrolyte": {"source": [41], "ph_value": null, "concentration_molar": "0.5 M", "electrolyte_composition": "H2SO4"}, "synthesis_method": {"method": "Shear-assisted liquid metal surface reduction", "source": [3, 7, 12], "key_parameters": "Room temperature, 10000 rpm, 10 min"}, "other_environmental_params": [{"key": "Working Electrode Preparation", "value": "Catalyst ink (2 mg catalyst, 100 μL ethanol, 300 μL water, 5 μL Nafion) ultrasonicated 30 min, 5 μL applied to 3 mm GCE", "source": [17]}, {"key": "Reference Electrode", "value": "Ag/AgCl", "source": [17]}, {"key": "Counter Electrode", "value": "Carbon rod", "source": [17]}, {"key": "Activation", "value": "CV at 50 mV/s before LSV", "source": [17]}]}}, {"alloy_id": "Co-Fe-Ni-Pt-vxc72", "performance": {"stability": {"source": [], "cycle_count": null, "test_method": "Unknown", "duration_hours": null, "degradation_details": null, "performance_retention": null}, "tafel_slope": {"unit": "mV dec^-1", "value": null, "source": []}, "overpotential": [], "supplementary_performance": []}, "experimental_conditions": {"test_setup": {"source": [17, 41], "scan_rate": "5 mV/s", "substrate": "Glassy Carbon Electrode", "ir_compensation": "IR-compensated"}, "electrolyte": {"source": [41], "ph_value": null, "concentration_molar": "0.5 M", "electrolyte_composition": "H2SO4"}, "synthesis_method": {"method": "Shear-assisted liquid metal surface reduction", "source": [12], "key_parameters": "Room temperature, 10000 rpm, 10 min"}, "other_environmental_params": [{"key": "Working Electrode Preparation", "value": "Catalyst ink (2 mg catalyst, 100 μL ethanol, 300 μL water, 5 μL Nafion) ultrasonicated 30 min, 5 μL applied to 3 mm GCE", "source": [17]}, {"key": "Reference Electrode", "value": "Ag/AgCl", "source": [17]}, {"key": "Counter Electrode", "value": "Carbon rod", "source": [17]}, {"key": "Activation", "value": "CV at 50 mV/s before LSV", "source": [17]}]}}]} |  | 6
19 | 1c83649c2f5955f9c6cc958e98722a6c | {"extraction_results": [{"alloy_id": "PtRuRhCoCu HEA", "performance": {"stability": {"source": [5, 36, 38, 107], "cycle_count": "1000", "test_method": "Chronopotentiometry / CV Cycling", "duration_hours": "80", "degradation_details": "2 mV shift after 1000 cycles", "performance_retention": null}, "tafel_slope": {"unit": "mV dec^-1", "value": "16.6", "source": [104]}, "overpotential": [{"unit": "mV", "value": "10", "source": [4, 12, 102], "current_density": "10 mA cm^-2"}, {"unit": "mV", "value": "28", "source": [102], "current_density": "50 mA cm^-2"}, {"unit": "mV", "value": "15", "source": [4, 12, 111], "current_density": "10 mA cm^-2"}, {"unit": "mV", "value": "30", "source": [4, 12, 111], "current_density": "10 mA cm^-2"}, {"unit": "mV", "value": "53", "source": [113], "current_density": "10 mA cm^-2"}, {"unit": "mV", "value": "95", "source": [113], "current_density": "10 mA cm^-2"}, {"unit": "mV", "value": "69", "source": [113], "current_density": "10 mA cm^-2"}, {"unit": "mV", "value": "88", "source": [113], "current_density": "10 mA cm^-2"}], "supplementary_performance": [{"key": "cell voltage", "value": "1.48 V at 10 mA cm^-2", "source": [7, 13]}, {"key": "cell voltage at 50 mA cm^-2", "value": "1.54 V", "source": [119]}, {"key": "BET surface area", "value": "68.7 m^2 g^-1", "source": [63]}]}, "experimental_conditions": {"test_setup": {"source": [30, 33, 34], "scan_rate": "5 mV s^-1", "substrate": "glassy carbon disk (3 mm diameter)", "ir_compensation": "corrected for iR drop"}, "electrolyte": {"source": [33, 99], "ph_value": "14.0, 0, 7", "concentration_molar": "1.0 M, 0.5 M, 1.0 M", "electrolyte_composition": "KOH, H2SO4, PBS"}, "synthesis_method": {"method": "hydrothermal strategy", "source": [2, 8, 17, 20], "key_parameters": "200 °C, 6 h"}, "other_environmental_params": [{"key": "temperature", "value": "25 °C", "source": [30]}, {"key": "reference electrode", "value": "saturated calomel electrode (SCE)", "source": [30]}, {"key": "counter electrode", "value": "graphite rod", "source": [30]}]}}, {"alloy_id": "PtRuRh NSs", "performance": {"stability": {"source": [], "cycle_count": null, "test_method": "Unknown", "duration_hours": null, "degradation_details": null, "performance_retention": null}, "tafel_slope": {"unit": "mV dec^-1", "value": "45.8", "source": [104]}, "overpotential": [{"unit": "mV", "value": "15", "source": [103], "current_density": "10 mA cm^-2"}, {"unit": "mV", "value": "77", "source": [103], "current_density": "50 mA cm^-2"}, {"unit": "mV", "value": "22", "source": [112], "current_density": "10 mA cm^-2"}, {"unit": "mV", "value": "41", "source": [112], "current_density": "10 mA cm^-2"}], "supplementary_performance": []}, "experimental_conditions": {"test_setup": {"source": [30, 33, 34], "scan_rate": "5 mV s^-1", "substrate": "glassy carbon disk (3 mm diameter)", "ir_compensation": "corrected for iR drop"}, "electrolyte": {"source": [33, 99], "ph_value": "14.0, 0, 7", "concentration_molar": "1.0 M, 0.5 M, 1.0 M", "electrolyte_composition": "KOH, H2SO4, PBS"}, "synthesis_method": {"method": "hydrothermal strategy", "source": [22], "key_parameters": "200 °C, 6 h"}, "other_environmental_params": [{"key": "temperature", "value": "25 °C", "source": [30]}, {"key": "reference electrode", "value": "saturated calomel electrode (SCE)", "source": [30]}, {"key": "counter electrode", "value": "graphite rod", "source": [30]}]}}, {"alloy_id": "Pt NSs", "performance": {"stability": {"source": [107], "cycle_count": "1000", "test_method": "CV Cycling", "duration_hours": null, "degradation_details": "5 mV shift after 1000 cycles", "performance_retention": null}, "tafel_slope": {"unit": "mV dec^-1", "value": "64.3", "source": [104]}, "overpotential": [{"unit": "mV", "value": "39", "source": [103], "current_density": "10 mA cm^-2"}, {"unit": "mV", "value": "173", "source": [103], "current_density": "50 mA cm^-2"}, {"unit": "mV", "value": "58", "source": [112], "current_density": "10 mA cm^-2"}, {"unit": "mV", "value": "83", "source": [112], "current_density": "10 mA cm^-2"}], "supplementary_performance": []}, "experimental_conditions": {"test_setup": {"source": [30, 33, 34], "scan_rate": "5 mV s^-1", "substrate": "glassy carbon disk (3 mm diameter)", "ir_compensation": "corrected for iR drop"}, "electrolyte": {"source": [33, 99], "ph_value": "14.0, 0, 7", "concentration_molar": "1.0 M, 0.5 M, 1.0 M", "electrolyte_composition": "KOH, H2SO4, PBS"}, "synthesis_method": {"method": "hydrothermal strategy", "source": [23], "key_parameters": "200 °C, 6 h"}, "other_environmental_params": [{"key": "temperature", "value": "25 °C", "source": [30]}, {"key": "reference electrode", "value": "saturated calomel electrode (SCE)", "source": [30]}, {"key": "counter electrode", "value": "graphite rod", "source": [30]}]}}]} |  | 3
20 | 1f0cbff648151b6206a5519033daef24 | {"extraction_results": [{"alloy_id": "Ru@Ru0.2Rh0.2Pd0.2Pt0.2Ir0.2-4L", "performance": {"stability": {"source": [68, 69], "cycle_count": 15000, "test_method": "CV Cycling / Chronopotentiometry", "duration_hours": "100", "degradation_details": "9.1% decrease in catalytic activity at -0.1 V after 15000 cycles; overpotential change from ≈-52 to ≈-43 mV at -15 mA cm^-2", "performance_retention": "90.9%"}, "tafel_slope": {"unit": "mV dec^-1", "value": "63.7", "source": [85]}, "overpotential": [{"unit": "mV", "value": "50.8", "source": [57], "current_density": "10 mA cm^-2"}, {"unit": "mV", "value": "52", "source": [69], "current_density": "15 mA cm^-2"}], "supplementary_performance": [{"key": "specific_activity_in_alkaline_at_-0.1_V", "value": "1.35 mA cm^-2", "source": [58]}, {"key": "specific_activity_in_acidic_at_-0.1_V", "value": "2.47 mA cm^-2", "source": [60]}, {"key": "potential_peak_HUPD", "value": "0.16 V", "source": [90]}, {"key": "CO_stripping_peak", "value": "0.65 V", "source": [91]}]}, "experimental_conditions": {"test_setup": {"source": [57, 71], "scan_rate": null, "substrate": "Glassy Carbon Electrode", "ir_compensation": null}, "electrolyte": {"source": [57], "ph_value": null, "concentration_molar": "1.0 M", "electrolyte_composition": "KOH"}, "synthesis_method": {"method": "Layer-by-layer heteroepitaxial deposition / polyol synthesis / dropwise synthesis", "source": [9, 10], "key_parameters": "high temperature of 160 °C, precursor solution injection rate 0.8 mL h^-1"}, "other_environmental_params": [{"key": "electrode area", "value": "0.07 cm^2", "source": [57]}, {"key": "prepared catalyst mass", "value": "0.2 mg", "source": [71]}]}}, {"alloy_id": "Pd@Ru0.2Rh0.2Pd0.2Pt0.2Ir0.2-4L", "performance": {"stability": {"source": [68], "cycle_count": 15000, "test_method": "CV Cycling", "duration_hours": null, "degradation_details": "25.3% activity drop after 15000 cycles", "performance_retention": "74.7%"}, "tafel_slope": {"unit": "mV dec^-1", "value": null, "source": []}, "overpotential": [], "supplementary_performance": [{"key": "specific_activity_in_alkaline_at_-0.1_V", "value": "0.49 mA cm^-2", "source": [58]}, {"key": "specific_activity_in_acidic_at_-0.1_V", "value": "1.18 mA cm^-2", "source": [60]}, {"key": "potential_peak_HUPD", "value": "0.19 V", "source": [90]}, {"key": "CO_stripping_peak", "value": "0.62 V", "source": [91]}]}, "experimental_conditions": {"test_setup": {"source": [57, 71], "scan_rate": null, "substrate": "Glassy Carbon Electrode", "ir_compensation": null}, "electrolyte": {"source": [57], "ph_value": null, "concentration_molar": "1.0 M", "electrolyte_composition": "KOH"}, "synthesis_method": {"method": "Heteroepitaxial growth on FCC Pd seeds / polyol synthesis", "source": [21], "key_parameters": null}, "other_environmental_params": []}}, {"alloy_id": "RuRhPdPtIrAgFeNi HEA", "performance": {"stability": {"source": [], "cycle_count": null, "test_method": "Unknown", "duration_hours": null, "degradation_details": null, "performance_retention": null}, "tafel_slope": {"unit": "mV dec^-1", "value": null, "source": []}, "overpotential": [], "supplementary_performance": []}, "experimental_conditions": {"test_setup": {"source": [], "scan_rate": null, "substrate": null, "ir_compensation": null}, "electrolyte": {"source": [], "ph_value": null, "concentration_molar": null, "electrolyte_composition": null}, "synthesis_method": {"method": "Heteroepitaxial growth on Ru seeds / dropwise synthesis", "source": [18], "key_parameters": "solvent triethylene glycol (TEG), reaction temperature 240 °C"}, "other_environmental_params": []}}, {"alloy_id": "Ru@Pt0.5Ir0.5-4L", "performance": {"stability": {"source": [], "duration": null, "cycle_count": null, "test_method": "Unknown", "degradation_details": null, "performance_retention": null}, "tafel_slope": {"unit": "mV dec^-1", "value": null, "source": []}, "overpotential": [], "supplementary_performance": [{"key": "specific_activity_in_alkaline_at_-0.1_V", "value": "0.60 mA cm^-2", "source": [99]}, {"key": "potential_peak_HUPD", "value": "0.21 V", "source": [90]}, {"key": "CO_stripping_peak", "value": "0.74 V", "source": [92]}]}, "experimental_conditions": {"test_setup": {"source": [], "scan_rate": null, "substrate": null, "ir_compensation": null}, "electrolyte": {"source": [87], "ph_value": null, "concentration_molar": "1.0 M", "electrolyte_composition": "KOH"}, "synthesis_method": {"method": null, "source": [], "key_parameters": null}, "other_environmental_params": []}}]} |  | 4
21 | 1f555d7cd8dfec0e95a4fdd0af12634f | {"extraction_results": [{"alloy_id": "PdPtRuRhAu (HEA-3.14)", "performance": {"stability": {"source": [2, 26, 28, 88], "cycle_count": "7000", "test_method": "Chronopotentiometry / CV Cycling", "duration_hours": "800", "degradation_details": "minimal deviation from initial state", "performance_retention": "negligible activity loss"}, "tafel_slope": {"unit": "mV dec^-1", "value": "-30.3", "source": [23]}, "overpotential": [{"unit": "mV", "value": "-70.07", "source": [12, 22], "current_density": "-10 mA cm^-2"}, {"unit": "mV", "value": "-70", "source": [19], "current_density": "-70 mA cm^-2"}], "supplementary_performance": [{"key": "double-layer capacitance (Cdl)", "value": "10.7 mF cm^-2", "source": [25]}, {"key": "Pd-Au bridge site proportion", "value": "18.97%", "source": [3, 42]}, {"key": "melting point (3.14 nm)", "value": "366 °C", "source": [5, 73, 114]}]}, "experimental_conditions": {"test_setup": {"source": [82, 85, 86, 88], "scan_rate": "0.5 mV s^-1", "substrate": "carbon paper", "ir_compensation": "85%"}, "electrolyte": {"source": [12, 19, 24, 87], "ph_value": null, "concentration_molar": "0.5 M", "electrolyte_composition": "H2SO4"}, "synthesis_method": {"method": "oil-phase reduction method", "source": [10, 11, 76], "key_parameters": "PVP and TEG as reagents, 250 °C reaction temperature"}, "other_environmental_params": [{"key": "counter electrode", "value": "platinum sheet", "source": [85]}, {"key": "reference electrode", "value": "Saturated Calomel Electrode (SCE)", "source": [85]}, {"key": "catalyst loading", "value": "0.5 mg", "source": [82]}]}}, {"alloy_id": "PdPtRuRhAu-2.81nm (HEA-2.81)", "performance": {"stability": {"source": [], "cycle_count": null, "test_method": "Unknown", "duration_hours": null, "degradation_details": null, "performance_retention": null}, "tafel_slope": {"unit": "mV dec^-1", "value": null, "source": []}, "overpotential": [{"unit": "mV", "value": "-81.09", "source": [12], "current_density": "-10 mA cm^-2"}, {"unit": "mV", "value": null, "source": [19], "current_density": "-70 mA cm^-2"}], "supplementary_performance": []}, "experimental_conditions": {"test_setup": {"source": [82, 85, 86, 88], "scan_rate": "0.5 mV s^-1", "substrate": "carbon paper", "ir_compensation": "85%"}, "electrolyte": {"source": [12, 19, 24, 87], "ph_value": null, "concentration_molar": "0.5 M", "electrolyte_composition": "H2SO4"}, "synthesis_method": {"method": "oil-phase reduction method", "source": [11, 77], "key_parameters": "500 mg PVP, 500 mL TEG, 250 °C reaction temperature"}, "other_environmental_params": [{"key": "counter electrode", "value": "platinum sheet", "source": [85]}, {"key": "reference electrode", "value": "Saturated Calomel Electrode (SCE)", "source": [85]}, {"key": "catalyst loading", "value": "0.5 mg", "source": [82]}]}}, {"alloy_id": "PdPtRuRhAu-4.74nm (HEA-4.74)", "performance": {"stability": {"source": [], "cycle_count": null, "test_method": "Unknown", "duration_hours": null, "degradation_details": null, "performance_retention": null}, "tafel_slope": {"unit": "mV dec^-1", "value": null, "source": []}, "overpotential": [{"unit": "mV", "value": "-130.21", "source": [12], "current_density": "-10 mA cm^-2"}], "supplementary_performance": []}, "experimental_conditions": {"test_setup": {"source": [82, 85, 86, 88], "scan_rate": "0.5 mV s^-1", "substrate": "carbon paper", "ir_compensation": "85%"}, "electrolyte": {"source": [12, 19, 24, 87], "ph_value": null, "concentration_molar": "0.5 M", "electrolyte_composition": "H2SO4"}, "synthesis_method": {"method": "oil-phase reduction method", "source": [77], "key_parameters": "reaction temperature reduced to 200 °C"}, "other_environmental_params": [{"key": "counter electrode", "value": "platinum sheet", "source": [85]}, {"key": "reference electrode", "value": "Saturated Calomel Electrode (SCE)", "source": [85]}, {"key": "catalyst loading", "value": "0.5 mg", "source": [82]}]}}, {"alloy_id": "PdPtRuRhAu-4.88nm (HEA-4.88)", "performance": {"stability": {"source": [], "cycle_count": null, "test_method": "Unknown", "duration_hours": null, "degradation_details": null, "performance_retention": null}, "tafel_slope": {"unit": "mV dec^-1", "value": null, "source": []}, "overpotential": [{"unit": "mV", "value": "-134.53", "source": [12], "current_density": "-10 mA cm^-2"}], "supplementary_performance": []}, "experimental_conditions": {"test_setup": {"source": [82, 86, 88], "scan_rate": "0.5 mV s^-1", "substrate": "carbon paper", "ir_compensation": "85%"}, "electrolyte": {"source": [12, 19], "ph_value": null, "concentration_molar": "0.5 M", "electrolyte_composition": "H2SO4"}, "synthesis_method": {"method": "oil-phase reduction method", "source": [10, 11, 77], "key_parameters": "PVP 300 mg, TEG 500 mL, 250 °C"}, "other_environmental_params": []}}, {"alloy_id": "PdPtRuRhAu-5.74nm (HEA-5.74)", "performance": {"stability": {"source": [], "cycle_count": null, "test_method": "Unknown", "duration_hours": null, "degradation_details": null, "performance_retention": null}, "tafel_slope": {"unit": "mV dec^-1", "value": null, "source": []}, "overpotential": [{"unit": "mV", "value": "-135.28", "source": [12], "current_density": "-10 mA cm^-2"}], "supplementary_performance": []}, "experimental_conditions": {"test_setup": {"source": [82, 86, 88], "scan_rate": "0.5 mV s^-1", "substrate": "carbon paper", "ir_compensation": "85%"}, "electrolyte": {"source": [12, 19], "ph_value": null, "concentration_molar": "0.5 M", "electrolyte_composition": "H2SO4"}, "synthesis_method": {"method": "oil-phase reduction method", "source": [10, 11, 77], "key_parameters": "PVP 700 mg, TEG 500 mL, 200 °C"}, "other_environmental_params": []}}, {"alloy_id": "PdPtRuRhAu-1.4nm (HEA-1.4)", "performance": {"stability": {"source": [], "cycle_count": null, "test_method": "Unknown", "duration_hours": null, "degradation_details": null, "performance_retention": null}, "tafel_slope": {"unit": "mV dec^-1", "value": null, "source": []}, "overpotential": [], "supplementary_performance": []}, "experimental_conditions": {"test_setup": {"source": [], "scan_rate": null, "substrate": null, "ir_compensation": null}, "electrolyte": {"source": [], "ph_value": null, "concentration_molar": null, "electrolyte_composition": null}, "synthesis_method": {"method": null, "source": [], "key_parameters": null}, "other_environmental_params": []}}]} |  | 6
22 | 20cdf2e71a891ee72b71d19bb659543b | {"extraction_results": [{"alloy_id": "PtRu2.9Fe0.15Co1.5Ni1.3 HEA", "performance": {"stability": {"source": [22], "cycle_count": null, "test_method": "Chronopotentiometry", "duration_hours": "10", "degradation_details": "202 mV", "performance_retention": null}, "tafel_slope": {"unit": "mV dec^-1", "value": "41.0", "source": [5, 21, 48]}, "overpotential": [{"unit": "mV", "value": "34.4", "source": [5, 24, 48], "current_density": "10 mA cm^-2"}], "supplementary_performance": [{"key": "current_density_at_0.07V_RHE", "value": "20.7 mA cm^-2", "source": [5, 24, 48]}]}, "experimental_conditions": {"test_setup": {"source": [23], "scan_rate": null, "substrate": null, "ir_compensation": "100%"}, "electrolyte": {"source": [3, 23, 24, 48], "ph_value": null, "concentration_molar": "1 M", "electrolyte_composition": "KOH"}, "synthesis_method": {"method": null, "source": [], "key_parameters": null}, "other_environmental_params": []}}, {"alloy_id": "HEAs-Co2RuO4", "performance": {"stability": {"source": [22], "cycle_count": null, "test_method": "Chronopotentiometry", "duration_hours": "10", "degradation_details": "marginal increase to 32 mV", "performance_retention": null}, "tafel_slope": {"unit": "mV dec^-1", "value": "26.3", "source": [5, 21, 25, 48]}, "overpotential": [{"unit": "mV", "value": "11.8", "source": [3, 5, 24, 48], "current_density": "10 mA cm^-2"}, {"unit": "mV", "value": "32", "source": [22], "current_density": "10 mA cm^-2"}], "supplementary_performance": [{"key": "current_density_at_0.07V_RHE", "value": "41.8 mA cm^-2", "source": [3, 5, 24, 48]}]}, "experimental_conditions": {"test_setup": {"source": [23], "scan_rate": null, "substrate": null, "ir_compensation": "100%"}, "electrolyte": {"source": [3, 23, 24, 48], "ph_value": null, "concentration_molar": "1 M", "electrolyte_composition": "KOH"}, "synthesis_method": {"method": "electrochemically induced structural oxidation", "source": [2, 4, 17, 20], "key_parameters": "CV activation in 0.1 M HClO4 at 200 mV s^-1 for 100 cycles"}, "other_environmental_params": []}}]} |  | 2
23 | 22c6b2cf2f0ae83fd3b7124a7f884bf3 | {"extraction_results": [{"alloy_id": "PtCoNiMoRh@Rh", "performance": {"stability": {"source": [39, 40, 41], "cycle_count": "5000", "test_method": "CV Cycling", "duration_hours": null, "degradation_details": "decrease of overpotential at 10 mA cm^-2 is only 1 mV (acid), 4 mV (neutral), 5 mV (alkaline)", "performance_retention": null}, "tafel_slope": {"unit": "mV dec^-1", "value": "extremely lower than 24.0 mV dec^-1", "source": [30]}, "overpotential": [{"unit": "mV", "value": "9.1", "source": [3, 28], "current_density": "10 mA cm^-2"}, {"unit": "mV", "value": "24.9", "source": [3, 31], "current_density": "10 mA cm^-2"}, {"unit": "mV", "value": "17.1", "source": [3, 33], "current_density": "10 mA cm^-2"}], "supplementary_performance": [{"key": "mass activity (acid)", "value": "5.8 times higher than Rh/C", "source": [29]}, {"key": "mass activity (neutral)", "value": "2.79 times higher than Rh/C", "source": [32]}, {"key": "mass activity (alkaline)", "value": "91.2 times higher than Rh/C", "source": [34]}, {"key": "charge-transfer resistance", "value": "lowest Rct among catalysts (acid, neutral, alkaline)", "source": [30, 31, 34]}]}, "experimental_conditions": {"test_setup": {"source": [35], "scan_rate": null, "substrate": null, "ir_compensation": "90%"}, "electrolyte": {"source": [28, 31, 33], "ph_value": null, "concentration_molar": null, "electrolyte_composition": null}, "synthesis_method": {"method": "one-step wet chemical method", "source": [9, 10, 11], "key_parameters": "1 h reaction time"}, "other_environmental_params": [{"key": "LSV curves", "value": "with 90% IR correction", "source": [35]}]}}, {"alloy_id": "PtCoNiMoRh nanoparticles", "performance": {"stability": {"source": [], "cycle_count": null, "test_method": "Unknown", "duration_hours": null, "degradation_details": null, "performance_retention": null}, "tafel_slope": {"unit": null, "value": null, "source": []}, "overpotential": [], "supplementary_performance": [{"key": "d-band width reduction", "value": "0.69 lower than Rh foil", "source": [22]}]}, "experimental_conditions": {"test_setup": {"source": [], "scan_rate": null, "substrate": null, "ir_compensation": null}, "electrolyte": {"source": [], "ph_value": null, "concentration_molar": null, "electrolyte_composition": null}, "synthesis_method": {"method": null, "source": [], "key_parameters": null}, "other_environmental_params": []}}, {"alloy_id": "PtCoNiMoRh@NiRh@Rh", "performance": {"stability": {"source": [], "cycle_count": null, "test_method": "Unknown", "duration_hours": null, "degradation_details": null, "performance_retention": null}, "tafel_slope": {"unit": null, "value": null, "source": []}, "overpotential": [], "supplementary_performance": []}, "experimental_conditions": {"test_setup": {"source": [], "scan_rate": null, "substrate": null, "ir_compensation": null}, "electrolyte": {"source": [], "ph_value": null, "concentration_molar": null, "electrolyte_composition": null}, "synthesis_method": {"method": "one-step wet chemical method (extended reaction time)", "source": [16], "key_parameters": "4 h reaction time"}, "other_environmental_params": []}}, {"alloy_id": "PtCoNiMoRh@RhNi", "performance": {"stability": {"source": [], "cycle_count": null, "test_method": "Unknown", "duration_hours": null, "degradation_details": null, "performance_retention": null}, "tafel_slope": {"unit": "mV dec^-1", "value": null, "source": []}, "overpotential": [], "supplementary_performance": []}, "experimental_conditions": {"test_setup": {"source": [], "scan_rate": null, "substrate": null, "ir_compensation": null}, "electrolyte": {"source": [], "ph_value": null, "concentration_molar": null, "electrolyte_composition": null}, "synthesis_method": {"method": "one-step wet chemical method", "source": [10, 16], "key_parameters": "8 h reaction time"}, "other_environmental_params": []}}, {"alloy_id": "PtCoNiMoRh@Rh_1ML", "performance": {"stability": {"source": [], "cycle_count": null, "test_method": "Unknown", "duration_hours": null, "degradation_details": null, "performance_retention": null}, "tafel_slope": {"unit": "mV dec^-1", "value": null, "source": []}, "overpotential": [], "supplementary_performance": [{"key": "ΔG_H*", "value": "less close to 0 (optimal)", "source": [49]}, {"key": "ΔG_H2O", "value": "< 0", "source": [49]}]}, "experimental_conditions": {"test_setup": {"source": [], "scan_rate": null, "substrate": null, "ir_compensation": null}, "electrolyte": {"source": [], "ph_value": null, "concentration_molar": null, "electrolyte_composition": null}, "synthesis_method": {"method": null, "source": [], "key_parameters": null}, "other_environmental_params": []}}, {"alloy_id": "PtCoNiMoRh@Rh_2ML", "performance": {"stability": {"source": [], "cycle_count": null, "test_method": "Unknown", "duration_hours": null, "degradation_details": null, "performance_retention": null}, "tafel_slope": {"unit": "mV dec^-1", "value": null, "source": []}, "overpotential": [], "supplementary_performance": [{"key": "ΔG_H*", "value": "smaller than PtCoNiMoRh@Rh_1ML", "source": [49]}, {"key": "ΔG_H2O", "value": "> 0", "source": [49]}]}, "experimental_conditions": {"test_setup": {"source": [], "scan_rate": null, "substrate": null, "ir_compensation": null}, "electrolyte": {"source": [], "ph_value": null, "concentration_molar": null, "electrolyte_composition": null}, "synthesis_method": {"method": null, "source": [], "key_parameters": null}, "other_environmental_params": []}}]} |  | 6
24 | 2a78a506ac5a9ceaa006cf41a796b9d4 | {"extraction_results": [{"alloy_id": "NiCuPdSnIrPtAu", "performance": {"stability": {"source": [], "cycle_count": null, "test_method": "Unknown", "duration_hours": null, "degradation_details": null, "performance_retention": null}, "tafel_slope": {"unit": "mV dec^-1", "value": null, "source": []}, "overpotential": [], "supplementary_performance": []}, "experimental_conditions": {"test_setup": {"source": [], "scan_rate": null, "substrate": null, "ir_compensation": null}, "electrolyte": {"source": [], "ph_value": null, "concentration_molar": null, "electrolyte_composition": null}, "synthesis_method": {"method": "Fast moving bed pyrolysis (FMBP)", "source": [14], "key_parameters": "923 K, 120 min, Ar (100 sccm)"}, "other_environmental_params": []}}, {"alloy_id": "CoNiCuPdSnIrPtAu", "performance": {"stability": {"source": [], "cycle_count": null, "test_method": "Unknown", "duration_hours": null, "degradation_details": null, "performance_retention": null}, "tafel_slope": {"unit": "mV dec^-1", "value": null, "source": []}, "overpotential": [], "supplementary_performance": []}, "experimental_conditions": {"test_setup": {"source": [], "scan_rate": null, "substrate": null, "ir_compensation": null}, "electrolyte": {"source": [], "ph_value": null, "concentration_molar": null, "electrolyte_composition": null}, "synthesis_method": {"method": "Fast moving bed pyrolysis (FMBP)", "source": [14], "key_parameters": "923 K, 120 min, Ar (100 sccm)"}, "other_environmental_params": []}}, {"alloy_id": "FeCoPdIrPt", "performance": {"stability": {"source": [105, 106, 107], "cycle_count": null, "test_method": "Chronopotentiometry", "duration_hours": "150", "degradation_details": "46 mV decreasing", "performance_retention": null}, "tafel_slope": {"unit": "mV dec^-1", "value": "82", "source": [95]}, "overpotential": [{"unit": "mV", "value": "42", "source": [91], "current_density": "10 mA cm^-2"}], "supplementary_performance": [{"key": "mass activity", "value": "9.1 mA μg_pt^-1", "source": [92]}, {"key": "Faradaic efficiency", "value": "99.4%", "source": [96]}, {"key": "double-layer capacitance", "value": "58.5 mF cm^-2", "source": [94]}, {"key": "ECSA", "value": "1462.5 mA cm^-2", "source": [94]}]}, "experimental_conditions": {"test_setup": {"source": [86, 89, 159, 164], "scan_rate": "5 mV s^-1", "substrate": "Carbon paper (CP)", "ir_compensation": "Yes (with iR correction)"}, "electrolyte": {"source": [86, 164], "ph_value": "13.8", "concentration_molar": "1 M", "electrolyte_composition": "KOH"}, "synthesis_method": {"method": "Fast moving bed pyrolysis (FMBP)", "source": [85, 126], "key_parameters": "923 K, 120 min, Ar (100 sccm)"}, "other_environmental_params": []}}, {"alloy_id": "NiPdPt", "performance": {"stability": {"source": [], "cycle_count": null, "test_method": "Unknown", "duration_hours": null, "degradation_details": null, "performance_retention": null}, "tafel_slope": {"unit": "mV dec^-1", "value": null, "source": []}, "overpotential": [], "supplementary_performance": []}, "experimental_conditions": {"test_setup": {"source": [], "scan_rate": null, "substrate": "GO (for elemental maps, loading 10 wt%)", "ir_compensation": null}, "electrolyte": {"source": [], "ph_value": null, "concentration_molar": null, "electrolyte_composition": null}, "synthesis_method": {"method": null, "source": [], "key_parameters": null}, "other_environmental_params": []}}, {"alloy_id": "MnCoNiCuRhPdSnIrPtAu", "performance": {"stability": {"source": [], "cycle_count": null, "test_method": "Unknown", "duration_hours": null, "degradation_details": null, "performance_retention": null}, "tafel_slope": {"unit": "mV dec^-1", "value": null, "source": []}, "overpotential": [], "supplementary_performance": []}, "experimental_conditions": {"test_setup": {"source": [89, 159, 165], "scan_rate": "5 mV s^-1", "substrate": "Carbon Paper (CP)", "ir_compensation": "Yes"}, "electrolyte": {"source": [164], "ph_value": "13.8", "concentration_molar": "1.0 M", "electrolyte_composition": "KOH"}, "synthesis_method": {"method": "Fast Moving Bed Pyrolysis (FMBP)", "source": [3, 7, 12, 132, 133, 134], "key_parameters": "923 K, 120 min, 20 cm s^-1 propulsion speed"}, "other_environmental_params": [{"key": "Reduction Gas", "value": "Ar (100 sccm)", "source": [131]}, {"key": "Loading on Support", "value": "3 wt% (for ultrasmall NPs), 10 wt% (for elemental maps)", "source": [13, 19, 127, 137]}, {"key": "Support Material", "value": "Graphene Oxide (GO)", "source": [12, 13]}]}}, {"alloy_id": "CuPdSnPtAu", "performance": {"stability": {"source": [], "cycle_count": null, "test_method": "Unknown", "duration_hours": null, "degradation_details": null, "performance_retention": null}, "tafel_slope": {"unit": "mV dec^-1", "value": null, "source": []}, "overpotential": [], "supplementary_performance": []}, "experimental_conditions": {"test_setup": {"source": [], "scan_rate": null, "substrate": null, "ir_compensation": null}, "electrolyte": {"source": [], "ph_value": null, "concentration_molar": null, "electrolyte_composition": null}, "synthesis_method": {"method": "Fast Moving Bed Pyrolysis (FMBP)", "source": [14], "key_parameters": "923 K"}, "other_environmental_params": [{"key": "Support Material", "value": "Graphene Oxide (GO), γ-Al2O3, Zeolite", "source": [29, 31]}, {"key": "Reduction Gas for Al2O3/Zeolite", "value": "H2 (100 sccm)", "source": [30, 135]}]}}, {"alloy_id": "NiCuPdSnPtAu", "performance": {"stability": {"source": [], "cycle_count": null, "test_method": "Unknown", "duration_hours": null, "degradation_details": null, "performance_retention": null}, "tafel_slope": {"unit": "mV dec^-1", "value": null, "source": []}, "overpotential": [], "supplementary_performance": []}, "experimental_conditions": {"test_setup": {"source": [], "scan_rate": null, "substrate": null, "ir_compensation": null}, "electrolyte": {"source": [], "ph_value": null, "concentration_molar": null, "electrolyte_composition": null}, "synthesis_method": {"method": "Fast Moving Bed Pyrolysis (FMBP)", "source": [14], "key_parameters": "923 K"}, "other_environmental_params": [{"key": "Support Material", "value": "Graphene Oxide (GO)", "source": [36]}]}}, {"alloy_id": "CoNiCuPdSnPtAu", "performance": {"stability": {"source": [], "cycle_count": null, "test_method": "Unknown", "duration_hours": null, "degradation_details": null, "performance_retention": null}, "tafel_slope": {"unit": "mV dec^-1", "value": null, "source": []}, "overpotential": [], "supplementary_performance": []}, "experimental_conditions": {"test_setup": {"source": [], "scan_rate": null, "substrate": null, "ir_compensation": null}, "electrolyte": {"source": [], "ph_value": null, "concentration_molar": null, "electrolyte_composition": null}, "synthesis_method": {"method": "Fast Moving Bed Pyrolysis (FMBP)", "source": [14], "key_parameters": "923 K"}, "other_environmental_params": [{"key": "Support Material", "value": "Graphene Oxide (GO)", "source": [36]}]}}]} |  | 8
25 | 2eb2144d4bd55399de35a25a52087047 | {"extraction_results": [{"alloy_id": "FeCoNiCuAl2Mn", "performance": {"stability": {"source": [], "cycle_count": null, "test_method": "Unknown", "duration_hours": null, "degradation_details": null, "performance_retention": null}, "tafel_slope": {"unit": "mV dec^-1", "value": "183.1", "source": [37]}, "overpotential": [{"unit": "mV", "value": "459.9", "source": [37], "current_density": "100 mA cm^-2"}], "supplementary_performance": []}, "experimental_conditions": {"test_setup": {"source": [36, 71], "scan_rate": "5 mV s^-1", "substrate": null, "ir_compensation": "iR-corrected"}, "electrolyte": {"source": [36, 71], "ph_value": null, "concentration_molar": "1 M", "electrolyte_composition": "KOH"}, "synthesis_method": {"method": "arc melting", "source": [11, 63], "key_parameters": "water-cooled Cu crucible under argon atmosphere, flipped over and melted at least four times"}, "other_environmental_params": []}}, {"alloy_id": "FeCoNiCuAl2Mn-100", "performance": {"stability": {"source": [], "cycle_count": null, "test_method": "Unknown", "duration_hours": null, "degradation_details": null, "performance_retention": null}, "tafel_slope": {"unit": "mV dec^-1", "value": null, "source": []}, "overpotential": [{"unit": "mV", "value": "296.5", "source": [37], "current_density": "100 mA cm^-2"}], "supplementary_performance": []}, "experimental_conditions": {"test_setup": {"source": [36, 71], "scan_rate": "5 mV s^-1", "substrate": null, "ir_compensation": "iR-corrected"}, "electrolyte": {"source": [36, 71], "ph_value": null, "concentration_molar": "1 M", "electrolyte_composition": "KOH"}, "synthesis_method": {"method": "dealloying", "source": [12, 64, 65], "key_parameters": "saturated NaOH solution, 170 °C, 100 h"}, "other_environmental_params": []}}, {"alloy_id": "FeCoNiCuAl2Mn-200", "performance": {"stability": {"source": [], "cycle_count": null, "test_method": "Unknown", "duration_hours": null, "degradation_details": null, "performance_retention": null}, "tafel_slope": {"unit": "mV dec^-1", "value": null, "source": []}, "overpotential": [{"unit": "mV", "value": "252.6", "source": [37], "current_density": "100 mA cm^-2"}], "supplementary_performance": []}, "experimental_conditions": {"test_setup": {"source": [36, 71], "scan_rate": "5 mV s^-1", "substrate": null, "ir_compensation": "iR-corrected"}, "electrolyte": {"source": [36, 71], "ph_value": null, "concentration_molar": "1 M", "electrolyte_composition": "KOH"}, "synthesis_method": {"method": "dealloying", "source": [12, 64, 65], "key_parameters": "saturated NaOH solution, 170 °C, 200 h"}, "other_environmental_params": []}}, {"alloy_id": "FeCoNiCuAl2Mn-300", "performance": {"stability": {"source": [], "cycle_count": null, "test_method": "Unknown", "duration_hours": null, "degradation_details": null, "performance_retention": null}, "tafel_slope": {"unit": "mV dec^-1", "value": null, "source": []}, "overpotential": [{"unit": "mV", "value": "194.8", "source": [37], "current_density": "100 mA cm^-2"}], "supplementary_performance": []}, "experimental_conditions": {"test_setup": {"source": [36, 71], "scan_rate": "5 mV s^-1", "substrate": null, "ir_compensation": "iR-corrected"}, "electrolyte": {"source": [36, 71], "ph_value": null, "concentration_molar": "1 M", "electrolyte_composition": "KOH"}, "synthesis_method": {"method": "dealloying", "source": [12, 64, 65], "key_parameters": "saturated NaOH solution, 170 °C, 300 h"}, "other_environmental_params": []}}, {"alloy_id": "FeCoNiCuAl2Mn-400", "performance": {"stability": {"source": [47, 48, 49, 50, 75], "cycle_count": null, "test_method": "Chronopotentiometry", "duration_hours": "100", "degradation_details": "+16 mV shift", "performance_retention": "7.02%"}, "tafel_slope": {"unit": "mV dec^-1", "value": "56.9", "source": [5, 6, 37, 39]}, "overpotential": [{"unit": "mV", "value": "9.7", "source": [4, 5, 9, 37, 39], "current_density": "10 mA cm^-2"}, {"unit": "mV", "value": "87.8", "source": [9, 37, 39], "current_density": "100 mA cm^-2"}], "supplementary_performance": [{"key": "charge_transfer_resistance", "value": "0.645 Ω", "source": [41]}, {"key": "double_layer_capacitance", "value": "510.8 mF cm^-2", "source": [44]}, {"key": "specific_surface_area_activity", "value": "1.75 times of initial", "source": [44]}]}, "experimental_conditions": {"test_setup": {"source": [36, 71], "scan_rate": "5 mV s^-1", "substrate": null, "ir_compensation": "iR-corrected"}, "electrolyte": {"source": [36, 71], "ph_value": null, "concentration_molar": "1 M", "electrolyte_composition": "KOH"}, "synthesis_method": {"method": "dealloying", "source": [12, 64, 65], "key_parameters": "saturated NaOH solution, 170 °C, 400 h"}, "other_environmental_params": []}}, {"alloy_id": "FeCoNiCuAl2Mn-500", "performance": {"stability": null, "tafel_slope": null, "overpotential": [{"unit": "mV", "value": "115.5", "source": [37], "current_density": "100 mA cm^-2"}], "supplementary_performance": []}, "experimental_conditions": {"test_setup": {"source": [36, 71], "scan_rate": "5 mV s^-1", "substrate": null, "ir_compensation": "iR-corrected"}, "electrolyte": {"source": [36, 71], "ph_value": null, "concentration_molar": "1 M", "electrolyte_composition": "KOH"}, "synthesis_method": {"method": "dealloying", "source": [12], "key_parameters": "saturated NaOH solution, 170 °C, 500 h"}, "other_environmental_params": []}}, {"alloy_id": "FeCoNiCuMn", "performance": {"stability": null, "tafel_slope": {"unit": "mV dec^-1", "value": "56.9", "source": [9]}, "overpotential": [{"unit": "mV", "value": "9.7", "source": [9], "current_density": "10 mA cm^-2"}, {"unit": "mV", "value": "87.8", "source": [9], "current_density": "100 mA cm^-2"}], "supplementary_performance": []}, "experimental_conditions": {"test_setup": {"source": [9, 71], "scan_rate": "5 mV s^-1", "substrate": null, "ir_compensation": "iR-corrected"}, "electrolyte": {"source": [9, 36, 71], "ph_value": null, "concentration_molar": "1 M", "electrolyte_composition": "KOH"}, "synthesis_method": {"method": "dealloying", "source": [9, 63, 64, 65], "key_parameters": "saturated NaOH solution, 170 °C"}, "other_environmental_params": []}}, {"alloy_id": "Fe11Co10Ni24Cu16Mn3", "performance": {"stability": null, "tafel_slope": null, "overpotential": [], "supplementary_performance": [{"key": "reaction Gibbs free energy", "value": "-0.11 eV", "source": [56]}]}, "experimental_conditions": {"test_setup": null, "electrolyte": null, "synthesis_method": null, "other_environmental_params": []}}]} |  | 8
26 | 2f72eb4a3df74a4bf724031fd7641f5c | {"extraction_results": [{"alloy_id": "FeCoNiCu", "performance": {"stability": {"source": [], "cycle_count": null, "test_method": "Unknown", "duration_hours": null, "degradation_details": null, "performance_retention": null}, "tafel_slope": {"unit": "mV dec^-1", "value": null, "source": []}, "overpotential": [], "supplementary_performance": []}, "experimental_conditions": {"test_setup": {"source": [6, 13, 14], "scan_rate": null, "substrate": "carbonized wood (CW)", "ir_compensation": null}, "electrolyte": {"source": [47], "ph_value": null, "concentration_molar": "1.0 M", "electrolyte_composition": "KOH"}, "synthesis_method": {"method": "rapid high-temperature shock", "source": [2, 6, 17], "key_parameters": "1270 K, 300 ms"}, "other_environmental_params": []}}, {"alloy_id": "FeCoNiCuPt (HEA-Pt)", "performance": {"stability": {"source": [], "cycle_count": null, "test_method": "Unknown", "duration_hours": null, "degradation_details": null, "performance_retention": null}, "tafel_slope": {"unit": "mV dec^-1", "value": "75.7", "source": [49]}, "overpotential": [{"unit": "mV", "value": "33", "source": [48], "current_density": "10 mA cm^-2"}], "supplementary_performance": [{"key": "mass activity", "value": "25 A/g_Pt", "source": [9, 53]}, {"key": "gravimetric current density", "value": "25 A/g_Pt", "source": [53]}, {"key": "double-layer capacitance", "value": "39 mF/cm^2", "source": [55]}, {"key": "ECSA", "value": "975 cm^2_ECSA", "source": [56]}, {"key": "intrinsic activity (ECSA-normalized)", "value": "-0.04 mA/cm^2_ECSA at -0.1 V", "source": [57]}]}, "experimental_conditions": {"test_setup": {"source": [6, 13, 14], "scan_rate": null, "substrate": "carbonized wood (CW)", "ir_compensation": null}, "electrolyte": {"source": [47], "ph_value": null, "concentration_molar": "1.0 M", "electrolyte_composition": "KOH"}, "synthesis_method": {"method": "high-temperature shock", "source": [20], "key_parameters": null}, "other_environmental_params": []}}, {"alloy_id": "HEA@Pt", "performance": {"stability": {"source": [10, 63], "cycle_count": null, "test_method": "Chronopotentiometry", "duration_hours": "100", "degradation_details": "slight fluctuations and negligible change at last", "performance_retention": null}, "tafel_slope": {"unit": "mV dec^-1", "value": "30.6", "source": [49]}, "overpotential": [{"unit": "mV", "value": "13.7", "source": [48], "current_density": "10 mA cm^-2"}], "supplementary_performance": [{"key": "mass activity", "value": "235 A/g_Pt", "source": [4, 9, 53]}, {"key": "gravimetric current density", "value": "235 A/g_Pt at -0.05 V", "source": [53]}, {"key": "double-layer capacitance", "value": "47 mF/cm^2", "source": [55]}, {"key": "ECSA", "value": "1175 cm^2_ECSA", "source": [56]}, {"key": "intrinsic activity (ECSA-normalized)", "value": "-0.1 mA/cm^2_ECSA at -0.1 V", "source": [57]}, {"key": "electrochemical impedance", "value": "small semicircle diameter (small impedance)", "source": [50]}]}, "experimental_conditions": {"test_setup": {"source": [6, 13, 14, 43], "scan_rate": null, "substrate": "carbonized wood (CW)", "ir_compensation": null}, "electrolyte": {"source": [47], "ph_value": null, "concentration_molar": "1.0 M", "electrolyte_composition": "KOH"}, "synthesis_method": {"method": "rapid high-temperature shock combined with galvanic displacement", "source": [2, 6, 17, 21, 44], "key_parameters": "1270 K, 300 ms; 0.05 mol/L H2PtCl6, 2 min"}, "other_environmental_params": [{"key": "Pt loading", "value": "0.35 wt.%", "source": [9, 27]}, {"key": "Pt atomic percentage", "value": "9 at.%", "source": [27]}, {"key": "Pt salt solution concentration", "value": "0.05 mol/L H2PtCl6", "source": [21]}, {"key": "galvanic replacement duration (optimized)", "value": "2 min", "source": [42, 44]}]}}, {"alloy_id": "FeCoNiCrMn (HEA-5)", "performance": {"stability": {"source": [], "cycle_count": null, "test_method": "Unknown", "duration_hours": null, "degradation_details": null, "performance_retention": null}, "tafel_slope": {"unit": "mV dec^-1", "value": null, "source": []}, "overpotential": [], "supplementary_performance": [{"key": "OER activity description", "value": "significantly lower OER activity as compared with HEA-5@Ir", "source": [72]}]}, "experimental_conditions": {"test_setup": {"source": [13, 14], "scan_rate": null, "substrate": "carbonized wood (CW)", "ir_compensation": null}, "electrolyte": {"source": [70], "ph_value": null, "concentration_molar": "1.0 M", "electrolyte_composition": "KOH"}, "synthesis_method": {"method": "high-temperature shock synthesis", "source": [17], "key_parameters": "1270 K, 300 ms"}, "other_environmental_params": []}}, {"alloy_id": "FeCoNiCrMn@Ir (HEA-5@Ir)", "performance": {"stability": {"source": [76], "cycle_count": null, "test_method": "Chronopotentiometry", "duration_hours": "12", "degradation_details": "negligible change", "performance_retention": null}, "tafel_slope": {"unit": "mV dec^-1", "value": "64.4", "source": [73]}, "overpotential": [{"unit": "mV", "value": "180", "source": [71], "current_density": "10 mA cm^-2"}, {"unit": "mV", "value": "300", "source": [71], "current_density": "100 mA cm^-2"}], "supplementary_performance": [{"key": "mass activity", "value": "276 A/g_Ir/Ru at overpotential of 300 mV", "source": [11, 75]}, {"key": "double-layer capacitance", "value": "363 mF/cm^2", "source": [73]}, {"key": "Ir loading", "value": "0.55 wt.%", "source": [74]}]}, "experimental_conditions": {"test_setup": {"source": [13, 14], "scan_rate": null, "substrate": "carbonized wood (CW)", "ir_compensation": null}, "electrolyte": {"source": [70], "ph_value": null, "concentration_molar": "1.0 M", "electrolyte_composition": "KOH"}, "synthesis_method": {"method": "high-temperature shock synthesis combined with galvanic replacement", "source": [5, 11], "key_parameters": null}, "other_environmental_params": []}}]} |  | 5
27 | 31c249c2327575e586a99198175bcacb | {"extraction_results": [{"alloy_id": "Pd20Pt20Cu20Ni20P20", "performance": {"stability": {"source": [98], "cycle_count": null, "test_method": "Chronopotentiometry", "duration_hours": "48", "degradation_details": "NP-PdPtCuNiP overpotential increased from 32 mV to 40 mV after 24 h at 10 mA cm^{-2}.", "performance_retention": "good (inferred from stable overpotential trend, no specific % given)"}, "tafel_slope": {"unit": "mV dec^{-1}", "value": "53.7", "source": [95]}, "overpotential": [{"unit": "mV", "value": "203.4", "source": [47], "current_density": "10 mA cm^{-2}"}, {"unit": "mV", "value": "164.2", "source": [110], "current_density": "10 mA cm^{-2}"}], "supplementary_performance": [{"key": "corrosion current density", "value": "0.721 mA cm^{-2}", "source": [108]}, {"key": "corrosion rate", "value": "0.099 mm y^{-1}", "source": [108]}]}, "experimental_conditions": {"test_setup": {"source": [13, 48], "scan_rate": "0.5 mV s^{-1}", "substrate": "self-supporting", "ir_compensation": null}, "electrolyte": {"source": [12, 23, 43, 92, 94], "ph_value": null, "concentration_molar": "0.5 mol L^{-1}", "electrolyte_composition": "H2SO4"}, "synthesis_method": {"method": "B2O3 flux method and melt-spinning", "source": [4, 5, 15], "key_parameters": "572 K Tg, 632 K Tx, 0.02 mm thickness, 1.2 mm width"}, "other_environmental_params": [{"key": "working electrode area", "value": "0.1 cm^2", "source": [6]}, {"key": "temperature for HER measurement", "value": "25 °C", "source": [92, 93]}]}}, {"alloy_id": "NP-PdPtCuNiP", "performance": {"stability": {"source": [98, 99], "cycle_count": "1000", "test_method": "Chronopotentiometry / CV Cycling", "duration_hours": "24", "degradation_details": "overpotential increased from 32 mV to 40 mV after 24 h; almost unchanged after 1000 CV cycles.", "performance_retention": "almost coincident / stable"}, "tafel_slope": {"unit": "mV dec^{-1}", "value": "34.2", "source": [2, 95, 102, 103, 118]}, "overpotential": [{"unit": "mV", "value": "22.8", "source": [94], "current_density": "10 mA cm^{-2}"}, {"unit": "mV", "value": "22.9", "source": [110], "current_density": "10 mA cm^{-2}"}, {"unit": "mV", "value": "23.3", "source": [110], "current_density": "10 mA cm^{-2}"}, {"unit": "mV", "value": "23.4", "source": [110], "current_density": "10 mA cm^{-2}"}, {"unit": "mV", "value": "35.4", "source": [2, 47, 93, 103, 118], "current_density": "10 mA cm^{-2}"}, {"unit": "mV", "value": "36.9", "source": [110], "current_density": "10 mA cm^{-2}"}], "supplementary_performance": [{"key": "exchange current density", "value": "1.17 mA cm^{-2}", "source": [96]}, {"key": "double-layer capacitance after 2h", "value": "35.73 mF cm^{-2}", "source": [50]}, {"key": "charge transfer resistance", "value": "3.059 Ω", "source": [101]}, {"key": "corrosion current density", "value": "0.124 mA cm^{-2}", "source": [108]}, {"key": "corrosion rate", "value": "0.0171 mm y^{-1}", "source": [108]}]}, "experimental_conditions": {"test_setup": {"source": [48, 92, 99], "scan_rate": "2 mV s^{-1}", "substrate": "self-supporting", "ir_compensation": null}, "electrolyte": {"source": [3, 12, 23, 43, 92, 94], "ph_value": null, "concentration_molar": "0.5 mol L^{-1}", "electrolyte_composition": "H2SO4"}, "synthesis_method": {"method": "Potentiostatic electrochemical dealloying of EHM-PdPtCuNiP", "source": [3, 47, 50], "key_parameters": "1.25 V/RHE, 2 h"}, "other_environmental_params": [{"key": "polarization potential to obtain NP-PdPtCuNiP", "value": "1.25 V/RHE", "source": [47, 92]}, {"key": "temperature for construction & repair", "value": "65 °C", "source": [104, 106, 110]}]}}]} | {"extraction_results": [{"alloy_id": "Pd20Pt20Cu20Ni20P20", "performance": {"stability": null, "tafel_slope": null, "overpotential": [], "supplementary_performance": [{"key": "composition_before_immersion_Pd", "value": "20.37 %", "source": ["31c249c2327575e586a99198175bcacb_1"]}, {"key": "composition_before_immersion_Pt", "value": "20.25 %", "source": ["31c249c2327575e586a99198175bcacb_1"]}, {"key": "composition_before_immersion_Cu", "value": "20.01 %", "source": ["31c249c2327575e586a99198175bcacb_1"]}, {"key": "composition_before_immersion_Ni", "value": "19.72 %", "source": ["31c249c2327575e586a99198175bcacb_1"]}, {"key": "composition_before_immersion_P", "value": "19.65 %", "source": ["31c249c2327575e586a99198175bcacb_1"]}, {"key": "composition_after_immersion_Pd", "value": "20.16 %", "source": ["31c249c2327575e586a99198175bcacb_1"]}, {"key": "composition_after_immersion_Pt", "value": "20.53 %", "source": ["31c249c2327575e586a99198175bcacb_1"]}, {"key": "composition_after_immersion_Cu", "value": "19.82 %", "source": ["31c249c2327575e586a99198175bcacb_1"]}, {"key": "composition_after_immersion_Ni", "value": "20.24 %", "source": ["31c249c2327575e586a99198175bcacb_1"]}, {"key": "composition_after_immersion_P", "value": "19.25 %", "source": ["31c249c2327575e586a99198175bcacb_1"]}]}, "experimental_conditions": {"test_setup": {"source": ["31c249c2327575e586a99198175bcacb_1"], "scan_rate": null, "substrate": null, "ir_compensation": null}, "electrolyte": {"source": ["31c249c2327575e586a99198175bcacb_1"], "ph_value": null, "concentration_molar": "0.5 M", "electrolyte_composition": "H2SO4"}, "synthesis_method": {"method": null, "source": ["31c249c2327575e586a99198175bcacb_1"], "key_parameters": null}, "other_environmental_params": [{"key": "immersion_time", "value": "48 h", "source": ["31c249c2327575e586a99198175bcacb_1"]}, {"key": "temperature", "value": "65 °C", "source": ["31c249c2327575e586a99198175bcacb_1"]}, {"key": "solution_condition", "value": "deaerated", "source": ["31c249c2327575e586a99198175bcacb_1"]}]}}]} | 3
28 | 326e0480017024d357695297c2b3a58a | {"extraction_results": [{"alloy_id": "PtFeCoNiMo HEA NWs", "performance": {"stability": {"source": [], "cycle_count": null, "test_method": "Unknown", "duration_hours": null, "degradation_details": null, "performance_retention": null}, "tafel_slope": {"unit": null, "value": null, "source": []}, "overpotential": [], "supplementary_performance": []}, "experimental_conditions": {"test_setup": {"source": [32, 89], "scan_rate": "5 mV s^-1", "substrate": "SWCNT film", "ir_compensation": null}, "electrolyte": {"source": [7, 32, 87], "ph_value": null, "concentration_molar": "0.5 M", "electrolyte_composition": "H2SO4"}, "synthesis_method": {"method": "wet chemical method", "source": [4, 7, 9, 24, 79], "key_parameters": "220 °C for 1 h, fast heating at 22.5 °C s^-1 to 700 °C for 30 s"}, "other_environmental_params": [{"key": "temperature", "value": "room temperature (25 °C)", "source": [32, 63]}]}}, {"alloy_id": "HEA NW@NC/SWCNT", "performance": {"stability": {"source": [5, 7, 64, 65, 66, 97], "cycle_count": "10000", "test_method": "CV Cycling / Chronopotentiometry", "duration_hours": "1000", "degradation_details": "no discernible decrease in activity", "performance_retention": "negligible decay"}, "tafel_slope": {"unit": "mV dec^-1", "value": "21.2", "source": [36, 96]}, "overpotential": [{"unit": "mV", "value": "42", "source": [5, 7, 33, 96], "current_density": "100 mA cm^-2"}, {"unit": "mV", "value": "50", "source": [43], "current_density": "2.36 mA cm^-2 (ECSA normalized)"}], "supplementary_performance": [{"key": "mass activity", "value": "2.35 A mg^-1 Pt at 50 mV", "source": [46, 97]}, {"key": "double-layer capacitance", "value": "52.5 mF cm^-2", "source": [43]}, {"key": "charge transfer resistance", "value": "5.3 Ω", "source": [38]}, {"key": "water contact angle", "value": "27.2 °", "source": [14]}]}, "experimental_conditions": {"test_setup": {"source": [32, 89], "scan_rate": "5 mV s^-1", "substrate": "freestanding film", "ir_compensation": null}, "electrolyte": {"source": [7, 32, 87], "ph_value": null, "concentration_molar": "0.5 M", "electrolyte_composition": "H2SO4"}, "synthesis_method": {"method": "wet chemical method followed by fast heating", "source": [7, 10, 24, 79], "key_parameters": "220 °C for 1 h, fast heating at 22.5 °C s^-1 to 700 °C for 30 s"}, "other_environmental_params": [{"key": "temperature", "value": "room temperature (25 °C)", "source": [32, 63]}, {"key": "effective area", "value": "0.25 cm^-2", "source": [87]}]}}, {"alloy_id": "HEA NW/SWCNT", "performance": {"stability": {"source": [64, 66, 67], "cycle_count": "10000", "test_method": "CV Cycling / Chronopotentiometry", "duration_hours": "50", "degradation_details": "apparent negative shift after 10k cycles", "performance_retention": "substantial decrease"}, "tafel_slope": {"unit": "mV dec^-1", "value": "30.6", "source": [36]}, "overpotential": [{"unit": "mV", "value": "72", "source": [33], "current_density": "100 mA cm^-2"}], "supplementary_performance": [{"key": "double-layer capacitance", "value": "25.9 mF cm^-2", "source": [43]}, {"key": "water contact angle", "value": "80.2 °", "source": [15]}]}, "experimental_conditions": {"test_setup": {"source": [32, 89], "scan_rate": "5 mV s^-1", "substrate": "freestanding film", "ir_compensation": null}, "electrolyte": {"source": [7, 32, 87], "ph_value": null, "concentration_molar": "0.5 M", "electrolyte_composition": "H2SO4"}, "synthesis_method": {"method": "wet chemical method followed by washing", "source": [83], "key_parameters": "220 °C for 1 h, washed with cyclohexane/ethanol"}, "other_environmental_params": [{"key": "temperature", "value": "room temperature (25 °C)", "source": [32, 63]}]}}, {"alloy_id": "HEA NP@NC/SWCNT", "performance": {"stability": {"source": [], "cycle_count": null, "test_method": "Unknown", "duration_hours": null, "degradation_details": null, "performance_retention": null}, "tafel_slope": {"unit": "mV dec^-1", "value": "44.1", "source": [36]}, "overpotential": [{"unit": "mV", "value": "96", "source": [33], "current_density": "100 mA cm^-2"}], "supplementary_performance": [{"key": "double-layer capacitance", "value": "15.4 mF cm^-2", "source": [43]}]}, "experimental_conditions": {"test_setup": {"source": [32, 89], "scan_rate": "5 mV s^-1", "substrate": "freestanding film", "ir_compensation": null}, "electrolyte": {"source": [7, 32, 87], "ph_value": null, "concentration_molar": "0.5 M", "electrolyte_composition": "H2SO4"}, "synthesis_method": {"method": "wet chemical method followed by slow heating", "source": [25, 80], "key_parameters": "heating rate of 10.0 °C min^-1 to 700 °C"}, "other_environmental_params": [{"key": "temperature", "value": "room temperature (25 °C)", "source": [32, 63]}]}}]} |  | 4
29 | 32bf22c410d34bb8e0dda43c05c50c10 | {"extraction_results": [{"alloy_id": "Fe0.20Co0.20Ni0.20Pt0.20Pd0.20", "performance": {"stability": {"source": [49], "cycle_count": "5000", "test_method": "CV Cycling", "duration_hours": "30", "degradation_details": "Polarization curves overlapped almost after 5Ooo cycles", "performance_retention": null}, "tafel_slope": {"unit": "mV dec^-1", "value": "31.3", "source": [45]}, "overpotential": [{"unit": "mV", "value": "26", "source": [44], "current_density": "10 mA cm^-2"}], "supplementary_performance": [{"key": "Mass activity (normalized to PtPd)", "value": "Not specified for sample III", "source": []}]}, "experimental_conditions": {"test_setup": {"source": [39, 43], "scan_rate": null, "substrate": "CA-CNFs", "ir_compensation": "performed"}, "electrolyte": {"source": [42], "ph_value": null, "concentration_molar": "0.5 M", "electrolyte_composition": "H2SO4"}, "synthesis_method": {"method": "rapid pulse-controlled heating", "source": [13, 38], "key_parameters": "~2023 K, 0.55 s"}, "other_environmental_params": [{"key": "Electrode Configuration", "value": "three-electrode setup", "source": [42]}]}}, {"alloy_id": "Fe0.15Co0.40Ni0.05Pt0.32Pd0.08", "performance": {"stability": {"source": [49], "cycle_count": "5000", "test_method": "CV Cycling", "duration_hours": "30", "degradation_details": "Polarization curves overlapped almost after 5Ooo cycles", "performance_retention": null}, "tafel_slope": {"unit": "mV dec^-1", "value": "18.7", "source": [45]}, "overpotential": [{"unit": "mV", "value": "13", "source": [44], "current_density": "10 mA cm^-2"}], "supplementary_performance": [{"key": "Mass activity (normalized to PtPd)", "value": "5.92 A mg^-1", "source": [46]}, {"key": "Kinetics", "value": "Faster kinetics for HER", "source": [45]}]}, "experimental_conditions": {"test_setup": {"source": [39, 43], "scan_rate": null, "substrate": "CA-CNFs", "ir_compensation": "performed"}, "electrolyte": {"source": [42], "ph_value": null, "concentration_molar": "0.5 M", "electrolyte_composition": "H2SO4"}, "synthesis_method": {"method": "rapid pulse-controlled heating", "source": [13, 38], "key_parameters": "~2023 K, 0.55 s"}, "other_environmental_params": [{"key": "Electrode Configuration", "value": "three-electrode setup", "source": [42]}]}}, {"alloy_id": "Fe0.15Co0.40Ni0.05Pt0.28Pd0.12", "performance": {"stability": {"source": [], "cycle_count": null, "test_method": "Unknown", "duration_hours": null, "degradation_details": null, "performance_retention": null}, "tafel_slope": {"unit": "mV dec^-1", "value": "20.8", "source": [45]}, "overpotential": [{"unit": "mV", "value": "18", "source": [44], "current_density": "10 mA cm^-2"}], "supplementary_performance": [{"key": "Mass activity (normalized to PtPd)", "value": "Not specified for sample II", "source": []}]}, "experimental_conditions": {"test_setup": {"source": [39, 43], "scan_rate": null, "substrate": "CA-CNFs", "ir_compensation": "performed"}, "electrolyte": {"source": [42], "ph_value": null, "concentration_molar": "0.5 M", "electrolyte_composition": "H2SO4"}, "synthesis_method": {"method": "rapid pulse-controlled heating", "source": [13, 38], "key_parameters": "~2023 K, 0.55 s"}, "other_environmental_params": [{"key": "Electrode Configuration", "value": "three-electrode setup", "source": [42]}]}}]} |  | 3
30 | 35c316dfead361c06f78fe765454ce69 | {"extraction_results": [{"alloy_id": "Pt34Fe5Ni20Cu31Mo9Ru", "performance": {"stability": {"source": [45], "cycle_count": null, "test_method": "Chronopotentiometry", "duration_hours": "40", "degradation_details": "current density slightly attenuated by 5%", "performance_retention": "95%"}, "tafel_slope": {"unit": "mV dec^-1", "value": "27", "source": [36]}, "overpotential": [{"unit": "mV", "value": "20", "source": [4, 7, 36], "current_density": "10 mA cm^-2"}, {"unit": "mV", "value": "9", "source": [47], "current_density": "10 mA cm^-2"}], "supplementary_performance": [{"key": "Mass activity", "value": "11.4 A mg^-1", "source": [36]}, {"key": "Electrochemical active surface area (ECSA)", "value": "144 m^2 g^-1", "source": [41]}, {"key": "Interfacial charge transfer resistance", "value": "6.46 Ω", "source": [39]}]}, "experimental_conditions": {"test_setup": {"source": [71, 73], "scan_rate": "10 mV s^-1", "substrate": "Glassy Carbon (GC) electrode", "ir_compensation": "95%"}, "electrolyte": {"source": [36, 73], "ph_value": null, "concentration_molar": "1.0 M", "electrolyte_composition": "KOH"}, "synthesis_method": {"method": "One-pot solvent reduction process", "source": [8, 68], "key_parameters": "220 °C, 2 h"}, "other_environmental_params": [{"key": "Catalyst loading", "value": "0.48 mg cm^-2", "source": [71]}, {"key": "Reference electrode (alkaline)", "value": "Hg/HgO", "source": [72]}]}}, {"alloy_id": "PtFeNiCuMoRu-1 h", "performance": {"stability": {"source": [], "cycle_count": null, "test_method": "Unknown", "duration_hours": null, "degradation_details": null, "performance_retention": null}, "tafel_slope": {"unit": "mV dec^-1", "value": "40", "source": [36]}, "overpotential": [{"unit": "mV", "value": "29", "source": [36], "current_density": "10 mA cm^-2"}], "supplementary_performance": [{"key": "Mass activity", "value": "2.5 A mg^-1", "source": [36]}, {"key": "Electrochemical active surface area (ECSA)", "value": "101 m^2 g^-1", "source": [41]}, {"key": "Interfacial charge transfer resistance", "value": "8.76 Ω", "source": [39]}]}, "experimental_conditions": {"test_setup": {"source": [71, 73], "scan_rate": "10 mV s^-1", "substrate": "Glassy Carbon (GC) electrode", "ir_compensation": "95%"}, "electrolyte": {"source": [36, 73], "ph_value": null, "concentration_molar": "1.0 M", "electrolyte_composition": "KOH"}, "synthesis_method": {"method": "One-pot solvent reduction process", "source": [15, 68], "key_parameters": "220 °C, 1 h"}, "other_environmental_params": [{"key": "Catalyst loading", "value": "0.48 mg cm^-2", "source": [71]}, {"key": "Reference electrode (alkaline)", "value": "Hg/HgO", "source": [72]}]}}, {"alloy_id": "PtFeNiCuMo", "performance": {"stability": {"source": [], "cycle_count": null, "test_method": "Unknown", "duration_hours": null, "degradation_details": null, "performance_retention": null}, "tafel_slope": {"unit": "mV dec^-1", "value": "32", "source": [36]}, "overpotential": [{"unit": "mV", "value": "51", "source": [36], "current_density": "10 mA cm^-2"}], "supplementary_performance": [{"key": "Mass activity", "value": "1.5 A mg^-1", "source": [36]}, {"key": "Electrochemical active surface area (ECSA)", "value": "110 m^2 g^-1", "source": [41]}, {"key": "Interfacial charge transfer resistance", "value": "10.73 Ω", "source": [39]}]}, "experimental_conditions": {"test_setup": {"source": [71, 73], "scan_rate": "10 mV s^-1", "substrate": "Glassy Carbon (GC) electrode", "ir_compensation": "95%"}, "electrolyte": {"source": [36, 73], "ph_value": null, "concentration_molar": "1.0 M", "electrolyte_composition": "KOH"}, "synthesis_method": {"method": "One-pot solvent reduction process", "source": [18, 68], "key_parameters": "220 °C, 2 h"}, "other_environmental_params": [{"key": "Catalyst loading", "value": "0.48 mg cm^-2", "source": [71]}, {"key": "Reference electrode (alkaline)", "value": "Hg/HgO", "source": [72]}]}}, {"alloy_id": "PtFeNiCuMo-4 h", "performance": {"stability": {"source": [], "cycle_count": null, "test_method": "Unknown", "duration_hours": null, "degradation_details": null, "performance_retention": null}, "tafel_slope": {"unit": "mV dec^-1", "value": "32", "source": [36]}, "overpotential": [{"unit": "mV", "value": "51", "source": [36], "current_density": "10 mA cm^-2"}], "supplementary_performance": [{"key": "Mass Activity", "value": "1.5 A mg^-1", "source": [36]}, {"key": "Electrochemical Active Surface Area (ECSA)", "value": "110 m^2 g^-1", "source": [41]}, {"key": "OER Overpotential", "value": "416 mV", "source": [52]}, {"key": "OER Tafel Slope", "value": "81 mV dec^-1", "source": [52]}, {"key": "ORR Half-wave Potential", "value": "0.83 V", "source": [54]}, {"key": "ORR Limiting Current Density", "value": "4.5 mA cm^-2", "source": [54]}, {"key": "ORR Tafel Slope", "value": "83 mV dec^-1", "source": [54]}]}, "experimental_conditions": {"test_setup": {"source": [71, 73], "scan_rate": "0.01 V s^-1", "substrate": "Glassy Carbon (GC) electrode", "ir_compensation": "95%"}, "electrolyte": {"source": [36, 73], "ph_value": null, "concentration_molar": "1.0 M", "electrolyte_composition": "KOH"}, "synthesis_method": {"method": "One-pot solvent reduction process", "source": [68], "key_parameters": "220 °C, 4 h"}, "other_environmental_params": [{"key": "Catalyst Loading", "value": "0.48 mg cm^-2", "source": [71]}, {"key": "Reference Electrode (Alkaline)", "value": "Hg/HgO", "source": [72]}]}}, {"alloy_id": "Pt34Fe5Ni20Cu31Mo9Ru HEA spent catalyst", "performance": {"stability": {"source": [45], "cycle_count": null, "test_method": "Chronopotentiometry", "duration_hours": "40", "degradation_details": "Current density slightly attenuated by 5%", "performance_retention": "95%"}, "tafel_slope": {"unit": "mV dec^-1", "value": "27", "source": [36]}, "overpotential": [{"unit": "mV", "value": "20", "source": [4, 7, 36], "current_density": "10 mA cm^-2"}], "supplementary_performance": [{"key": "Mass Activity", "value": "11.4 A mg^-1", "source": [36]}, {"key": "Electrochemical Active Surface Area (ECSA)", "value": "144 m^2 g^-1", "source": [41]}, {"key": "OER Overpotential", "value": "259 mV", "source": [4, 7, 51]}, {"key": "OER Tafel Slope", "value": "39 mV dec^-1", "source": [51]}, {"key": "ORR Half-wave Potential", "value": "0.87 V", "source": [4, 7, 54]}, {"key": "ORR Limiting Current Density", "value": "5.6 mA cm^-2", "source": [54]}, {"key": "ORR Tafel Slope", "value": "69 mV dec^-1", "source": [54]}, {"key": "OER Faraday Efficiency", "value": "95%", "source": [53]}, {"key": "OER Stability Retention", "value": "92% after 40 h", "source": [53]}, {"key": "ORR Stability Retention", "value": "89% after 40 h", "source": [56]}]}, "experimental_conditions": {"test_setup": {"source": [71, 73], "scan_rate": "0.01 V s^-1", "substrate": "Glassy Carbon (GC) electrode", "ir_compensation": "95%"}, "electrolyte": {"source": [36, 73], "ph_value": null, "concentration_molar": "1.0 M", "electrolyte_composition": "KOH"}, "synthesis_method": {"method": "One-pot solvent reduction process", "source": [8, 68], "key_parameters": "220 °C, 2 h"}, "other_environmental_params": [{"key": "Catalyst Loading", "value": "0.48 mg cm^-2", "source": [71]}, {"key": "Reference Electrode (Alkaline)", "value": "Hg/HgO", "source": [72]}]}}]} |  | 5
31 | 3987c2d2135e7ad7ca1a69a20db51f5b | {"extraction_results": [{"alloy_id": "PtNiIrPdCu/C", "performance": {"stability": {"source": [5, 56], "cycle_count": "5000", "test_method": "Chronopotentiometry", "duration_hours": "300", "degradation_details": "Negligible overpotential shift", "performance_retention": "Negligible decay"}, "tafel_slope": {"unit": "mV dec^-1", "value": "20.5", "source": [53]}, "overpotential": [{"unit": "mV", "value": "25.5", "source": [5, 53], "current_density": "10 mA cm^-2"}, {"unit": "mV", "value": "119", "source": [5, 53], "current_density": "100 mA cm^-2"}], "supplementary_performance": [{"key": "Charge-transfer resistance", "value": "Lower than Pt/C", "source": [54]}, {"key": "Double-layer capacitance (Cdl)", "value": "36.2 mF cm^-2", "source": [55]}, {"key": "Electrochemically Active Surface Area (ECSA)", "value": "7.5 times higher than Pt/C", "source": [55]}, {"key": "Average particle size", "value": "5.19 nm", "source": [43]}, {"key": "Lattice spacing (111)", "value": "0.21 nm", "source": [41]}]}, "experimental_conditions": {"test_setup": {"source": [65, 66, 71, 72], "scan_rate": "5 mV s^-1", "substrate": "Glassy Carbon (GC) electrode", "ir_compensation": "90%"}, "electrolyte": {"source": [52, 67], "ph_value": null, "concentration_molar": "0.5 M", "electrolyte_composition": "H2SO4"}, "synthesis_method": {"method": "High-temperature pulsed method / High-temperature thermal shock (HTS)", "source": [25, 59, 60], "key_parameters": "600 °C, heating rate up to 2000 K s^-1 in 300 ms, cooling rate 600 K s^-1"}, "other_environmental_params": [{"key": "Reference Electrode", "value": "Hg/Hg2SO4 (saturated K2SO4)", "source": [66]}, {"key": "Counter Electrode", "value": "Platinum sheet", "source": [66]}, {"key": "Temperature", "value": "Room temperature", "source": [65]}, {"key": "Activation Protocol", "value": "CV from 0.08 to -0.52 V at 50 mV s^-1 for 30 cycles", "source": [70]}]}}, {"alloy_id": "IrCuNiPdPt/C", "performance": {"stability": {"source": [5], "cycle_count": null, "test_method": "Chronopotentiometry", "duration_hours": "300", "degradation_details": null, "performance_retention": "Negligible decay"}, "tafel_slope": {"unit": "mV dec^-1", "value": null, "source": []}, "overpotential": [{"unit": "mV", "value": "25.5", "source": [5], "current_density": "10 mA cm^-2"}, {"unit": "mV", "value": "119", "source": [5], "current_density": "100 mA cm^-2"}], "supplementary_performance": []}, "experimental_conditions": {"test_setup": {"source": [65, 66, 71, 72], "scan_rate": "5 mV s^-1", "substrate": "Glassy Carbon (GC) electrode", "ir_compensation": "90%"}, "electrolyte": {"source": [52, 67], "ph_value": null, "concentration_molar": "0.5 M", "electrolyte_composition": "H2SO4"}, "synthesis_method": {"method": "High-temperature pulsed method / High-temperature thermal shock (HTS)", "source": [25, 59, 60], "key_parameters": "600 °C, heating rate up to 2000 K s^-1 in 300 ms, cooling rate 600 K s^-1"}, "other_environmental_params": [{"key": "Reference Electrode", "value": "Hg/Hg2SO4 (saturated K2SO4)", "source": [66]}, {"key": "Counter Electrode", "value": "Platinum sheet", "source": [66]}, {"key": "Temperature", "value": "Room temperature", "source": [65]}, {"key": "Activation Protocol", "value": "CV from 0.08 to -0.52 V at 50 mV s^-1 for 30 cycles", "source": [70]}]}}, {"alloy_id": "TF-PtNiIrPdCu/C", "performance": {"stability": {"source": [], "cycle_count": null, "test_method": "Unknown", "duration_hours": null, "degradation_details": null, "performance_retention": null}, "tafel_slope": {"unit": "mV dec^-1", "value": null, "source": []}, "overpotential": [], "supplementary_performance": [{"key": "Morphology observation", "value": "Coarsening and agglomeration of HEA NPs, non-uniform size distribution", "source": [27]}]}, "experimental_conditions": {"test_setup": {"source": [], "scan_rate": null, "substrate": null, "ir_compensation": null}, "electrolyte": {"source": [], "ph_value": null, "concentration_molar": null, "electrolyte_composition": null}, "synthesis_method": {"method": "Tube furnace heat treatment", "source": [25, 26], "key_parameters": "Consistent temperature for 1 h, heating rate 5 °C min^-1 in argon atmosphere"}, "other_environmental_params": [{"key": "Atmosphere", "value": "Argon", "source": [25]}]}}]} |  | 3
32 | 3ac29843d1addf95a775b2d545661081 | {"extraction_results": [{"alloy_id": "Pd@IrPdFeCoNi core-shell nanocubes", "performance": {"stability": {"source": [], "cycle_count": null, "test_method": "Unknown", "duration_hours": null, "degradation_details": null, "performance_retention": null}, "tafel_slope": {"unit": "mV dec^-1", "value": null, "source": []}, "overpotential": [], "supplementary_performance": []}, "experimental_conditions": {"test_setup": {"source": [154], "scan_rate": "1 mV s^-1", "substrate": "Glassy Carbon", "ir_compensation": null}, "electrolyte": {"source": [80, 152], "ph_value": null, "concentration_molar": "0.5 M", "electrolyte_composition": "H2SO4"}, "synthesis_method": {"method": "Epitaxial growth", "source": [8, 141, 145], "key_parameters": "200 °C, 0.8 mL hour^-1 injection rate"}, "other_environmental_params": [{"key": "Rotation Speed", "value": "1600 rpm", "source": [154]}, {"key": "Catalyst Loading", "value": "0.01 mg/cm^2 geo", "source": [151]}]}}, {"alloy_id": "Pd@IrRuFeCoNi core-shell nanocubes", "performance": {"stability": {"source": [], "cycle_count": null, "test_method": "Unknown", "duration_hours": null, "degradation_details": null, "performance_retention": null}, "tafel_slope": {"unit": "mV dec^-1", "value": null, "source": []}, "overpotential": [], "supplementary_performance": [{"key": "Relative HER Activity", "value": "~6% of Pd@PtRuFeCoNi", "source": [106, 110]}]}, "experimental_conditions": {"test_setup": {"source": [154], "scan_rate": "1 mV s^-1", "substrate": "Glassy Carbon", "ir_compensation": null}, "electrolyte": {"source": [80, 152], "ph_value": null, "concentration_molar": "0.5 M", "electrolyte_composition": "H2SO4"}, "synthesis_method": {"method": "Epitaxial growth", "source": [8, 141, 145], "key_parameters": "200 °C, 0.8 mL hour^-1 injection rate"}, "other_environmental_params": [{"key": "Rotation Speed", "value": "1600 rpm", "source": [154]}, {"key": "Catalyst Loading", "value": "0.01 mg/cm^2 geo", "source": [151]}]}}, {"alloy_id": "Pd@PdRhFeCoNi core-shell nanocubes", "performance": {"stability": {"source": [], "cycle_count": null, "test_method": "Unknown", "duration_hours": null, "degradation_details": null, "performance_retention": null}, "tafel_slope": {"unit": "mV dec^-1", "value": null, "source": []}, "overpotential": [], "supplementary_performance": []}, "experimental_conditions": {"test_setup": {"source": [154], "scan_rate": "1 mV s^-1", "substrate": "Glassy Carbon", "ir_compensation": null}, "electrolyte": {"source": [80, 152], "ph_value": null, "concentration_molar": "0.5 M", "electrolyte_composition": "H2SO4"}, "synthesis_method": {"method": "Epitaxial growth", "source": [8, 141, 145], "key_parameters": "200 °C, 0.8 mL hour^-1 injection rate"}, "other_environmental_params": [{"key": "Rotation Speed", "value": "1600 rpm", "source": [154]}, {"key": "Catalyst Loading", "value": "0.01 mg/cm^2 geo", "source": [151]}]}}, {"alloy_id": "Pd@PdRuFeCoNi core-shell nanocubes", "performance": {"stability": {"source": [], "cycle_count": null, "test_method": "Unknown", "duration_hours": null, "degradation_details": null, "performance_retention": null}, "tafel_slope": {"unit": "mV dec^-1", "value": null, "source": []}, "overpotential": [], "supplementary_performance": []}, "experimental_conditions": {"test_setup": {"source": [154], "scan_rate": "1 mV s^-1", "substrate": "Glassy Carbon", "ir_compensation": null}, "electrolyte": {"source": [80, 152], "ph_value": null, "concentration_molar": "0.5 M", "electrolyte_composition": "H2SO4"}, "synthesis_method": {"method": "Epitaxial growth", "source": [8, 141, 145], "key_parameters": "200 °C, 0.8 mL hour^-1 injection rate"}, "other_environmental_params": [{"key": "Rotation Speed", "value": "1600 rpm", "source": [154]}, {"key": "Catalyst Loading", "value": "0.01 mg/cm^2 geo", "source": [151]}]}}, {"alloy_id": "PtRuFeCoNi", "performance": {"stability": {"source": [83], "cycle_count": "15000", "test_method": "CV Cycling", "duration_hours": null, "degradation_details": "7.3% drop in intrinsic activity", "performance_retention": "92.7%"}, "tafel_slope": null, "overpotential": [{"unit": "mV", "value": "41.3", "source": [80], "current_density": "10 mA cm^-2"}], "supplementary_performance": [{"key": "Intrinsic activity at -0.1 V", "value": "21.95 mA cm^-2", "source": [81]}]}, "experimental_conditions": {"test_setup": {"source": [149, 151, 154], "scan_rate": "1 mV s^-1", "substrate": "Glassy carbon electrode", "ir_compensation": null}, "electrolyte": {"source": [80, 152], "ph_value": null, "concentration_molar": "0.5 M", "electrolyte_composition": "H2SO4"}, "synthesis_method": {"method": "Epitaxial growth", "source": [8, 28, 141, 145], "key_parameters": "200°C, 0.8 mL/hour injection rate"}, "other_environmental_params": [{"key": "Rotation speed", "value": "1600 rpm", "source": [154]}]}}, {"alloy_id": "Pd@PtRuFeCoNi core-shell nanocubes", "performance": {"stability": {"source": [86], "cycle_count": "3000", "test_method": "CV Cycling", "duration_hours": null, "degradation_details": "16.0% loss in intrinsic activity", "performance_retention": "84.0%"}, "tafel_slope": null, "overpotential": [{"unit": "mV", "value": "86", "source": [85], "current_density": "0.5 mA cm^-2"}], "supplementary_performance": [{"key": "Intrinsic activity at 0.1 V", "value": "0.82 mA cm^-2", "source": [85]}]}, "experimental_conditions": {"test_setup": {"source": [149, 158], "scan_rate": "5 mV s^-1", "substrate": "Glassy carbon electrode", "ir_compensation": null}, "electrolyte": {"source": [85, 156], "ph_value": null, "concentration_molar": "0.1 M", "electrolyte_composition": "KOH"}, "synthesis_method": {"method": "Epitaxial growth", "source": [8, 141, 145], "key_parameters": "200°C, 0.8 mL/hour injection rate"}, "other_environmental_params": [{"key": "Rotation speed", "value": "1600 rpm", "source": [158]}]}}, {"alloy_id": "Pd@PtIrFeCoNi core-shell nanocubes", "performance": {"stability": null, "tafel_slope": null, "overpotential": [], "supplementary_performance": []}, "experimental_conditions": {"test_setup": null, "electrolyte": null, "synthesis_method": {"method": "Epitaxial growth", "source": [13, 62], "key_parameters": null}, "other_environmental_params": []}}, {"alloy_id": "Pd@PtPdFeCoNi core-shell nanocubes", "performance": {"stability": null, "tafel_slope": null, "overpotential": [], "supplementary_performance": []}, "experimental_conditions": {"test_setup": null, "electrolyte": null, "synthesis_method": {"method": "Epitaxial growth", "source": [13, 62], "key_parameters": null}, "other_environmental_params": []}}, {"alloy_id": "Pd@PtRhFeCoNi core-shell nanocubes", "performance": {"stability": {"source": [155], "cycle_count": "15000", "test_method": "CV Cycling", "duration_hours": null, "degradation_details": null, "performance_retention": null}, "tafel_slope": {"unit": null, "value": null, "source": []}, "overpotential": [], "supplementary_performance": []}, "experimental_conditions": {"test_setup": {"source": [154], "scan_rate": "1 mV s^-1", "substrate": "Glassy Carbon", "ir_compensation": null}, "electrolyte": {"source": [80], "ph_value": null, "concentration_molar": "0.5 M", "electrolyte_composition": "H2SO4"}, "synthesis_method": {"method": "Wet-chemical epitaxial growth", "source": [8, 141, 144, 145], "key_parameters": "200 °C, 0.8 mL hour^-1 injection rate"}, "other_environmental_params": [{"key": "Rotation Speed", "value": "1600 rpm", "source": [154]}, {"key": "Catalyst Loading", "value": "0.01 mg/cm^2 geo", "source": [151]}]}}, {"alloy_id": "Pd@RhRuFeCoNi core-shell nanocubes", "performance": {"stability": {"source": [], "cycle_count": null, "test_method": "Unknown", "duration_hours": null, "degradation_details": null, "performance_retention": null}, "tafel_slope": {"unit": null, "value": null, "source": []}, "overpotential": [], "supplementary_performance": []}, "experimental_conditions": {"test_setup": {"source": [154], "scan_rate": "1 mV s^-1", "substrate": "Glassy Carbon", "ir_compensation": null}, "electrolyte": {"source": [80], "ph_value": null, "concentration_molar": "0.5 M", "electrolyte_composition": "H2SO4"}, "synthesis_method": {"method": "Wet-chemical epitaxial growth", "source": [8, 141, 144, 145], "key_parameters": "200 °C, 0.8 mL hour^-1 injection rate"}, "other_environmental_params": [{"key": "Rotation Speed", "value": "1600 rpm", "source": [154]}, {"key": "Catalyst Loading", "value": "0.01 mg/cm^2 geo", "source": [151]}]}}, {"alloy_id": "Pd@IrRhFeCoNi core-shell nanocubes", "performance": {"stability": {"source": [], "cycle_count": null, "test_method": "Unknown", "duration_hours": null, "degradation_details": null, "performance_retention": null}, "tafel_slope": {"unit": null, "value": null, "source": []}, "overpotential": [], "supplementary_performance": []}, "experimental_conditions": {"test_setup": {"source": [154], "scan_rate": "1 mV s^-1", "substrate": "Glassy Carbon", "ir_compensation": null}, "electrolyte": {"source": [80], "ph_value": null, "concentration_molar": "0.5 M", "electrolyte_composition": "H2SO4"}, "synthesis_method": {"method": "Wet-chemical epitaxial growth", "source": [8, 141, 144, 145], "key_parameters": "200 °C, 0.8 mL hour^-1 injection rate"}, "other_environmental_params": [{"key": "Rotation Speed", "value": "1600 rpm", "source": [154]}, {"key": "Catalyst Loading", "value": "0.01 mg/cm^2 geo", "source": [151]}]}}]} |  | 11
33 | 3ae59f367ff47ecf231591baff85ade0 | {"extraction_results": [{"alloy_id": "PtNiCoMn", "performance": {"stability": {"source": [], "cycle_count": null, "test_method": "Chronopotentiometry", "duration_hours": "100", "degradation_details": null, "performance_retention": null}, "tafel_slope": null, "overpotential": [{"unit": "mV", "value": "68.6", "source": [72], "current_density": "10 mA cm^-2"}], "supplementary_performance": [{"key": "Configurational entropy", "value": "1.37 R", "source": [70]}, {"key": "Average free-energy for hydrogen adsorption (ΔG_H*)", "value": "-0.31 eV/atom/H", "source": [98]}]}, "experimental_conditions": {"test_setup": {"source": [39, 70], "scan_rate": "2 mV s^-1", "substrate": "carbon paper", "ir_compensation": null}, "electrolyte": {"source": [59, 70], "ph_value": null, "concentration_molar": "1.0 M", "electrolyte_composition": "KOH"}, "synthesis_method": {"method": "electrodeposition", "source": [4, 66, 67], "key_parameters": "D:A = 4:1 solvent, -1.5 V vs Ag/Ag+, 1000 s, room temperature"}, "other_environmental_params": []}}, {"alloy_id": "PdNiCoMn", "performance": {"stability": {"source": [], "cycle_count": null, "test_method": "Chronopotentiometry", "duration_hours": "100", "degradation_details": null, "performance_retention": null}, "tafel_slope": null, "overpotential": [{"unit": "mV", "value": "73", "source": [72], "current_density": "10 mA cm^-2"}], "supplementary_performance": [{"key": "Configurational entropy", "value": "1.23 R", "source": [70]}, {"key": "Average free-energy for hydrogen adsorption (ΔG_H*)", "value": "-0.32 eV/atom/H", "source": [98]}]}, "experimental_conditions": {"test_setup": {"source": [39, 70], "scan_rate": "2 mV s^-1", "substrate": "carbon paper", "ir_compensation": null}, "electrolyte": {"source": [59, 70], "ph_value": null, "concentration_molar": "1.0 M", "electrolyte_composition": "KOH"}, "synthesis_method": {"method": "electrodeposition", "source": [4, 66, 67], "key_parameters": "D:A = 4:1 solvent, -1.5 V vs Ag/Ag+, 1000 s, room temperature"}, "other_environmental_params": []}}, {"alloy_id": "NiCoMn", "performance": {"stability": {"source": [], "cycle_count": null, "test_method": "Chronopotentiometry", "duration_hours": "100", "degradation_details": null, "performance_retention": null}, "tafel_slope": null, "overpotential": [], "supplementary_performance": [{"key": "Configurational entropy", "value": "1.01 R", "source": [70]}, {"key": "Average free-energy for hydrogen adsorption (ΔG_H*)", "value": "-0.36 eV/atom/H", "source": [98]}]}, "experimental_conditions": {"test_setup": {"source": [39, 70], "scan_rate": "2 mV s^-1", "substrate": "carbon paper", "ir_compensation": null}, "electrolyte": {"source": [59, 70], "ph_value": null, "concentration_molar": "1.0 M", "electrolyte_composition": "KOH"}, "synthesis_method": {"method": "electrodeposition", "source": [4, 66, 67], "key_parameters": "D:A = 4:1 solvent, -1.5 V vs Ag/Ag+, 1000 s, room temperature"}, "other_environmental_params": []}}, {"alloy_id": "PtPdNiCoMn (D:A = 4:1, -2.0 V)", "performance": {"stability": null, "tafel_slope": {"unit": "mV dec^-1", "value": "77.7", "source": [36]}, "overpotential": [{"unit": "mV", "value": "23.9", "source": [36], "current_density": "-10 mA cm^-2"}], "supplementary_performance": []}, "experimental_conditions": {"test_setup": {"source": [29, 39], "scan_rate": "2 mV s^-1", "substrate": "carbon paper", "ir_compensation": null}, "electrolyte": {"source": [59], "ph_value": null, "concentration_molar": "1.0 M", "electrolyte_composition": "KOH"}, "synthesis_method": {"method": "electrodeposition", "source": [28], "key_parameters": "D:A = 4:1, -2.0 V vs Ag/Ag+, 1000 s, room temperature"}, "other_environmental_params": []}}, {"alloy_id": "PtPdNiCoMn (-1.5 V)", "performance": {"stability": {"source": [83, 84], "cycle_count": null, "test_method": "Chronopotentiometry", "duration_hours": "100", "degradation_details": "increased to 39 mV at -10 mA cm^-2", "performance_retention": null}, "tafel_slope": {"unit": "mV dec^-1", "value": "77.5", "source": [61]}, "overpotential": [{"unit": "mV", "value": "22.6", "source": [61], "current_density": "-10 mA cm^-2"}], "supplementary_performance": [{"key": "double-layer capacitance", "value": "8.57 mF cm^-2", "source": [61]}, {"key": "ECSA", "value": "107.1 cm^2", "source": [62]}, {"key": "mass activity at 0.05 V overpotential", "value": "0.486 mA μg_Pt^-1", "source": [64]}, {"key": "overpotential in simulated seawater", "value": "43.7 mV at -10 mA cm^-2", "source": [80]}, {"key": "Tafel slope in simulated seawater", "value": "75.5 mV dec^-1", "source": [80]}, {"key": "overpotential in seawater", "value": "62 mV at -10 mA cm^-2", "source": [81]}]}, "experimental_conditions": {"test_setup": {"source": [29, 39], "scan_rate": "2 mV s^-1", "substrate": "carbon paper", "ir_compensation": null}, "electrolyte": {"source": [59], "ph_value": null, "concentration_molar": "1.0 M", "electrolyte_composition": "KOH"}, "synthesis_method": {"method": "electrodeposition", "source": [28, 43], "key_parameters": "D:A = 4:1, -1.5 V vs Ag/Ag+, 1000 s, room temperature"}, "other_environmental_params": []}}, {"alloy_id": "PtPdNiCoMn (-1.0 V)", "performance": {"stability": null, "tafel_slope": null, "overpotential": [], "supplementary_performance": []}, "experimental_conditions": {"test_setup": {"source": [29, 39], "scan_rate": "2 mV s^-1", "substrate": "carbon paper", "ir_compensation": null}, "electrolyte": {"source": [59], "ph_value": null, "concentration_molar": "1.0 M", "electrolyte_composition": "KOH"}, "synthesis_method": {"method": "electrodeposition", "source": [28, 43], "key_parameters": "D:A = 4:1, -1.0 V vs Ag/Ag+, 1000 s, room temperature"}, "other_environmental_params": []}}, {"alloy_id": "PtPdNiCoMn (-2.5 V)", "performance": {"stability": null, "tafel_slope": null, "overpotential": [], "supplementary_performance": []}, "experimental_conditions": {"test_setup": {"source": [29, 39], "scan_rate": "2 mV s^-1", "substrate": "carbon paper", "ir_compensation": null}, "electrolyte": {"source": [59], "ph_value": null, "concentration_molar": "1.0 M", "electrolyte_composition": "KOH"}, "synthesis_method": {"method": "electrodeposition", "source": [28, 43], "key_parameters": "D:A = 4:1, -2.5 V vs Ag/Ag+, 1000 s, room temperature"}, "other_environmental_params": []}}]} | {"extraction_results": [{"alloy_id": "PtPdNiCoMn (D:A = 4:1, -2.0 V)", "performance": null, "experimental_conditions": {"test_setup": null, "electrolyte": null, "synthesis_method": null, "other_environmental_params": []}}, {"alloy_id": "PtPdNiCoMn (-1.5 V)", "performance": null, "experimental_conditions": {"test_setup": null, "electrolyte": null, "synthesis_method": null, "other_environmental_params": []}}, {"alloy_id": "PtPdNiCoMn (-1.0 V)", "performance": null, "experimental_conditions": {"test_setup": null, "electrolyte": null, "synthesis_method": null, "other_environmental_params": []}}, {"alloy_id": "PtPdNiCoMn (-2.5 V)", "performance": null, "experimental_conditions": {"test_setup": null, "electrolyte": null, "synthesis_method": null, "other_environmental_params": []}}, {"alloy_id": "PtNiCoMn", "performance": null, "experimental_conditions": {"test_setup": null, "electrolyte": null, "synthesis_method": null, "other_environmental_params": []}}, {"alloy_id": "PdNiCoMn", "performance": null, "experimental_conditions": {"test_setup": null, "electrolyte": null, "synthesis_method": null, "other_environmental_params": []}}, {"alloy_id": "NiCoMn", "performance": null, "experimental_conditions": {"test_setup": null, "electrolyte": null, "synthesis_method": null, "other_environmental_params": []}}]} | 14
34 | 3b3ae0e9b378b8c5c4e251e046e7c5bb | {"extraction_results": [{"alloy_id": "CoFeNi", "performance": {"stability": {"source": [79, 81], "cycle_count": null, "test_method": "Chronopotentiometry", "duration_hours": "10", "degradation_details": "retained only 90% of the current density", "performance_retention": null}, "tafel_slope": {"unit": "mV dec^-1", "value": "192", "source": [61]}, "overpotential": [{"unit": "mV", "value": "326", "source": [54], "current_density": "10 mA cm^-2"}, {"unit": "mV", "value": "299", "source": [69], "current_density": "10 mA cm^-2"}], "supplementary_performance": [{"key": "Rct", "value": "38.23 Ω", "source": [55]}, {"key": "ECSA", "value": "0.45", "source": [56]}, {"key": "tafel_slope_acidic", "value": "204 mV/dec", "source": [72]}]}, "experimental_conditions": {"test_setup": {"source": [13, 14], "scan_rate": null, "substrate": null, "ir_compensation": null}, "electrolyte": {"source": [7, 14], "ph_value": null, "concentration_molar": "1.0 M, 0.5 M", "electrolyte_composition": "KOH, H2SO4"}, "synthesis_method": {"method": "inert-gas melting process / melting in a tube furnace with an inert atmosphere", "source": [6, 9, 10], "key_parameters": "1550 °C for 1h, annealed at 1000 °C for 24h, reannealed at 1000 °C for 30 min, rapidly cooled in water"}, "other_environmental_params": [{"key": "test temperature", "value": "20 °C", "source": [14]}]}}, {"alloy_id": "CoFeNiMn", "performance": {"stability": {"source": [79, 81], "cycle_count": null, "test_method": "Chronopotentiometry", "duration_hours": "10", "degradation_details": "retained only 75% of the current density", "performance_retention": null}, "tafel_slope": {"unit": "mV dec^-1", "value": "194", "source": [61]}, "overpotential": [{"unit": "mV", "value": "335", "source": [54], "current_density": "10 mA cm^-2"}, {"unit": "mV", "value": "271", "source": [69], "current_density": "10 mA cm^-2"}], "supplementary_performance": [{"key": "Rct", "value": "41.11 Ω", "source": [55]}, {"key": "ECSA", "value": "0.32", "source": [56]}, {"key": "tafel_slope_acidic", "value": "207 mV/dec", "source": [72]}]}, "experimental_conditions": {"test_setup": {"source": [13, 14], "scan_rate": null, "substrate": null, "ir_compensation": null}, "electrolyte": {"source": [7, 14], "ph_value": null, "concentration_molar": "1.0 M, 0.5 M", "electrolyte_composition": "KOH, H2SO4"}, "synthesis_method": {"method": "inert-gas melting process / melting in a tube furnace with an inert atmosphere", "source": [6, 9, 10], "key_parameters": "1550 °C for 1h, annealed at 1000 °C for 24h, reannealed at 1000 °C for 30 min, rapidly cooled in water"}, "other_environmental_params": [{"key": "test temperature", "value": "20 °C", "source": [14]}]}}, {"alloy_id": "CoFeNiCr", "performance": {"stability": {"source": [79, 80, 86], "cycle_count": null, "test_method": "Chronopotentiometry", "duration_hours": "10", "degradation_details": "maintained a stable current density", "performance_retention": null}, "tafel_slope": {"unit": "mV dec^-1", "value": "167", "source": [61]}, "overpotential": [{"unit": "mV", "value": "338", "source": [54], "current_density": "10 mA cm^-2"}, {"unit": "mV", "value": "486", "source": [69], "current_density": "10 mA cm^-2"}], "supplementary_performance": [{"key": "Rct", "value": "42.00 Ω", "source": [55]}, {"key": "ECSA", "value": "0.27", "source": [56]}, {"key": "tafel_slope_acidic", "value": "130 mV/dec", "source": [72]}]}, "experimental_conditions": {"test_setup": {"source": [13, 14], "scan_rate": null, "substrate": null, "ir_compensation": null}, "electrolyte": {"source": [7, 14], "ph_value": null, "concentration_molar": "1.0 M, 0.5 M", "electrolyte_composition": "KOH, H2SO4"}, "synthesis_method": {"method": "inert-gas melting process / melting in a tube furnace with an inert atmosphere", "source": [6, 9, 10], "key_parameters": "1550 °C for 1h, annealed at 1000 °C for 24h, reannealed at 1000 °C for 1h and cooled to 800 °C, rapidly cooled in water"}, "other_environmental_params": [{"key": "test temperature", "value": "20 °C", "source": [14]}]}}, {"alloy_id": "CoFeNiMnCr", "performance": {"stability": {"source": [79, 80], "cycle_count": null, "test_method": "Chronopotentiometry", "duration_hours": "10", "degradation_details": "maintained a stable current density", "performance_retention": null}, "tafel_slope": {"unit": "mV dec^-1", "value": "173", "source": [61]}, "overpotential": [{"unit": "mV", "value": "345", "source": [54], "current_density": "10 mA cm^-2"}, {"unit": "mV", "value": "403", "source": [69], "current_density": "10 mA cm^-2"}], "supplementary_performance": [{"key": "Rct", "value": "47.49 Ω", "source": [55]}, {"key": "ECSA", "value": "0.14", "source": [56]}, {"key": "tafel_slope_acidic", "value": "140 mV/dec", "source": [72]}]}, "experimental_conditions": {"test_setup": {"source": [13, 14], "scan_rate": null, "substrate": null, "ir_compensation": null}, "electrolyte": {"source": [7, 14], "ph_value": null, "concentration_molar": "1.0 M, 0.5 M", "electrolyte_composition": "KOH, H2SO4"}, "synthesis_method": {"method": "inert-gas melting process / melting in a tube furnace with an inert atmosphere", "source": [6, 9, 10], "key_parameters": "1550 °C for 1h, annealed at 1000 °C for 24h, rapidly cooled in water"}, "other_environmental_params": [{"key": "test temperature", "value": "20 °C", "source": [14]}]}}]} | {"extraction_results": [{"alloy_id": "CoFeNi", "performance": {"stability": null, "tafel_slope": null, "overpotential": [], "supplementary_performance": [{"key": "Co composition", "value": "30.9 ± 0.1 at%", "source": ["3b3ae0e9b378b8c5c4e251e046e7c5bb_1"]}, {"key": "Fe composition", "value": "32.6 ± 0.1 at%", "source": ["3b3ae0e9b378b8c5c4e251e046e7c5bb_1"]}, {"key": "Ni composition", "value": "33.5 ± 0.1 at%", "source": ["3b3ae0e9b378b8c5c4e251e046e7c5bb_1"]}, {"key": "Mn composition", "value": "/", "source": ["3b3ae0e9b378b8c5c4e251e046e7c5bb_1"]}, {"key": "Cr composition", "value": "/", "source": ["3b3ae0e9b378b8c5c4e251e046e7c5bb_1"]}, {"key": "Phase", "value": "FCC1", "source": ["3b3ae0e9b378b8c5c4e251e046e7c5bb_1"]}]}, "experimental_conditions": {"test_setup": {"source": ["3b3ae0e9b378b8c5c4e251e046e7c5bb_1"], "scan_rate": null, "substrate": null, "ir_compensation": null}, "electrolyte": {"source": ["3b3ae0e9b378b8c5c4e251e046e7c5bb_1"], "ph_value": null, "concentration_molar": null, "electrolyte_composition": null}, "synthesis_method": {"method": null, "source": ["3b3ae0e9b378b8c5c4e251e046e7c5bb_1"], "key_parameters": null}, "other_environmental_params": []}}, {"alloy_id": "CoFeNiMn", "performance": {"stability": null, "tafel_slope": null, "overpotential": [], "supplementary_performance": [{"key": "Co composition", "value": "24.6 ± 0.5 at%", "source": ["3b3ae0e9b378b8c5c4e251e046e7c5bb_1"]}, {"key": "Fe composition", "value": "24.4 ± 0.4 at%", "source": ["3b3ae0e9b378b8c5c4e251e046e7c5bb_1"]}, {"key": "Ni composition", "value": "24.6 ± 0.1 at%", "source": ["3b3ae0e9b378b8c5c4e251e046e7c5bb_1"]}, {"key": "Mn composition", "value": "26.4 ± 0.1 at%", "source": ["3b3ae0e9b378b8c5c4e251e046e7c5bb_1"]}, {"key": "Cr composition", "value": "/", "source": ["3b3ae0e9b378b8c5c4e251e046e7c5bb_1"]}, {"key": "Phase", "value": "FCC1", "source": ["3b3ae0e9b378b8c5c4e251e046e7c5bb_1"]}]}, "experimental_conditions": {"test_setup": {"source": ["3b3ae0e9b378b8c5c4e251e046e7c5bb_1"], "scan_rate": null, "substrate": null, "ir_compensation": null}, "electrolyte": {"source": ["3b3ae0e9b378b8c5c4e251e046e7c5bb_1"], "ph_value": null, "concentration_molar": null, "electrolyte_composition": null}, "synthesis_method": {"method": null, "source": ["3b3ae0e9b378b8c5c4e251e046e7c5bb_1"], "key_parameters": null}, "other_environmental_params": []}}, {"alloy_id": "CoFeNiCr", "performance": {"stability": null, "tafel_slope": null, "overpotential": [], "supplementary_performance": [{"key": "Co composition (FCC1)", "value": "25.7 ± 0.1 at%", "source": ["3b3ae0e9b378b8c5c4e251e046e7c5bb_1"]}, {"key": "Fe composition (FCC1)", "value": "25.1 ± 0.2 at%", "source": ["3b3ae0e9b378b8c5c4e251e046e7c5bb_1"]}, {"key": "Ni composition (FCC1)", "value": "25.1 ± 0.1 at%", "source": ["3b3ae0e9b378b8c5c4e251e046e7c5bb_1"]}, {"key": "Mn composition (FCC1)", "value": "/", "source": ["3b3ae0e9b378b8c5c4e251e046e7c5bb_1"]}, {"key": "Cr composition (FCC1)", "value": "24.1 ± 0.3 at%", "source": ["3b3ae0e9b378b8c5c4e251e046e7c5bb_1"]}, {"key": "Co composition (FCC2)", "value": "22.0 ± 0.1 at%", "source": ["3b3ae0e9b378b8c5c4e251e046e7c5bb_1"]}, {"key": "Fe composition (FCC2)", "value": "22.3 ± 0.2 at%", "source": ["3b3ae0e9b378b8c5c4e251e046e7c5bb_1"]}, {"key": "Ni composition (FCC2)", "value": "22.1 ± 0.1 at%", "source": ["3b3ae0e9b378b8c5c4e251e046e7c5bb_1"]}, {"key": "Mn composition (FCC2)", "value": "/", "source": ["3b3ae0e9b378b8c5c4e251e046e7c5bb_1"]}, {"key": "Cr composition (FCC2)", "value": "33.6 ± 0.3 at%", "source": ["3b3ae0e9b378b8c5c4e251e046e7c5bb_1"]}]}, "experimental_conditions": {"test_setup": {"source": ["3b3ae0e9b378b8c5c4e251e046e7c5bb_1"], "scan_rate": null, "substrate": null, "ir_compensation": null}, "electrolyte": {"source": ["3b3ae0e9b378b8c5c4e251e046e7c5bb_1"], "ph_value": null, "concentration_molar": null, "electrolyte_composition": null}, "synthesis_method": {"method": null, "source": ["3b3ae0e9b378b8c5c4e251e046e7c5bb_1"], "key_parameters": null}, "other_environmental_params": []}}, {"alloy_id": "CoFeNiMnCr", "performance": {"stability": null, "tafel_slope": null, "overpotential": [], "supplementary_performance": [{"key": "Co composition", "value": "20.4 ± 0.6 at%", "source": ["3b3ae0e9b378b8c5c4e251e046e7c5bb_1"]}, {"key": "Fe composition", "value": "20.3 ± 0.1 at%", "source": ["3b3ae0e9b378b8c5c4e251e046e7c5bb_1"]}, {"key": "Ni composition", "value": "20.0 ± 0.1 at%", "source": ["3b3ae0e9b378b8c5c4e251e046e7c5bb_1"]}, {"key": "Mn composition", "value": "19.0 ± 0.2 at%", "source": ["3b3ae0e9b378b8c5c4e251e046e7c5bb_1"]}, {"key": "Cr composition", "value": "20.3 ± 0.5 at%", "source": ["3b3ae0e9b378b8c5c4e251e046e7c5bb_1"]}, {"key": "Phase", "value": "FCC1", "source": ["3b3ae0e9b378b8c5c4e251e046e7c5bb_1"]}]}, "experimental_conditions": {"test_setup": {"source": ["3b3ae0e9b378b8c5c4e251e046e7c5bb_1"], "scan_rate": null, "substrate": null, "ir_compensation": null}, "electrolyte": {"source": ["3b3ae0e9b378b8c5c4e251e046e7c5bb_1"], "ph_value": null, "concentration_molar": null, "electrolyte_composition": null}, "synthesis_method": {"method": null, "source": ["3b3ae0e9b378b8c5c4e251e046e7c5bb_1"], "key_parameters": null}, "other_environmental_params": []}}]} | 8
35 | 3be0779f186c7aff0257eb5680f3774b | {"extraction_results": [{"alloy_id": "NiCoFe@ACW", "performance": {"stability": {"source": [], "cycle_count": null, "test_method": "Unknown", "duration_hours": null, "degradation_details": null, "performance_retention": null}, "tafel_slope": {"unit": "mV dec^-1", "value": "348", "source": [28]}, "overpotential": [{"unit": "mV", "value": "103", "source": [28], "current_density": "10 mA cm^-2"}], "supplementary_performance": []}, "experimental_conditions": {"test_setup": {"source": [28], "scan_rate": null, "substrate": "Activated Carbonized Wood (ACW)", "ir_compensation": null}, "electrolyte": {"source": [26], "ph_value": null, "concentration_molar": "1.0 M", "electrolyte_composition": "KOH"}, "synthesis_method": {"method": null, "source": [], "key_parameters": null}, "other_environmental_params": []}}, {"alloy_id": "HEAs@DCC", "performance": {"stability": {"source": [54, 58], "cycle_count": null, "test_method": "Chronopotentiometry", "duration_hours": "100", "degradation_details": null, "performance_retention": "96.7%"}, "tafel_slope": null, "overpotential": [], "supplementary_performance": [{"key": "current density loss", "value": "≈3.3%", "source": [54]}]}, "experimental_conditions": {"test_setup": {"source": [53], "scan_rate": null, "substrate": "Defective Carbon Cloth (DCC)", "ir_compensation": null}, "electrolyte": {"source": [58], "ph_value": null, "concentration_molar": null, "electrolyte_composition": "KOH"}, "synthesis_method": {"method": "Joule heating and rapid quenching", "source": [53], "key_parameters": null}, "other_environmental_params": []}}, {"alloy_id": "HEAs@DCP", "performance": {"stability": {"source": [56, 58], "cycle_count": null, "test_method": "Chronopotentiometry", "duration_hours": "100", "degradation_details": null, "performance_retention": "93.9%"}, "tafel_slope": null, "overpotential": [], "supplementary_performance": [{"key": "current density loss", "value": "≈6.1%", "source": [56]}]}, "experimental_conditions": {"test_setup": {"source": [53], "scan_rate": null, "substrate": "Defective Carbon Paper (DCP)", "ir_compensation": null}, "electrolyte": {"source": [58], "ph_value": null, "concentration_molar": null, "electrolyte_composition": "KOH"}, "synthesis_method": {"method": "Joule heating and rapid quenching", "source": [53], "key_parameters": null}, "other_environmental_params": []}}, {"alloy_id": "PtNiCoFeCu@ACW", "performance": {"stability": {"source": [5, 11, 49], "cycle_count": null, "test_method": "Chronopotentiometry", "duration_hours": "500", "degradation_details": "Negligible fluctuations", "performance_retention": "Negligible attenuation"}, "tafel_slope": {"unit": "mV dec^-1", "value": "58", "source": [27]}, "overpotential": [{"unit": "mV", "value": "7", "source": [5, 11, 27], "current_density": "10 mA cm^-2"}, {"unit": "mV", "value": "5", "source": [34], "current_density": "10 mA cm^-2"}, {"unit": "mV", "value": "14", "source": [34], "current_density": "10 mA cm^-2"}], "supplementary_performance": [{"key": "ECSA (Double-layer capacitance)", "value": "35.16 mF cm^-2", "source": [29]}, {"key": "Stability at 100 mA cm^-2", "value": "99.6% current retention after 200 h", "source": [51]}, {"key": "Stability at 500 mA cm^-2", "value": "95.5% current retention after 200 h", "source": [52]}, {"key": "Tafel slope (pH=1)", "value": "53 mV dec^-1", "source": [35]}, {"key": "Tafel slope (pH=7)", "value": "70 mV dec^-1", "source": [36]}, {"key": "Overall water splitting voltage", "value": "1.406 V at 10 mA cm^-2", "source": [61]}, {"key": "Hydrogen production (solar-driven)", "value": "138 mL H2 in 1 h at ~1100 W m^-2", "source": [65, 69]}]}, "experimental_conditions": {"test_setup": {"source": [3, 7, 26], "scan_rate": null, "substrate": "Activated Carbonized Wood (ACW)", "ir_compensation": null}, "electrolyte": {"source": [26], "ph_value": "14.0", "concentration_molar": "1.0 M", "electrolyte_composition": "KOH"}, "synthesis_method": {"method": "Joule heating and rapid quenching treatment", "source": [4, 7, 14, 68], "key_parameters": "2060 K, 2 s"}, "other_environmental_params": [{"key": "Atmosphere", "value": "Argon atmosphere", "source": [14]}, {"key": "Precursor composition", "value": "ethanol-based metal salt precursors with equimolar ratio (0.01 M)", "source": [14]}, {"key": "Quenching rate", "value": "≈2500 K s^-1", "source": [16]}]}}, {"alloy_id": "PtNiCoFe@ACW", "performance": {"stability": {"source": [], "cycle_count": null, "test_method": "Unknown", "duration_hours": null, "degradation_details": null, "performance_retention": null}, "tafel_slope": {"unit": "mV dec^-1", "value": "125", "source": [27]}, "overpotential": [{"unit": "mV", "value": "25", "source": [27], "current_density": "10 mA cm^-2"}], "supplementary_performance": [{"key": "ECSA (Double-layer capacitance)", "value": "26.61 mF cm^-2", "source": [29]}]}, "experimental_conditions": {"test_setup": {"source": [27], "scan_rate": null, "substrate": "Activated Carbonized Wood (ACW)", "ir_compensation": null}, "electrolyte": {"source": [26], "ph_value": "14.0", "concentration_molar": "1.0 M", "electrolyte_composition": "KOH"}, "synthesis_method": {"method": "Joule heating and rapid quenching treatment", "source": [4, 7, 14, 68], "key_parameters": "2060 K, 2 s"}, "other_environmental_params": []}}, {"alloy_id": "PtNi@ACW", "performance": {"stability": {"source": [], "cycle_count": null, "test_method": "Unknown", "duration_hours": null, "degradation_details": null, "performance_retention": null}, "tafel_slope": {"unit": "mV dec^-1", "value": "155", "source": [27]}, "overpotential": [{"unit": "mV", "value": "48", "source": [27], "current_density": "10 mA cm^-2"}], "supplementary_performance": [{"key": "ECSA (Double-layer capacitance)", "value": "10.14 mF cm^-2", "source": [29]}]}, "experimental_conditions": {"test_setup": {"source": [27], "scan_rate": null, "substrate": "Activated Carbonized Wood (ACW)", "ir_compensation": null}, "electrolyte": {"source": [26], "ph_value": "14.0", "concentration_molar": "1.0 M", "electrolyte_composition": "KOH"}, "synthesis_method": {"method": "Joule heating and rapid quenching treatment", "source": [4, 7, 14, 68], "key_parameters": "2060 K, 2 s"}, "other_environmental_params": []}}, {"alloy_id": "NiCoFeCu@ACW", "performance": {"stability": {"source": [], "cycle_count": null, "test_method": "Unknown", "duration_hours": null, "degradation_details": null, "performance_retention": null}, "tafel_slope": {"unit": "mV dec^-1", "value": "309", "source": [28]}, "overpotential": [{"unit": "mV", "value": "61", "source": [28], "current_density": "10 mA cm^-2"}], "supplementary_performance": []}, "experimental_conditions": {"test_setup": {"source": [28], "scan_rate": null, "substrate": "Activated Carbonized Wood (ACW)", "ir_compensation": null}, "electrolyte": {"source": [26], "ph_value": "14.0", "concentration_molar": "1.0 M", "electrolyte_composition": "KOH"}, "synthesis_method": {"method": "Joule heating and rapid quenching treatment", "source": [4, 7, 14, 68], "key_parameters": "2060 K, 2 s"}, "other_environmental_params": []}}]} |  | 7
36 | 3c11e88834b5510ed3798fe1fe755642 | {"extraction_results": [{"alloy_id": "高熵合金气凝胶 (FeCoNiCuAgIn)", "performance": {"stability": {"source": [], "cycle_count": null, "test_method": "Unknown", "duration_hours": null, "degradation_details": null, "performance_retention": null}, "tafel_slope": {"unit": "mV dec^-1", "value": null, "source": []}, "overpotential": [], "supplementary_performance": []}, "experimental_conditions": {"test_setup": {"source": [26], "scan_rate": null, "substrate": null, "ir_compensation": null}, "electrolyte": {"source": [26, 30], "ph_value": null, "concentration_molar": "1.0 M", "electrolyte_composition": "KOH"}, "synthesis_method": {"method": "ultrasonic-assisted synthesis", "source": [9, 10], "key_parameters": "room temperature, aqueous phase, sodium borohydride reduction"}, "other_environmental_params": []}}, {"alloy_id": "高熵合金气凝胶 (FeCoNiCuAgInRu)", "performance": {"stability": {"source": [], "cycle_count": null, "test_method": "Unknown", "duration_hours": null, "degradation_details": null, "performance_retention": null}, "tafel_slope": {"unit": "mV dec^-1", "value": null, "source": []}, "overpotential": [], "supplementary_performance": []}, "experimental_conditions": {"test_setup": {"source": [26], "scan_rate": null, "substrate": null, "ir_compensation": null}, "electrolyte": {"source": [26, 30], "ph_value": null, "concentration_molar": "1.0 M", "electrolyte_composition": "KOH"}, "synthesis_method": {"method": "ultrasonic-assisted synthesis", "source": [9, 10], "key_parameters": "room temperature, aqueous phase, sodium borohydride reduction"}, "other_environmental_params": []}}, {"alloy_id": "高熵合金气凝胶 (FeCoNiCuAgInRuZn)", "performance": {"stability": {"source": [], "cycle_count": null, "test_method": "Unknown", "duration_hours": null, "degradation_details": null, "performance_retention": null}, "tafel_slope": {"unit": "mV dec^-1", "value": null, "source": []}, "overpotential": [], "supplementary_performance": []}, "experimental_conditions": {"test_setup": {"source": [26], "scan_rate": null, "substrate": null, "ir_compensation": null}, "electrolyte": {"source": [26, 30], "ph_value": null, "concentration_molar": "1.0 M", "electrolyte_composition": "KOH"}, "synthesis_method": {"method": "ultrasonic-assisted synthesis", "source": [9, 10], "key_parameters": "room temperature, aqueous phase, sodium borohydride reduction"}, "other_environmental_params": []}}, {"alloy_id": "高熵合金气凝胶 (FeCoNiCuAgInRuZnBi)", "performance": {"stability": {"source": [], "cycle_count": null, "test_method": "Unknown", "duration_hours": null, "degradation_details": null, "performance_retention": null}, "tafel_slope": {"unit": "mV dec^-1", "value": null, "source": []}, "overpotential": [], "supplementary_performance": []}, "experimental_conditions": {"test_setup": {"source": [26], "scan_rate": null, "substrate": null, "ir_compensation": null}, "electrolyte": {"source": [26, 30], "ph_value": null, "concentration_molar": "1.0 M", "electrolyte_composition": "KOH"}, "synthesis_method": {"method": "ultrasonic-assisted synthesis", "source": [9, 10], "key_parameters": "room temperature, aqueous phase, sodium borohydride reduction"}, "other_environmental_params": []}}, {"alloy_id": "高熵合金气凝胶 (PdPtRhRuAuCoNi)", "performance": {"stability": {"source": [], "cycle_count": null, "test_method": "Unknown", "duration_hours": null, "degradation_details": null, "performance_retention": null}, "tafel_slope": {"unit": "mV dec^-1", "value": null, "source": []}, "overpotential": [], "supplementary_performance": []}, "experimental_conditions": {"test_setup": {"source": [], "scan_rate": null, "substrate": null, "ir_compensation": null}, "electrolyte": {"source": [26, 30], "ph_value": null, "concentration_molar": "1.0 M", "electrolyte_composition": "KOH"}, "synthesis_method": {"method": "ultrasound-assisted strategy", "source": [9, 10], "key_parameters": "room temperature, aqueous phase"}, "other_environmental_params": []}}, {"alloy_id": "高熵合金气凝胶 (PdPtRhRuAuCoNiZn)", "performance": {"stability": {"source": [], "cycle_count": null, "test_method": "Unknown", "duration_hours": null, "degradation_details": null, "performance_retention": null}, "tafel_slope": {"unit": "mV dec^-1", "value": null, "source": []}, "overpotential": [], "supplementary_performance": []}, "experimental_conditions": {"test_setup": {"source": [], "scan_rate": null, "substrate": null, "ir_compensation": null}, "electrolyte": {"source": [26, 30], "ph_value": null, "concentration_molar": "1.0 M", "electrolyte_composition": "KOH"}, "synthesis_method": {"method": "ultrasound-assisted strategy", "source": [9, 10], "key_parameters": "room temperature, aqueous phase"}, "other_environmental_params": []}}, {"alloy_id": "高熵合金气凝胶 (PdPtRhRuAuCoNiZnCu)", "performance": {"stability": {"source": [], "cycle_count": null, "test_method": "Unknown", "duration_hours": null, "degradation_details": null, "performance_retention": null}, "tafel_slope": {"unit": "mV dec^-1", "value": null, "source": []}, "overpotential": [], "supplementary_performance": []}, "experimental_conditions": {"test_setup": {"source": [], "scan_rate": null, "substrate": null, "ir_compensation": null}, "electrolyte": {"source": [26, 30], "ph_value": null, "concentration_molar": "1.0 M", "electrolyte_composition": "KOH"}, "synthesis_method": {"method": "ultrasound-assisted strategy", "source": [9, 10], "key_parameters": "room temperature, aqueous phase"}, "other_environmental_params": []}}, {"alloy_id": "高熵合金气凝胶 (FeCoNiCuAg)", "performance": {"stability": {"source": [], "cycle_count": null, "test_method": "Unknown", "duration_hours": null, "degradation_details": null, "performance_retention": null}, "tafel_slope": {"unit": "mV dec^-1", "value": null, "source": []}, "overpotential": [], "supplementary_performance": []}, "experimental_conditions": {"test_setup": {"source": [], "scan_rate": null, "substrate": null, "ir_compensation": null}, "electrolyte": {"source": [26, 30], "ph_value": null, "concentration_molar": "1.0 M", "electrolyte_composition": "KOH"}, "synthesis_method": {"method": "ultrasound-assisted strategy", "source": [9, 10], "key_parameters": "room temperature, aqueous phase"}, "other_environmental_params": []}}, {"alloy_id": "高熵合金气凝胶 (PdPtRhRuAu HEAAs)", "performance": {"stability": {"source": [39], "cycle_count": "5000", "test_method": "Chronopotentiometry / CV Cycling", "duration_hours": "160", "degradation_details": "no significant degradation", "performance_retention": null}, "tafel_slope": {"unit": "mV dec^-1", "value": "17.02", "source": [6, 30]}, "overpotential": [{"unit": "mV", "value": "12", "source": [6, 30], "current_density": "10 mA cm^-2"}, {"unit": "mV", "value": "81", "source": [32], "current_density": "100 mA cm^-2"}, {"unit": "mV", "value": "15", "source": [34], "current_density": "10 mA cm^-2"}], "supplementary_performance": [{"key": "exchange current density", "value": "-0.73 mA cm^-2", "source": [6, 36]}, {"key": "double-layer capacitance", "value": "46.84 mF cm^-2", "source": [27]}, {"key": "charge transfer resistance", "value": "0.80 Ω", "source": [35]}, {"key": "turnover frequency", "value": "0.90 H2 s^-1 at 100 mV", "source": [34]}, {"key": "mass activity", "value": "1271 mA mg^-1 noble metal at 100 mV", "source": [34]}]}, "experimental_conditions": {"test_setup": {"source": [], "scan_rate": null, "substrate": null, "ir_compensation": null}, "electrolyte": {"source": [6, 26, 30], "ph_value": "14.0", "concentration_molar": "1.0 M", "electrolyte_composition": "KOH"}, "synthesis_method": {"method": "ultrasound-assisted strategy", "source": [9, 10], "key_parameters": "room temperature, aqueous phase"}, "other_environmental_params": []}}, {"alloy_id": "高熵合金颗粒 (PdPtRhRuAu HEAPs)", "performance": {"stability": {"source": [], "cycle_count": null, "test_method": "Unknown", "duration_hours": null, "degradation_details": null, "performance_retention": null}, "tafel_slope": {"unit": "mV dec^-1", "value": "33.90", "source": [32]}, "overpotential": [{"unit": "mV", "value": "33", "source": [32], "current_density": "10 mA cm^-2"}], "supplementary_performance": [{"key": "double-layer capacitance", "value": "30.06 mF cm^-2", "source": [27]}, {"key": "exchange current density", "value": "-0.42 mA cm^-2", "source": [36]}, {"key": "charge transfer resistance", "value": "1.93 Ω", "source": [35]}]}, "experimental_conditions": {"test_setup": {"source": [], "scan_rate": null, "substrate": null, "ir_compensation": null}, "electrolyte": {"source": [6, 26, 30], "ph_value": "14.0", "concentration_molar": "1.0 M", "electrolyte_composition": "KOH"}, "synthesis_method": {"method": null, "source": [], "key_parameters": null}, "other_environmental_params": []}}, {"alloy_id": "高熵合金气凝胶 (PdPtRhRuAg)", "performance": {"stability": {"source": [], "cycle_count": null, "test_method": "Unknown", "duration_hours": null, "degradation_details": null, "performance_retention": null}, "tafel_slope": {"unit": "mV dec^-1", "value": null, "source": []}, "overpotential": [], "supplementary_performance": []}, "experimental_conditions": {"test_setup": {"source": [], "scan_rate": null, "substrate": null, "ir_compensation": null}, "electrolyte": {"source": [6, 26, 30], "ph_value": "14.0", "concentration_molar": "1.0 M", "electrolyte_composition": "KOH"}, "synthesis_method": {"method": "ultrasound-assisted strategy", "source": [22], "key_parameters": null}, "other_environmental_params": []}}, {"alloy_id": "高熵合金气凝胶 (PdPtRhRuAuCo)", "performance": {"stability": {"source": [], "cycle_count": null, "test_method": "Unknown", "duration_hours": null, "degradation_details": null, "performance_retention": null}, "tafel_slope": {"unit": "mV dec^-1", "value": null, "source": []}, "overpotential": [], "supplementary_performance": []}, "experimental_conditions": {"test_setup": {"source": [], "scan_rate": null, "substrate": null, "ir_compensation": null}, "electrolyte": {"source": [6, 26, 30], "ph_value": "14.0", "concentration_molar": "1.0 M", "electrolyte_composition": "KOH"}, "synthesis_method": {"method": "ultrasound-assisted strategy", "source": [22], "key_parameters": null}, "other_environmental_params": []}}]} |  | 12
37 | 3ca1cc21e92e0d3191a483f277a9c5d6 | {"extraction_results": [{"alloy_id": "FeCoNiCuTi-10", "performance": {"stability": {"source": [], "cycle_count": null, "test_method": "Unknown", "duration_hours": null, "degradation_details": null, "performance_retention": null}, "tafel_slope": {"unit": "mV dec^-1", "value": null, "source": []}, "overpotential": [], "supplementary_performance": [{"key": "Double-layer capacitance (C_dl)", "value": "32.0 mF cm^-2", "source": [37, 38]}]}, "experimental_conditions": {"test_setup": {"source": [11], "scan_rate": null, "substrate": null, "ir_compensation": null}, "electrolyte": {"source": [33], "ph_value": null, "concentration_molar": "1.0 M", "electrolyte_composition": "KOH"}, "synthesis_method": {"method": "Vacuum arc melting followed by dealloying", "source": [4, 8], "key_parameters": "Dealloying in 5.0 M HCl solution for 10 h"}, "other_environmental_params": []}}, {"alloy_id": "FeCoNiCuTi-15", "performance": {"stability": {"source": [39], "cycle_count": null, "test_method": "Chronopotentiometry", "duration_hours": "100", "degradation_details": "less potential fluctuation", "performance_retention": "99.54%"}, "tafel_slope": {"unit": "mV dec^-1", "value": "36.81", "source": [32]}, "overpotential": [{"unit": "mV", "value": "64.9", "source": [31], "current_density": "10 mA cm^-2"}], "supplementary_performance": [{"key": "Double-layer capacitance (C_dl)", "value": "34.1 mF cm^-2", "source": [37, 38]}]}, "experimental_conditions": {"test_setup": {"source": [11], "scan_rate": null, "substrate": null, "ir_compensation": null}, "electrolyte": {"source": [33], "ph_value": null, "concentration_molar": "1.0 M", "electrolyte_composition": "KOH"}, "synthesis_method": {"method": "Vacuum arc melting followed by dealloying", "source": [4, 8], "key_parameters": "Dealloying in 5.0 M HCl solution for 15 h"}, "other_environmental_params": []}}, {"alloy_id": "FeCoNiCuTi-20", "performance": {"stability": {"source": [], "cycle_count": null, "test_method": "Unknown", "duration_hours": null, "degradation_details": null, "performance_retention": null}, "tafel_slope": {"unit": "mV dec^-1", "value": null, "source": []}, "overpotential": [], "supplementary_performance": [{"key": "Double-layer capacitance (C_dl)", "value": "31.6 mF cm^-2", "source": [37, 38]}]}, "experimental_conditions": {"test_setup": {"source": [11], "scan_rate": null, "substrate": null, "ir_compensation": null}, "electrolyte": {"source": [33], "ph_value": null, "concentration_molar": "1.0 M", "electrolyte_composition": "KOH"}, "synthesis_method": {"method": "Vacuum arc melting followed by dealloying", "source": [4, 8], "key_parameters": "Dealloying in 5.0 M HCl solution for 20 h"}, "other_environmental_params": []}}, {"alloy_id": "FeCoNiCuTi", "performance": {"stability": {"source": [], "cycle_count": null, "test_method": "Unknown", "duration_hours": null, "degradation_details": null, "performance_retention": null}, "tafel_slope": {"unit": "mV dec^-1", "value": null, "source": []}, "overpotential": [], "supplementary_performance": []}, "experimental_conditions": {"test_setup": {"source": [11], "scan_rate": null, "substrate": null, "ir_compensation": null}, "electrolyte": {"source": [31, 33, 56], "ph_value": null, "concentration_molar": "1.0 M", "electrolyte_composition": "KOH"}, "synthesis_method": {"method": "Vacuum arc melting", "source": [3, 6], "key_parameters": "Ar atmosphere, equal atomic ratio, min. 4 re-melting cycles"}, "other_environmental_params": []}}, {"alloy_id": "FeCoNiCuTi-0", "performance": {"stability": {"source": [], "cycle_count": null, "test_method": "Unknown", "duration_hours": null, "degradation_details": null, "performance_retention": null}, "tafel_slope": {"unit": "mV dec^-1", "value": null, "source": []}, "overpotential": [], "supplementary_performance": []}, "experimental_conditions": {"test_setup": {"source": [11], "scan_rate": null, "substrate": null, "ir_compensation": null}, "electrolyte": {"source": [31, 33, 56], "ph_value": null, "concentration_molar": "1.0 M", "electrolyte_composition": "KOH"}, "synthesis_method": {"method": "Dealloying", "source": [4, 8], "key_parameters": "5.0 M HCl solution"}, "other_environmental_params": []}}, {"alloy_id": "FeCoNiCuTi-2", "performance": {"stability": {"source": [52, 56], "cycle_count": null, "test_method": "Chronopotentiometry", "duration_hours": "100", "degradation_details": null, "performance_retention": null}, "tafel_slope": {"unit": "mV dec^-1", "value": "44.31", "source": [2, 50, 56, 61]}, "overpotential": [{"unit": "mV", "value": "175", "source": [2, 50, 56, 61], "current_density": "10 mA cm^-2"}], "supplementary_performance": []}, "experimental_conditions": {"test_setup": {"source": [11], "scan_rate": null, "substrate": null, "ir_compensation": null}, "electrolyte": {"source": [31, 33, 56], "ph_value": null, "concentration_molar": "1.0 M", "electrolyte_composition": "KOH"}, "synthesis_method": {"method": "Dealloying", "source": [4, 8], "key_parameters": "5.0 M HCl solution"}, "other_environmental_params": []}}, {"alloy_id": "FeCoNiCuTi-4", "performance": {"stability": {"source": [], "cycle_count": null, "test_method": "Unknown", "duration_hours": null, "degradation_details": null, "performance_retention": null}, "tafel_slope": {"unit": "mV dec^-1", "value": null, "source": []}, "overpotential": [], "supplementary_performance": []}, "experimental_conditions": {"test_setup": {"source": [11], "scan_rate": null, "substrate": null, "ir_compensation": null}, "electrolyte": {"source": [31, 33, 56], "ph_value": null, "concentration_molar": "1.0 M", "electrolyte_composition": "KOH"}, "synthesis_method": {"method": "Dealloying", "source": [4, 8], "key_parameters": "5.0 M HCl solution"}, "other_environmental_params": []}}]} |  | 7
38 | 40ae7aa033fd07f18b08d846282d74d5 | {"extraction_results": [{"alloy_id": "FeCoCrMnNi", "performance": {"stability": {"source": [5, 19, 114, 115, 136], "cycle_count": null, "test_method": "Chronopotentiometry", "duration_hours": "100", "degradation_details": "ignorable difference in LSV curves", "performance_retention": "increased by 4%"}, "tafel_slope": {"unit": "mV dec^-1", "value": "180", "source": [3, 10, 89, 132]}, "overpotential": [{"unit": "mV", "value": "168", "source": [3, 10, 89, 132], "current_density": "10 mA cm^-2"}, {"unit": "mV", "value": "231", "source": [4, 11, 90, 133], "current_density": "10 mA cm^-2"}], "supplementary_performance": [{"key": "Overall Water Splitting Cell Voltage (Two-electrode)", "value": "1.50 V at 10 mA cm^-2", "source": [17, 128, 134]}, {"key": "AEM Electrolytic Cell Voltage", "value": "1.80 V at 10 mA cm^-2", "source": [18, 125, 135]}, {"key": "ECSA", "value": "196.75 cm^-2", "source": [92, 94]}, {"key": "Double Layer Capacitance (Cdl)", "value": "7.87 mF cm^-2", "source": [92]}, {"key": "OER Tafel Slope", "value": "66 mV dec^-1", "source": [90]}]}, "experimental_conditions": {"test_setup": {"source": [37, 40, 41, 88], "scan_rate": "5 mV s^-1", "substrate": "Nickel Foam (NF)", "ir_compensation": "without IR compensated"}, "electrolyte": {"source": [37], "ph_value": "13.8", "concentration_molar": "1 M", "electrolyte_composition": "KOH"}, "synthesis_method": {"method": "Pulse electrodeposition", "source": [1, 24, 28], "key_parameters": "Potential: -5 to 1 V; Frequency: 0.5 s; Duty cycle: 0.5/0.5 s; Temperature: 45 °C; Time: 20 min"}, "other_environmental_params": [{"key": "Electrodeposition Electrolyte Composition", "value": "0.01 M FeCl2·4H2O, 0.01 M CoCl2·6H2O, 0.013 M CrCl3·6H2O, 0.01 M MnCl2·4H2O, 0.005 M NiCl2·6H2O, 0.01 M LiClO4 in DMF-CH3CN (4:1 vol)", "source": [28]}, {"key": "Electrodeposition Electrode System", "value": "Counter electrode: Platinum sheet (1x1 cm2); Reference electrode: Ag/AgCl; Working electrode: NF (1x1x0.03 cm3)", "source": [26, 27]}, {"key": "Performance Test Electrode System", "value": "HER counter electrode: Carbon rod; OER counter electrode: Platinum sheet (1x1 cm2); Reference electrode: Hg/HgO", "source": [38, 39]}, {"key": "LSV Potential Range", "value": "HER: -0.9 to -1.6 V; OER: 0.07 to 0.97 V", "source": [40]}]}}]} |  | 1
39 | 4118b4e9bc12d1c8c82e364ee5f3c57b | {"extraction_results": [{"alloy_id": "CoCuFeNi", "performance": {"stability": {"source": [], "cycle_count": null, "test_method": "Unknown", "duration_hours": null, "degradation_details": null, "performance_retention": null}, "tafel_slope": {"unit": "mV dec^-1", "value": null, "source": []}, "overpotential": [{"unit": "mV", "value": "605 ± 10", "source": [76], "current_density": "-10 mA cm^-2"}], "supplementary_performance": []}, "experimental_conditions": {"test_setup": {"source": [15, 63, 74, 85], "scan_rate": "10 mV s^-1", "substrate": "Glassy Carbon (GC) electrode", "ir_compensation": "not IR-corrected"}, "electrolyte": {"source": [3, 5, 15, 62, 74, 75, 104], "ph_value": null, "concentration_molar": "1 M", "electrolyte_composition": "KOH"}, "synthesis_method": {"method": "Mechanical Alloying (MA)", "source": [2, 8, 9], "key_parameters": "10 h, 400 rpm, ball-to-powder weight ratio (BPR) 10:1"}, "other_environmental_params": [{"key": "Reference Electrode", "value": "Hg/HgO", "source": [15]}, {"key": "Counter Electrode", "value": "Platinum sheet", "source": [15]}, {"key": "Working Electrode Preparation", "value": "Catalyst ink (870 μL ethylene glycol, 130 μL 1 wt% Nafion, ζ mg catalyst) ultrasonicated 60 min, 3 μL applied to GC, dried at 60 °C for 6 h", "source": [15, 16]}, {"key": "LSV Potential Window (HER)", "value": "0.0 to -1.0 V vs RHE", "source": [16]}]}}, {"alloy_id": "CoCuFeNiMn", "performance": {"stability": {"source": [], "cycle_count": null, "test_method": "Unknown", "duration_hours": null, "degradation_details": null, "performance_retention": null}, "tafel_slope": {"unit": "mV dec^-1", "value": null, "source": []}, "overpotential": [{"unit": "mV", "value": "445 ± 14", "source": [76], "current_density": "-10 mA cm^-2"}], "supplementary_performance": []}, "experimental_conditions": {"test_setup": {"source": [15, 63, 74, 85], "scan_rate": "10 mV s^-1", "substrate": "Glassy Carbon (GC) electrode", "ir_compensation": "not IR-corrected"}, "electrolyte": {"source": [3, 5, 15, 62, 74, 75, 104], "ph_value": null, "concentration_molar": "1 M", "electrolyte_composition": "KOH"}, "synthesis_method": {"method": "Mechanical Alloying (MA)", "source": [2, 8, 9], "key_parameters": "10 h, 400 rpm, ball-to-powder weight ratio (BPR) 10:1"}, "other_environmental_params": [{"key": "Reference Electrode", "value": "Hg/HgO", "source": [15]}, {"key": "Counter Electrode", "value": "Platinum sheet", "source": [15]}, {"key": "Working Electrode Preparation", "value": "Catalyst ink (870 μL ethylene glycol, 130 μL 1 wt% Nafion, ζ mg catalyst) ultrasonicated 60 min, 3 μL applied to GC, dried at 60 °C for 6 h", "source": [15, 16]}, {"key": "LSV Potential Window (HER)", "value": "0.0 to -1.0 V vs RHE", "source": [16]}]}}, {"alloy_id": "CoCuFeNiMo", "performance": {"stability": {"source": [], "cycle_count": null, "test_method": "Unknown", "duration_hours": null, "degradation_details": null, "performance_retention": null}, "tafel_slope": {"unit": "mV dec^-1", "value": "125", "source": [82]}, "overpotential": [{"unit": "mV", "value": "286 ± 11", "source": [76], "current_density": "-10 mA cm^-2"}], "supplementary_performance": []}, "experimental_conditions": {"test_setup": {"source": [15, 63, 74, 85], "scan_rate": "10 mV s^-1", "substrate": "Glassy Carbon (GC) electrode", "ir_compensation": "not IR-corrected"}, "electrolyte": {"source": [3, 5, 15, 62, 74, 75, 104], "ph_value": null, "concentration_molar": "1 M", "electrolyte_composition": "KOH"}, "synthesis_method": {"method": "Mechanical Alloying (MA)", "source": [2, 8, 9], "key_parameters": "10 h, 400 rpm, ball-to-powder weight ratio (BPR) 10:1"}, "other_environmental_params": [{"key": "Reference Electrode", "value": "Hg/HgO", "source": [15]}, {"key": "Counter Electrode", "value": "Platinum sheet", "source": [15]}, {"key": "Working Electrode Preparation", "value": "Catalyst ink (870 μL ethylene glycol, 130 μL 1 wt% Nafion, ζ mg catalyst) ultrasonicated 60 min, 3 μL applied to GC, dried at 60 °C for 6 h", "source": [15, 16]}, {"key": "LSV Potential Window (HER)", "value": "0.0 to -1.0 V vs RHE", "source": [16]}]}}, {"alloy_id": "CoCuFeNiMnMo0.5", "performance": {"stability": {"source": [3, 82, 83], "cycle_count": null, "test_method": "Chronopotentiometry", "duration_hours": "72", "degradation_details": "overpotential increase from 278 to 311 mV at -10 mA cm^-2", "performance_retention": "89%"}, "tafel_slope": {"unit": "mV dec^-1", "value": null, "source": []}, "overpotential": [{"unit": "mV", "value": "275 ± 12", "source": [3, 76, 77], "current_density": "10 mA cm^-2"}], "supplementary_performance": [{"key": "Double-layer capacitance (Cdl)", "value": "0.047 mF cm^-2", "source": [96]}, {"key": "Electrochemically Active Surface Area (ECSA)", "value": "1.175", "source": [97]}, {"key": "Turnover Frequency (TOF)", "value": "0.002 s^-1 at 380 mV overpotential", "source": [97]}, {"key": "Charge Transfer Resistance (Rct)", "value": "107.7 Ω cm^2", "source": [99]}]}, "experimental_conditions": {"test_setup": {"source": [15, 63, 74, 85], "scan_rate": "10 mV s^-1", "substrate": "Glassy Carbon (GC) electrode", "ir_compensation": "not IR-corrected"}, "electrolyte": {"source": [3, 5, 15, 22, 62, 74, 75, 85, 104], "ph_value": null, "concentration_molar": "1 M", "electrolyte_composition": "KOH"}, "synthesis_method": {"method": "Mechanical Alloying (MA)", "source": [2, 8, 9, 10], "key_parameters": "10 h, 400 rpm, ball-to-powder weight ratio (BPR) 10:1, argon atmosphere"}, "other_environmental_params": [{"key": "Reference Electrode", "value": "Hg/HgO", "source": [15]}, {"key": "Counter Electrode", "value": "Platinum sheet", "source": [15]}, {"key": "OER Electrolyte Saturation", "value": "O2", "source": [16, 62]}, {"key": "Stability Test Rotation Speed", "value": "1600 rpm", "source": [17]}]}}, {"alloy_id": "CoCuFeNiMnMo", "performance": {"stability": {"source": [], "cycle_count": null, "test_method": "Unknown", "duration_hours": null, "degradation_details": null, "performance_retention": null}, "tafel_slope": {"unit": "mV dec^-1", "value": null, "source": []}, "overpotential": [{"unit": "mV", "value": "315 ± 14", "source": [76], "current_density": "-10 mA cm^-2"}], "supplementary_performance": [{"key": "Double-layer capacitance (Cdl)", "value": "0.052 mF cm^-2", "source": [96]}, {"key": "Electrochemically Active Surface Area (ECSA)", "value": "1.3", "source": [97]}, {"key": "Charge Transfer Resistance (Rct)", "value": "86.8 Ω cm^2", "source": [99]}]}, "experimental_conditions": {"test_setup": {"source": [15, 63, 74, 85], "scan_rate": "10 mV s^-1", "substrate": "Glassy Carbon (GC) electrode", "ir_compensation": "not IR-corrected"}, "electrolyte": {"source": [3, 5, 15, 22, 62, 74, 75, 85, 104], "ph_value": null, "concentration_molar": "1 M", "electrolyte_composition": "KOH"}, "synthesis_method": {"method": "Mechanical Alloying (MA)", "source": [2, 8, 9, 10], "key_parameters": "10 h, 400 rpm, ball-to-powder weight ratio (BPR) 10:1, argon atmosphere"}, "other_environmental_params": [{"key": "Reference Electrode", "value": "Hg/HgO", "source": [15]}, {"key": "Counter Electrode", "value": "Platinum sheet", "source": [15]}, {"key": "OER Electrolyte Saturation", "value": "O2", "source": [16, 62]}, {"key": "Stability Test Rotation Speed", "value": "1600 rpm", "source": [17]}]}}, {"alloy_id": "CoCuFeNiMnMo1.5", "performance": {"stability": {"source": [71], "cycle_count": null, "test_method": "Chronopotentiometry", "duration_hours": "72", "degradation_details": "stable overpotential", "performance_retention": null}, "tafel_slope": {"unit": "mV dec^-1", "value": null, "source": []}, "overpotential": [{"unit": "mV", "value": "385 ± 13", "source": [76], "current_density": "-10 mA cm^-2"}], "supplementary_performance": [{"key": "Double-layer capacitance (Cdl)", "value": "0.077 mF cm^-2", "source": [96]}, {"key": "Electrochemically Active Surface Area (ECSA)", "value": "1.925", "source": [97]}, {"key": "Turnover Frequency (TOF)", "value": "0.004 s^-1 at 380 mV overpotential", "source": [97]}, {"key": "Solution Resistance (Rs)", "value": "0.51 Ω cm^2", "source": [99]}, {"key": "Charge Transfer Resistance (Rct)", "value": "57.6 Ω cm^2", "source": [99]}]}, "experimental_conditions": {"test_setup": {"source": [15, 63, 74, 85], "scan_rate": "10 mV s^-1", "substrate": "Glassy Carbon (GC) electrode", "ir_compensation": "not IR-corrected"}, "electrolyte": {"source": [3, 5, 15, 22, 62, 74, 75, 85, 104], "ph_value": null, "concentration_molar": "1 M", "electrolyte_composition": "KOH"}, "synthesis_method": {"method": "Mechanical Alloying (MA)", "source": [2, 8, 9, 10], "key_parameters": "10 h, 400 rpm, ball-to-powder weight ratio (BPR) 10:1, argon atmosphere"}, "other_environmental_params": [{"key": "Reference Electrode", "value": "Hg/HgO", "source": [15]}, {"key": "Counter Electrode", "value": "Platinum sheet", "source": [15]}, {"key": "OER Electrolyte Saturation", "value": "O2", "source": [16, 62]}, {"key": "Stability Test Rotation Speed", "value": "1600 rpm", "source": [17]}]}}]} | {"extraction_results": [{"alloy_id": "CoCuFeNi", "performance": {"stability": {"source": ["4118b4e9bc12d1c8c82e364ee5f3c57b_1"], "cycle_count": null, "test_method": "Unknown", "duration_hours": null, "degradation_details": null, "performance_retention": null}, "tafel_slope": null, "overpotential": [], "supplementary_performance": [{"key": "VEC", "value": "9.5", "source": ["4118b4e9bc12d1c8c82e364ee5f3c57b_1"]}, {"key": "△Smix", "value": "11.52 J/(K·mol)", "source": ["4118b4e9bc12d1c8c82e364ee5f3c57b_1"]}, {"key": "△Hmix", "value": "5 kJ/mol", "source": ["4118b4e9bc12d1c8c82e364ee5f3c57b_1"]}, {"key": "δ", "value": "4.63", "source": ["4118b4e9bc12d1c8c82e364ee5f3c57b_1"]}]}, "experimental_conditions": {"test_setup": {"source": ["4118b4e9bc12d1c8c82e364ee5f3c57b_1"], "scan_rate": null, "substrate": null, "ir_compensation": null}, "electrolyte": {"source": ["4118b4e9bc12d1c8c82e364ee5f3c57b_1"], "ph_value": null, "concentration_molar": null, "electrolyte_composition": null}, "synthesis_method": {"method": "机械合金化", "source": ["4118b4e9bc12d1c8c82e364ee5f3c57b_1"], "key_parameters": null}, "other_environmental_params": []}}, {"alloy_id": "CoCuFeNiMn", "performance": {"stability": {"source": ["4118b4e9bc12d1c8c82e364ee5f3c57b_1"], "cycle_count": null, "test_method": "Unknown", "duration_hours": null, "degradation_details": null, "performance_retention": null}, "tafel_slope": null, "overpotential": [], "supplementary_performance": [{"key": "VEC", "value": "9", "source": ["4118b4e9bc12d1c8c82e364ee5f3c57b_1"]}, {"key": "△Smix", "value": "13.38 J/(K·mol)", "source": ["4118b4e9bc12d1c8c82e364ee5f3c57b_1"]}, {"key": "△Hmix", "value": "1.76 kJ/mol", "source": ["4118b4e9bc12d1c8c82e364ee5f3c57b_1"]}, {"key": "δ", "value": "4.61", "source": ["4118b4e9bc12d1c8c82e364ee5f3c57b_1"]}]}, "experimental_conditions": {"test_setup": {"source": ["4118b4e9bc12d1c8c82e364ee5f3c57b_1"], "scan_rate": null, "substrate": null, "ir_compensation": null}, "electrolyte": {"source": ["4118b4e9bc12d1c8c82e364ee5f3c57b_1"], "ph_value": null, "concentration_molar": null, "electrolyte_composition": null}, "synthesis_method": {"method": "机械合金化", "source": ["4118b4e9bc12d1c8c82e364ee5f3c57b_1"], "key_parameters": null}, "other_environmental_params": []}}, {"alloy_id": "CoCuFeNiMo", "performance": {"stability": {"source": ["4118b4e9bc12d1c8c82e364ee5f3c57b_1"], "cycle_count": null, "test_method": "Unknown", "duration_hours": null, "degradation_details": null, "performance_retention": null}, "tafel_slope": null, "overpotential": [], "supplementary_performance": [{"key": "VEC", "value": "8.8", "source": ["4118b4e9bc12d1c8c82e364ee5f3c57b_1"]}, {"key": "△Smix", "value": "13.38 J/(K·mol)", "source": ["4118b4e9bc12d1c8c82e364ee5f3c57b_1"]}, {"key": "△Hmix", "value": "4 kJ/mol", "source": ["4118b4e9bc12d1c8c82e364ee5f3c57b_1"]}, {"key": "δ", "value": "4.76", "source": ["4118b4e9bc12d1c8c82e364ee5f3c57b_1"]}]}, "experimental_conditions": {"test_setup": {"source": ["4118b4e9bc12d1c8c82e364ee5f3c57b_1"], "scan_rate": null, "substrate": null, "ir_compensation": null}, "electrolyte": {"source": ["4118b4e9bc12d1c8c82e364ee5f3c57b_1"], "ph_value": null, "concentration_molar": null, "electrolyte_composition": null}, "synthesis_method": {"method": "机械合金化", "source": ["4118b4e9bc12d1c8c82e364ee5f3c57b_1"], "key_parameters": null}, "other_environmental_params": []}}, {"alloy_id": "CoCuFeNiMnMo0.5", "performance": {"stability": {"source": ["4118b4e9bc12d1c8c82e364ee5f3c57b_1"], "cycle_count": null, "test_method": "Unknown", "duration_hours": null, "degradation_details": null, "performance_retention": null}, "tafel_slope": null, "overpotential": [], "supplementary_performance": [{"key": "VEC", "value": "8.7", "source": ["4118b4e9bc12d1c8c82e364ee5f3c57b_1"]}, {"key": "△Smix", "value": "14.69 J/(K·mol)", "source": ["4118b4e9bc12d1c8c82e364ee5f3c57b_1"]}, {"key": "△Hmix", "value": "2.11 kJ/mol", "source": ["4118b4e9bc12d1c8c82e364ee5f3c57b_1"]}, {"key": "δ", "value": "4.62", "source": ["4118b4e9bc12d1c8c82e364ee5f3c57b_1"]}]}, "experimental_conditions": {"test_setup": {"source": ["4118b4e9bc12d1c8c82e364ee5f3c57b_1"], "scan_rate": null, "substrate": null, "ir_compensation": null}, "electrolyte": {"source": ["4118b4e9bc12d1c8c82e364ee5f3c57b_1"], "ph_value": null, "concentration_molar": null, "electrolyte_composition": null}, "synthesis_method": {"method": "机械合金化", "source": ["4118b4e9bc12d1c8c82e364ee5f3c57b_1"], "key_parameters": null}, "other_environmental_params": []}}, {"alloy_id": "CoCuFeNiMnMo", "performance": {"stability": {"source": ["4118b4e9bc12d1c8c82e364ee5f3c57b_1"], "cycle_count": null, "test_method": "Unknown", "duration_hours": null, "degradation_details": null, "performance_retention": null}, "tafel_slope": null, "overpotential": [], "supplementary_performance": [{"key": "VEC", "value": "8.5", "source": ["4118b4e9bc12d1c8c82e364ee5f3c57b_1"]}, {"key": "△Smix", "value": "14.91 J/(K·mol)", "source": ["4118b4e9bc12d1c8c82e364ee5f3c57b_1"]}, {"key": "△Hmix", "value": "2.33 kJ/mol", "source": ["4118b4e9bc12d1c8c82e364ee5f3c57b_1"]}, {"key": "δ", "value": "4.54", "source": ["4118b4e9bc12d1c8c82e364ee5f3c57b_1"]}]}, "experimental_conditions": {"test_setup": {"source": ["4118b4e9bc12d1c8c82e364ee5f3c57b_1"], "scan_rate": null, "substrate": null, "ir_compensation": null}, "electrolyte": {"source": ["4118b4e9bc12d1c8c82e364ee5f3c57b_1"], "ph_value": null, "concentration_molar": null, "electrolyte_composition": null}, "synthesis_method": {"method": "机械合金化", "source": ["4118b4e9bc12d1c8c82e364ee5f3c57b_1"], "key_parameters": null}, "other_environmental_params": []}}, {"alloy_id": "CoCuFeNiMnMo1.5", "performance": {"stability": {"source": ["4118b4e9bc12d1c8c82e364ee5f3c57b_1"], "cycle_count": null, "test_method": "Unknown", "duration_hours": null, "degradation_details": null, "performance_retention": null}, "tafel_slope": null, "overpotential": [], "supplementary_performance": [{"key": "VEC", "value": "8.3", "source": ["4118b4e9bc12d1c8c82e364ee5f3c57b_1"]}, {"key": "△Smix", "value": "14.78 J/(K·mol)", "source": ["4118b4e9bc12d1c8c82e364ee5f3c57b_1"]}, {"key": "△Hmix", "value": "2.46 kJ/mol", "source": ["4118b4e9bc12d1c8c82e364ee5f3c57b_1"]}, {"key": "δ", "value": "4.44", "source": ["4118b4e9bc12d1c8c82e364ee5f3c57b_1"]}]}, "experimental_conditions": {"test_setup": {"source": ["4118b4e9bc12d1c8c82e364ee5f3c57b_1"], "scan_rate": null, "substrate": null, "ir_compensation": null}, "electrolyte": {"source": ["4118b4e9bc12d1c8c82e364ee5f3c57b_1"], "ph_value": null, "concentration_molar": null, "electrolyte_composition": null}, "synthesis_method": {"method": "机械合金化", "source": ["4118b4e9bc12d1c8c82e364ee5f3c57b_1"], "key_parameters": null}, "other_environmental_params": []}}]} | 12
40 | 417693e0fb932f7f7d9b56243d0aa232 | {"extraction_results": [{"alloy_id": "PtIrNiCoFeZn HEA", "performance": {"stability": {"source": [14, 48], "cycle_count": null, "test_method": "Chronopotentiometry", "duration_hours": "50", "degradation_details": "5 mV shift", "performance_retention": null}, "tafel_slope": {"unit": "mV dec^-1", "value": "16.90", "source": [13, 43]}, "overpotential": [{"unit": "mV", "value": "10", "source": [13, 38, 110], "current_density": "10 mA cm^-2"}, {"unit": "mV", "value": "55", "source": [13, 38, 110], "current_density": "100 mA cm^-2"}], "supplementary_performance": [{"key": "electrochemical double-layer capacitance", "value": "170 mF cm^-2", "source": [45]}, {"key": "turnover frequency", "value": "0.1952 S^-1 at 50 mV", "source": [45]}, {"key": "mass activity", "value": "nearly 3 times more than commercial Pt/C at 50 mV", "source": [46]}]}, "experimental_conditions": {"test_setup": {"source": [90, 92, 93], "scan_rate": "5 mV s^-1", "substrate": "MWCNTs paper", "ir_compensation": "90%"}, "electrolyte": {"source": [90], "ph_value": null, "concentration_molar": null, "electrolyte_composition": "KOH"}, "synthesis_method": {"method": "laser irradiation", "source": [86], "key_parameters": "40 mm s^-1 scan rate, 1 W output power, 900 kHz frequency, 2 ns pulse width"}, "other_environmental_params": [{"key": "loading mass", "value": "0.28 mg cm^-2", "source": [86]}, {"key": "reference electrode", "value": "Ag/AgCl in saturated KCl", "source": [90]}, {"key": "counter electrode", "value": "graphite rod", "source": [90]}]}}, {"alloy_id": "PtIrNiCoFe HEA", "performance": {"stability": {"source": [], "cycle_count": null, "test_method": "Unknown", "duration_hours": null, "degradation_details": null, "performance_retention": null}, "tafel_slope": {"unit": "mV dec^-1", "value": "19.14", "source": [43]}, "overpotential": [{"unit": "mV", "value": "14", "source": [38], "current_density": "10 mA cm^-2"}, {"unit": "mV", "value": "76", "source": [38], "current_density": "100 mA cm^-2"}], "supplementary_performance": [{"key": "electrochemical double-layer capacitance", "value": "143 mF cm^-2", "source": [45]}]}, "experimental_conditions": {"test_setup": {"source": [90, 92, 93], "scan_rate": "5 mV s^-1", "substrate": "MWCNTs paper", "ir_compensation": "90%"}, "electrolyte": {"source": [90], "ph_value": null, "concentration_molar": null, "electrolyte_composition": "KOH"}, "synthesis_method": {"method": null, "source": [], "key_parameters": null}, "other_environmental_params": []}}, {"alloy_id": "PtIrNiCoFeZn-V", "performance": {"stability": {"source": [], "cycle_count": null, "test_method": "Unknown", "duration_hours": null, "degradation_details": null, "performance_retention": null}, "tafel_slope": {"unit": null, "value": null, "source": []}, "overpotential": [], "supplementary_performance": []}, "experimental_conditions": {"test_setup": null, "electrolyte": null, "synthesis_method": null, "other_environmental_params": []}}, {"alloy_id": "PtIrNiCoFeZn-P", "performance": {"stability": {"source": [], "cycle_count": null, "test_method": "Unknown", "duration_hours": null, "degradation_details": null, "performance_retention": null}, "tafel_slope": {"unit": null, "value": null, "source": []}, "overpotential": [], "supplementary_performance": []}, "experimental_conditions": {"test_setup": null, "electrolyte": null, "synthesis_method": null, "other_environmental_params": []}}]} |  | 4
41 | 426cde060663df10e57044556f8e3e7e | {"extraction_results": [{"alloy_id": "FeCoNiMnRu-HCB0.5", "performance": {"stability": {"source": [56], "cycle_count": "1000", "test_method": "CV Cycling", "duration_hours": "20", "degradation_details": "negligible changes in current density", "performance_retention": null}, "tafel_slope": {"unit": "mV dec^-1", "value": "148.7", "source": [55]}, "overpotential": [{"unit": "mV", "value": "42", "source": [3], "current_density": "10 mA cm^-2"}, {"unit": "mV", "value": "41", "source": [55], "current_density": "10 mA cm^-2"}], "supplementary_performance": [{"key": "OER overpotential", "value": "229 mV at 10 mA cm^-2", "source": [3, 57]}, {"key": "OER Tafel slope", "value": "105.0 mV dec^-1", "source": [58]}, {"key": "specific surface area", "value": "1014 m^2/g", "source": [40]}, {"key": "double-layer capacitance", "value": "34.02 mF cm^-2", "source": [64]}, {"key": "ECSA", "value": "850.5 cm^2", "source": [65]}]}, "experimental_conditions": {"test_setup": {"source": [20, 21], "scan_rate": "10 mV s^-1", "substrate": "hydrophobic carbon paper", "ir_compensation": null}, "electrolyte": {"source": [20, 55], "ph_value": null, "concentration_molar": "1.0 M", "electrolyte_composition": "KOH"}, "synthesis_method": {"method": "electrospinning, activation, carbonization", "source": [2, 13, 14], "key_parameters": "1000 °C, 3 h"}, "other_environmental_params": [{"key": "temperature", "value": "25 °C", "source": [20]}, {"key": "catalyst loading", "value": "1 mg cm^-2", "source": [20]}]}}, {"alloy_id": "FeCoNiMnRu-HCB0.3", "performance": {"stability": {"source": [62], "cycle_count": null, "test_method": "Unknown", "duration_hours": "20", "degradation_details": "minimal decay in current density", "performance_retention": null}, "tafel_slope": {"unit": "mV dec^-1", "value": "186.6", "source": [55]}, "overpotential": [{"unit": "mV", "value": "38", "source": [55], "current_density": "10 mA cm^-2"}], "supplementary_performance": [{"key": "OER overpotential", "value": "339 mV at 10 mA cm^-2", "source": [57]}, {"key": "OER Tafel slope", "value": "133.8 mV dec^-1", "source": [58]}, {"key": "double-layer capacitance", "value": "5.41 mF cm^-2", "source": [64]}, {"key": "ECSA", "value": "135.3 cm^2", "source": [65]}]}, "experimental_conditions": {"test_setup": {"source": [20, 21], "scan_rate": "10 mV s^-1", "substrate": "hydrophobic carbon paper", "ir_compensation": null}, "electrolyte": {"source": [20, 55], "ph_value": null, "concentration_molar": "1.0 M", "electrolyte_composition": "KOH"}, "synthesis_method": {"method": "electrospinning, activation, carbonization", "source": [14], "key_parameters": null}, "other_environmental_params": [{"key": "temperature", "value": "25 °C", "source": [20]}, {"key": "catalyst loading", "value": "1 mg cm^-2", "source": [20]}]}}, {"alloy_id": "FeCoNiMnRu-HC", "performance": {"stability": {"source": [62], "cycle_count": null, "test_method": "Unknown", "duration_hours": null, "degradation_details": "current decreased continuously", "performance_retention": null}, "tafel_slope": {"unit": "mV dec^-1", "value": "211.1", "source": [55]}, "overpotential": [{"unit": "mV", "value": "138", "source": [55], "current_density": "10 mA cm^-2"}], "supplementary_performance": [{"key": "OER overpotential", "value": "383 mV at 10 mA cm^-2", "source": [57]}, {"key": "OER Tafel slope", "value": "262.4 mV dec^-1", "source": [58]}, {"key": "specific surface area", "value": "94 m^2/g", "source": [40]}, {"key": "double-layer capacitance", "value": "2.74 mF cm^-2", "source": [64]}, {"key": "ECSA", "value": "68.5 cm^2", "source": [65]}]}, "experimental_conditions": {"test_setup": {"source": [20, 21], "scan_rate": "10 mV s^-1", "substrate": "hydrophobic carbon paper", "ir_compensation": null}, "electrolyte": {"source": [20, 55], "ph_value": null, "concentration_molar": "1.0 M", "electrolyte_composition": "KOH"}, "synthesis_method": {"method": "electrospinning, carbonization", "source": [14], "key_parameters": null}, "other_environmental_params": [{"key": "temperature", "value": "25 °C", "source": [20]}, {"key": "catalyst loading", "value": "1 mg cm^-2", "source": [20]}]}}, {"alloy_id": "FeCoNiCuRu-HCB0.5", "performance": {"stability": {"source": [], "cycle_count": null, "test_method": null, "duration_hours": null, "degradation_details": null, "performance_retention": null}, "tafel_slope": {"unit": null, "value": null, "source": []}, "overpotential": [], "supplementary_performance": []}, "experimental_conditions": {"test_setup": {"source": [], "scan_rate": null, "substrate": null, "ir_compensation": null}, "electrolyte": {"source": [], "ph_value": null, "concentration_molar": null, "electrolyte_composition": null}, "synthesis_method": {"method": "electrospinning, activation, carbonization", "source": [5, 49], "key_parameters": null}, "other_environmental_params": []}}, {"alloy_id": "FeCoNiRu-HCB0.5", "performance": {"stability": {"source": [60], "cycle_count": null, "test_method": "Chronopotentiometry", "duration_hours": "20", "degradation_details": "minimal decay in current density", "performance_retention": null}, "tafel_slope": {"unit": "mV dec^-1", "value": null, "source": []}, "overpotential": [], "supplementary_performance": []}, "experimental_conditions": {"test_setup": {"source": [20, 21], "scan_rate": "10 mV s^-1", "substrate": "hydrophobic carbon paper", "ir_compensation": null}, "electrolyte": {"source": [20], "ph_value": null, "concentration_molar": "1.0 M", "electrolyte_composition": "KOH"}, "synthesis_method": {"method": "electrospinning, activation, carbonization", "source": [13, 49], "key_parameters": "1000 °C, 3 h"}, "other_environmental_params": [{"key": "temperature", "value": "25 °C", "source": [20]}, {"key": "reference_electrode", "value": "Ag/AgCl (3 M KCl)", "source": [21]}, {"key": "counter_electrode", "value": "platinum wire", "source": [21]}, {"key": "catalyst_loading", "value": "1 mg cm^-2", "source": [20]}]}}, {"alloy_id": "FeCoNiMn-HCB0.5", "performance": {"stability": {"source": [], "cycle_count": null, "test_method": "Unknown", "duration_hours": null, "degradation_details": null, "performance_retention": null}, "tafel_slope": {"unit": "mV dec^-1", "value": null, "source": []}, "overpotential": [], "supplementary_performance": []}, "experimental_conditions": {"test_setup": {"source": [20, 21], "scan_rate": "10 mV s^-1", "substrate": "hydrophobic carbon paper", "ir_compensation": null}, "electrolyte": {"source": [20], "ph_value": null, "concentration_molar": "1.0 M", "electrolyte_composition": "KOH"}, "synthesis_method": {"method": "electrospinning, activation, carbonization", "source": [13, 49], "key_parameters": "1000 °C, 3 h"}, "other_environmental_params": [{"key": "temperature", "value": "25 °C", "source": [20]}, {"key": "reference_electrode", "value": "Ag/AgCl (3 M KCl)", "source": [21]}, {"key": "counter_electrode", "value": "platinum wire", "source": [21]}, {"key": "catalyst_loading", "value": "1 mg cm^-2", "source": [20]}]}}, {"alloy_id": "FeCoNiVRu-HCB0.5", "performance": {"stability": {"source": [], "cycle_count": null, "test_method": "Unknown", "duration_hours": null, "degradation_details": null, "performance_retention": null}, "tafel_slope": {"unit": "mV dec^-1", "value": null, "source": []}, "overpotential": [], "supplementary_performance": []}, "experimental_conditions": {"test_setup": {"source": [20, 21], "scan_rate": "10 mV s^-1", "substrate": "hydrophobic carbon paper", "ir_compensation": null}, "electrolyte": {"source": [20], "ph_value": null, "concentration_molar": "1.0 M", "electrolyte_composition": "KOH"}, "synthesis_method": {"method": "electrospinning, activation, carbonization", "source": [13, 49], "key_parameters": "1000 °C, 3 h"}, "other_environmental_params": [{"key": "temperature", "value": "25 °C", "source": [20]}, {"key": "reference_electrode", "value": "Ag/AgCl (3 M KCl)", "source": [21]}, {"key": "counter_electrode", "value": "platinum wire", "source": [21]}, {"key": "catalyst_loading", "value": "1 mg cm^-2", "source": [20]}]}}, {"alloy_id": "FeCoNiIrRu-HCB0.5", "performance": {"stability": {"source": [], "cycle_count": null, "test_method": "Unknown", "duration_hours": null, "degradation_details": null, "performance_retention": null}, "tafel_slope": {"unit": "mV dec^-1", "value": null, "source": []}, "overpotential": [], "supplementary_performance": []}, "experimental_conditions": {"test_setup": {"source": [20, 21], "scan_rate": "10 mV s^-1", "substrate": "hydrophobic carbon paper", "ir_compensation": null}, "electrolyte": {"source": [20], "ph_value": null, "concentration_molar": "1.0 M", "electrolyte_composition": "KOH"}, "synthesis_method": {"method": "electrospinning, activation, carbonization", "source": [13, 49], "key_parameters": "1000 °C, 3 h"}, "other_environmental_params": [{"key": "temperature", "value": "25 °C", "source": [20]}, {"key": "reference_electrode", "value": "Ag/AgCl (3 M KCl)", "source": [21]}, {"key": "counter_electrode", "value": "platinum wire", "source": [21]}, {"key": "catalyst_loading", "value": "1 mg cm^-2", "source": [20]}]}}]} | {"extraction_results": [{"alloy_id": "FeCoNiMnRu-HCB0.5", "performance": {"stability": {"source": ["426cde060663df10e57044556f8e3e7e_1"], "cycle_count": null, "test_method": "Unknown", "duration_hours": null, "degradation_details": null, "performance_retention": null}, "tafel_slope": null, "overpotential": [{"unit": "mV", "value": "41", "source": ["426cde060663df10e57044556f8e3e7e_1"], "current_density": "10 mA cm^-2"}], "supplementary_performance": []}, "experimental_conditions": {"test_setup": {"source": ["426cde060663df10e57044556f8e3e7e_1"], "scan_rate": null, "substrate": null, "ir_compensation": null}, "electrolyte": {"source": ["426cde060663df10e57044556f8e3e7e_1"], "ph_value": null, "concentration_molar": "1.0 M", "electrolyte_composition": "KOH"}, "synthesis_method": {"method": null, "source": ["426cde060663df10e57044556f8e3e7e_1"], "key_parameters": null}, "other_environmental_params": []}}]} | 9
42 | 440f9a9b1eaa351ad212b9f1e190a164 | {"extraction_results": [{"alloy_id": "PtRhNiFeCu", "performance": {"stability": {"source": [31, 32], "cycle_count": null, "test_method": "Chronopotentiometry", "duration_hours": "20", "degradation_details": "maintains 95% of initial current density", "performance_retention": "95%"}, "tafel_slope": {"unit": "mV dec^-1", "value": "29.8", "source": [28, 60]}, "overpotential": [{"unit": "mV", "value": "13", "source": [3, 6, 24, 60], "current_density": "10 mA cm^-2"}], "supplementary_performance": [{"key": "Mass activity (HER)", "value": "7.6 A mg_Pt^-1 at -50 mV vs RHE", "source": [3, 6, 25, 60]}, {"key": "Mass activity (HER)", "value": "11.4 A mg_Pt^-1 at -70 mV vs RHE", "source": [25]}, {"key": "Mass activity (ORR)", "value": "1.23 A mg_Pt^-1 at 0.9 V vs RHE", "source": [4, 7, 42, 60]}, {"key": "Specific activity (ORR)", "value": "2.67 mA cm^-2", "source": [43, 60]}, {"key": "Half-wave potential (ORR)", "value": "0.9 V vs RHE", "source": [42]}, {"key": "Electron transfer number (ORR)", "value": "close to 4", "source": [44]}, {"key": "Overall water splitting voltage", "value": "1.63 V at 10 mA cm^-2", "source": [6, 40]}, {"key": "Overall water splitting voltage", "value": "2.08 V at 100 mA cm^-2", "source": [40]}, {"key": "Overall water splitting stability", "value": "stable for >100 h", "source": [40]}]}, "experimental_conditions": {"test_setup": {"source": [21], "scan_rate": null, "substrate": null, "ir_compensation": null}, "electrolyte": {"source": [21], "ph_value": null, "concentration_molar": "1.0 M", "electrolyte_composition": "KOH"}, "synthesis_method": {"method": "one-pot reaction", "source": [9], "key_parameters": "200 °C"}, "other_environmental_params": [{"key": "Working electrode", "value": "PtRhNiFeCu/C", "source": [21]}, {"key": "Counter electrode", "value": "graphite rod", "source": [21]}, {"key": "Reference electrode", "value": "Hg/HgO", "source": [21]}, {"key": "Catalyst cleaning method", "value": "acetic acid wash", "source": [21]}]}}, {"alloy_id": "PtRhNi", "performance": {"stability": {"source": [], "cycle_count": null, "test_method": "Unknown", "duration_hours": null, "degradation_details": null, "performance_retention": null}, "tafel_slope": {"unit": "mV dec^-1", "value": "35.1", "source": [28]}, "overpotential": [{"unit": "mV", "value": "22", "source": [24], "current_density": "10 mA cm^-2"}], "supplementary_performance": [{"key": "Mass activity (HER)", "value": "2.3 A mg_Pt^-1 at -50 mV vs RHE", "source": [25]}, {"key": "Mass activity (HER)", "value": "3.9 A mg_Pt^-1 at -70 mV vs RHE", "source": [25]}, {"key": "Mass activity (ORR)", "value": "0.38 A mg_Pt^-1 at 0.9 V vs RHE", "source": [42]}, {"key": "Half-wave potential (ORR)", "value": "0.875 V vs RHE", "source": [42]}, {"key": "ECSA", "value": "32.1 m^2 g^-1_Pt", "source": [41]}]}, "experimental_conditions": {"test_setup": {"source": [21], "scan_rate": null, "substrate": null, "ir_compensation": null}, "electrolyte": {"source": [21], "ph_value": null, "concentration_molar": "1.0 M", "electrolyte_composition": "KOH"}, "synthesis_method": {"method": null, "source": [], "key_parameters": null}, "other_environmental_params": [{"key": "Working electrode", "value": "PtRhNi/C", "source": [21]}, {"key": "Counter electrode", "value": "graphite rod", "source": [21]}, {"key": "Reference electrode", "value": "Hg/HgO", "source": [21]}, {"key": "Catalyst cleaning method", "value": "acetic acid wash", "source": [21]}]}}]} |  | 2
43 | 471edb35790e6dbefac98cf711a7acf1 | {"extraction_results": [{"alloy_id": "NiCoMoPtRu HEANCs", "performance": {"stability": {"source": [25], "cycle_count": "20000", "test_method": "CV Cycling / Chronopotentiometry", "duration_hours": "45", "degradation_details": "almost no change after ADT for 20000 cycles", "performance_retention": null}, "tafel_slope": {"unit": "mV dec^-1", "value": "29.8", "source": [22]}, "overpotential": [{"unit": "mV", "value": "9.5", "source": [5, 22], "current_density": "10 mA cm^-2"}], "supplementary_performance": [{"key": "mass activity (HER at -0.07 V vs RHE)", "value": "12.85 A mg^-1 (Pt+Ru)", "source": [5, 22, 26]}, {"key": "mass activity (OHzS at 0.1 V)", "value": "250.2 mA mg^-1", "source": [5, 8, 48, 79]}, {"key": "working voltage for 10 mA cm^-2 (OHzS)", "value": "0.025 V", "source": [5, 8, 78]}, {"key": "working voltage for 100 mA cm^-2 (OHzS)", "value": "0.181 V", "source": [5, 8, 78]}]}, "experimental_conditions": {"test_setup": {"source": [20], "scan_rate": null, "substrate": null, "ir_compensation": null}, "electrolyte": {"source": [20, 29], "ph_value": null, "concentration_molar": "1.0 M", "electrolyte_composition": "KOH"}, "synthesis_method": {"method": "wet-chemical co-reduction method and subsequent annealing", "source": [11], "key_parameters": null}, "other_environmental_params": []}}, {"alloy_id": "NiCoMoPtRu HEANP/C", "performance": {"stability": {"source": null, "cycle_count": null, "test_method": null, "duration_hours": null, "degradation_details": null, "performance_retention": null}, "tafel_slope": {"unit": null, "value": null, "source": null}, "overpotential": [{"unit": "mV", "value": "17", "source": [22], "current_density": "10 mA cm^-2"}], "supplementary_performance": [{"key": "mass activity (HER at -0.07 V vs RHE)", "value": "6.51 A mg^-1 (Pt+Ru)", "source": [22]}]}, "experimental_conditions": {"test_setup": {"source": [21], "scan_rate": null, "substrate": null, "ir_compensation": null}, "electrolyte": {"source": [20, 29], "ph_value": null, "concentration_molar": "1.0 M", "electrolyte_composition": "KOH"}, "synthesis_method": {"method": null, "source": [21], "key_parameters": "annealed at 800 °C"}, "other_environmental_params": []}}]} |  | 2
44 | 4b6619b9f9b9ae8bb60d75ca09370402 | {"extraction_results": [{"alloy_id": "PtCu", "performance": {"stability": {"source": [], "cycle_count": null, "test_method": "Unknown", "duration_hours": null, "degradation_details": null, "performance_retention": null}, "tafel_slope": {"unit": null, "value": null, "source": []}, "overpotential": [], "supplementary_performance": [{"key": "Atomic percentage ratio", "value": "Pt:Cu nearly 1:1", "source": [43]}]}, "experimental_conditions": {"test_setup": {"source": [64], "scan_rate": "5 mV s^-1", "substrate": "CNF (carbon nanofiber) membranes", "ir_compensation": null}, "electrolyte": {"source": [63], "ph_value": null, "concentration_molar": "0.1 M", "electrolyte_composition": "KOH"}, "synthesis_method": {"method": "Flash-thermal shock (FTS) lamping", "source": [6, 9, 15, 18, 32, 33, 34, 77], "key_parameters": "20 ms, 4.9 J cm^-2, >1800 °C, >10^4 K s^-1 cooling rate"}, "other_environmental_params": [{"key": "Precursor concentration", "value": "0.05 M", "source": [42]}, {"key": "CNF pyrolysis temperature", "value": "1500 °C", "source": [63]}]}}, {"alloy_id": "PtRu", "performance": {"stability": {"source": [], "cycle_count": null, "test_method": "Unknown", "duration_hours": null, "degradation_details": null, "performance_retention": null}, "tafel_slope": {"unit": null, "value": null, "source": []}, "overpotential": [], "supplementary_performance": [{"key": "Atomic percentage ratio", "value": "Pt:Ru nearly 1:1", "source": [43]}]}, "experimental_conditions": {"test_setup": {"source": [64], "scan_rate": "5 mV s^-1", "substrate": "CNF (carbon nanofiber) membranes", "ir_compensation": null}, "electrolyte": {"source": [63], "ph_value": null, "concentration_molar": "0.1 M", "electrolyte_composition": "KOH"}, "synthesis_method": {"method": "Flash-thermal shock (FTS) lamping", "source": [6, 9, 15, 18, 32, 33, 34, 77], "key_parameters": "20 ms, 4.9 J cm^-2, >1800 °C, >10^4 K s^-1 cooling rate"}, "other_environmental_params": [{"key": "Precursor concentration", "value": "0.05 M", "source": [42]}, {"key": "CNF pyrolysis temperature", "value": "1500 °C", "source": [63]}]}}, {"alloy_id": "PtPd", "performance": {"stability": {"source": [], "cycle_count": null, "test_method": "Unknown", "duration_hours": null, "degradation_details": null, "performance_retention": null}, "tafel_slope": {"unit": null, "value": null, "source": []}, "overpotential": [], "supplementary_performance": [{"key": "Atomic percentage ratio", "value": "Pt:Pd nearly 1:1", "source": [43]}]}, "experimental_conditions": {"test_setup": {"source": [64], "scan_rate": "5 mV s^-1", "substrate": "CNF (carbon nanofiber) membranes", "ir_compensation": null}, "electrolyte": {"source": [63], "ph_value": null, "concentration_molar": "0.1 M", "electrolyte_composition": "KOH"}, "synthesis_method": {"method": "Flash-thermal shock (FTS) lamping", "source": [6, 9, 15, 18, 32, 33, 34, 77], "key_parameters": "20 ms, 4.9 J cm^-2, >1800 °C, >10^4 K s^-1 cooling rate"}, "other_environmental_params": [{"key": "Precursor concentration", "value": "0.05 M", "source": [42]}, {"key": "CNF pyrolysis temperature", "value": "1500 °C", "source": [63]}]}}, {"alloy_id": "PtIrFeNiCo", "performance": {"stability": {"source": [70], "cycle_count": "5000", "test_method": "CV Cycling", "duration_hours": null, "degradation_details": "relatively moderate stability", "performance_retention": null}, "tafel_slope": {"unit": "mV dec^-1", "value": "103.7", "source": [69]}, "overpotential": [{"unit": "mV", "value": "139.9", "source": [64], "current_density": "10 mA cm^-2"}], "supplementary_performance": [{"key": "onset potential", "value": "59.8 mV vs RHE", "source": [64]}]}, "experimental_conditions": {"test_setup": {"source": [63, 64], "scan_rate": "5 mV s^-1", "substrate": "CNF membranes synthesized at 1500 °C", "ir_compensation": null}, "electrolyte": {"source": [63], "ph_value": null, "concentration_molar": "0.1 M", "electrolyte_composition": "KOH"}, "synthesis_method": {"method": "Flash-thermal shock (FTS) lamping", "source": [6, 9, 18, 33, 34], "key_parameters": ">1800 °C, 20 ms, >10^4 K s^-1"}, "other_environmental_params": [{"key": "light energy density", "value": "4.9 J cm^-2", "source": [18, 32, 36]}, {"key": "precursor concentration", "value": "0.05 M", "source": [42]}]}}, {"alloy_id": "PtIrFeNiCoCe", "performance": {"stability": {"source": [70], "cycle_count": "5000", "test_method": "CV Cycling", "duration_hours": null, "degradation_details": "superior durability", "performance_retention": null}, "tafel_slope": {"unit": "mV dec^-1", "value": "91.1", "source": [68, 69]}, "overpotential": [{"unit": "mV", "value": "777", "source": [8, 11], "current_density": null}], "supplementary_performance": [{"key": "HER mass activity", "value": "8.48 A mg^-1 Pt+Ir", "source": [71]}, {"key": "OER mass activity", "value": "7.84 A mg^-1 Pt+Ir", "source": [72]}]}, "experimental_conditions": {"test_setup": {"source": [63, 64], "scan_rate": "5 mV s^-1", "substrate": "CNF membranes synthesized at 1500 °C", "ir_compensation": null}, "electrolyte": {"source": [63], "ph_value": null, "concentration_molar": "0.1 M", "electrolyte_composition": "KOH"}, "synthesis_method": {"method": "Flash-thermal shock (FTS) lamping", "source": [6, 9, 18, 33, 34], "key_parameters": ">1800 °C, 20 ms, >10^4 K s^-1"}, "other_environmental_params": [{"key": "light energy density", "value": "4.9 J cm^-2", "source": [18, 32, 36]}, {"key": "precursor concentration", "value": "0.05 M", "source": [42]}]}}, {"alloy_id": "FeNiCo", "performance": {"stability": {"source": [], "cycle_count": null, "test_method": "Unknown", "duration_hours": null, "degradation_details": null, "performance_retention": null}, "tafel_slope": {"unit": "mV dec^-1", "value": "178.6", "source": [69]}, "overpotential": [{"unit": "mV", "value": "455.6", "source": [71], "current_density": "10 mA cm^-2"}], "supplementary_performance": [{"key": "OER onset potential", "value": "1.517 V_RHE", "source": [71]}, {"key": "OER Tafel slope", "value": "71.5 mV dec^-1", "source": [71]}]}, "experimental_conditions": {"test_setup": {"source": [63, 64], "scan_rate": "5 mV s^-1", "substrate": "CNF membranes synthesized at 1500 °C", "ir_compensation": null}, "electrolyte": {"source": [63], "ph_value": null, "concentration_molar": "0.1 M", "electrolyte_composition": "KOH"}, "synthesis_method": {"method": "Flash-thermal shock (FTS) lamping", "source": [6, 9, 18, 33, 34], "key_parameters": ">1800 °C, 20 ms, >10^4 K s^-1"}, "other_environmental_params": [{"key": "light energy density", "value": "4.9 J cm^-2", "source": [18, 32, 36]}, {"key": "precursor concentration", "value": "0.05 M", "source": [42]}]}}, {"alloy_id": "PtIrFeNiCoLaCeInSr", "performance": {"stability": {"source": [], "cycle_count": null, "test_method": null, "duration_hours": null, "degradation_details": null, "performance_retention": null}, "tafel_slope": {"unit": null, "value": null, "source": []}, "overpotential": [], "supplementary_performance": []}, "experimental_conditions": {"test_setup": null, "electrolyte": null, "synthesis_method": {"method": "Flash-thermal shock (FTS) lamping", "source": [6, 9, 18, 33, 34], "key_parameters": ">1800 °C, 20 ms, >10^4 K s^-1"}, "other_environmental_params": [{"key": "light energy density", "value": "4.9 J cm^-2", "source": [18, 32, 36]}, {"key": "precursor concentration", "value": "0.05 M", "source": [42]}]}}, {"alloy_id": "PtIrFeCoNiPdCuRu", "performance": {"stability": {"source": [], "cycle_count": null, "test_method": "Unknown", "duration_hours": null, "degradation_details": null, "performance_retention": null}, "tafel_slope": {"unit": null, "value": null, "source": []}, "overpotential": [], "supplementary_performance": []}, "experimental_conditions": {"test_setup": {"source": [64, 63], "scan_rate": "5 mV s^-1", "substrate": "carbon nanofibers", "ir_compensation": null}, "electrolyte": {"source": [63], "ph_value": null, "concentration_molar": "0.1 M", "electrolyte_composition": "KOH"}, "synthesis_method": {"method": "photo-thermal / flash-thermal shock (FTS)", "source": [9, 32, 33, 34], "key_parameters": ">1800 °C within 5 ms, >10^4 K s^-1 cooling, 4.9 J cm^-2 energy density, 20 ms duration"}, "other_environmental_params": []}}, {"alloy_id": "PtFeNiCo", "performance": {"stability": {"source": [70], "cycle_count": "5000", "test_method": "CV Cycling", "duration_hours": null, "degradation_details": "significantly changed along with a large overpotential", "performance_retention": null}, "tafel_slope": {"unit": "mV dec^-1", "value": "134.3", "source": [69]}, "overpotential": [{"unit": "mV", "value": "211.5", "source": [66], "current_density": "10 mA cm^-2"}], "supplementary_performance": []}, "experimental_conditions": {"test_setup": {"source": [64, 63], "scan_rate": "5 mV s^-1", "substrate": "carbon nanofibers", "ir_compensation": null}, "electrolyte": {"source": [63], "ph_value": null, "concentration_molar": "0.1 M", "electrolyte_composition": "KOH"}, "synthesis_method": {"method": "photo-thermal / flash-thermal shock (FTS)", "source": [9, 32, 33, 34], "key_parameters": ">1800 °C within 5 ms, >10^4 K s^-1 cooling, 4.9 J cm^-2 energy density, 20 ms duration"}, "other_environmental_params": []}}, {"alloy_id": "PtCuRu", "performance": {"stability": {"source": [], "cycle_count": null, "test_method": "Unknown", "duration_hours": null, "degradation_details": null, "performance_retention": null}, "tafel_slope": {"unit": null, "value": null, "source": []}, "overpotential": [], "supplementary_performance": []}, "experimental_conditions": {"test_setup": {"source": [], "scan_rate": null, "substrate": null, "ir_compensation": null}, "electrolyte": {"source": [], "ph_value": null, "concentration_molar": null, "electrolyte_composition": null}, "synthesis_method": {"method": "photo-thermal / flash-thermal shock (FTS)", "source": [9, 32, 33, 34], "key_parameters": ">1800 °C within 5 ms, >10^4 K s^-1 cooling, 4.9 J cm^-2 energy density, 20 ms duration"}, "other_environmental_params": []}}]} |  | 10
45 | 4ee53ce9d7cfca69fa2e93c4359c302c | {"extraction_results": [{"alloy_id": "NiCu/Al3(NiCu)2", "performance": {"stability": {"source": [], "cycle_count": null, "test_method": "Unknown", "duration_hours": null, "degradation_details": null, "performance_retention": null}, "tafel_slope": {"unit": "mV dec^-1", "value": "36", "source": [35]}, "overpotential": [{"unit": "mV", "value": "140", "source": [84], "current_density": "ampere-level"}], "supplementary_performance": [{"key": "HzOR current density", "value": "≈1.1 A cm^-2 at 0.1 V vs RHE", "source": [10, 34]}, {"key": "HzOR onset potential", "value": "-0.038 V vs RHE", "source": [9, 33]}, {"key": "Charge transfer resistance", "value": "≈6.3 Ω", "source": [36]}]}, "experimental_conditions": {"test_setup": {"source": [26, 30, 76], "scan_rate": "1 mV s^-1", "substrate": "self-supported", "ir_compensation": "iR-corrected"}, "electrolyte": {"source": [26, 30, 76], "ph_value": null, "concentration_molar": "1.0 M", "electrolyte_composition": "KOH"}, "synthesis_method": {"method": "alloying/dealloying", "source": [69, 70], "key_parameters": "chemical dealloyed in 6 M KOH solution at 70 °C"}, "other_environmental_params": [{"key": "HzOR electrolyte additive", "value": "0.1 M N2H4", "source": [26, 30]}, {"key": "Temperature", "value": "25 °C", "source": [76]}]}}, {"alloy_id": "HEA/Al3Ni2", "performance": {"stability": {"source": [], "cycle_count": null, "test_method": "Unknown", "duration_hours": null, "degradation_details": null, "performance_retention": null}, "tafel_slope": {"unit": "mV dec^-1", "value": null, "source": []}, "overpotential": [], "supplementary_performance": []}, "experimental_conditions": {"test_setup": {"source": [26, 30, 76], "scan_rate": "1 mV s^-1", "substrate": "self-supported", "ir_compensation": "iR-corrected"}, "electrolyte": {"source": [26, 30, 76], "ph_value": null, "concentration_molar": "1.0 M", "electrolyte_composition": "KOH"}, "synthesis_method": {"method": "alloying/dealloying", "source": [69, 70], "key_parameters": "chemical dealloyed in 6 M KOH solution at 70 °C"}, "other_environmental_params": [{"key": "HzOR electrolyte additive", "value": "0.1 M N2H4", "source": [26, 30]}, {"key": "Temperature", "value": "25 °C", "source": [76]}]}}, {"alloy_id": "NiCu/Al3Ni2", "performance": {"stability": {"source": [], "cycle_count": null, "test_method": "Unknown", "duration_hours": null, "degradation_details": null, "performance_retention": null}, "tafel_slope": {"unit": "mV dec^-1", "value": null, "source": []}, "overpotential": [], "supplementary_performance": []}, "experimental_conditions": {"test_setup": {"source": [26, 30, 76], "scan_rate": "1 mV s^-1", "substrate": "self-supported", "ir_compensation": "iR-corrected"}, "electrolyte": {"source": [26, 30, 76], "ph_value": null, "concentration_molar": "1.0 M", "electrolyte_composition": "KOH"}, "synthesis_method": {"method": "alloying/dealloying", "source": [69, 70], "key_parameters": "chemical dealloyed in 6 M KOH solution at 70 °C"}, "other_environmental_params": [{"key": "HzOR electrolyte additive", "value": "0.1 M N2H4", "source": [26, 30]}, {"key": "Temperature", "value": "25 °C", "source": [76]}]}}, {"alloy_id": "NiFeCoCuCrMn/Al3(NiFeCoCuCrMn)2", "performance": {"stability": {"source": [5, 62, 65], "cycle_count": null, "test_method": "Chronopotentiometry", "duration_hours": "1000", "degradation_details": "negligible Ni, Fe, Co, Cu, Cr, Mn and Al ions detected", "performance_retention": null}, "tafel_slope": {"unit": "mV dec^-1", "value": "12", "source": [9, 35]}, "overpotential": [{"unit": "mV", "value": "140", "source": [84], "current_density": "ampere-level"}], "supplementary_performance": [{"key": "onset_potential", "value": "-0.038 V vs RHE", "source": [9, 33]}, {"key": "specific_activity", "value": "0.335 mA cm_ECSA^-2", "source": [38]}, {"key": "charge_transfer_resistance", "value": "0.8 Ω", "source": [36]}, {"key": "current_density_at_0.1V", "value": "≈1.1 A cm^-2", "source": [10, 34]}]}, "experimental_conditions": {"test_setup": {"source": [26, 76], "scan_rate": "1 mV s^-1", "substrate": "self-supported", "ir_compensation": null}, "electrolyte": {"source": [26, 30], "ph_value": null, "concentration_molar": "1 M", "electrolyte_composition": "KOH"}, "synthesis_method": {"method": "alloying/dealloying", "source": [12, 69], "key_parameters": "6 M KOH, 70 °C, until no bubbles"}, "other_environmental_params": [{"key": "reference_electrode", "value": "Ag/AgCl", "source": [76]}, {"key": "counter_electrode", "value": "graphite rod", "source": [76]}, {"key": "potential_calibration", "value": "E_RHE = E_Ag/AgCl + 1.016 - iR", "source": [76]}, {"key": "electrolyte_HzOR", "value": "KOH + 0.1 M N2H4", "source": [26, 30]}]}}, {"alloy_id": "Ni15Fe3Co3Cu3Cr3Mn3Al70", "performance": {"stability": {"source": [], "cycle_count": null, "test_method": "Unknown", "duration_hours": null, "degradation_details": null, "performance_retention": null}, "tafel_slope": {"unit": null, "value": null, "source": []}, "overpotential": [], "supplementary_performance": []}, "experimental_conditions": {"test_setup": null, "electrolyte": null, "synthesis_method": {"method": "arc-melting and directional solidification", "source": [13, 69], "key_parameters": "Ar atmosphere, stretch speed 100 μm s^-1"}, "other_environmental_params": []}}, {"alloy_id": "fcc-HEA", "performance": {"stability": {"source": [], "cycle_count": null, "test_method": "Unknown", "duration_hours": null, "degradation_details": null, "performance_retention": null}, "tafel_slope": {"unit": "mV dec^-1", "value": "21", "source": [35]}, "overpotential": [], "supplementary_performance": [{"key": "charge_transfer_resistance", "value": "≈1.3 Ω", "source": [36]}, {"key": "specific_activity", "value": "≈0.08 mA cm_ECSA^-2 at 0.1 V vs RHE", "source": [38]}]}, "experimental_conditions": {"test_setup": {"source": [26, 76], "scan_rate": "1 mV s^-1", "substrate": "self-supported", "ir_compensation": null}, "electrolyte": {"source": [26, 30], "ph_value": null, "concentration_molar": "1 M", "electrolyte_composition": "KOH"}, "synthesis_method": {"method": "alloying/dealloying", "source": [12, 69], "key_parameters": "6 M KOH, 70 °C, until no bubbles"}, "other_environmental_params": []}}]} |  | 6
46 | 52d505140f7272322ffdf1a7db897458 | {"extraction_results": [{"alloy_id": "Pt/Mn-Fe-Co-Ni/Pt(hkl)", "performance": {"stability": {"source": [18, 33], "cycle_count": "5000", "test_method": "Chronopotentiometry", "duration_hours": null, "degradation_details": "ORR activity loss compared to as-synthesised sample", "performance_retention": null}, "tafel_slope": {"unit": null, "value": null, "source": []}, "overpotential": [], "supplementary_performance": [{"key": "ORR activity enhancement factor (111)", "value": "12 times higher than clean Pt(111)", "source": [17]}, {"key": "ORR activity loss after 5000 PCs (111)", "value": "46%", "source": [18, 33]}, {"key": "ORR activity enhancement factor (110)", "value": "4 times higher than pure Pt(110) initially, 2 times after 5000 PCs", "source": [42]}, {"key": "ORR activity enhancement factor (100)", "value": "3 times higher than pure Pt(100) maintained through PC-loading", "source": [42]}, {"key": "Surface Pt layer thickness", "value": "~1 nm", "source": [20]}, {"key": "Surface domain size", "value": "~1-3 nm", "source": [21]}, {"key": "Cr-Mn-Fe-Co-Ni interlayer thickness stability", "value": "remained nearly unchanged after 5000 PCs", "source": [21]}]}, "experimental_conditions": {"test_setup": {"source": [93, 94, 97], "scan_rate": "0.05 V/s for CV, 10 mV/s for LSV", "substrate": "Pt(hkl) single crystal", "ir_compensation": "generally not performed"}, "electrolyte": {"source": [8, 91, 100], "ph_value": null, "concentration_molar": "0.1 M", "electrolyte_composition": "HClO4"}, "synthesis_method": {"method": "Arc plasma deposition (APD) in UHV", "source": [69, 73, 76, 77, 79], "key_parameters": "Ar+ sputtering and annealing at 1273 K for substrate cleaning; deposition at 70 V bias, 2 Hz pulse frequency; 10 ML Mn-Fe-Co-Ni deposited at 300 K, annealed at 773 K for 30 min; 4 ML Pt deposited at 300 K, annealed at 623 K"}, "other_environmental_params": [{"key": "Temperature", "value": "25 °C", "source": [8, 89, 92]}, {"key": "Gas atmosphere", "value": "O2 saturated for ORR, N2 purged for CV", "source": [8, 91, 94, 95]}, {"key": "Reference electrode", "value": "RHE (H2 gas-flow type)", "source": [8, 87]}, {"key": "Counter electrode", "value": "Pt wire", "source": [87]}, {"key": "Potential holding", "value": "0.08 V vs. RHE during initial immersion", "source": [91, 99]}, {"key": "Rotation rate", "value": "400-2500 rpm for LSV", "source": [94]}]}}, {"alloy_id": "Pt-Cr-Mn-Fe-Co-Ni", "performance": {"stability": {"source": [], "cycle_count": null, "test_method": "Unknown", "duration_hours": null, "degradation_details": null, "performance_retention": null}, "tafel_slope": {"unit": null, "value": null, "source": []}, "overpotential": [], "supplementary_performance": [{"key": "Φ parameter value", "value": "~11.5", "source": [59]}, {"key": "Crystal phase prediction", "value": "multiphase alloy (not single-phase solid solution)", "source": [60]}, {"key": "Material potential", "value": "next-generation PEMFC cathode catalyst", "source": [64]}]}, "experimental_conditions": {"test_setup": {"source": [], "scan_rate": null, "substrate": null, "ir_compensation": null}, "electrolyte": {"source": [], "ph_value": null, "concentration_molar": null, "electrolyte_composition": null}, "synthesis_method": {"method": null, "source": [], "key_parameters": null}, "other_environmental_params": []}}, {"alloy_id": "Cr-Mn-Fe-Co-Ni", "performance": {"stability": {"source": [98], "cycle_count": 5000, "test_method": "Chronopotentiometry", "duration_hours": null, "degradation_details": null, "performance_retention": null}, "tafel_slope": {"unit": null, "value": null, "source": []}, "overpotential": [], "supplementary_performance": [{"key": "Φ value", "value": "28", "source": [59]}]}, "experimental_conditions": {"test_setup": {"source": [93], "scan_rate": "0.05 V s^-1", "substrate": "Pt(hkl)", "ir_compensation": null}, "electrolyte": {"source": [8, 91], "ph_value": null, "concentration_molar": "0.1 M", "electrolyte_composition": "HClO4"}, "synthesis_method": {"method": "Atomic plasma deposition (APD) / arc-plasma deposition", "source": [70, 73, 76], "key_parameters": "70 V bias arc voltage, 2 Hz pulse frequency, deposition at 300 K, annealed at 773 K for 30 min under UHV"}, "other_environmental_params": []}}, {"alloy_id": "Pt/Cr-Mn-Fe-Co-Ni/Pt(hkl)", "performance": {"stability": {"source": [20, 38, 98], "cycle_count": 5000, "test_method": "Chronopotentiometry", "duration_hours": null, "degradation_details": "Surface composed of Pt(111) epitaxial layers (~1 nm), 1–2-nm-high tabletop islands remained.", "performance_retention": null}, "tafel_slope": {"unit": null, "value": null, "source": []}, "overpotential": [], "supplementary_performance": [{"key": "ORR activity enhancement (as-synthesised) vs. pure Pt", "value": "12 times higher in Pt/Cr-Mn-Fe-Co-Ni/Pt(111)", "source": [17]}, {"key": "ORR activity enhancement (as-synthesised) vs. pure Pt", "value": "4 times higher in Pt/Cr-Mn-Fe-Co-Ni/Pt(110)", "source": [42]}, {"key": "ORR activity enhancement (as-synthesised) vs. pure Pt", "value": "3 times higher in Pt/Cr-Mn-Fe-Co-Ni/Pt(100)", "source": [42]}, {"key": "ORR activity loss after 5000 PC-loadings", "value": "46% in Pt/Cr-Mn-Fe-Co-Ni/Pt(111)", "source": [18, 33]}, {"key": "ORR activity after 5000 PC-loadings vs. pure Pt", "value": "2 times enhanced in Pt/Cr-Mn-Fe-Co-Ni/Pt(110)", "source": [42]}, {"key": "ORR activity after 5000 PC-loadings vs. pure Pt", "value": "3 times enhanced in Pt/Cr-Mn-Fe-Co-Ni/Pt(100)", "source": [42]}, {"key": "Φ value", "value": "~11.5", "source": [59]}]}, "experimental_conditions": {"test_setup": {"source": [93, 94], "scan_rate": "0.05 V s^-1 (CV), 10 mV s^-1 (LSV)", "substrate": "Pt(hkl) single-crystal", "ir_compensation": null}, "electrolyte": {"source": [8, 91], "ph_value": null, "concentration_molar": "0.1 M", "electrolyte_composition": "HClO4"}, "synthesis_method": {"method": "Atomic plasma deposition (APD) / arc-plasma deposition", "source": [73, 76, 77, 78, 80], "key_parameters": "Bare Pt(hkl) - 1273 K, UHV. Cantor alloy: 10 ML deposited at 300 K on Pt(hkl), annealed at 773 K for 30 min under UHV. Pt: 4 ML deposited at 300 K on pre-layer, annealed at 623 K. Clean Pt(hkl) reference prepared similarly."}, "other_environmental_params": []}}, {"alloy_id": "Mn-Fe-Co-Ni", "performance": {"stability": {"source": [], "cycle_count": null, "test_method": "Unknown", "duration_hours": null, "degradation_details": null, "performance_retention": null}, "tafel_slope": {"unit": null, "value": null, "source": []}, "overpotential": [], "supplementary_performance": []}, "experimental_conditions": {"test_setup": {"source": [93], "scan_rate": "0.05 V s^-1", "substrate": "Pt(hkl)", "ir_compensation": null}, "electrolyte": {"source": [8, 91], "ph_value": null, "concentration_molar": "0.1 M", "electrolyte_composition": "HClO4"}, "synthesis_method": {"method": "Atomic plasma deposition (APD) / arc-plasma deposition", "source": [72], "key_parameters": "Synthesised using the same procedure as the Cr-Mn-Fe-Co-Ni target."}, "other_environmental_params": []}}]} | {"extraction_results": [{"alloy_id": "Cr-Mn-Fe-Co-Ni", "performance": {"stability": {"source": ["52d505140f7272322ffdf1a7db897458_1"], "cycle_count": null, "test_method": "Unknown", "duration_hours": null, "degradation_details": null, "performance_retention": null}, "tafel_slope": {"unit": "mV dec^-1", "value": null, "source": ["52d505140f7272322ffdf1a7db897458_1"]}, "overpotential": [], "supplementary_performance": [{"key": "Sc", "value": "13.4 J mol-1 K-1", "source": ["52d505140f7272322ffdf1a7db897458_1"]}, {"key": "△Hmix", "value": "-4160 Jmol-1", "source": ["52d505140f7272322ffdf1a7db897458_1"]}, {"key": "Tm", "value": "1791 K", "source": ["52d505140f7272322ffdf1a7db897458_1"]}, {"key": "SE", "value": "-0.047 J mol-1 K-1", "source": ["52d505140f7272322ffdf1a7db897458_1"]}, {"key": "Φ", "value": "28.04", "source": ["52d505140f7272322ffdf1a7db897458_1"]}]}, "experimental_conditions": {"test_setup": {"source": ["52d505140f7272322ffdf1a7db897458_1"], "scan_rate": null, "substrate": null, "ir_compensation": null}, "electrolyte": {"source": ["52d505140f7272322ffdf1a7db897458_1"], "ph_value": null, "concentration_molar": null, "electrolyte_composition": null}, "synthesis_method": {"method": null, "source": ["52d505140f7272322ffdf1a7db897458_1"], "key_parameters": null}, "other_environmental_params": []}}, {"alloy_id": "Pt-Cr-Mn-Fe-Co-Ni", "performance": {"stability": {"source": ["52d505140f7272322ffdf1a7db897458_1"], "cycle_count": null, "test_method": "Unknown", "duration_hours": null, "degradation_details": null, "performance_retention": null}, "tafel_slope": {"unit": "mV dec^-1", "value": null, "source": ["52d505140f7272322ffdf1a7db897458_1"]}, "overpotential": [], "supplementary_performance": [{"key": "Sc", "value": "14.9 J mol-1 K-1", "source": ["52d505140f7272322ffdf1a7db897458_1"]}, {"key": "△Hmix", "value": "-11444 Jmol-1", "source": ["52d505140f7272322ffdf1a7db897458_1"]}, {"key": "Tm", "value": "1833 K", "source": ["52d505140f7272322ffdf1a7db897458_1"]}, {"key": "SE", "value": "-0.091 J mol-1 K-1", "source": ["52d505140f7272322ffdf1a7db897458_1"]}, {"key": "Φ", "value": "11.49", "source": ["52d505140f7272322ffdf1a7db897458_1"]}]}, "experimental_conditions": {"test_setup": {"source": ["52d505140f7272322ffdf1a7db897458_1"], "scan_rate": null, "substrate": null, "ir_compensation": null}, "electrolyte": {"source": ["52d505140f7272322ffdf1a7db897458_1"], "ph_value": null, "concentration_molar": null, "electrolyte_composition": null}, "synthesis_method": {"method": null, "source": ["52d505140f7272322ffdf1a7db897458_1"], "key_parameters": null}, "other_environmental_params": []}}]} | 7
47 | 5680d52372f0b374ce0db537d9c97b8b | {"extraction_results": [{"alloy_id": "PtPdRhRuCu", "performance": {"stability": {"source": [109, 110, 111], "cycle_count": "10000", "test_method": "CV Cycling", "duration_hours": "30", "degradation_details": "Polarization curve almost overlaps with initial one after 10000 CV cycles", "performance_retention": "95.7%"}, "tafel_slope": {"unit": "mV dec^-1", "value": "124", "source": [102]}, "overpotential": [{"unit": "mV", "value": "23.3", "source": [5, 10, 85], "current_density": "10 mA cm^-2"}], "supplementary_performance": [{"key": "Mass Activity", "value": "3.0 A mg^-1 Pt", "source": [92, 141]}, {"key": "Charge Transfer Resistance", "value": "40 Ω", "source": [106]}]}, "experimental_conditions": {"test_setup": {"source": [39, 48, 51, 84], "scan_rate": "5 mV s^-1", "substrate": "Glassy Carbon Electrode (RDE)", "ir_compensation": "iR corrected"}, "electrolyte": {"source": [46, 82], "ph_value": "14.0", "concentration_molar": "1.0 mol L^-1", "electrolyte_composition": "KOH"}, "synthesis_method": {"method": "One-step solvothermal method", "source": [3, 18], "key_parameters": "200 °C, 12 h"}, "other_environmental_params": [{"key": "Rotation Rate", "value": "1600 rpm", "source": [82]}, {"key": "Electrode Loading", "value": "8.3 wt%", "source": [81]}]}}, {"alloy_id": "PtPdRhRu", "performance": {"stability": {"source": [], "cycle_count": null, "test_method": "Unknown", "duration_hours": null, "degradation_details": null, "performance_retention": null}, "tafel_slope": {"unit": "mV dec^-1", "value": null, "source": []}, "overpotential": [{"unit": "mV", "value": "27.4", "source": [96], "current_density": "10 mA cm^-2"}], "supplementary_performance": []}, "experimental_conditions": {"test_setup": {"source": [39, 48, 51, 84], "scan_rate": "5 mV s^-1", "substrate": "Glassy Carbon Electrode (RDE)", "ir_compensation": "iR corrected"}, "electrolyte": {"source": [46, 82], "ph_value": "14.0", "concentration_molar": "1.0 mol L^-1", "electrolyte_composition": "KOH"}, "synthesis_method": {"method": "One-step solvothermal method", "source": [21, 95], "key_parameters": "200 °C, 12 h"}, "other_environmental_params": []}}, {"alloy_id": "PtPdRh", "performance": {"stability": {"source": [], "cycle_count": null, "test_method": "Unknown", "duration_hours": null, "degradation_details": null, "performance_retention": null}, "tafel_slope": {"unit": "mV dec^-1", "value": null, "source": []}, "overpotential": [{"unit": "mV", "value": "33.3", "source": [96], "current_density": "10 mA cm^-2"}], "supplementary_performance": []}, "experimental_conditions": {"test_setup": {"source": [39, 48, 51, 84], "scan_rate": "5 mV s^-1", "substrate": "Glassy Carbon Electrode (RDE)", "ir_compensation": "iR corrected"}, "electrolyte": {"source": [46, 82], "ph_value": "14.0", "concentration_molar": "1.0 mol L^-1", "electrolyte_composition": "KOH"}, "synthesis_method": {"method": "One-step solvothermal method", "source": [21, 95], "key_parameters": "200 °C, 12 h"}, "other_environmental_params": []}}, {"alloy_id": "PtPd", "performance": {"stability": {"source": [], "cycle_count": null, "test_method": "Unknown", "duration_hours": null, "degradation_details": null, "performance_retention": null}, "tafel_slope": {"unit": "mV dec^-1", "value": null, "source": []}, "overpotential": [{"unit": "mV", "value": "199.3", "source": [96], "current_density": "10 mA cm^-2"}], "supplementary_performance": []}, "experimental_conditions": {"test_setup": {"source": [39, 48, 51, 84], "scan_rate": "5 mV s^-1", "substrate": "Glassy Carbon Electrode (RDE)", "ir_compensation": "iR corrected"}, "electrolyte": {"source": [46, 82], "ph_value": "14.0", "concentration_molar": "1.0 mol L^-1", "electrolyte_composition": "KOH"}, "synthesis_method": {"method": "One-step solvothermal method", "source": [21, 95], "key_parameters": "200 °C, 12 h"}, "other_environmental_params": []}}]} |  | 4
48 | 57d26e817cb9adbcf0076e813302ca57 | {"extraction_results": [{"alloy_id": "PtIrCuNiCr", "performance": {"stability": {"source": [106], "cycle_count": null, "test_method": "Chronopotentiometry", "duration_hours": "100", "degradation_details": null, "performance_retention": null}, "tafel_slope": {"unit": "mV dec^-1", "value": null, "source": null}, "overpotential": [{"unit": "mV", "value": "190", "source": [2, 11, 59, 143, 153], "current_density": "10 mA cm^-2"}, {"unit": "mV", "value": "200", "source": [55], "current_density": "100 mA cm^-2"}, {"unit": "mV", "value": "0", "source": [55], "current_density": null}], "supplementary_performance": [{"key": "Mass activity for HER", "value": "1.57 A/mg at -0.3 V vs RHE", "source": [57]}, {"key": "Mass activity for OER", "value": "0.81 A/mg at 1.5 V vs RHE", "source": [57]}]}, "experimental_conditions": {"test_setup": {"source": [97, 105], "scan_rate": null, "substrate": "nickel foam (NF)", "ir_compensation": "90%"}, "electrolyte": {"source": [103], "ph_value": null, "concentration_molar": "1.0 M", "electrolyte_composition": "KOH"}, "synthesis_method": {"method": "laser scanning ablation (LSA) strategy", "source": [8, 16, 93], "key_parameters": "pulse duration 5 ns, irradiation 30 min"}, "other_environmental_params": []}}]} |  | 1
49 | 5ad4a1db61c2df902ba2aa862099d1d9 | {"extraction_results": [{"alloy_id": "Ni60", "performance": {"stability": {"source": [], "cycle_count": null, "test_method": "Unknown", "duration_hours": null, "degradation_details": null, "performance_retention": null}, "tafel_slope": {"unit": "mV dec^-1", "value": "147.72", "source": [113]}, "overpotential": [{"unit": "mV", "value": "202.7", "source": [110], "current_density": "-10 mA cm^-2"}], "supplementary_performance": [{"key": "Double-layer capacitance (Cdl) for HER", "value": "0.00415 mF cm^-2", "source": [117]}, {"key": "Double-layer capacitance (Cdl) for OER", "value": "0.04933 mF cm^-2", "source": [140]}]}, "experimental_conditions": {"test_setup": {"source": [134, 43], "scan_rate": "5 mV s^-1", "substrate": null, "ir_compensation": null}, "electrolyte": {"source": [38], "ph_value": "13.7", "concentration_molar": "1.0 M", "electrolyte_composition": "KOH"}, "synthesis_method": {"method": "Arc melting", "source": [32, 34], "key_parameters": "Argon atmosphere, repeated melting 4 times, each session 3-5 min, magnetic stirring 30 s"}, "other_environmental_params": [{"key": "Electrolyte for seawater test", "value": "1.0 M KOH + seawater", "source": [38, 169]}, {"key": "pH for seawater test", "value": "13.51", "source": [38]}, {"key": "Reference electrode", "value": "Hg/HgO", "source": [40]}, {"key": "Counter electrode", "value": "Pt foil/carbon rod", "source": [40]}, {"key": "Working electrode dimensions", "value": "5 mm x 5 mm x 1 mm (thickness)", "source": [39, 40]}, {"key": "Electrochemical workstation", "value": "CHI660E", "source": [39]}]}}, {"alloy_id": "Ni70", "performance": {"stability": {"source": [], "cycle_count": null, "test_method": "Unknown", "duration_hours": null, "degradation_details": null, "performance_retention": null}, "tafel_slope": {"unit": "mV dec^-1", "value": "156.17", "source": [113]}, "overpotential": [{"unit": "mV", "value": "196.7", "source": [110], "current_density": "-10 mA cm^-2"}], "supplementary_performance": [{"key": "Double-layer capacitance (Cdl) for HER", "value": "0.00415 mF cm^-2", "source": [117]}, {"key": "Double-layer capacitance (Cdl) for OER", "value": "0.04543 mF cm^-2", "source": [140]}]}, "experimental_conditions": {"test_setup": {"source": [134, 43], "scan_rate": "5 mV s^-1", "substrate": null, "ir_compensation": null}, "electrolyte": {"source": [38], "ph_value": "13.7", "concentration_molar": "1.0 M", "electrolyte_composition": "KOH"}, "synthesis_method": {"method": "Arc melting", "source": [32, 34], "key_parameters": "Argon atmosphere, repeated melting 4 times, each session 3-5 min, magnetic stirring 30 s"}, "other_environmental_params": [{"key": "Electrolyte for seawater test", "value": "1.0 M KOH + seawater", "source": [38, 169]}, {"key": "pH for seawater test", "value": "13.51", "source": [38]}, {"key": "Reference electrode", "value": "Hg/HgO", "source": [40]}, {"key": "Counter electrode", "value": "Pt foil/carbon rod", "source": [40]}, {"key": "Working electrode dimensions", "value": "5 mm x 5 mm x 1 mm (thickness)", "source": [39, 40]}, {"key": "Electrochemical workstation", "value": "CHI660E", "source": [39]}]}}, {"alloy_id": "Ni80", "performance": {"stability": {"source": [], "cycle_count": null, "test_method": "Unknown", "duration_hours": null, "degradation_details": null, "performance_retention": null}, "tafel_slope": {"unit": "mV dec^-1", "value": "162.42", "source": [113]}, "overpotential": [{"unit": "mV", "value": "191.7", "source": [110], "current_density": "-10 mA cm^-2"}], "supplementary_performance": [{"key": "Double-layer capacitance (Cdl) for HER", "value": "0.00413 mF cm^-2", "source": [117]}, {"key": "Double-layer capacitance (Cdl) for OER", "value": "0.05444 mF cm^-2", "source": [140]}]}, "experimental_conditions": {"test_setup": {"source": [134, 43], "scan_rate": "5 mV s^-1", "substrate": null, "ir_compensation": null}, "electrolyte": {"source": [38], "ph_value": "13.7", "concentration_molar": "1.0 M", "electrolyte_composition": "KOH"}, "synthesis_method": {"method": "Arc melting", "source": [32, 34], "key_parameters": "Argon atmosphere, repeated melting 4 times, each session 3-5 min, magnetic stirring 30 s"}, "other_environmental_params": [{"key": "Electrolyte for seawater test", "value": "1.0 M KOH + seawater", "source": [38, 169]}, {"key": "pH for seawater test", "value": "13.51", "source": [38]}, {"key": "Reference electrode", "value": "Hg/HgO", "source": [40]}, {"key": "Counter electrode", "value": "Pt foil/carbon rod", "source": [40]}, {"key": "Working electrode dimensions", "value": "5 mm x 5 mm x 1 mm (thickness)", "source": [39, 40]}, {"key": "Electrochemical workstation", "value": "CHI660E", "source": [39]}]}}, {"alloy_id": "Nix(FeCoCrCu)100-x", "performance": {"stability": {"source": [], "cycle_count": null, "test_method": "Unknown", "duration_hours": null, "degradation_details": null, "performance_retention": null}, "tafel_slope": {"unit": null, "value": null, "source": []}, "overpotential": [], "supplementary_performance": []}, "experimental_conditions": {"test_setup": {"source": [43, 134], "scan_rate": "5 mV s^-1", "substrate": null, "ir_compensation": null}, "electrolyte": {"source": [38], "ph_value": "13.7", "concentration_molar": "1.0 M", "electrolyte_composition": "KOH"}, "synthesis_method": {"method": "Non-consumable tungsten inert gas arc furnace melting", "source": [32, 34], "key_parameters": "Argon atmosphere, repeated melting 4 times, each session 3-5 min, magnetic stirring 30 s"}, "other_environmental_params": [{"key": "Electrochemical workstation", "value": "CHI660E", "source": [39]}, {"key": "Reference electrode", "value": "Hg/HgO", "source": [40]}, {"key": "Counter electrode", "value": "Pt foil/carbon rod", "source": [40]}, {"key": "Working electrode dimensions", "value": "5 mm x 5 mm x 2 mm (thickness)", "source": [39]}]}}, {"alloy_id": "Ni30", "performance": {"stability": {"source": [], "cycle_count": null, "test_method": "Unknown", "duration_hours": null, "degradation_details": null, "performance_retention": null}, "tafel_slope": {"unit": "mV dec^-1", "value": "148.07", "source": [113]}, "overpotential": [{"unit": "mV", "value": "180.7", "source": [110], "current_density": "-10 mA cm^-2"}], "supplementary_performance": [{"key": "Electrical double-layer capacitance (Cdl)", "value": "0.00704 mF cm^-2", "source": [117]}]}, "experimental_conditions": {"test_setup": {"source": [43, 134], "scan_rate": "5 mV s^-1", "substrate": null, "ir_compensation": null}, "electrolyte": {"source": [38], "ph_value": "13.7", "concentration_molar": "1.0 M", "electrolyte_composition": "KOH"}, "synthesis_method": {"method": "Non-consumable tungsten inert gas arc furnace melting", "source": [32, 34], "key_parameters": "Argon atmosphere, repeated melting 4 times, each session 3-5 min, magnetic stirring 30 s"}, "other_environmental_params": [{"key": "Electrochemical workstation", "value": "CHI660E", "source": [39]}, {"key": "Reference electrode", "value": "Hg/HgO", "source": [40]}, {"key": "Counter electrode", "value": "Pt foil/carbon rod", "source": [40]}, {"key": "Working electrode dimensions", "value": "5 mm x 5 mm x 2 mm (thickness)", "source": [39]}]}}, {"alloy_id": "Ni40", "performance": {"stability": {"source": [], "cycle_count": null, "test_method": "Unknown", "duration_hours": null, "degradation_details": null, "performance_retention": null}, "tafel_slope": {"unit": "mV dec^-1", "value": "144.33", "source": [113]}, "overpotential": [{"unit": "mV", "value": "183.7", "source": [110], "current_density": "-10 mA cm^-2"}], "supplementary_performance": [{"key": "Electrical double-layer capacitance (Cdl)", "value": "0.00606 mF cm^-2", "source": [117]}]}, "experimental_conditions": {"test_setup": {"source": [43, 134], "scan_rate": "5 mV s^-1", "substrate": null, "ir_compensation": null}, "electrolyte": {"source": [38], "ph_value": "13.7", "concentration_molar": "1.0 M", "electrolyte_composition": "KOH"}, "synthesis_method": {"method": "Non-consumable tungsten inert gas arc furnace melting", "source": [32, 34], "key_parameters": "Argon atmosphere, repeated melting 4 times, each session 3-5 min, magnetic stirring 30 s"}, "other_environmental_params": [{"key": "Electrochemical workstation", "value": "CHI660E", "source": [39]}, {"key": "Reference electrode", "value": "Hg/HgO", "source": [40]}, {"key": "Counter electrode", "value": "Pt foil/carbon rod", "source": [40]}, {"key": "Working electrode dimensions", "value": "5 mm x 5 mm x 2 mm (thickness)", "source": [39]}]}}, {"alloy_id": "Ni50", "performance": {"stability": {"source": [4, 122], "cycle_count": null, "test_method": "Chronopotentiometry", "duration_hours": "100", "degradation_details": null, "performance_retention": null}, "tafel_slope": {"unit": "mV dec^-1", "value": "141.81", "source": [3, 17, 113, 232]}, "overpotential": [{"unit": "mV", "value": "189.7", "source": [2, 17, 110, 232], "current_density": "-10 mA cm^-2"}, {"unit": "mV", "value": "207.5", "source": [3, 22, 172, 235], "current_density": "-10 mA cm^-2"}], "supplementary_performance": [{"key": "Electrical double-layer capacitance (Cdl)", "value": "0.00554 mF cm^-2", "source": [117]}, {"key": "Stability in alkaline seawater", "value": "50 h", "source": [4, 179, 188]}]}, "experimental_conditions": {"test_setup": {"source": [43, 134], "scan_rate": "5 mV s^-1", "substrate": null, "ir_compensation": null}, "electrolyte": {"source": [38], "ph_value": "13.7", "concentration_molar": "1.0 M", "electrolyte_composition": "KOH"}, "synthesis_method": {"method": "Non-consumable tungsten inert gas arc furnace melting", "source": [32, 34], "key_parameters": "Argon atmosphere, repeated melting 4 times, each session 3-5 min, magnetic stirring 30 s"}, "other_environmental_params": [{"key": "Electrochemical workstation", "value": "CHI660E", "source": [39]}, {"key": "Reference electrode", "value": "Hg/HgO", "source": [40]}, {"key": "Counter electrode", "value": "Pt foil/carbon rod", "source": [40]}, {"key": "Working electrode dimensions", "value": "5 mm x 5 mm x 2 mm (thickness)", "source": [39]}]}}]} | {"extraction_results": [{"alloy_id": "Ni50", "performance": {"stability": {"source": ["5ad4a1db61c2df902ba2aa862099d1d9_1"], "cycle_count": null, "test_method": "Unknown", "duration_hours": null, "degradation_details": null, "performance_retention": null}, "tafel_slope": {"unit": "mV dec^-1", "value": "141.81", "source": ["5ad4a1db61c2df902ba2aa862099d1d9_1"]}, "overpotential": [{"unit": "mV", "value": "189.7", "source": ["5ad4a1db61c2df902ba2aa862099d1d9_1"], "current_density": "-10 mA cm^-2"}], "supplementary_performance": []}, "experimental_conditions": {"test_setup": {"source": ["5ad4a1db61c2df902ba2aa862099d1d9_1"], "scan_rate": null, "substrate": null, "ir_compensation": null}, "electrolyte": {"source": ["5ad4a1db61c2df902ba2aa862099d1d9_1"], "ph_value": null, "concentration_molar": "1 M", "electrolyte_composition": "KOH"}, "synthesis_method": {"method": null, "source": ["5ad4a1db61c2df902ba2aa862099d1d9_1"], "key_parameters": null}, "other_environmental_params": [{"key": "temperature", "value": "25°C", "source": ["5ad4a1db61c2df902ba2aa862099d1d9_1"]}]}}]} | 8
50 | 5dc41e9bafd83655208bda952d5411ff | {"extraction_results": [{"alloy_id": "Co0.2Ru0.7Pt0.1/PNC NSs", "performance": {"stability": {"source": [46], "cycle_count": "20000", "test_method": "CV Cycling", "duration_hours": null, "degradation_details": "slight attenuation", "performance_retention": null}, "tafel_slope": {"unit": "mV dec^-1", "value": "32.6", "source": [49]}, "overpotential": [{"unit": "mV", "value": "23", "source": [7, 48], "current_density": "10 mA cm^-2"}], "supplementary_performance": [{"key": "HOR mass activity", "value": "1.84 A mg^-1 at 50 mV overpotential", "source": [2, 43]}, {"key": "HOR exchange current density", "value": "4.28 mA cm^-2", "source": [41]}, {"key": "CO tolerance", "value": "good tolerance in 1000 ppm CO/H2", "source": [46]}]}, "experimental_conditions": {"test_setup": {"source": [35], "scan_rate": null, "substrate": "rotating disk electrode (RDE)", "ir_compensation": null}, "electrolyte": {"source": [6, 35], "ph_value": null, "concentration_molar": "0.1 M", "electrolyte_composition": "KOH"}, "synthesis_method": {"method": "2D MOF-assisted pyrolysis-displacement alloying (PDA) route", "source": [1, 4, 8, 11], "key_parameters": "pyrolysis under nitrogen atmosphere, heat treatment under nitrogen atmosphere"}, "other_environmental_params": [{"key": "Gas saturation", "value": "H2-saturated", "source": [35]}, {"key": "Electrode rotation speed", "value": "1600 rpm", "source": [36]}]}}, {"alloy_id": "Co0.2Ru0.8/PNC NSs", "performance": {"stability": {"source": [], "cycle_count": null, "test_method": "Unknown", "duration_hours": null, "degradation_details": null, "performance_retention": null}, "tafel_slope": {"unit": "mV dec^-1", "value": null, "source": []}, "overpotential": [], "supplementary_performance": []}, "experimental_conditions": {"test_setup": {"source": [35], "scan_rate": null, "substrate": "rotating disk electrode (RDE)", "ir_compensation": null}, "electrolyte": {"source": [6, 35], "ph_value": null, "concentration_molar": "0.1 M", "electrolyte_composition": "KOH"}, "synthesis_method": {"method": "2D MOF-assisted pyrolysis-displacement alloying (PDA) route", "source": [1, 4, 8, 11], "key_parameters": "pyrolysis under nitrogen atmosphere, heat treatment under nitrogen atmosphere"}, "other_environmental_params": [{"key": "Gas saturation", "value": "H2-saturated", "source": [35]}, {"key": "Electrode rotation speed", "value": "1600 rpm", "source": [36]}]}}, {"alloy_id": "CoRuPtIrRhPd/PNC NSs", "performance": {"stability": {"source": [], "cycle_count": null, "test_method": "Unknown", "duration_hours": null, "degradation_details": null, "performance_retention": null}, "tafel_slope": {"unit": "mV dec^-1", "value": null, "source": []}, "overpotential": [], "supplementary_performance": []}, "experimental_conditions": {"test_setup": {"source": [], "scan_rate": null, "substrate": null, "ir_compensation": null}, "electrolyte": {"source": [], "ph_value": null, "concentration_molar": null, "electrolyte_composition": null}, "synthesis_method": {"method": "2D MOF-assisted pyrolysis-displacement alloying (PDA) route", "source": [14], "key_parameters": null}, "other_environmental_params": []}}, {"alloy_id": "Co0.2Ru0.7Pt0.1/PNC NSs-O", "performance": {"stability": {"source": [], "cycle_count": null, "test_method": "Unknown", "duration_hours": null, "degradation_details": null, "performance_retention": null}, "tafel_slope": {"unit": "mV dec^-1", "value": null, "source": []}, "overpotential": [{"unit": "mV", "value": "234", "source": [53], "current_density": "10 mA cm^-2"}], "supplementary_performance": []}, "experimental_conditions": {"test_setup": {"source": [], "scan_rate": null, "substrate": null, "ir_compensation": null}, "electrolyte": {"source": [], "ph_value": null, "concentration_molar": null, "electrolyte_composition": null}, "synthesis_method": {"method": "calcined in air atmosphere", "source": [52], "key_parameters": null}, "other_environmental_params": []}}]} |  | 4
51 | 5f1847c0f892988295f292c488dda179 | {"extraction_results": [{"alloy_id": "PtFeCoNiCu HEA", "performance": {"stability": {"source": [], "cycle_count": null, "test_method": "Unknown", "duration_hours": null, "degradation_details": null, "performance_retention": null}, "tafel_slope": {"unit": null, "value": null, "source": []}, "overpotential": [], "supplementary_performance": []}, "experimental_conditions": {"test_setup": {"source": [112, 113], "scan_rate": "5 mV s^-1", "substrate": "TiO2 nanofilms (TiO2-NF)", "ir_compensation": null}, "electrolyte": {"source": [112], "ph_value": "14", "concentration_molar": "1 M", "electrolyte_composition": "KOH"}, "synthesis_method": {"method": "Electrodeposition", "source": [12, 110], "key_parameters": "1 V, 40-120 min"}, "other_environmental_params": [{"key": "Illumination", "value": "ON/OFF", "source": [21, 113]}, {"key": "Reaction Temperature", "value": "Room temperature to 80 °C", "source": [65]}]}}, {"alloy_id": "HEA/TiO2-NF", "performance": {"stability": {"source": [71], "cycle_count": "10000", "test_method": "CV Cycling", "duration_hours": null, "degradation_details": "Slight attenuation of overpotential", "performance_retention": null}, "tafel_slope": {"unit": null, "value": null, "source": []}, "overpotential": [{"unit": "mV", "value": "-89", "source": [18], "current_density": "10 mA cm^-2"}, {"unit": "mV", "value": "-81", "source": [21], "current_density": "10 mA cm^-2"}, {"unit": "mV", "value": "-28", "source": [21], "current_density": "100 mA cm^-2"}, {"unit": "mV", "value": "-37", "source": [49], "current_density": "10 mA cm^-2"}, {"unit": "mV", "value": "-14", "source": [50], "current_density": "100 mA cm^-2"}, {"unit": "mV", "value": "-11", "source": [67, 125], "current_density": "10 mA cm^-2"}, {"unit": "mV", "value": "-96", "source": [68], "current_density": "100 mA cm^-2"}], "supplementary_performance": [{"key": "Photocurrent difference (ΔJ)", "value": "0.60 ± 0.06 mA cm^-2", "source": [24]}, {"key": "Electrochemical surface area (ECSA)", "value": "2779.07 cm^2 cm^-2 (for 120 min deposition)", "source": [58]}]}, "experimental_conditions": {"test_setup": {"source": [112, 113], "scan_rate": "5 mV s^-1", "substrate": "TiO2 nanofilms (TiO2-NF)", "ir_compensation": null}, "electrolyte": {"source": [112], "ph_value": "14", "concentration_molar": "1 M", "electrolyte_composition": "KOH"}, "synthesis_method": {"method": "Sequential anodization and electrodeposition", "source": [3, 12, 109, 110], "key_parameters": "Anodization: 120 V, 0.5 M H2SO4, 3 min; Electrodeposition: 1 V, 40-120 min"}, "other_environmental_params": [{"key": "Illumination", "value": "ON/OFF", "source": [21, 113]}, {"key": "Reaction Temperature", "value": "Room temperature to 80 °C", "source": [65]}]}}, {"alloy_id": "HEA/Ti film", "performance": {"stability": {"source": [], "cycle_count": null, "test_method": "Unknown", "duration_hours": null, "degradation_details": null, "performance_retention": null}, "tafel_slope": {"unit": null, "value": null, "source": []}, "overpotential": [{"unit": "mV", "value": "-260", "source": [18], "current_density": "10 mA cm^-2"}, {"unit": "mV", "value": "-76", "source": [52], "current_density": "10 mA cm^-2"}, {"unit": "mV", "value": "-190", "source": [52], "current_density": "100 mA cm^-2"}], "supplementary_performance": []}, "experimental_conditions": {"test_setup": {"source": [112, 113], "scan_rate": "5 mV s^-1", "substrate": "Titanium film", "ir_compensation": null}, "electrolyte": {"source": [112], "ph_value": "14", "concentration_molar": "1 M", "electrolyte_composition": "KOH"}, "synthesis_method": {"method": "Electrodeposition", "source": [52, 110], "key_parameters": "1 V, 120 min"}, "other_environmental_params": []}}]} |  | 3
52 | 6235079234af491b6a08ed17ea154835 | {"extraction_results": [{"alloy_id": "FeCoNiCu", "performance": {"stability": {"source": [], "cycle_count": null, "test_method": "Unknown", "duration_hours": null, "degradation_details": null, "performance_retention": null}, "tafel_slope": {"unit": "mV dec^-1", "value": null, "source": []}, "overpotential": [{"unit": "mV", "value": "271", "source": [47], "current_density": "10 mA cm^-2"}], "supplementary_performance": []}, "experimental_conditions": {"test_setup": {"source": [6, 13, 14], "scan_rate": "5 mV/s", "substrate": "carbon fibre cloth (CFC)", "ir_compensation": "85%"}, "electrolyte": {"source": [13, 14, 29], "ph_value": null, "concentration_molar": "1 M", "electrolyte_composition": "KOH"}, "synthesis_method": {"method": "magnetron sputtering", "source": [6], "key_parameters": null}, "other_environmental_params": [{"key": "Temperature", "value": "room temperature", "source": [13]}]}}, {"alloy_id": "FeCoNiPd", "performance": {"stability": {"source": [], "cycle_count": null, "test_method": "Unknown", "duration_hours": null, "degradation_details": null, "performance_retention": null}, "tafel_slope": {"unit": "mV dec^-1", "value": null, "source": []}, "overpotential": [{"unit": "mV", "value": "227", "source": [48], "current_density": "10 mA cm^-2"}], "supplementary_performance": []}, "experimental_conditions": {"test_setup": {"source": [6, 13, 14], "scan_rate": "5 mV/s", "substrate": "carbon fibre cloth (CFC)", "ir_compensation": "85%"}, "electrolyte": {"source": [13, 14, 29], "ph_value": null, "concentration_molar": "1 M", "electrolyte_composition": "KOH"}, "synthesis_method": {"method": "magnetron sputtering", "source": [6], "key_parameters": null}, "other_environmental_params": [{"key": "Temperature", "value": "room temperature", "source": [13]}]}}, {"alloy_id": "FeCoCuPd", "performance": {"stability": {"source": [], "cycle_count": null, "test_method": "Unknown", "duration_hours": null, "degradation_details": null, "performance_retention": null}, "tafel_slope": {"unit": "mV dec^-1", "value": null, "source": []}, "overpotential": [{"unit": "mV", "value": "247", "source": [47], "current_density": "10 mA cm^-2"}], "supplementary_performance": []}, "experimental_conditions": {"test_setup": {"source": [6, 13, 14], "scan_rate": "5 mV/s", "substrate": "carbon fibre cloth (CFC)", "ir_compensation": "85%"}, "electrolyte": {"source": [13, 14, 29], "ph_value": null, "concentration_molar": "1 M", "electrolyte_composition": "KOH"}, "synthesis_method": {"method": "magnetron sputtering", "source": [6], "key_parameters": null}, "other_environmental_params": [{"key": "Temperature", "value": "room temperature", "source": [13]}]}}, {"alloy_id": "FeCoNiCuPd", "performance": {"stability": {"source": [16, 43], "cycle_count": null, "test_method": "Chronopotentiometry", "duration_hours": "36", "degradation_details": "overpotential remained stable", "performance_retention": null}, "tafel_slope": {"unit": "mV dec^-1", "value": "47.2", "source": [34]}, "overpotential": [{"unit": "mV", "value": "29.7", "source": [30, 130], "current_density": "10 mA cm^-2"}, {"unit": "mV", "value": "2.9", "source": [2], "current_density": "10 mA cm^-2"}, {"unit": "mV", "value": "29", "source": [130], "current_density": "10 mA cm^-2"}], "supplementary_performance": [{"key": "mass_current_density", "value": "298.53 A g^-1 at overpotential of 100 mV", "source": [30]}]}, "experimental_conditions": {"test_setup": {"source": [6, 13, 14], "scan_rate": "5 mV s^-1", "substrate": "carbon fibre cloth (CFC)", "ir_compensation": "85%"}, "electrolyte": {"source": [13, 14, 29, 130], "ph_value": null, "concentration_molar": "1 M", "electrolyte_composition": "KOH"}, "synthesis_method": {"method": "magnetron sputtering", "source": [6, 130], "key_parameters": null}, "other_environmental_params": [{"key": "test_configuration", "value": "three-electrode configuration, reference electrode Hg/HgO (+0.098 V vs NHE), counter electrode carbon rod", "source": [13]}, {"key": "ECS A_ECSA_determination", "value": "CV measurements within a non-Faradaic region at a scan rate of 20-100 mV s^-1", "source": [14]}]}}, {"alloy_id": "CoNiCuPd", "performance": {"stability": {"source": null, "cycle_count": null, "test_method": "Unknown", "duration_hours": null, "degradation_details": null, "performance_retention": null}, "tafel_slope": {"unit": null, "value": null, "source": null}, "overpotential": [{"unit": "mV", "value": "238", "source": [48], "current_density": "10 mA cm^-2"}], "supplementary_performance": []}, "experimental_conditions": {"test_setup": {"source": [6, 13, 14], "scan_rate": "5 mV s^-1", "substrate": "carbon fibre cloth (CFC)", "ir_compensation": "85%"}, "electrolyte": {"source": [13, 14, 29], "ph_value": null, "concentration_molar": "1 M", "electrolyte_composition": "KOH"}, "synthesis_method": {"method": "magnetron sputtering", "source": [6], "key_parameters": null}, "other_environmental_params": []}}, {"alloy_id": "FeNiCuPd", "performance": {"stability": {"source": null, "cycle_count": null, "test_method": "Unknown", "duration_hours": null, "degradation_details": null, "performance_retention": null}, "tafel_slope": {"unit": null, "value": null, "source": null}, "overpotential": [{"unit": "mV", "value": "233", "source": [48], "current_density": "10 mA cm^-2"}], "supplementary_performance": []}, "experimental_conditions": {"test_setup": {"source": [6, 13, 14], "scan_rate": "5 mV s^-1", "substrate": "carbon fibre cloth (CFC)", "ir_compensation": "85%"}, "electrolyte": {"source": [13, 14, 29], "ph_value": null, "concentration_molar": "1 M", "electrolyte_composition": "KOH"}, "synthesis_method": {"method": "magnetron sputtering", "source": [6], "key_parameters": null}, "other_environmental_params": []}}]} |  | 6
53 | 65143d5dc47fd01dc2fe4acdebdc80ac | {"extraction_results": [{"alloy_id": "PtRuMoFeCoNi HEA-QDs", "performance": {"stability": {"source": [52], "cycle_count": "10000", "test_method": "CV Cycling", "duration_hours": null, "degradation_details": "negligible degradation", "performance_retention": null}, "tafel_slope": {"unit": "mV dec^-1", "value": "28.7", "source": [45]}, "overpotential": [{"unit": "mV", "value": "11", "source": [4, 15, 44, 121], "current_density": "10 mA cm^-2"}, {"unit": "mV", "value": "102", "source": [44], "current_density": "100 mA cm^-2"}], "supplementary_performance": [{"key": "exchange current density", "value": "3.899 mA cm^-2", "source": [45]}, {"key": "activation energy", "value": "5.44 kJ mol^-1", "source": [66]}, {"key": "Gibbs activation free energy", "value": "2.83 kJ mol^-1", "source": [66]}, {"key": "PEMWE cell voltage", "value": "1.65 V @ 1.0 A cm^-2", "source": [6, 16, 99, 122]}, {"key": "PEMWE stability decay rate", "value": "-12.2 μV h^-1 over 1000 h", "source": [6, 16, 111, 122]}, {"key": "PEMWE energy consumption", "value": "3.98 kWh N m^-3 H2", "source": [114]}]}, "experimental_conditions": {"test_setup": {"source": [43], "scan_rate": null, "substrate": "Vulcan XC-72R carbon support", "ir_compensation": null}, "electrolyte": {"source": [42], "ph_value": null, "concentration_molar": "0.5 M", "electrolyte_composition": "H2SO4"}, "synthesis_method": {"method": "microwave-polyol method / rapid microwave radiation", "source": [2, 19], "key_parameters": "230 °C for 80 s"}, "other_environmental_params": [{"key": "Atmosphere", "value": "N2-saturated", "source": [42]}]}}, {"alloy_id": "Pt-HEA", "performance": {"stability": {"source": [], "cycle_count": null, "test_method": "Unknown", "duration_hours": null, "degradation_details": null, "performance_retention": null}, "tafel_slope": {"unit": "mV dec^-1", "value": null, "source": []}, "overpotential": [], "supplementary_performance": []}, "experimental_conditions": {"test_setup": {"source": [], "scan_rate": null, "substrate": null, "ir_compensation": null}, "electrolyte": {"source": [42], "ph_value": null, "concentration_molar": "0.5 M", "electrolyte_composition": "H2SO4"}, "synthesis_method": {"method": null, "source": [], "key_parameters": null}, "other_environmental_params": []}}, {"alloy_id": "Ru-HEA", "performance": {"stability": {"source": [], "cycle_count": null, "test_method": "Unknown", "duration_hours": null, "degradation_details": null, "performance_retention": null}, "tafel_slope": {"unit": "mV dec^-1", "value": null, "source": []}, "overpotential": [], "supplementary_performance": []}, "experimental_conditions": {"test_setup": {"source": [], "scan_rate": null, "substrate": null, "ir_compensation": null}, "electrolyte": {"source": [42], "ph_value": null, "concentration_molar": "0.5 M", "electrolyte_composition": "H2SO4"}, "synthesis_method": {"method": null, "source": [], "key_parameters": null}, "other_environmental_params": []}}]} |  | 3
54 | 670e28ecf8007e882275eb9814042137 | {"extraction_results": [{"alloy_id": "FeCoNiMnRu", "performance": {"stability": {"source": [110, 111], "cycle_count": null, "test_method": "Chronopotentiometry", "duration_hours": "36", "degradation_details": "negligible potential decay", "performance_retention": null}, "tafel_slope": {"unit": "mV dec^-1", "value": "44", "source": [92]}, "overpotential": [{"unit": "mV", "value": "37", "source": [4, 9, 160], "current_density": "10 mA cm^-2"}, {"unit": "mV", "value": "35", "source": [4, 9, 160], "current_density": "10 mA cm^-2"}, {"unit": "mV", "value": "32", "source": [91], "current_density": "10 mA cm^-2"}, {"unit": "mV", "value": "122", "source": [91], "current_density": "50 mA cm^-2"}, {"unit": "mV", "value": "170", "source": [91], "current_density": "100 mA cm^-2"}, {"unit": "mV", "value": "36", "source": [104], "current_density": "10 mA cm^-2"}, {"unit": "mV", "value": "104", "source": [104], "current_density": "50 mA cm^-2"}, {"unit": "mV", "value": "148", "source": [104], "current_density": "100 mA cm^-2"}], "supplementary_performance": [{"key": "Cdl", "value": "54.17 mF cm^-2", "source": [97, 98]}, {"key": "Tafel slope seawater", "value": "41 mV dec^-1", "source": [104]}]}, "experimental_conditions": {"test_setup": {"source": [27, 30, 33], "scan_rate": "5 mV s^-1", "substrate": "Carbon Nanofiber", "ir_compensation": "All potentials were iR-corrected"}, "electrolyte": {"source": [32], "ph_value": null, "concentration_molar": "1.0 M", "electrolyte_composition": "KOH"}, "synthesis_method": {"method": "Rapid Joule-heating", "source": [1, 2, 3, 6, 60], "key_parameters": "~1000 °C, 0.5 s"}, "other_environmental_params": [{"key": "precursor_solution_concentration", "value": "0.065 mol L^-1", "source": [89, 90]}]}}, {"alloy_id": "FeCoNi", "performance": {"stability": {"source": [], "cycle_count": null, "test_method": "Unknown", "duration_hours": null, "degradation_details": null, "performance_retention": null}, "tafel_slope": {"unit": "mV dec^-1", "value": "198", "source": [92]}, "overpotential": [{"unit": "mV", "value": "184", "source": [91], "current_density": "10 mA cm^-2"}, {"unit": "mV", "value": "276", "source": [91], "current_density": "50 mA cm^-2"}, {"unit": "mV", "value": "313", "source": [91], "current_density": "100 mA cm^-2"}, {"unit": "mV", "value": "154", "source": [104], "current_density": "10 mA cm^-2"}, {"unit": "mV", "value": "263", "source": [104], "current_density": "50 mA cm^-2"}, {"unit": "mV", "value": "294", "source": [104], "current_density": "100 mA cm^-2"}], "supplementary_performance": [{"key": "Cdl", "value": "40.21 mF cm^-2", "source": [98]}]}, "experimental_conditions": {"test_setup": {"source": [27, 30, 33], "scan_rate": "5 mV s^-1", "substrate": "Carbon Nanofiber", "ir_compensation": "All potentials were iR-corrected"}, "electrolyte": {"source": [32], "ph_value": null, "concentration_molar": "1.0 M", "electrolyte_composition": "KOH"}, "synthesis_method": {"method": "Rapid Joule-heating", "source": [19, 60], "key_parameters": "~1000 °C, 0.5 s"}, "other_environmental_params": [{"key": "precursor_solution_concentration", "value": "0.065 mol L^-1", "source": [89, 90]}]}}, {"alloy_id": "FeCoNiMn", "performance": {"stability": {"source": [], "cycle_count": null, "test_method": "Unknown", "duration_hours": null, "degradation_details": null, "performance_retention": null}, "tafel_slope": {"unit": "mV dec^-1", "value": "207", "source": [92]}, "overpotential": [{"unit": "mV", "value": "185", "source": [91], "current_density": "10 mA cm^-2"}, {"unit": "mV", "value": "325", "source": [91], "current_density": "50 mA cm^-2"}, {"unit": "mV", "value": "374", "source": [91], "current_density": "100 mA cm^-2"}, {"unit": "mV", "value": "208", "source": [104], "current_density": "10 mA cm^-2"}, {"unit": "mV", "value": "322", "source": [104], "current_density": "50 mA cm^-2"}, {"unit": "mV", "value": "366", "source": [104], "current_density": "100 mA cm^-2"}], "supplementary_performance": [{"key": "Cdl", "value": "44.71 mF cm^-2", "source": [98]}]}, "experimental_conditions": {"test_setup": {"source": [33], "scan_rate": "5 mV s^-1", "substrate": "Carbon Nanofiber", "ir_compensation": "All potentials were iR-corrected"}, "electrolyte": {"source": [32], "ph_value": null, "concentration_molar": "1.0 M", "electrolyte_composition": "KOH"}, "synthesis_method": {"method": "Rapid Joule-heating", "source": [19, 60], "key_parameters": "~1000 °C, 0.5 s"}, "other_environmental_params": [{"key": "precursor_solution_concentration", "value": "0.065 mol L^-1", "source": [89, 90]}]}}, {"alloy_id": "FeCoNiRu", "performance": {"stability": {"source": [], "cycle_count": null, "test_method": "Unknown", "duration_hours": null, "degradation_details": null, "performance_retention": null}, "tafel_slope": {"unit": "mV dec^-1", "value": "72", "source": [92]}, "overpotential": [{"unit": "mV", "value": "52", "source": [91], "current_density": "10 mA cm^-2"}, {"unit": "mV", "value": "165", "source": [91], "current_density": "50 mA cm^-2"}, {"unit": "mV", "value": "217", "source": [91], "current_density": "100 mA cm^-2"}, {"unit": "mV", "value": "71", "source": [104], "current_density": "10 mA cm^-2"}, {"unit": "mV", "value": "174", "source": [104], "current_density": "50 mA cm^-2"}, {"unit": "mV", "value": "223", "source": [104], "current_density": "100 mA cm^-2"}], "supplementary_performance": [{"key": "Cdl", "value": "32.76 mF cm^-2", "source": [98]}]}, "experimental_conditions": {"test_setup": {"source": [33], "scan_rate": "5 mV s^-1", "substrate": "Carbon Nanofiber", "ir_compensation": "All potentials were iR-corrected"}, "electrolyte": {"source": [32], "ph_value": null, "concentration_molar": "1.0 M", "electrolyte_composition": "KOH"}, "synthesis_method": {"method": "Rapid Joule-heating", "source": [19, 60], "key_parameters": "~1000 °C, 0.5 s"}, "other_environmental_params": [{"key": "precursor_solution_concentration", "value": "0.065 mol L^-1", "source": [90]}]}}]} |  | 4
55 | 6ae906a19d93aead468443bcfff4937e | {"extraction_results": [{"alloy_id": "PtMoPdRh", "performance": {"stability": {"source": [], "cycle_count": null, "test_method": "Unknown", "duration_hours": null, "degradation_details": null, "performance_retention": null}, "tafel_slope": {"unit": "mV dec^-1", "value": null, "source": []}, "overpotential": [], "supplementary_performance": [{"key": "atomic_ratio", "value": "Pt/Mo/Pd/Rh = 19.2/7.0/68.1/5.7", "source": [17]}]}, "experimental_conditions": {"test_setup": {"source": [], "scan_rate": null, "substrate": null, "ir_compensation": null}, "electrolyte": {"source": [44], "ph_value": null, "concentration_molar": "1.0 M", "electrolyte_composition": "KOH"}, "synthesis_method": {"method": "one-step wet chemical strategy", "source": [9], "key_parameters": "acetylacetonate metal salts, triethyleneglycol (TEG), surfactant triethyl benzyl ammonium chloride (TEBA), D-(+)-Glucose-TEG solution, molybdenum hexacarbonyl (Mo(CO)6)"}, "other_environmental_params": []}}, {"alloy_id": "CoMoPdRh", "performance": {"stability": {"source": [], "cycle_count": null, "test_method": "Unknown", "duration_hours": null, "degradation_details": null, "performance_retention": null}, "tafel_slope": {"unit": "mV dec^-1", "value": null, "source": []}, "overpotential": [], "supplementary_performance": [{"key": "atomic_ratio", "value": "Co/Mo/Pd/Rh = 7.1/5.3/79.2/8.4", "source": [17]}]}, "experimental_conditions": {"test_setup": {"source": [], "scan_rate": null, "substrate": null, "ir_compensation": null}, "electrolyte": {"source": [44], "ph_value": null, "concentration_molar": "1.0 M", "electrolyte_composition": "KOH"}, "synthesis_method": {"method": "one-step wet chemical strategy", "source": [9], "key_parameters": "acetylacetonate metal salts, triethyleneglycol (TEG), surfactant triethyl benzyl ammonium chloride (TEBA), D-(+)-Glucose-TEG solution, molybdenum hexacarbonyl (Mo(CO)6)"}, "other_environmental_params": []}}, {"alloy_id": "Pt35Co5Mo10Pd25Rh25", "performance": {"stability": {"source": [], "cycle_count": null, "test_method": "Unknown", "duration_hours": null, "degradation_details": null, "performance_retention": null}, "tafel_slope": {"unit": "mV dec^-1", "value": null, "source": []}, "overpotential": [], "supplementary_performance": [{"key": "water_dissociation_activation_energy", "value": "0.16 eV", "source": [54]}, {"key": "hydrogen_adsorption_free_energy", "value": "close to zero", "source": [58]}]}, "experimental_conditions": {"test_setup": {"source": [], "scan_rate": null, "substrate": null, "ir_compensation": null}, "electrolyte": {"source": [], "ph_value": null, "concentration_molar": null, "electrolyte_composition": null}, "synthesis_method": {"method": null, "source": [], "key_parameters": null}, "other_environmental_params": []}}, {"alloy_id": "PtCoMoPdRh", "performance": {"stability": {"source": [50, 51], "cycle_count": "5000", "test_method": "CV Cycling", "duration_hours": "8", "degradation_details": "5.1 mV shift", "performance_retention": null}, "tafel_slope": {"unit": "mV dec^-1", "value": "26.8", "source": [48]}, "overpotential": [{"unit": "mV", "value": "-16.5", "source": [46], "current_density": "-10 mA cm^-2"}, {"unit": "mV", "value": "-62.4", "source": [46], "current_density": "-10 mA cm^-2"}], "supplementary_performance": [{"key": "mass_activity", "value": "16.64 A mg_HEA^{-1}", "source": [6, 59]}, {"key": "exchange_current_density", "value": "higher than PtCoMoPdRh NPs (no specific value)", "source": [49]}]}, "experimental_conditions": {"test_setup": {"source": [], "scan_rate": null, "substrate": null, "ir_compensation": null}, "electrolyte": {"source": [44], "ph_value": null, "concentration_molar": "1.0 M", "electrolyte_composition": "KOH"}, "synthesis_method": {"method": "one-step wet chemical strategy", "source": [2, 6, 9, 59], "key_parameters": null}, "other_environmental_params": []}}, {"alloy_id": "PtNiMoPdRh", "performance": {"stability": {"source": [], "cycle_count": null, "test_method": "Unknown", "duration_hours": null, "degradation_details": null, "performance_retention": null}, "tafel_slope": {"unit": "mV dec^-1", "value": null, "source": []}, "overpotential": [], "supplementary_performance": []}, "experimental_conditions": {"test_setup": {"source": [], "scan_rate": null, "substrate": null, "ir_compensation": null}, "electrolyte": {"source": [44], "ph_value": null, "concentration_molar": "1.0 M", "electrolyte_composition": "KOH"}, "synthesis_method": {"method": "one-step wet chemical strategy", "source": [2, 9, 14, 59], "key_parameters": null}, "other_environmental_params": []}}, {"alloy_id": "PtCoMoPd", "performance": {"stability": {"source": [], "cycle_count": null, "test_method": "Unknown", "duration_hours": null, "degradation_details": null, "performance_retention": null}, "tafel_slope": {"unit": "mV dec^-1", "value": null, "source": []}, "overpotential": [], "supplementary_performance": []}, "experimental_conditions": {"test_setup": {"source": [], "scan_rate": null, "substrate": null, "ir_compensation": null}, "electrolyte": {"source": [], "ph_value": null, "concentration_molar": null, "electrolyte_composition": null}, "synthesis_method": {"method": null, "source": [], "key_parameters": null}, "other_environmental_params": []}}, {"alloy_id": "PtCoPdRh", "performance": {"stability": {"source": [], "cycle_count": null, "test_method": "Unknown", "duration_hours": null, "degradation_details": null, "performance_retention": null}, "tafel_slope": {"unit": "mV dec^-1", "value": null, "source": []}, "overpotential": [], "supplementary_performance": []}, "experimental_conditions": {"test_setup": {"source": [], "scan_rate": null, "substrate": null, "ir_compensation": null}, "electrolyte": {"source": [], "ph_value": null, "concentration_molar": null, "electrolyte_composition": null}, "synthesis_method": {"method": null, "source": [], "key_parameters": null}, "other_environmental_params": []}}]} |  | 7
56 | 6b226102c9987987632363b16a602814 | {"extraction_results": [{"alloy_id": "HEA-400-5000", "performance": {"stability": {"source": [177], "cycle_count": null, "test_method": "Chronopotentiometry", "duration_hours": "80", "degradation_details": null, "performance_retention": null}, "tafel_slope": {"unit": "mV dec^-1", "value": "28.1", "source": [111]}, "overpotential": [{"unit": "mV", "value": "10.8", "source": [4, 110, 129, 144], "current_density": "10 mA cm^-2"}, {"unit": "mV", "value": "30.7", "source": [95], "current_density": "100 mA cm^-2"}], "supplementary_performance": [{"key": "exchange current density", "value": "8.99 mA cm^-2", "source": [111]}, {"key": "specific activity at 20 mV", "value": "-1.39 mA m_ECSA^-2", "source": [112]}, {"key": "turnover frequency at 20 mV", "value": "4.36 × 10^-2 s^-1", "source": [113]}, {"key": "overpotential (initial)", "value": "96.8 mV at 100 mA cm^-2", "source": [93]}]}, "experimental_conditions": {"test_setup": {"source": [174], "scan_rate": "5 mV s^-1", "substrate": "rotating disk electrode (RDE)", "ir_compensation": null}, "electrolyte": {"source": [91, 173], "ph_value": null, "concentration_molar": "0.5 M", "electrolyte_composition": "H2SO4"}, "synthesis_method": {"method": "solvothermal reaction + thermal annealing", "source": [62, 150], "key_parameters": "5% H2/Ar atmosphere, 2h at 500°C"}, "other_environmental_params": [{"key": "rotation_rate", "value": "2025 rpm", "source": [174]}, {"key": "temperature", "value": "room temperature", "source": [182]}]}}, {"alloy_id": "HEA-500-2000", "performance": {"stability": {"source": [], "cycle_count": null, "test_method": "Unknown", "duration_hours": null, "degradation_details": null, "performance_retention": null}, "tafel_slope": {"unit": "mV dec^-1", "value": null, "source": []}, "overpotential": [], "supplementary_performance": []}, "experimental_conditions": {"test_setup": {"source": [174], "scan_rate": "5 mV s^-1", "substrate": "rotating disk electrode (RDE)", "ir_compensation": null}, "electrolyte": {"source": [91, 173], "ph_value": null, "concentration_molar": "0.5 M", "electrolyte_composition": "H2SO4"}, "synthesis_method": {"method": "solvothermal reaction + thermal annealing", "source": [62, 150], "key_parameters": "5% H2/Ar atmosphere, 2h at 500°C"}, "other_environmental_params": [{"key": "rotation_rate", "value": "2025 rpm", "source": [174]}, {"key": "temperature", "value": "room temperature", "source": [182]}]}}, {"alloy_id": "HEA-300", "performance": {"stability": {"source": [177], "cycle_count": null, "test_method": "Galvanostatic", "duration_hours": "80", "degradation_details": null, "performance_retention": null}, "tafel_slope": {"unit": "mV dec^-1", "value": "28.1", "source": [111]}, "overpotential": [{"unit": "mV", "value": "10.8", "source": [4, 110, 144], "current_density": "10 mA cm^-2"}, {"unit": "mV", "value": "96.8", "source": [93], "current_density": "100 mA cm^-2"}], "supplementary_performance": [{"key": "exchange current density", "value": "8.99 mA cm^-2", "source": [111]}, {"key": "specific electrochemical activity", "value": "-1.39 mA m_ECSA^-2", "source": [112]}, {"key": "turnover frequency", "value": "4.36e-02 s^-1", "source": [113]}, {"key": "faradic efficiency", "value": "99%", "source": [99]}, {"key": "electrochemical double-layer capacitance", "value": "111.7 mF cm^-2", "source": [104]}]}, "experimental_conditions": {"test_setup": {"source": [171, 174], "scan_rate": "5 mV s^-1", "substrate": "Ni foam", "ir_compensation": null}, "electrolyte": {"source": [91], "ph_value": null, "concentration_molar": "0.5 M", "electrolyte_composition": "H2SO4"}, "synthesis_method": {"method": "solvothermal reaction followed by thermal annealing", "source": [62, 150], "key_parameters": "300 °C, 5% H2/Ar atmosphere, 2 h"}, "other_environmental_params": [{"key": "activation potential range", "value": "100~530 mV (vs. RHE)", "source": [173]}]}}, {"alloy_id": "HEA-400", "performance": {"stability": {"source": [177], "cycle_count": null, "test_method": "Galvanostatic", "duration_hours": "80", "degradation_details": null, "performance_retention": null}, "tafel_slope": {"unit": "mV dec^-1", "value": "28.1", "source": [111]}, "overpotential": [{"unit": "mV", "value": "30.7", "source": [95], "current_density": "100 mA cm^-2"}, {"unit": "mV", "value": "37.8", "source": [94], "current_density": "100 mA cm^-2"}, {"unit": "mV", "value": "10.8", "source": [110, 129, 144], "current_density": "10 mA cm^-2"}], "supplementary_performance": [{"key": "exchange current density", "value": "8.99 mA cm^-2", "source": [111]}, {"key": "specific electrochemical activity", "value": "-1.39 mA m_ECSA^-2", "source": [112]}, {"key": "turnover frequency", "value": "4.36e-02 s^-1", "source": [113]}, {"key": "faradic efficiency", "value": "99%", "source": [99]}, {"key": "electrochemical double-layer capacitance", "value": "111.7 mF cm^-2", "source": [104]}]}, "experimental_conditions": {"test_setup": {"source": [171, 174], "scan_rate": "5 mV s^-1", "substrate": "Ni foam", "ir_compensation": null}, "electrolyte": {"source": [91], "ph_value": null, "concentration_molar": "0.5 M", "electrolyte_composition": "H2SO4"}, "synthesis_method": {"method": "solvothermal reaction followed by thermal annealing", "source": [62, 150], "key_parameters": "400 °C, 5% H2/Ar atmosphere, 2 h"}, "other_environmental_params": [{"key": "activation potential range", "value": "100~530 mV (vs. RHE)", "source": [173]}]}}, {"alloy_id": "HEA-500", "performance": {"stability": {"source": null, "cycle_count": null, "test_method": null, "duration_hours": null, "degradation_details": null, "performance_retention": null}, "tafel_slope": {"unit": "mV dec^-1", "value": null, "source": null}, "overpotential": [{"unit": "mV", "value": "10.8", "source": [4, 144], "current_density": "10 mA cm^-2"}, {"unit": "mV", "value": "37.8", "source": [94], "current_density": "100 mA cm^-2"}], "supplementary_performance": []}, "experimental_conditions": {"test_setup": {"source": [171, 174], "scan_rate": "5 mV s^-1", "substrate": "Ni foam", "ir_compensation": null}, "electrolyte": {"source": [91], "ph_value": null, "concentration_molar": "0.5 M", "electrolyte_composition": "H2SO4"}, "synthesis_method": {"method": "solvothermal reaction followed by thermal annealing", "source": [62, 150], "key_parameters": "500 °C, 5% H2/Ar atmosphere, 2 h"}, "other_environmental_params": [{"key": "activation potential range", "value": "100~530 mV (vs. RHE)", "source": [173]}]}}]} |  | 5
57 | 6c74d086733561c2d3bf6d9d3cf37f23 | {"extraction_results": [{"alloy_id": "Cu12.87Al82.30Ni1.61Mo1.61Fe1.61", "performance": {"stability": {"source": [34, 35, 36, 41, 50], "cycle_count": "10000", "test_method": "Chronopotentiometry / CV Cycling", "duration_hours": "200", "degradation_details": "Stable current density of 60 mA cm^-2 at 50 mV for >200 h", "performance_retention": "Complete overlap of polarization curves before/after"}, "tafel_slope": {"unit": "mV dec^-1", "value": "60", "source": [24]}, "overpotential": [{"unit": "mV", "value": "56", "source": [24], "current_density": "100 mA cm^-2"}, {"unit": "mV", "value": "240", "source": [24], "current_density": "1840 mA cm^-2"}, {"unit": "mV", "value": "23", "source": [38], "current_density": "10 mA cm^-2"}, {"unit": "mV", "value": "183", "source": [8, 54], "current_density": "100 mA cm^-2"}, {"unit": "mV", "value": "240", "source": [4, 8, 54], "current_density": "1840 mA cm^-2"}], "supplementary_performance": [{"key": "charge-transfer resistance", "value": "2.5 Ω", "source": [29]}, {"key": "average intrinsic activity at 240 mV", "value": "150 μA cm^-2_ECSA", "source": [26]}]}, "experimental_conditions": {"test_setup": {"source": [18, 22, 45, 46, 50], "scan_rate": "1 mV s^-1", "substrate": null, "ir_compensation": null}, "electrolyte": {"source": [50], "ph_value": "14.0", "concentration_molar": "1.0 M", "electrolyte_composition": "KOH"}, "synthesis_method": {"method": "arc-melting and chemical dealloying", "source": [43], "key_parameters": "6 M KOH, ambient temperature"}, "other_environmental_params": []}}, {"alloy_id": "surface high-entropy CuNiMoFe", "performance": {"stability": {"source": [], "cycle_count": null, "test_method": "Unknown", "duration_hours": null, "degradation_details": null, "performance_retention": null}, "tafel_slope": {"unit": null, "value": null, "source": []}, "overpotential": [], "supplementary_performance": []}, "experimental_conditions": {"test_setup": {"source": [], "scan_rate": null, "substrate": null, "ir_compensation": null}, "electrolyte": {"source": [], "ph_value": null, "concentration_molar": null, "electrolyte_composition": null}, "synthesis_method": {"method": null, "source": [], "key_parameters": null}, "other_environmental_params": []}}, {"alloy_id": "Cu14.16Al82.30Ni1.77Mo1.77", "performance": {"stability": null, "tafel_slope": null, "overpotential": [], "supplementary_performance": []}, "experimental_conditions": {"test_setup": null, "electrolyte": null, "synthesis_method": null, "other_environmental_params": []}}, {"alloy_id": "Cu14.16Al82.30Ni1.77Fe1.77", "performance": {"stability": {"source": [], "cycle_count": null, "test_method": "Unknown", "duration_hours": null, "degradation_details": null, "performance_retention": null}, "tafel_slope": {"unit": "mV dec^-1", "value": "132", "source": [24]}, "overpotential": [{"unit": "mV", "value": "186", "source": [24], "current_density": "100 mA cm^-2"}], "supplementary_performance": [{"key": "charge-transfer resistance", "value": "10.3 Ω", "source": [29]}, {"key": "specific activity at 240 mV", "value": "≈150 μA cm^-2_ECSA", "source": [26]}]}, "experimental_conditions": {"test_setup": {"source": [22, 50], "scan_rate": "1 mV s^-1", "substrate": null, "ir_compensation": "iR corrected"}, "electrolyte": {"source": [18, 50], "ph_value": "14.0", "concentration_molar": "1 M", "electrolyte_composition": "KOH"}, "synthesis_method": {"method": "alloying/dealloying", "source": [10, 43], "key_parameters": "arc-melting, chemically dealloying in 6 M KOH"}, "other_environmental_params": [{"key": "counter electrode", "value": "graphite rod", "source": [18, 50]}, {"key": "reference electrode", "value": "Ag/AgCl", "source": [18, 50]}, {"key": "temperature", "value": "room temperature", "source": [50]}]}}, {"alloy_id": "Cu15.73Al82.30Ni1.97", "performance": {"stability": {"source": [], "cycle_count": null, "test_method": "Unknown", "duration_hours": null, "degradation_details": null, "performance_retention": null}, "tafel_slope": {"unit": "mV dec^-1", "value": "154", "source": [24]}, "overpotential": [{"unit": "mV", "value": "316", "source": [24], "current_density": "100 mA cm^-2"}], "supplementary_performance": [{"key": "charge-transfer resistance", "value": "12.2 Ω", "source": [29]}, {"key": "specific activity at 240 mV", "value": "≈150 μA cm^-2_ECSA", "source": [26]}]}, "experimental_conditions": {"test_setup": {"source": [22, 50], "scan_rate": "1 mV s^-1", "substrate": null, "ir_compensation": "iR corrected"}, "electrolyte": {"source": [18, 50], "ph_value": "14.0", "concentration_molar": "1 M", "electrolyte_composition": "KOH"}, "synthesis_method": {"method": "alloying/dealloying", "source": [10, 43], "key_parameters": "arc-melting, chemically dealloying in 6 M KOH"}, "other_environmental_params": [{"key": "counter electrode", "value": "graphite rod", "source": [18, 50]}, {"key": "reference electrode", "value": "Ag/AgCl", "source": [18, 50]}, {"key": "temperature", "value": "room temperature", "source": [50]}]}}, {"alloy_id": "Cu17.7Al82.30", "performance": {"stability": {"source": [], "cycle_count": null, "test_method": "Unknown", "duration_hours": null, "degradation_details": null, "performance_retention": null}, "tafel_slope": {"unit": "mV dec^-1", "value": null, "source": []}, "overpotential": [], "supplementary_performance": [{"key": "charge-transfer resistance", "value": "22.5 Ω", "source": [29]}]}, "experimental_conditions": {"test_setup": {"source": [22, 50], "scan_rate": "1 mV s^-1", "substrate": null, "ir_compensation": "iR corrected"}, "electrolyte": {"source": [18, 50], "ph_value": "14.0", "concentration_molar": "1 M", "electrolyte_composition": "KOH"}, "synthesis_method": {"method": "alloying/dealloying", "source": [10, 43], "key_parameters": "arc-melting, chemically dealloying in 6 M KOH"}, "other_environmental_params": [{"key": "counter electrode", "value": "graphite rod", "source": [18, 50]}, {"key": "reference electrode", "value": "Ag/AgCl", "source": [18, 50]}, {"key": "temperature", "value": "room temperature", "source": [50]}]}}]} |  | 6
58 | 6fa10cd249349addd4462b1652b9c813 | {"extraction_results": [{"alloy_id": "IrPdPtRhRu", "performance": {"stability": {"source": [8, 14, 80, 83, 93], "cycle_count": "2000", "test_method": "CV Cycling / Chronopotentiometry", "duration_hours": "168", "degradation_details": "almost invisible weakening", "performance_retention": null}, "tafel_slope": {"unit": "mV dec^-1", "value": "31", "source": [77]}, "overpotential": [{"unit": "mV", "value": "16", "source": [6, 13, 76], "current_density": "10 mA cm^-2"}, {"unit": "mV", "value": "28", "source": [6, 13, 82], "current_density": "10 mA cm^-2"}, {"unit": "mV", "value": "12", "source": [6, 13, 90], "current_density": "10 mA cm^-2"}, {"unit": "mV", "value": "83", "source": [78], "current_density": "100 mA cm^-2"}, {"unit": "mV", "value": "105", "source": [78], "current_density": "150 mA cm^-2"}, {"unit": "mV", "value": "67", "source": [93], "current_density": "100 mA cm^-2"}, {"unit": "mV", "value": "92", "source": [93], "current_density": "150 mA cm^-2"}], "supplementary_performance": []}, "experimental_conditions": {"test_setup": {"source": [74], "scan_rate": null, "substrate": "CNFs membranes", "ir_compensation": null}, "electrolyte": {"source": [6, 7, 8, 13, 75], "ph_value": null, "concentration_molar": "1.0 M; 1.0 M + 0.5 M; 0.5 M", "electrolyte_composition": "KOH; KOH + NaCl; H2SO4"}, "synthesis_method": {"method": "Laser thermal reduction (LTR)", "source": [4, 10, 22, 23, 56, 58, 104], "key_parameters": ">2000 K, >10^5 K s^-1"}, "other_environmental_params": []}}, {"alloy_id": "FeCoNiCrMn", "performance": {"stability": {"source": [], "cycle_count": null, "test_method": "Unknown", "duration_hours": null, "degradation_details": null, "performance_retention": null}, "tafel_slope": {"unit": "mV dec^-1", "value": null, "source": []}, "overpotential": [], "supplementary_performance": []}, "experimental_conditions": {"test_setup": {"source": [69], "scan_rate": null, "substrate": "rGO", "ir_compensation": null}, "electrolyte": {"source": [], "ph_value": null, "concentration_molar": null, "electrolyte_composition": null}, "synthesis_method": {"method": "Laser thermal reduction (LTR)", "source": [4, 10, 22, 23, 56, 58, 104], "key_parameters": ">2000 K, >10^5 K s^-1"}, "other_environmental_params": []}}, {"alloy_id": "FeCoNiCuMo", "performance": {"stability": {"source": [], "cycle_count": null, "test_method": "Unknown", "duration_hours": null, "degradation_details": null, "performance_retention": null}, "tafel_slope": {"unit": "mV dec^-1", "value": null, "source": []}, "overpotential": [], "supplementary_performance": []}, "experimental_conditions": {"test_setup": {"source": [69], "scan_rate": null, "substrate": "CC", "ir_compensation": null}, "electrolyte": {"source": [], "ph_value": null, "concentration_molar": null, "electrolyte_composition": null}, "synthesis_method": {"method": "Laser thermal reduction (LTR)", "source": [4, 10, 22, 23, 56, 58, 104], "key_parameters": ">2000 K, >10^5 K s^-1"}, "other_environmental_params": []}}, {"alloy_id": "FeCoNiCuW", "performance": {"stability": {"source": [], "cycle_count": null, "test_method": "Unknown", "duration_hours": null, "degradation_details": null, "performance_retention": null}, "tafel_slope": {"unit": "mV dec^-1", "value": null, "source": []}, "overpotential": [], "supplementary_performance": []}, "experimental_conditions": {"test_setup": {"source": [69], "scan_rate": null, "substrate": "carbonized wood", "ir_compensation": null}, "electrolyte": {"source": [], "ph_value": null, "concentration_molar": null, "electrolyte_composition": null}, "synthesis_method": {"method": "Laser thermal reduction (LTR)", "source": [4, 10, 22, 23, 56, 58, 104], "key_parameters": ">2000 K, >10^5 K s^-1"}, "other_environmental_params": []}}, {"alloy_id": "MnFeCoNiCu", "performance": {"stability": {"source": [], "cycle_count": null, "test_method": "Unknown", "duration_hours": null, "degradation_details": null, "performance_retention": null}, "tafel_slope": {"unit": null, "value": null, "source": []}, "overpotential": [], "supplementary_performance": [{"key": "configuration entropy", "value": "13.156 J K^-1 mol^-1", "source": [32]}]}, "experimental_conditions": {"test_setup": {"source": [20, 69], "scan_rate": null, "substrate": "carbon nanofibers (CNFs)", "ir_compensation": null}, "electrolyte": {"source": [], "ph_value": null, "concentration_molar": null, "electrolyte_composition": null}, "synthesis_method": {"method": "laser thermal reduction (LTR)", "source": [4, 10, 20, 21, 23, 56, 58], "key_parameters": ">2000 K, >10^5 K s^-1, laser energy density 12.5 J cm^-2"}, "other_environmental_params": [{"key": "laser energy density", "value": "12.5 J cm^-2", "source": [20, 21, 59]}, {"key": "average particle size", "value": "11.6 nm", "source": [23]}]}}, {"alloy_id": "VTaNbNiCuCoFeTiZrHf", "performance": {"stability": {"source": [], "cycle_count": null, "test_method": "Unknown", "duration_hours": null, "degradation_details": null, "performance_retention": null}, "tafel_slope": {"unit": null, "value": null, "source": []}, "overpotential": [], "supplementary_performance": [{"key": "configuration entropy", "value": "18.052 J K^-1 mol^-1", "source": [32]}]}, "experimental_conditions": {"test_setup": {"source": [59], "scan_rate": null, "substrate": "carbon nanofibers (CNFs)", "ir_compensation": null}, "electrolyte": {"source": [], "ph_value": null, "concentration_molar": null, "electrolyte_composition": null}, "synthesis_method": {"method": "laser thermal reduction (LTR)", "source": [59], "key_parameters": "laser energy density 12.5 J cm^-2"}, "other_environmental_params": [{"key": "laser energy density", "value": "12.5 J cm^-2", "source": [59]}]}}, {"alloy_id": "PtAuHfFeNbCuRuNiIrCoZrPdTaCuMn", "performance": {"stability": {"source": [], "cycle_count": null, "test_method": "Unknown", "duration_hours": null, "degradation_details": null, "performance_retention": null}, "tafel_slope": {"unit": null, "value": null, "source": []}, "overpotential": [], "supplementary_performance": [{"key": "configuration entropy", "value": "22.028 J K^-1 mol^-1", "source": [32]}]}, "experimental_conditions": {"test_setup": {"source": [59], "scan_rate": null, "substrate": "carbon nanofibers (CNFs)", "ir_compensation": null}, "electrolyte": {"source": [], "ph_value": null, "concentration_molar": null, "electrolyte_composition": null}, "synthesis_method": {"method": "laser thermal reduction (LTR)", "source": [59], "key_parameters": "laser energy density 12.5 J cm^-2"}, "other_environmental_params": [{"key": "laser energy density", "value": "12.5 J cm^-2", "source": [59]}]}}, {"alloy_id": "AuTaCuZrIrRhCrMnPdTiHfNbFeSnAlVPtCoRuNi", "performance": {"stability": {"source": [], "cycle_count": null, "test_method": "Unknown", "duration_hours": null, "degradation_details": null, "performance_retention": null}, "tafel_slope": {"unit": null, "value": null, "source": []}, "overpotential": [], "supplementary_performance": [{"key": "configuration entropy", "value": "24.154 J K^-1 mol^-1", "source": [32]}]}, "experimental_conditions": {"test_setup": {"source": [59], "scan_rate": null, "substrate": "carbon nanofibers (CNFs)", "ir_compensation": null}, "electrolyte": {"source": [], "ph_value": null, "concentration_molar": null, "electrolyte_composition": null}, "synthesis_method": {"method": "laser thermal reduction (LTR)", "source": [59], "key_parameters": "laser energy density 12.5 J cm^-2"}, "other_environmental_params": [{"key": "laser energy density", "value": "12.5 J cm^-2", "source": [59]}]}}]} |  | 8
59 | 70123e7419549448ea4028d1b31f6800 | {"extraction_results": [{"alloy_id": "FeCoNiCuMn@CF HEAs", "performance": {"stability": {"source": [5, 42, 43], "cycle_count": "3000", "test_method": "CV Cycling / Chronopotentiometry", "duration_hours": "30", "degradation_details": "8 mV decay at 100 mA cm^-2 after 3000 CV cycles; performance loss almost negligible after 30h chrono-current test", "performance_retention": null}, "tafel_slope": {"unit": "mV dec^-1", "value": "28", "source": [5, 36]}, "overpotential": [{"unit": "mV", "value": "260", "source": [5, 34, 36], "current_density": "100 mA cm^-2"}, {"unit": "mV", "value": "-190", "source": [6, 44, 48], "current_density": "100 mA cm^-2"}], "supplementary_performance": [{"key": "Faraday Efficiency (FE)", "value": "94.6 %", "source": [39]}, {"key": "Charge Transfer Resistance (Rct)", "value": "1.8 Ω", "source": [40]}, {"key": "Double Layer Capacitance (Cdl)", "value": "16.8 mF cm^-2", "source": [45]}, {"key": "HER Tafel Slope", "value": "6.09 mV dec^-1", "source": [44]}]}, "experimental_conditions": {"test_setup": {"source": [24], "scan_rate": "5 mV s^-1", "substrate": "Copper Foam (CF)", "ir_compensation": null}, "electrolyte": {"source": [22], "ph_value": null, "concentration_molar": "1 M", "electrolyte_composition": "KOH"}, "synthesis_method": {"method": "DC electrochemical deposition (immediate current electrodeposition)", "source": [3, 29, 34], "key_parameters": "2 °C for 4 min"}, "other_environmental_params": [{"key": "Working Electrode", "value": "CF loaded with FeCoNiCuMn HEA nanoparticles", "source": [22]}, {"key": "Counter Electrode", "value": "Platinum wire (for OER), Carbon rod (for HER)", "source": [22, 44]}, {"key": "Reference Electrode", "value": "Mercury oxide (Hg/HgO)", "source": [22, 44]}, {"key": "Electrodeposition Solution Composition", "value": "0.5 M FeSO4, 0.47 M CoSO4, 0.51 M NiSO4, 0.85 M MnSO4, 0.06 M CuSO4, 0.1 M citric acid, 0.32 M boric acid, 0.01 M l-type ascorbic acid", "source": [13]}, {"key": "Substrate Preparation", "value": "CF cut into 1x1 cm2, cleaned with 2 M HCl for 20 min, washed with ethanol and deionized water", "source": [12]}, {"key": "Post-deposition Treatment", "value": "Washed with anhydrous ethanol, dried under vacuum at 60 °C for 3 h", "source": [15]}, {"key": "Catalyst Loading", "value": "9.8 mg cm^-2", "source": [4]}]}}]} |  | 1
60 | 70c4eb3f44399c2b2ddc522de3949a60 | {"extraction_results": [{"alloy_id": "PdPtRhIrRu HEA", "performance": {"stability": {"source": [77, 104], "cycle_count": null, "test_method": "Chronopotentiometry", "duration_hours": "18", "degradation_details": null, "performance_retention": "96.3%"}, "tafel_slope": {"unit": "mV dec^-1", "value": "33.0", "source": [4, 75, 103]}, "overpotential": [{"unit": "mV", "value": "138.6", "source": [4, 74, 103], "current_density": "100 mA cm^-2"}], "supplementary_performance": [{"key": "HEA Loading Mass", "value": "6.28 wt%", "source": [74]}, {"key": "Charge Transfer Resistance", "value": "12.52 Ω", "source": [76]}, {"key": "Double-layer Capacitance", "value": "89.83 mF cm^-2", "source": [79]}, {"key": "Turnover Frequency (TOF)", "value": "0.60 s^-1 at η = 100 mV", "source": [81]}, {"key": "Mass-normalized Current Density", "value": "778 A g^-1 at η = 100 mV", "source": [81]}, {"key": "Activation Energy", "value": "25.43 kJ mol^-1", "source": [83]}]}, "experimental_conditions": {"test_setup": {"source": [26, 27, 34], "scan_rate": "5 mV s^-1", "substrate": "Glassy Carbon (GC) electrode", "ir_compensation": "95%"}, "electrolyte": {"source": [24, 73], "ph_value": null, "concentration_molar": "1.0 mol L^-1", "electrolyte_composition": "KOH"}, "synthesis_method": {"method": "Ultrasonic-assisted confinement synthesis method", "source": [2, 6, 14, 16], "key_parameters": "Ultrasound irradiation at 1200 W and 20 kHz for 10 min with 10 s on and 2 s off at 55% amplitude; Calcined in Ar atmosphere at 700 °C for 2 h"}, "other_environmental_params": [{"key": "Counter Electrode", "value": "Glassy Carbon (GC) rod", "source": [25]}, {"key": "Reference Electrode", "value": "Saturated Ag/AgCl electrode", "source": [25]}, {"key": "Mass Loading", "value": "1.0 mg cm^-2", "source": [26]}]}}, {"alloy_id": "HEA/LNG", "performance": {"stability": {"source": [77], "cycle_count": null, "test_method": "Chronopotentiometry", "duration_hours": "18", "degradation_details": null, "performance_retention": "60.7%"}, "tafel_slope": {"unit": "mV dec^-1", "value": null, "source": []}, "overpotential": [{"unit": "mV", "value": "149.0", "source": [74], "current_density": "10 mA cm^-2"}, {"unit": "mV", "value": "290.4", "source": [4, 74], "current_density": "100 mA cm^-2"}], "supplementary_performance": [{"key": "HEA Loading Mass", "value": "7.47 at%", "source": [59]}, {"key": "Pyridinic N–M Bonds", "value": "9.22%", "source": [61]}, {"key": "Ru^{n+} Proportion", "value": "35.6%", "source": [67]}, {"key": "Activation Energy", "value": "52.29 kJ mol^-1", "source": [83]}]}, "experimental_conditions": {"test_setup": {"source": [26, 27, 34], "scan_rate": "5 mV s^-1", "substrate": "Glassy Carbon (GC) electrode", "ir_compensation": "95%"}, "electrolyte": {"source": [24, 73], "ph_value": null, "concentration_molar": "1.0 mol L^-1", "electrolyte_composition": "KOH"}, "synthesis_method": {"method": "Ultrasonic-assisted confinement synthesis method", "source": [2, 6, 14, 16], "key_parameters": "Ultrasound irradiation at 1200 W and 20 kHz for 10 min with 10 s on and 2 s off at 55% amplitude; Calcined in Ar atmosphere at 700 °C for 2 h"}, "other_environmental_params": [{"key": "Counter Electrode", "value": "Glassy Carbon (GC) rod", "source": [25]}, {"key": "Reference Electrode", "value": "Saturated Ag/AgCl electrode", "source": [25]}, {"key": "Mass Loading", "value": "1.0 mg cm^-2", "source": [26]}]}}, {"alloy_id": "HEA/MNG", "performance": {"stability": {"source": [77], "cycle_count": null, "test_method": "Chronopotentiometry", "duration_hours": "18", "degradation_details": null, "performance_retention": "86.4%"}, "tafel_slope": {"unit": "mV dec^-1", "value": null, "source": []}, "overpotential": [], "supplementary_performance": [{"key": "HEA Loading Mass", "value": "10.04 at%", "source": [59]}, {"key": "Pyridinic N–M Bonds", "value": "18.40%", "source": [61]}, {"key": "Ru^{n+} Proportion", "value": "46.2%", "source": [67]}, {"key": "Activation Energy", "value": "37.05 kJ mol^-1", "source": [83]}]}, "experimental_conditions": {"test_setup": {"source": [26, 27, 34], "scan_rate": "5 mV s^-1", "substrate": "Glassy Carbon (GC) electrode", "ir_compensation": "95%"}, "electrolyte": {"source": [24, 73], "ph_value": null, "concentration_molar": "1.0 mol L^-1", "electrolyte_composition": "KOH"}, "synthesis_method": {"method": "Ultrasonic-assisted confinement synthesis method", "source": [2, 6, 14, 16], "key_parameters": "Ultrasound irradiation at 1200 W and 20 kHz for 10 min with 10 s on and 2 s off at 55% amplitude; Calcined in Ar atmosphere at 700 °C for 2 h"}, "other_environmental_params": [{"key": "Counter Electrode", "value": "Glassy Carbon (GC) rod", "source": [25]}, {"key": "Reference Electrode", "value": "Saturated Ag/AgCl electrode", "source": [25]}, {"key": "Mass Loading", "value": "1.0 mg cm^-2", "source": [26]}]}}, {"alloy_id": "HEA/HNG", "performance": {"stability": {"source": [77, 104], "cycle_count": null, "test_method": "Chronopotentiometry", "duration_hours": "18", "degradation_details": null, "performance_retention": "96.3%"}, "tafel_slope": {"unit": "mV dec^-1", "value": "33.0", "source": [4, 75, 103]}, "overpotential": [{"unit": "mV", "value": "36.3", "source": [74], "current_density": "10 mA cm^-2"}, {"unit": "mV", "value": "138.6", "source": [4, 74, 103], "current_density": "100 mA cm^-2"}], "supplementary_performance": [{"key": "HEA Loading Mass", "value": "12.33 at%", "source": [59]}, {"key": "Pyridinic N–M Bonds", "value": "24.09%", "source": [61]}, {"key": "Ru^{n+} Proportion", "value": "54.0%", "source": [67]}, {"key": "Charge Transfer Resistance", "value": "12.52 Ω", "source": [76]}, {"key": "Double-layer Capacitance", "value": "89.83 mF cm^-2", "source": [79]}, {"key": "Turnover Frequency (TOF)", "value": "0.60 s^-1 at η = 100 mV", "source": [81]}, {"key": "Mass-normalized Current Density", "value": "778 A g^-1 at η = 100 mV", "source": [81]}, {"key": "Activation Energy", "value": "25.43 kJ mol^-1", "source": [83]}]}, "experimental_conditions": {"test_setup": {"source": [26, 27, 34], "scan_rate": "5 mV s^-1", "substrate": "Glassy Carbon (GC) electrode", "ir_compensation": "95%"}, "electrolyte": {"source": [24, 73], "ph_value": null, "concentration_molar": "1.0 mol L^-1", "electrolyte_composition": "KOH"}, "synthesis_method": {"method": "Ultrasonic-assisted confinement synthesis method", "source": [2, 6, 14, 16], "key_parameters": "Ultrasound irradiation at 1200 W and 20 kHz for 10 min with 10 s on and 2 s off at 55% amplitude; Calcined in Ar atmosphere at 700 °C for 2 h"}, "other_environmental_params": [{"key": "Counter Electrode", "value": "Glassy Carbon (GC) rod", "source": [25]}, {"key": "Reference Electrode", "value": "Saturated Ag/AgCl electrode", "source": [25]}, {"key": "Mass Loading", "value": "1.0 mg cm^-2", "source": [26]}]}}]} |  | 4
61 | 766033646316028810d41d24254b7506 | {"extraction_results": [{"alloy_id": "H-FeCoNiMnW (FeCoNiMnW HEA)", "performance": {"stability": {"source": [39, 40, 41], "cycle_count": null, "test_method": "Chronopotentiometry", "duration_hours": "144", "degradation_details": "20.2% increase in potential at 10 mA cm^-2 after 6 days", "performance_retention": null}, "tafel_slope": {"unit": "mV dec^-1", "value": "31", "source": [24]}, "overpotential": [{"unit": "mV", "value": "15", "source": [1, 22], "current_density": "10 mA cm^-2"}, {"unit": "mV", "value": "73", "source": [22], "current_density": "100 mA cm^-2"}, {"unit": "mV", "value": "165", "source": [22], "current_density": "500 mA cm^-2"}, {"unit": "mV", "value": "512", "source": [1, 29], "current_density": "10 mA cm^-2"}], "supplementary_performance": [{"key": "Full-cell voltage at 10 mA cm^-2", "value": "1.76 V", "source": [1, 2, 64]}, {"key": "Charge transfer resistance (HER)", "value": "9.9 Ω", "source": [33]}, {"key": "Charge transfer resistance (OER)", "value": "5.64 Ω", "source": [33]}, {"key": "Faradaic efficiency", "value": ">99%", "source": [62]}, {"key": "Elemental dissolution percentage (average)", "value": "1.3%", "source": [52]}]}, "experimental_conditions": {"test_setup": {"source": [5, 13, 14], "scan_rate": "1 mV s^-1 (HER), 2 mV s^-1 (OER)", "substrate": "Carbon paper (CP)", "ir_compensation": "iR-compensated"}, "electrolyte": {"source": [11], "ph_value": "0.3", "concentration_molar": "0.5 M", "electrolyte_composition": "H2SO4"}, "synthesis_method": {"method": "Pulse current electrodeposition", "source": [1, 2, 7], "key_parameters": "53 °C, 2A (8 A cm^-2), on/off cycle 0.2/0.8 s, 3000 cycles"}, "other_environmental_params": [{"key": "Electrodeposition electrolyte pH", "value": "9.8", "source": [7]}, {"key": "Electrodeposition reference electrode", "value": "Hg/HgO", "source": [7]}, {"key": "Electrodeposition counter electrode", "value": "Carbon rod", "source": [7]}, {"key": "Electrochemical reference electrode", "value": "Ag/AgCl", "source": [12]}, {"key": "Electrochemical counter electrode (HER)", "value": "Carbon rod", "source": [12]}, {"key": "Electrochemical counter electrode (OER)", "value": "Platinum plate", "source": [12]}, {"key": "Electrode conditioning", "value": "30 CV cycles at 100 mV s^-1", "source": [12]}, {"key": "Areal mass loading", "value": "8 mg cm^-2", "source": [13]}]}}]} |  | 1
62 | 77af7308d5edb346efb2500193afe7ca | {"extraction_results": [{"alloy_id": "FeCoNiMnRu-BN-porous carbon nanofibers", "performance": {"stability": {"source": [80, 81], "cycle_count": null, "test_method": "Chronopotentiometry", "duration_hours": null, "degradation_details": "no obvious change after durability test", "performance_retention": null}, "tafel_slope": {"unit": "mV dec^-1", "value": "35.45", "source": [75]}, "overpotential": [{"unit": "mV", "value": "38.5", "source": [71], "current_density": "10 mA cm^-2"}, {"unit": "mV", "value": "172.1", "source": [71], "current_density": "50 mA cm^-2"}], "supplementary_performance": []}, "experimental_conditions": {"test_setup": {"source": [116, 120], "scan_rate": "5 mV s^-1", "substrate": "self-supported CNFs-based materials", "ir_compensation": "90%"}, "electrolyte": {"source": [65, 70, 115], "ph_value": null, "concentration_molar": "1.0 M", "electrolyte_composition": "KOH"}, "synthesis_method": {"method": "electrospinning and carbonization", "source": [113], "key_parameters": "pre-oxidized at 230 °C for 3 h, carbonized at 1000 °C for 3 h in nitrogen atmosphere"}, "other_environmental_params": [{"key": "temperature", "value": "25 °C", "source": [115]}, {"key": "reference electrode", "value": "Hg/HgO", "source": [69, 115]}, {"key": "counter electrode", "value": "graphite rod", "source": [69, 115]}]}}, {"alloy_id": "Fe35Co44Ni40Mn15Ru46", "performance": {"stability": {"source": [], "cycle_count": null, "test_method": "Unknown", "duration_hours": null, "degradation_details": null, "performance_retention": null}, "tafel_slope": {"unit": "mV dec^-1", "value": null, "source": []}, "overpotential": [], "supplementary_performance": [{"key": "optimal free energy of H adsorption", "value": "-0.477 eV", "source": [88]}, {"key": "d-band center of Ru-4d", "value": "-1.932 eV", "source": [101]}]}, "experimental_conditions": {"test_setup": null, "electrolyte": null, "synthesis_method": {"method": "DFT calculation model", "source": [131], "key_parameters": "5-layer 3×3 Fe(111) slab with 145 Fe atoms replaced by 44 Co, 40 Ni, 15 Mn, and 46 Ru atoms"}, "other_environmental_params": []}}, {"alloy_id": "2B-doped alloy", "performance": {"stability": {"source": [], "cycle_count": null, "test_method": "Unknown", "duration_hours": null, "degradation_details": null, "performance_retention": null}, "tafel_slope": {"unit": "mV dec^-1", "value": null, "source": []}, "overpotential": [], "supplementary_performance": [{"key": "free energy of H adsorption", "value": "-0.397 eV", "source": [93]}, {"key": "d-band center of Ru-4d", "value": "-2.204 eV", "source": [101]}]}, "experimental_conditions": {"test_setup": null, "electrolyte": null, "synthesis_method": {"method": "DFT calculation model", "source": [90, 91, 132], "key_parameters": "B atoms inserted at hollow sites below Ru-01 atom in Fe35Co44Ni40Mn15Ru46 model"}, "other_environmental_params": []}}]} |  | 3
63 | 77f4ba74582dd12b301082ba28d85fea | {"extraction_results": [{"alloy_id": "PtPd-HEA", "performance": {"stability": {"source": [5, 9, 54], "cycle_count": null, "test_method": "Chronopotentiometry", "duration_hours": "200", "degradation_details": "overpotential increased from 18 to 36 mV", "performance_retention": null}, "tafel_slope": {"unit": "mV dec^-1", "value": "20.15", "source": [50]}, "overpotential": [{"unit": "mV", "value": "12", "source": [5, 9, 50], "current_density": "10 mA cm^-2"}, {"unit": "mV", "value": "18", "source": [54], "current_density": "10 mA cm^-2"}, {"unit": "mV", "value": "36", "source": [54], "current_density": "10 mA cm^-2"}], "supplementary_performance": [{"key": "charge transfer resistance", "value": "7.05 Ω", "source": [51]}, {"key": "ECSA", "value": "9.61 cm^2", "source": [52]}, {"key": "mass activity", "value": "0.32 A mg_Pt^-1 at 50 mV", "source": [55]}, {"key": "specific activity", "value": "0.52 mA cm_ECSA^-2 at 50 mV", "source": [55]}, {"key": "exchange current density", "value": "2.39 mA cm^-2", "source": [56]}, {"key": "voltage decay rate", "value": "0.09 mV h^-1", "source": [9, 54]}]}, "experimental_conditions": {"test_setup": {"source": [], "scan_rate": null, "substrate": null, "ir_compensation": null}, "electrolyte": {"source": [5, 9, 49], "ph_value": null, "concentration_molar": "1 M", "electrolyte_composition": "KOH"}, "synthesis_method": {"method": "slow-dropping method", "source": [14, 15, 16, 17], "key_parameters": "200 °C, 40 min, 800 rpm"}, "other_environmental_params": [{"key": "mass loading", "value": "0.14 mg cm^-2", "source": [49]}]}}, {"alloy_id": "PtPdRu-HEA", "performance": {"stability": {"source": [], "cycle_count": null, "test_method": "Unknown", "duration_hours": null, "degradation_details": null, "performance_retention": null}, "tafel_slope": {"unit": "mV dec^-1", "value": "30.23", "source": [50]}, "overpotential": [{"unit": "mV", "value": "24", "source": [50], "current_density": "10 mA cm^-2"}], "supplementary_performance": [{"key": "charge transfer resistance", "value": "8.87 Ω", "source": [51]}, {"key": "exchange current density", "value": "1.45 mA cm^-2", "source": [56]}]}, "experimental_conditions": {"test_setup": {"source": [], "scan_rate": null, "substrate": null, "ir_compensation": null}, "electrolyte": {"source": [49], "ph_value": null, "concentration_molar": "1 M", "electrolyte_composition": "KOH"}, "synthesis_method": {"method": "slow-dropping method", "source": [18], "key_parameters": null}, "other_environmental_params": [{"key": "mass loading", "value": "0.14 mg cm^-2", "source": [49]}]}}, {"alloy_id": "PtRu-HEA", "performance": {"stability": {"source": [], "cycle_count": null, "test_method": "Unknown", "duration_hours": null, "degradation_details": null, "performance_retention": null}, "tafel_slope": {"unit": "mV dec^-1", "value": "44.95", "source": [50]}, "overpotential": [{"unit": "mV", "value": "21", "source": [50], "current_density": "10 mA cm^-2"}], "supplementary_performance": [{"key": "charge transfer resistance", "value": "19.62 Ω", "source": [51]}]}, "experimental_conditions": {"test_setup": {"source": [], "scan_rate": null, "substrate": null, "ir_compensation": null}, "electrolyte": {"source": [49], "ph_value": null, "concentration_molar": "1 M", "electrolyte_composition": "KOH"}, "synthesis_method": {"method": "slow-dropping method", "source": [17], "key_parameters": null}, "other_environmental_params": [{"key": "mass loading", "value": "0.14 mg cm^-2", "source": [49]}]}}, {"alloy_id": "PdRu-HEA", "performance": {"stability": {"source": [], "cycle_count": null, "test_method": "Unknown", "duration_hours": null, "degradation_details": null, "performance_retention": null}, "tafel_slope": {"unit": "mV dec^-1", "value": "125.27", "source": [50]}, "overpotential": [{"unit": "mV", "value": "102", "source": [50], "current_density": "10 mA cm^-2"}], "supplementary_performance": [{"key": "charge transfer resistance", "value": "110.5 Ω", "source": [51]}]}, "experimental_conditions": {"test_setup": {"source": [], "scan_rate": null, "substrate": null, "ir_compensation": null}, "electrolyte": {"source": [49], "ph_value": null, "concentration_molar": "1 M", "electrolyte_composition": "KOH"}, "synthesis_method": {"method": "slow-dropping method", "source": [17], "key_parameters": null}, "other_environmental_params": [{"key": "mass loading", "value": "0.14 mg cm^-2", "source": [49]}]}}]} |  | 4
64 | 78e90ba9c7ee2d2b94b93fd5ce8c0fd3 | {"extraction_results": [{"alloy_id": "NiCoFeMoRu/NF", "performance": {"stability": {"source": [4, 20, 24], "cycle_count": null, "test_method": "Chronopotentiometry", "duration_hours": "300", "degradation_details": "maintaining steady overpotential", "performance_retention": "negligible decrease"}, "tafel_slope": {"unit": "mV dec^-1", "value": "50", "source": [17]}, "overpotential": [{"unit": "mV", "value": "217", "source": [4, 17, 45], "current_density": "10 mA cm^-2"}, {"unit": "mV", "value": "341", "source": [17], "current_density": "500 mA cm^-2"}, {"unit": "mV", "value": "357", "source": [4, 17, 45], "current_density": "1000 mA cm^-2"}, {"unit": "mV", "value": "94", "source": [20], "current_density": "10 mA cm^-2"}, {"unit": "mV", "value": "655", "source": [20], "current_density": "1000 mA cm^-2"}], "supplementary_performance": [{"key": "cell voltage", "value": "1.68 V at 10 mA cm^-2", "source": [5, 23, 45]}, {"key": "charge transfer resistance", "value": "1.34 Ω for OER, 1.18 Ω for HER", "source": [17, 21]}, {"key": "Faraday efficiency", "value": "nearly 100%", "source": [19]}, {"key": "double-layer capacitance", "value": "5.92 mF cm^-2", "source": [39]}]}, "experimental_conditions": {"test_setup": {"source": [10, 17], "scan_rate": null, "substrate": "Nickel Foam", "ir_compensation": null}, "electrolyte": {"source": [17, 22], "ph_value": null, "concentration_molar": "1 M", "electrolyte_composition": "KOH"}, "synthesis_method": {"method": "hydrothermal-annealing approach", "source": [2, 8, 10, 45], "key_parameters": "H2/Ar (8% H2) atmosphere"}, "other_environmental_params": [{"key": "counter electrode", "value": "graphite rod", "source": [17]}, {"key": "reference electrode", "value": "Hg/HgO", "source": [17]}]}}]} |  | 1
65 | 7b6bbc44b2d124dbcba90b5aa5665136 | {"extraction_results": [{"alloy_id": "NiCoCrMnFe/NF", "performance": {"stability": {"source": [12], "cycle_count": "10000", "test_method": "CV Cycling", "duration_hours": null, "degradation_details": null, "performance_retention": null}, "tafel_slope": {"unit": "mV dec^-1", "value": "130", "source": [25]}, "overpotential": [{"unit": "mV", "value": "372", "source": [25], "current_density": "100 mA cm^-2"}], "supplementary_performance": [{"key": "Cdl", "value": "17.03 mF cm^-2", "source": [25]}]}, "experimental_conditions": {"test_setup": {"source": [15], "scan_rate": "5 mV s^-1", "substrate": "nickel foam (NF)", "ir_compensation": null}, "electrolyte": {"source": [6, 12], "ph_value": null, "concentration_molar": "1 M", "electrolyte_composition": "KOH"}, "synthesis_method": {"method": "electrodeposition", "source": [8, 9], "key_parameters": "5 mA cm^-2 current density for 1 h, then annealed at 500 °C under Ar/H2 atmosphere (95% Ar, 5% H2) for 2 h, followed by acid treatment in 0.5 M H2SO4 at 70 °C for 6 h"}, "other_environmental_params": [{"key": "temperature", "value": "90 °C", "source": [6, 26, 28]}, {"key": "reference_electrode", "value": "Ag/AgCl", "source": [12]}, {"key": "counter_electrode", "value": "carbon rod", "source": [12]}]}}, {"alloy_id": "NiCoFeCrMn/NF (H2 reduction)", "performance": {"stability": {"source": [25], "cycle_count": "10000", "test_method": "CV Cycling", "duration_hours": null, "degradation_details": "after 10,000 CV cycles increased by 2 mV", "performance_retention": null}, "tafel_slope": {"unit": "mV dec^-1", "value": "86", "source": [25]}, "overpotential": [{"unit": "mV", "value": "317", "source": [4, 6, 25, 30], "current_density": "100 mA cm^-2"}], "supplementary_performance": [{"key": "Cdl", "value": "24.98 mF cm^-2", "source": [25]}, {"key": "Electrolyzer Voltage at 2 A cm^-2, 90°C", "value": "2.02 V", "source": [4, 6, 26, 30]}, {"key": "Electrolyzer Long-term Stability Voltage at 1 A cm^-2, 60°C, 100 h", "value": "stable around 1.81 V", "source": [28]}]}, "experimental_conditions": {"test_setup": {"source": [15], "scan_rate": "5 mV s^-1", "substrate": "nickel foam (NF)", "ir_compensation": null}, "electrolyte": {"source": [6, 12], "ph_value": null, "concentration_molar": "1 M", "electrolyte_composition": "KOH"}, "synthesis_method": {"method": "electrodeposition followed by H2 reduction", "source": [3, 9], "key_parameters": "Prepared from NiCoCrMnFe/NF and annealed in Ar/H2 atmosphere (95% Ar, 5% H2) at 500 °C for 2 h"}, "other_environmental_params": [{"key": "temperature", "value": "90 °C", "source": [6, 26, 28]}, {"key": "reference_electrode", "value": "Ag/AgCl", "source": [12]}, {"key": "counter_electrode", "value": "carbon rod", "source": [12]}]}}]} |  | 2
66 | 7c02e8c5e92f5eda2f13ff01abceee52 | {"extraction_results": [{"alloy_id": "Fe0.222Co0.185Ni0.185Cu0.203Mo0.203", "performance": {"stability": {"source": [96, 97], "cycle_count": null, "test_method": "AIMD simulation", "duration_hours": null, "degradation_details": "maintained excellent stability", "performance_retention": null}, "tafel_slope": {"unit": "mV dec^-1", "value": "55.78", "source": [87]}, "overpotential": [], "supplementary_performance": [{"key": "Average adsorption energy", "value": "-0.436 eV", "source": [72]}, {"key": "Work function", "value": "4.881 eV", "source": [73]}]}, "experimental_conditions": {"test_setup": {"source": [84], "scan_rate": "100 mV s^-1", "substrate": null, "ir_compensation": null}, "electrolyte": {"source": [], "ph_value": null, "concentration_molar": null, "electrolyte_composition": null}, "synthesis_method": {"method": null, "source": [], "key_parameters": null}, "other_environmental_params": [{"key": "Activation CV potential range", "value": "0.168 V to -0.532 V (vs. RHE)", "source": [84]}, {"key": "Activation CV cycles", "value": "20 cycles", "source": [84]}]}}, {"alloy_id": "Fe0.185Co0.222Ni0.185Cu0.203Mo0.203", "performance": {"stability": {"source": [], "cycle_count": null, "test_method": "Unknown", "duration_hours": null, "degradation_details": null, "performance_retention": null}, "tafel_slope": {"unit": "mV dec^-1", "value": "65.66", "source": [87]}, "overpotential": [], "supplementary_performance": [{"key": "Average adsorption energy", "value": "-0.458 eV", "source": [72]}]}, "experimental_conditions": {"test_setup": {"source": [84], "scan_rate": "100 mV s^-1", "substrate": null, "ir_compensation": null}, "electrolyte": {"source": [], "ph_value": null, "concentration_molar": null, "electrolyte_composition": null}, "synthesis_method": {"method": null, "source": [], "key_parameters": null}, "other_environmental_params": [{"key": "Activation CV potential range", "value": "0.168 V to -0.532 V (vs. RHE)", "source": [84]}, {"key": "Activation CV cycles", "value": "20 cycles", "source": [84]}]}}, {"alloy_id": "Fe0.185Co0.203Ni0.185Cu0.222Mo0.203", "performance": {"stability": {"source": [], "cycle_count": null, "test_method": "Unknown", "duration_hours": null, "degradation_details": null, "performance_retention": null}, "tafel_slope": {"unit": "mV dec^-1", "value": "72.98", "source": [87]}, "overpotential": [], "supplementary_performance": [{"key": "Average adsorption energy", "value": "-0.464 eV", "source": [72]}]}, "experimental_conditions": {"test_setup": {"source": [84], "scan_rate": "100 mV s^-1", "substrate": null, "ir_compensation": null}, "electrolyte": {"source": [], "ph_value": null, "concentration_molar": null, "electrolyte_composition": null}, "synthesis_method": {"method": null, "source": [], "key_parameters": null}, "other_environmental_params": [{"key": "Activation CV potential range", "value": "0.168 V to -0.532 V (vs. RHE)", "source": [84]}, {"key": "Activation CV cycles", "value": "20 cycles", "source": [84]}]}}, {"alloy_id": "Fe0.08Co0.23Ni0.23Cu0.23Mo0.23", "performance": {"stability": {"source": [], "cycle_count": null, "test_method": "Unknown", "duration_hours": null, "degradation_details": null, "performance_retention": null}, "tafel_slope": {"unit": "mV dec^-1", "value": null, "source": []}, "overpotential": [], "supplementary_performance": []}, "experimental_conditions": {"test_setup": {"source": [84], "scan_rate": "100 mV s^-1", "substrate": null, "ir_compensation": null}, "electrolyte": {"source": [], "ph_value": null, "concentration_molar": null, "electrolyte_composition": null}, "synthesis_method": {"method": null, "source": [], "key_parameters": null}, "other_environmental_params": [{"key": "Activation CV potential range", "value": "0.168 V to -0.532 V (vs. RHE)", "source": [84]}, {"key": "Activation CV cycles", "value": "20 cycles", "source": [84]}]}}, {"alloy_id": "Fe0.23Co0.08Ni0.23Cu0.23Mo0.23", "performance": {"stability": {"source": [], "cycle_count": null, "test_method": "Unknown", "duration_hours": null, "degradation_details": null, "performance_retention": null}, "tafel_slope": {"unit": null, "value": null, "source": []}, "overpotential": [], "supplementary_performance": []}, "experimental_conditions": {"test_setup": {"source": [84], "scan_rate": "100 mV s^-1", "substrate": null, "ir_compensation": null}, "electrolyte": {"source": [], "ph_value": null, "concentration_molar": null, "electrolyte_composition": null}, "synthesis_method": {"method": "synthesized", "source": [91], "key_parameters": null}, "other_environmental_params": []}}, {"alloy_id": "Fe0.23Co0.23Ni0.08Cu0.23Mo0.23", "performance": {"stability": {"source": [], "cycle_count": null, "test_method": "Unknown", "duration_hours": null, "degradation_details": null, "performance_retention": null}, "tafel_slope": {"unit": null, "value": null, "source": []}, "overpotential": [], "supplementary_performance": [{"key": "HER performance change", "value": "significant decline", "source": [92]}]}, "experimental_conditions": {"test_setup": {"source": [84], "scan_rate": "100 mV s^-1", "substrate": null, "ir_compensation": null}, "electrolyte": {"source": [], "ph_value": null, "concentration_molar": null, "electrolyte_composition": null}, "synthesis_method": {"method": "synthesized", "source": [91], "key_parameters": null}, "other_environmental_params": []}}, {"alloy_id": "Fe0.23Co0.23Ni0.23Cu0.08Mo0.23", "performance": {"stability": {"source": [], "cycle_count": null, "test_method": "Unknown", "duration_hours": null, "degradation_details": null, "performance_retention": null}, "tafel_slope": {"unit": null, "value": null, "source": []}, "overpotential": [], "supplementary_performance": []}, "experimental_conditions": {"test_setup": {"source": [84], "scan_rate": "100 mV s^-1", "substrate": null, "ir_compensation": null}, "electrolyte": {"source": [], "ph_value": null, "concentration_molar": null, "electrolyte_composition": null}, "synthesis_method": {"method": "synthesized", "source": [91], "key_parameters": null}, "other_environmental_params": []}}, {"alloy_id": "Fe0.23Co0.23Ni0.23Cu0.23Mo0.08", "performance": {"stability": {"source": [], "cycle_count": null, "test_method": "Unknown", "duration_hours": null, "degradation_details": null, "performance_retention": null}, "tafel_slope": {"unit": null, "value": null, "source": []}, "overpotential": [], "supplementary_performance": []}, "experimental_conditions": {"test_setup": {"source": [84], "scan_rate": "100 mV s^-1", "substrate": null, "ir_compensation": null}, "electrolyte": {"source": [], "ph_value": null, "concentration_molar": null, "electrolyte_composition": null}, "synthesis_method": {"method": "synthesized", "source": [91], "key_parameters": null}, "other_environmental_params": []}}]} |  | 8
67 | 7c2055882c879512ab43d9c40b76e4a1 | {"extraction_results": [{"alloy_id": "AlNiCoFeMo", "performance": {"stability": {"source": [], "cycle_count": null, "test_method": "Chronopotentiometry / CV Cycling / Unknown", "duration_hours": null, "degradation_details": null, "performance_retention": null}, "tafel_slope": {"unit": "mV dec^-1", "value": null, "source": []}, "overpotential": [{"unit": "mV", "value": "240", "source": [258], "current_density": "10 mA cm^-2"}], "supplementary_performance": []}, "experimental_conditions": {"test_setup": {"source": [258], "scan_rate": null, "substrate": null, "ir_compensation": null}, "electrolyte": {"source": [258], "ph_value": null, "concentration_molar": "1.0 M", "electrolyte_composition": "KOH"}, "synthesis_method": {"method": "dealloying", "source": [258], "key_parameters": "dealloyed in an alkaline solution"}, "other_environmental_params": [{"key": "ligament_size_range", "value": "2-3 nm", "source": [249]}]}}, {"alloy_id": "Pt34Fe5Ni20Cu31Mo9Ru", "performance": {"stability": {"source": [], "cycle_count": null, "test_method": "Chronopotentiometry / CV Cycling / Unknown", "duration_hours": null, "degradation_details": null, "performance_retention": null}, "tafel_slope": {"unit": "mV dec^-1", "value": "27", "source": [270]}, "overpotential": [{"unit": "mV", "value": "20", "source": [270], "current_density": "10 mA cm^-2"}], "supplementary_performance": [{"key": "mass_activity", "value": "11.4 A mg_{Pt}^{-1}", "source": [270]}]}, "experimental_conditions": {"test_setup": {"source": [264], "scan_rate": null, "substrate": "carbon nanotubes", "ir_compensation": null}, "electrolyte": {"source": [264, 270], "ph_value": null, "concentration_molar": "1.0 M", "electrolyte_composition": "KOH"}, "synthesis_method": {"method": "solvothermal method", "source": [264], "key_parameters": "acetylacetone metal salts, Mo(CO)_6 as reducing agent, CTAC as structure-directing agent, oleylamine as solvent"}, "other_environmental_params": []}}, {"alloy_id": "PdCuMoNiCo", "performance": {"stability": {"source": [], "cycle_count": null, "test_method": "Chronopotentiometry / CV Cycling / Unknown", "duration_hours": null, "degradation_details": null, "performance_retention": null}, "tafel_slope": {"unit": "mV dec^-1", "value": null, "source": []}, "overpotential": [], "supplementary_performance": [{"key": "half_wave_potential (ORR)", "value": "0.86 V", "source": [278]}, {"key": "mass_activity (ORR)", "value": "0.882 A mg_{Pd}^{-1}", "source": [278]}, {"key": "mass_activity (FAOR)", "value": "8.030 A mg_{Pd}^{-1}", "source": [282]}]}, "experimental_conditions": {"test_setup": {"source": [277], "scan_rate": null, "substrate": "reduced graphene oxide and carbon nanotubes hybrid", "ir_compensation": null}, "electrolyte": {"source": [277], "ph_value": null, "concentration_molar": "0.1 M", "electrolyte_composition": "HClO4"}, "synthesis_method": {"method": "solvothermal method", "source": [277], "key_parameters": "gluamate as a removable ligand"}, "other_environmental_params": []}}, {"alloy_id": "PdCuAuAgBiIn", "performance": {"stability": {"source": [], "cycle_count": null, "test_method": "Chronopotentiometry / CV Cycling / Unknown", "duration_hours": null, "degradation_details": null, "performance_retention": null}, "tafel_slope": {"unit": "mV dec^-1", "value": null, "source": []}, "overpotential": [], "supplementary_performance": [{"key": "formate_FE_max", "value": "98.1%", "source": [286]}, {"key": "C1_product_range", "value": "almost 100% FE", "source": [286]}]}, "experimental_conditions": {"test_setup": {"source": [], "scan_rate": null, "substrate": null, "ir_compensation": null}, "electrolyte": null, "synthesis_method": {"method": "freeze-thaw method", "source": [286], "key_parameters": null}, "other_environmental_params": []}}, {"alloy_id": "CoFeNiCr0.5Pd0.8", "performance": {"stability": {"source": [], "cycle_count": null, "test_method": "Unknown", "duration_hours": null, "degradation_details": null, "performance_retention": null}, "tafel_slope": {"unit": null, "value": null, "source": []}, "overpotential": [], "supplementary_performance": []}, "experimental_conditions": {"test_setup": {"source": [], "scan_rate": null, "substrate": null, "ir_compensation": null}, "electrolyte": {"source": [], "ph_value": null, "concentration_molar": null, "electrolyte_composition": null}, "synthesis_method": {"method": "arc melting and discharge method", "source": [45], "key_parameters": "spark discharge"}, "other_environmental_params": []}}, {"alloy_id": "PtFeCoNiCu", "performance": {"stability": {"source": [], "cycle_count": null, "test_method": "Unknown", "duration_hours": null, "degradation_details": null, "performance_retention": null}, "tafel_slope": {"unit": null, "value": null, "source": []}, "overpotential": [], "supplementary_performance": [{"key": "particle size", "value": "5.30 ± 1.31 nm", "source": [51]}]}, "experimental_conditions": {"test_setup": {"source": [51], "scan_rate": null, "substrate": "CO2-activated carbon nanofibers", "ir_compensation": null}, "electrolyte": {"source": [], "ph_value": null, "concentration_molar": null, "electrolyte_composition": null}, "synthesis_method": {"method": "carbon thermal shock (CTS)", "source": [48, 51], "key_parameters": "temperature ≈2000 K, shock duration ≈55 ms, slope rate 10^5 K s^-1"}, "other_environmental_params": []}}, {"alloy_id": "CuPdSnPtAu", "performance": {"stability": {"source": [], "cycle_count": null, "test_method": "Unknown", "duration_hours": null, "degradation_details": null, "performance_retention": null}, "tafel_slope": {"unit": null, "value": null, "source": []}, "overpotential": [], "supplementary_performance": []}, "experimental_conditions": {"test_setup": {"source": [56], "scan_rate": null, "substrate": "γ-Al2O3, zeolite, carbon black, graphene oxide (GO)", "ir_compensation": null}, "electrolyte": {"source": [], "ph_value": null, "concentration_molar": null, "electrolyte_composition": null}, "synthesis_method": {"method": "fast-moving bed pyrolysis (FMBP)", "source": [56], "key_parameters": null}, "other_environmental_params": []}}, {"alloy_id": "MnCoNiCuRhPdSnIrPtAu", "performance": {"stability": {"source": [], "cycle_count": null, "test_method": "Unknown", "duration_hours": null, "degradation_details": null, "performance_retention": null}, "tafel_slope": {"unit": null, "value": null, "source": []}, "overpotential": [], "supplementary_performance": []}, "experimental_conditions": {"test_setup": {"source": [56], "scan_rate": null, "substrate": "graphene oxide (GO)", "ir_compensation": null}, "electrolyte": {"source": [], "ph_value": null, "concentration_molar": null, "electrolyte_composition": null}, "synthesis_method": {"method": "fast-moving bed pyrolysis (FMBP)", "source": [56], "key_parameters": null}, "other_environmental_params": []}}, {"alloy_id": "AuPdPtRhRu", "performance": {"stability": {"source": [], "cycle_count": null, "test_method": "Unknown", "duration_hours": null, "degradation_details": null, "performance_retention": null}, "tafel_slope": {"unit": null, "value": null, "source": []}, "overpotential": [], "supplementary_performance": []}, "experimental_conditions": {"test_setup": {"source": [], "scan_rate": null, "substrate": null, "ir_compensation": null}, "electrolyte": {"source": [], "ph_value": null, "concentration_molar": null, "electrolyte_composition": null}, "synthesis_method": {"method": "Ultrasonication-assisted wet chemical", "source": [66], "key_parameters": "AIL as solvent, high-intensity ultrasound sonication"}, "other_environmental_params": []}}, {"alloy_id": "Pt18Ni26Fe15Co14Cu27", "performance": {"stability": {"source": [84], "cycle_count": "10,000", "test_method": "CV Cycling", "duration_hours": null, "degradation_details": null, "performance_retention": null}, "tafel_slope": {"unit": null, "value": null, "source": []}, "overpotential": [{"unit": "mV", "value": "11", "source": [83], "current_density": "10 mA cm^-2"}], "supplementary_performance": [{"key": "Mass activity", "value": "10.96 A mg^-1_Pt", "source": [83]}]}, "experimental_conditions": {"test_setup": {"source": [83], "scan_rate": null, "substrate": "Carbon", "ir_compensation": null}, "electrolyte": {"source": [83], "ph_value": null, "concentration_molar": "1.0 M", "electrolyte_composition": "KOH"}, "synthesis_method": {"method": "Low-temperature oil-phase wet chemical", "source": [82], "key_parameters": null}, "other_environmental_params": []}}, {"alloy_id": "IrPdPtRhRu", "performance": {"stability": {"source": [], "cycle_count": null, "test_method": "Unknown", "duration_hours": null, "degradation_details": null, "performance_retention": null}, "tafel_slope": {"unit": null, "value": null, "source": []}, "overpotential": [{"unit": "mV", "value": "33", "source": [86], "current_density": "10 mA cm^-2_geo"}, {"unit": "mV", "value": "17", "source": [86], "current_density": "10 mA cm^-2_geo"}], "supplementary_performance": [{"key": "Turnover Frequency (TOF)", "value": "1.4/3.0 H₂ s^-1", "source": [86]}]}, "experimental_conditions": {"test_setup": {"source": [], "scan_rate": null, "substrate": null, "ir_compensation": null}, "electrolyte": {"source": [], "ph_value": null, "concentration_molar": null, "electrolyte_composition": null}, "synthesis_method": {"method": "Wet chemical + solvothermal", "source": [59], "key_parameters": null}, "other_environmental_params": []}}, {"alloy_id": "NiCoFePtRh", "performance": {"stability": {"source": [92], "cycle_count": null, "test_method": "Chronopotentiometry", "duration_hours": "100", "degradation_details": "did not degrade", "performance_retention": null}, "tafel_slope": {"unit": null, "value": null, "source": []}, "overpotential": [{"unit": "mV", "value": "50", "source": [92], "current_density": null}], "supplementary_performance": [{"key": "Mass activity", "value": "10.8 A mg^-1_Pt+Rh", "source": [91, 92]}, {"key": "Turnover Frequency (TOF)", "value": "30.1 s^-1", "source": [92]}]}, "experimental_conditions": {"test_setup": {"source": [91], "scan_rate": null, "substrate": "Carbon", "ir_compensation": null}, "electrolyte": {"source": [91, 92], "ph_value": null, "concentration_molar": "0.5 M", "electrolyte_composition": "H₂SO₄"}, "synthesis_method": {"method": "Co-reduction", "source": [90], "key_parameters": null}, "other_environmental_params": []}}, {"alloy_id": "Fe0.2Cr0.2Mn0.2Ni0.2Co0.2", "performance": {"stability": {"source": [], "cycle_count": null, "test_method": "Unknown", "duration_hours": null, "degradation_details": null, "performance_retention": null}, "tafel_slope": {"unit": null, "value": null, "source": []}, "overpotential": [], "supplementary_performance": []}, "experimental_conditions": {"test_setup": {"source": [], "scan_rate": null, "substrate": null, "ir_compensation": null}, "electrolyte": {"source": [], "ph_value": null, "concentration_molar": null, "electrolyte_composition": null}, "synthesis_method": {"method": "Cryo-milling", "source": [44], "key_parameters": null}, "other_environmental_params": [{"key": "capping_agent", "value": "oleylamine", "source": [61]}]}}, {"alloy_id": "Cu0.2Ag0.2Au0.2Pt0.2Pd0.2", "performance": {"stability": {"source": [], "cycle_count": null, "test_method": "Unknown", "duration_hours": null, "degradation_details": null, "performance_retention": null}, "tafel_slope": {"unit": null, "value": null, "source": []}, "overpotential": [], "supplementary_performance": []}, "experimental_conditions": {"test_setup": {"source": [], "scan_rate": null, "substrate": null, "ir_compensation": null}, "electrolyte": {"source": [], "ph_value": null, "concentration_molar": null, "electrolyte_composition": null}, "synthesis_method": {"method": "Cryo-milling", "source": [44], "key_parameters": null}, "other_environmental_params": [{"key": "capping_agent", "value": "oleylamine", "source": [61]}]}}, {"alloy_id": "Fe0.2Cr0.2Mn0.2V0.2Al0.2", "performance": {"stability": {"source": [], "cycle_count": null, "test_method": "Unknown", "duration_hours": null, "degradation_details": null, "performance_retention": null}, "tafel_slope": {"unit": null, "value": null, "source": []}, "overpotential": [], "supplementary_performance": []}, "experimental_conditions": {"test_setup": {"source": [], "scan_rate": null, "substrate": null, "ir_compensation": null}, "electrolyte": {"source": [], "ph_value": null, "concentration_molar": null, "electrolyte_composition": null}, "synthesis_method": {"method": "Cryo-milling", "source": [44], "key_parameters": null}, "other_environmental_params": [{"key": "capping_agent", "value": "oleylamine", "source": [61]}]}}, {"alloy_id": "CoCrFeNiPt", "performance": {"stability": {"source": [], "cycle_count": null, "test_method": "Unknown", "duration_hours": null, "degradation_details": null, "performance_retention": null}, "tafel_slope": {"unit": null, "value": null, "source": []}, "overpotential": [], "supplementary_performance": []}, "experimental_conditions": {"test_setup": {"source": [], "scan_rate": null, "substrate": null, "ir_compensation": null}, "electrolyte": {"source": [], "ph_value": null, "concentration_molar": null, "electrolyte_composition": null}, "synthesis_method": {"method": "Arc melting and discharge method", "source": [45], "key_parameters": "spark discharge"}, "other_environmental_params": []}}, {"alloy_id": "FeCoPdIrPt", "performance": {"stability": {"source": [94], "cycle_count": null, "test_method": "Unknown", "duration_hours": "150", "degradation_details": null, "performance_retention": null}, "tafel_slope": {"unit": "mV dec^-1", "value": null, "source": []}, "overpotential": [{"unit": "mV", "value": "100", "source": [94], "current_density": "100 mV"}], "supplementary_performance": [{"key": "mass activity", "value": "9.1 mA μg_Pt^-1", "source": [94]}]}, "experimental_conditions": {"test_setup": {"source": [], "scan_rate": null, "substrate": null, "ir_compensation": null}, "electrolyte": {"source": [], "ph_value": null, "concentration_molar": null, "electrolyte_composition": null}, "synthesis_method": {"method": "Fast-moving bed pyrolysis (FMBP)", "source": [94], "key_parameters": "fast simultaneous pyrolysis of mixed metal precursors at high temperatures"}, "other_environmental_params": []}}, {"alloy_id": "CoNiCuMgZn", "performance": {"stability": {"source": [94], "cycle_count": null, "test_method": "Unknown", "duration_hours": "100", "degradation_details": null, "performance_retention": null}, "tafel_slope": {"unit": "mV dec^-1", "value": null, "source": []}, "overpotential": [], "supplementary_performance": []}, "experimental_conditions": {"test_setup": {"source": [94], "scan_rate": null, "substrate": "ultra-thin 2D porous graphene conductive support", "ir_compensation": null}, "electrolyte": {"source": [], "ph_value": null, "concentration_molar": null, "electrolyte_composition": null}, "synthesis_method": {"method": "anchoring and alloying strategy", "source": [94], "key_parameters": "GO served as both template and reducing agent; adjustment of the original input amount of the metal source promoted the precise control of particle size within the range of 40-200 nm"}, "other_environmental_params": []}}, {"alloy_id": "PdCuPtNiCo", "performance": {"stability": {"source": [101], "cycle_count": "10000", "test_method": "CV Cycling", "duration_hours": null, "degradation_details": "E_1/2 increased by 5 mV", "performance_retention": null}, "tafel_slope": {"unit": "mV dec^-1", "value": null, "source": []}, "overpotential": [], "supplementary_performance": [{"key": "onset potential (E_onset)", "value": "1.06 V", "source": [100]}, {"key": "half-wave potential (E_1/2)", "value": "0.83 V", "source": [100]}, {"key": "mass activity", "value": "176.1 mA mg_Pt^-1", "source": [101]}]}, "experimental_conditions": {"test_setup": {"source": [], "scan_rate": null, "substrate": null, "ir_compensation": null}, "electrolyte": {"source": [], "ph_value": null, "concentration_molar": null, "electrolyte_composition": null}, "synthesis_method": {"method": "seed-mediated co-reduction strategy (SMCR)", "source": [99], "key_parameters": "Pt, Ni, and Co were co-deposition on the PdCu NP as seeds through SMCR, and core@shell PdCuB2@PtNiCo was converted into PdCuPtNiCo NPs with a particle size of 10.6 ± 0.2 nm"}, "other_environmental_params": []}}, {"alloy_id": "FeCoNiCuPd", "performance": {"stability": {"source": [104], "cycle_count": "10000", "test_method": "CV Cycling", "duration_hours": null, "degradation_details": "only 0.01 V attenuation", "performance_retention": null}, "tafel_slope": {"unit": "mV dec^-1", "value": null, "source": []}, "overpotential": [], "supplementary_performance": [{"key": "half-wave potential (E_1/2)", "value": "0.90 V", "source": [104]}]}, "experimental_conditions": {"test_setup": {"source": [103], "scan_rate": null, "substrate": "2D nitrogen-rich mesoporous carbon sandwich framework (OHEA-MNC)", "ir_compensation": null}, "electrolyte": {"source": [], "ph_value": null, "concentration_molar": null, "electrolyte_composition": null}, "synthesis_method": {"method": "ligand-assisted interface assembly in combination with NH3 annealing", "source": [103], "key_parameters": null}, "other_environmental_params": []}}, {"alloy_id": "CoCuGaNiZn", "performance": {"stability": null, "tafel_slope": null, "overpotential": [], "supplementary_performance": []}, "experimental_conditions": {"test_setup": {"source": [], "scan_rate": null, "substrate": null, "ir_compensation": null}, "electrolyte": {"source": [], "ph_value": null, "concentration_molar": null, "electrolyte_composition": null}, "synthesis_method": {"method": null, "source": [], "key_parameters": null}, "other_environmental_params": []}}, {"alloy_id": "AgAuCuPdPt", "performance": {"stability": null, "tafel_slope": null, "overpotential": [], "supplementary_performance": []}, "experimental_conditions": {"test_setup": {"source": [], "scan_rate": null, "substrate": null, "ir_compensation": null}, "electrolyte": {"source": [], "ph_value": null, "concentration_molar": null, "electrolyte_composition": null}, "synthesis_method": {"method": null, "source": [], "key_parameters": null}, "other_environmental_params": []}}, {"alloy_id": "AuAgPtPdCu", "performance": {"stability": null, "tafel_slope": null, "overpotential": [{"unit": "mV", "value": "-0.3", "source": [123], "current_density": null}], "supplementary_performance": [{"key": "Faradaic efficiency", "value": "≈100 %", "source": [123]}]}, "experimental_conditions": {"test_setup": {"source": [], "scan_rate": null, "substrate": null, "ir_compensation": null}, "electrolyte": {"source": [122], "ph_value": "14.0", "concentration_molar": "1.0 M", "electrolyte_composition": "KOH"}, "synthesis_method": {"method": "melting and cryogrinding", "source": [122], "key_parameters": null}, "other_environmental_params": []}}, {"alloy_id": "RuFeCoNiCu", "performance": {"stability": {"source": [128, 129], "cycle_count": null, "test_method": "Chronopotentiometry", "duration_hours": "100", "degradation_details": "marginal decline in activity", "performance_retention": null}, "tafel_slope": null, "overpotential": [{"unit": "V", "value": "0.05", "source": [128], "current_density": "对应NH3产率 57.1 μg h^-1 mg^-1"}], "supplementary_performance": [{"key": "NH3 yield rate", "value": "57.1 μg h^-1 mg^-1", "source": [128]}]}, "experimental_conditions": {"test_setup": {"source": [], "scan_rate": null, "substrate": null, "ir_compensation": null}, "electrolyte": {"source": [128], "ph_value": "14.0", "concentration_molar": "1.0 M", "electrolyte_composition": "KOH"}, "synthesis_method": {"method": "oil phase synthesis", "source": [128], "key_parameters": "normal pressure, ≤250 °C"}, "other_environmental_params": []}}, {"alloy_id": "Ni0.3(FeCoCuPd)0.175", "performance": {"stability": {"source": [], "cycle_count": null, "test_method": "Unknown", "duration_hours": null, "degradation_details": null, "performance_retention": null}, "tafel_slope": {"unit": "mV dec^-1", "value": null, "source": []}, "overpotential": [{"unit": "eV", "value": "0.34", "source": [131], "current_density": null}], "supplementary_performance": []}, "experimental_conditions": {"test_setup": {"source": [], "scan_rate": null, "substrate": null, "ir_compensation": null}, "electrolyte": {"source": [], "ph_value": null, "concentration_molar": null, "electrolyte_composition": null}, "synthesis_method": {"method": null, "source": [], "key_parameters": null}, "other_environmental_params": []}}, {"alloy_id": "FeCoNiMo", "performance": {"stability": {"source": [141], "cycle_count": null, "test_method": "Chronopotentiometry", "duration_hours": "60", "degradation_details": null, "performance_retention": null}, "tafel_slope": {"unit": "mV dec^-1", "value": null, "source": []}, "overpotential": [{"unit": "mV", "value": "250", "source": [141], "current_density": "10 mA cm^-2"}], "supplementary_performance": []}, "experimental_conditions": {"test_setup": {"source": [], "scan_rate": null, "substrate": null, "ir_compensation": null}, "electrolyte": {"source": [], "ph_value": null, "concentration_molar": null, "electrolyte_composition": null}, "synthesis_method": {"method": "solvothermal method", "source": [141], "key_parameters": null}, "other_environmental_params": []}}, {"alloy_id": "FeCoNiIrRu", "performance": {"stability": {"source": [], "cycle_count": null, "test_method": "Unknown", "duration_hours": null, "degradation_details": null, "performance_retention": null}, "tafel_slope": {"unit": "mV dec^-1", "value": null, "source": []}, "overpotential": [{"unit": "mV", "value": "241", "source": [142], "current_density": "10 mA cm^-2"}], "supplementary_performance": [{"key": "mass activity", "value": "205 mA mg_Ir^-1", "source": [142]}]}, "experimental_conditions": {"test_setup": {"source": [142], "scan_rate": null, "substrate": "carbon nanofibers (CNFs)", "ir_compensation": null}, "electrolyte": {"source": [], "ph_value": null, "concentration_molar": null, "electrolyte_composition": null}, "synthesis_method": {"method": null, "source": [], "key_parameters": null}, "other_environmental_params": []}}, {"alloy_id": "CoNiCuMnAl", "performance": {"stability": {"source": [143], "cycle_count": null, "test_method": "Chronopotentiometry", "duration_hours": "30", "degradation_details": "almost no decrease at 200 mA cm^-2", "performance_retention": null}, "tafel_slope": {"unit": "mV dec^-1", "value": null, "source": []}, "overpotential": [{"unit": "mV", "value": "215", "source": [144], "current_density": "10 mA cm^-2"}], "supplementary_performance": []}, "experimental_conditions": {"test_setup": {"source": [], "scan_rate": null, "substrate": null, "ir_compensation": null}, "electrolyte": {"source": [], "ph_value": null, "concentration_molar": null, "electrolyte_composition": null}, "synthesis_method": {"method": "scalable method derived from polymetallic metal-organic framework (MOF)", "source": [143], "key_parameters": null}, "other_environmental_params": []}}, {"alloy_id": "CoNiCuMnMo", "performance": {"stability": {"source": [152], "cycle_count": null, "test_method": "Unknown", "duration_hours": null, "degradation_details": null, "performance_retention": ">90%"}, "tafel_slope": null, "overpotential": [{"unit": "V", "value": "1.25", "source": [152], "current_density": "10 mA cm^-2"}], "supplementary_performance": [{"key": "formate selectivity", "value": ">90%", "source": [152]}]}, "experimental_conditions": {"test_setup": {"source": [152], "scan_rate": null, "substrate": "carbon cloth", "ir_compensation": null}, "electrolyte": {"source": [152], "ph_value": null, "concentration_molar": "1.0 M", "electrolyte_composition": "KOH"}, "synthesis_method": {"method": null, "source": [], "key_parameters": null}, "other_environmental_params": []}}, {"alloy_id": "Pt28Cr20Ta20V11Fe11Al10", "performance": {"stability": null, "tafel_slope": null, "overpotential": [], "supplementary_performance": [{"key": "MOR current density", "value": "2.82 mA cm^-2_Pt", "source": [154]}]}, "experimental_conditions": {"test_setup": null, "electrolyte": null, "synthesis_method": {"method": "hydrogen cold plasma", "source": [154], "key_parameters": null}, "other_environmental_params": []}}, {"alloy_id": "FeCoNiSn", "performance": {"stability": {"source": [157], "cycle_count": "2000", "test_method": "CV Cycling", "duration_hours": null, "degradation_details": null, "performance_retention": "91.8%"}, "tafel_slope": null, "overpotential": [], "supplementary_performance": [{"key": "EOR mass activity", "value": "7.34 A mg_Pd^-1", "source": [157]}]}, "experimental_conditions": {"test_setup": {"source": [], "scan_rate": null, "substrate": null, "ir_compensation": null}, "electrolyte": {"source": [157], "ph_value": null, "concentration_molar": "1.0 M", "electrolyte_composition": "KOH"}, "synthesis_method": {"method": null, "source": [], "key_parameters": null}, "other_environmental_params": []}}, {"alloy_id": "PtRuNiCoFeMo", "performance": {"stability": {"source": [184], "cycle_count": null, "test_method": "Chronopotentiometry", "duration_hours": "200", "degradation_details": null, "performance_retention": null}, "tafel_slope": null, "overpotential": [], "supplementary_performance": [{"key": "HER mass activity", "value": "11.99 A mg_PtRuRh^-1 at -0.05 V vs RHE", "source": [184]}, {"key": "HER TOF", "value": "31.5 s^-1 in 0.5 M H2SO4, 26.7 s^-1 in 1 M KOH at -0.05 V vs RHE", "source": [184]}]}, "experimental_conditions": {"test_setup": {"source": [], "scan_rate": null, "substrate": null, "ir_compensation": null}, "electrolyte": {"source": [184], "ph_value": null, "concentration_molar": "0.5 M", "electrolyte_composition": "H2SO4"}, "synthesis_method": {"method": "solvothermal method", "source": [169], "key_parameters": "acetylacetone metal salts, Mo(CO)6, oleylamine, STAB, glucose"}, "other_environmental_params": []}}, {"alloy_id": "PtRuRhCoNi", "performance": {"stability": {"source": [184], "cycle_count": null, "test_method": "Chronopotentiometry", "duration_hours": "200", "degradation_details": null, "performance_retention": null}, "tafel_slope": {"unit": "mV dec^-1", "value": null, "source": []}, "overpotential": [], "supplementary_performance": [{"key": "Mass activity for HER", "value": "11.99 A mgPtRuRh^-1 at -0.05 V vs RHE", "source": [184]}, {"key": "TOF for HER", "value": "31.5 s^-1 in 0.5 M H2SO4 and 26.7 s^-1 in 1 M KOH at -0.05 V vs RHE", "source": [184]}, {"key": "Mass activity for EOR", "value": "7.68 A mgPtRuRh^-1 (9.50 A mgPt^-1) in alkaline solution", "source": [190]}, {"key": "C1 selectivity for EOR", "value": "78%", "source": [190]}]}, "experimental_conditions": {"test_setup": {"source": [184], "scan_rate": null, "substrate": "Carbon support", "ir_compensation": null}, "electrolyte": {"source": [184], "ph_value": null, "concentration_molar": "0.5 M", "electrolyte_composition": "H2SO4"}, "synthesis_method": {"method": "Solvothermal method", "source": [170, 171], "key_parameters": "Acetylacetone metal salts as precursors, Mo(CO)6 as reducing agent, oleylamine as solvent, CTAB as structure-guiding agent"}, "other_environmental_params": []}}, {"alloy_id": "PdPtCuAgAu", "performance": {"stability": {"source": [], "cycle_count": null, "test_method": "Unknown", "duration_hours": null, "degradation_details": null, "performance_retention": null}, "tafel_slope": {"unit": "mV dec^-1", "value": null, "source": []}, "overpotential": [], "supplementary_performance": [{"key": "Mass activity for EOR", "value": "7.7 A mgPd+Pt^-1", "source": [195]}]}, "experimental_conditions": {"test_setup": {"source": [], "scan_rate": null, "substrate": null, "ir_compensation": null}, "electrolyte": {"source": [195, 206], "ph_value": null, "concentration_molar": "1.0 M", "electrolyte_composition": "KOH"}, "synthesis_method": {"method": "One-pot solution-phase method", "source": [173, 174, 176], "key_parameters": "Carboxyl-functionalized surfactants as soft templates, metal chloride as precursor, N2H4·H2O as reducing agent, 95°C"}, "other_environmental_params": []}}, {"alloy_id": "PdMoGaInNi", "performance": {"stability": {"source": [215], "cycle_count": null, "test_method": "Chronopotentiometry", "duration_hours": "200", "degradation_details": null, "performance_retention": null}, "tafel_slope": {"unit": "mV dec^-1", "value": null, "source": []}, "overpotential": [{"unit": "mV", "value": "13", "source": [215], "current_density": "10 mA cm^-2"}], "supplementary_performance": [{"key": "Exchange current density", "value": "10^-1.79 A cm^-2", "source": [215]}]}, "experimental_conditions": {"test_setup": {"source": [], "scan_rate": null, "substrate": null, "ir_compensation": null}, "electrolyte": {"source": [215], "ph_value": null, "concentration_molar": "0.5 M", "electrolyte_composition": "H2SO4"}, "synthesis_method": {"method": "Solvothermal method", "source": [207, 208], "key_parameters": "Metal precursors blended with oleylamine, excessive Mo(CO)6 as reducing agent, in-situ generated CO as capping agent"}, "other_environmental_params": []}}, {"alloy_id": "PtAgBiCo", "performance": {"stability": {"source": [], "cycle_count": null, "test_method": "Unknown", "duration_hours": null, "degradation_details": null, "performance_retention": null}, "tafel_slope": {"unit": "mV dec^-1", "value": null, "source": []}, "overpotential": [], "supplementary_performance": [{"key": "Specific activity for ORR", "value": "1.95 mA cm^-2 at 0.90 V", "source": [220]}, {"key": "Mass activity for ORR", "value": "0.81 A mgPt^-1 at 0.90 V", "source": [220]}]}, "experimental_conditions": {"test_setup": {"source": [], "scan_rate": null, "substrate": null, "ir_compensation": null}, "electrolyte": {"source": [220], "ph_value": null, "concentration_molar": "0.1 M", "electrolyte_composition": "HClO4"}, "synthesis_method": {"method": "Two-step solvothermal method", "source": [209, 210], "key_parameters": "Introduction of Co changes crystallinity, form yield exceeding 90%"}, "other_environmental_params": []}}, {"alloy_id": "PtBiPbNiCo", "performance": {"stability": {"source": [], "cycle_count": null, "test_method": "Unknown", "duration_hours": null, "degradation_details": null, "performance_retention": null}, "tafel_slope": {"unit": null, "value": null, "source": []}, "overpotential": [], "supplementary_performance": [{"key": "specific activity for FAOR", "value": "27.2 mA cm^-2", "source": [224]}, {"key": "mass activity for FAOR", "value": "7.1 A mg_Pt^{-1}", "source": [224]}]}, "experimental_conditions": {"test_setup": {"source": [224, 229], "scan_rate": null, "substrate": "Carbon", "ir_compensation": null}, "electrolyte": {"source": [229], "ph_value": null, "concentration_molar": "0.5 M + 0.5 M", "electrolyte_composition": "H2SO4 + HCOOH"}, "synthesis_method": {"method": "solvothermal method", "source": [210], "key_parameters": "acetylacetone metal salts, basic carbonates, L-ascorbic acid, oleylamine, 1-octadecene"}, "other_environmental_params": []}}, {"alloy_id": "PtCuBiMn", "performance": {"stability": {"source": [218], "cycle_count": 10000, "test_method": "CV Cycling", "duration_hours": null, "degradation_details": null, "performance_retention": "96.2%"}, "tafel_slope": {"unit": null, "value": null, "source": []}, "overpotential": [], "supplementary_performance": [{"key": "mass activity for ORR", "value": "0.69 A mg_Pt^{-1} at 0.90 V", "source": [218]}]}, "experimental_conditions": {"test_setup": {"source": [218, 229], "scan_rate": null, "substrate": "Carbon", "ir_compensation": null}, "electrolyte": {"source": [229], "ph_value": null, "concentration_molar": "0.1 M", "electrolyte_composition": "HClO4"}, "synthesis_method": {"method": "solvothermal method", "source": [218], "key_parameters": "not detailed"}, "other_environmental_params": []}}, {"alloy_id": "AlNiCoIrMo", "performance": {"stability": {"source": [], "cycle_count": null, "test_method": "Unknown", "duration_hours": null, "degradation_details": null, "performance_retention": null}, "tafel_slope": {"unit": null, "value": null, "source": []}, "overpotential": [{"unit": "mV", "value": "233", "source": [263], "current_density": "10 mA cm^-2"}, {"unit": "mV", "value": "255", "source": [263], "current_density": "20 mA cm^-2"}], "supplementary_performance": []}, "experimental_conditions": {"test_setup": {"source": [236], "scan_rate": null, "substrate": null, "ir_compensation": null}, "electrolyte": {"source": [263], "ph_value": null, "concentration_molar": "0.5 M", "electrolyte_composition": "H2SO4"}, "synthesis_method": {"method": "dealloying method", "source": [236], "key_parameters": null}, "other_environmental_params": [{"key": "Ir loading", "value": "≈20 at%", "source": [263]}]}}, {"alloy_id": "NiCoFeMoMn", "performance": {"stability": {"source": [240, 256], "cycle_count": null, "test_method": "Chronopotentiometry", "duration_hours": "375", "deg | {"extraction_results": [{"alloy_id": "PdCuMoNiCo", "performance": {"stability": {"source": ["7c2055882c879512ab43d9c40b76e4a1_2"], "cycle_count": null, "test_method": "Unknown", "duration_hours": null, "degradation_details": null, "performance_retention": null}, "tafel_slope": null, "overpotential": [], "supplementary_performance": [{"key": "ORR potential", "value": "0.86 V vs RHE", "source": ["7c2055882c879512ab43d9c40b76e4a1_2"]}]}, "experimental_conditions": {"test_setup": {"source": ["7c2055882c879512ab43d9c40b76e4a1_2"], "scan_rate": "5 mV s-1", "substrate": null, "ir_compensation": null}, "electrolyte": {"source": ["7c2055882c879512ab43d9c40b76e4a1_2"], "ph_value": null, "concentration_molar": "0.1 M", "electrolyte_composition": "HClO4"}, "synthesis_method": {"method": "Solvothermal", "source": ["7c2055882c879512ab43d9c40b76e4a1_2"], "key_parameters": null}, "other_environmental_params": []}}, {"alloy_id": "PdCuAuAgBiIn", "performance": {"stability": {"source": ["7c2055882c879512ab43d9c40b76e4a1_2"], "cycle_count": null, "test_method": "Unknown", "duration_hours": null, "degradation_details": null, "performance_retention": null}, "tafel_slope": null, "overpotential": [], "supplementary_performance": [{"key": "CORR potential", "value": "-0.8 V vs RHE", "source": ["7c2055882c879512ab43d9c40b76e4a1_2"]}, {"key": "Current density", "value": "-150 mA cm-2", "source": ["7c2055882c879512ab43d9c40b76e4a1_2"]}, {"key": "Selectivity", "value": "91.3%", "source": ["7c2055882c879512ab43d9c40b76e4a1_2"]}]}, "experimental_conditions": {"test_setup": {"source": ["7c2055882c879512ab43d9c40b76e4a1_2"], "scan_rate": null, "substrate": null, "ir_compensation": null}, "electrolyte": {"source": ["7c2055882c879512ab43d9c40b76e4a1_2"], "ph_value": null, "concentration_molar": "0.1 M", "electrolyte_composition": "KHCO3"}, "synthesis_method": {"method": "freeze-thaw", "source": ["7c2055882c879512ab43d9c40b76e4a1_2"], "key_parameters": null}, "other_environmental_params": []}}, {"alloy_id": "PtPdRhRuCu", "performance": {"stability": {"source": ["7c2055882c879512ab43d9c40b76e4a1_2"], "cycle_count": null, "test_method": "Unknown", "duration_hours": null, "degradation_details": null, "performance_retention": null}, "tafel_slope": {"unit": "mV dec-1", "value": "87", "source": ["7c2055882c879512ab43d9c40b76e4a1_2"]}, "overpotential": [{"unit": "mV", "value": "10", "source": ["7c2055882c879512ab43d9c40b76e4a1_2"], "current_density": "10 mA cm-2"}, {"unit": "mV", "value": "13", "source": ["7c2055882c879512ab43d9c40b76e4a1_2"], "current_density": "10 mA cm-2"}], "supplementary_performance": []}, "experimental_conditions": {"test_setup": {"source": ["7c2055882c879512ab43d9c40b76e4a1_2"], "scan_rate": null, "substrate": null, "ir_compensation": null}, "electrolyte": {"source": ["7c2055882c879512ab43d9c40b76e4a1_2"], "ph_value": null, "concentration_molar": "1 M, 0.5 M, 1 M", "electrolyte_composition": "KOH, H2SO4, PBS"}, "synthesis_method": {"method": "wet-chemical", "source": ["7c2055882c879512ab43d9c40b76e4a1_2"], "key_parameters": null}, "other_environmental_params": []}}, {"alloy_id": "PtFeCoNiCu", "performance": {"stability": {"source": ["7c2055882c879512ab43d9c40b76e4a1_1"], "cycle_count": null, "test_method": "Unknown", "duration_hours": null, "degradation_details": null, "performance_retention": null}, "tafel_slope": {"unit": "mV dec^-1", "value": "30", "source": ["7c2055882c879512ab43d9c40b76e4a1_1"]}, "overpotential": [{"unit": "mV", "value": "1", "source": ["7c2055882c879512ab43d9c40b76e4a1_1"], "current_density": "10 mA cm-2"}], "supplementary_performance": []}, "experimental_conditions": {"test_setup": {"source": ["7c2055882c879512ab43d9c40b76e4a1_1"], "scan_rate": "20 mV s-1", "substrate": null, "ir_compensation": null}, "electrolyte": {"source": ["7c2055882c879512ab43d9c40b76e4a1_1"], "ph_value": null, "concentration_molar": "1.0 M", "electrolyte_composition": "KOH"}, "synthesis_method": {"method": "Low-temperature oil phase strategy", "source": ["7c2055882c879512ab43d9c40b76e4a1_1"], "key_parameters": null}, "other_environmental_params": []}}, {"alloy_id": "IrPdPtRhRu", "performance": {"stability": {"source": ["7c2055882c879512ab43d9c40b76e4a1_1"], "cycle_count": null, "test_method": "Unknown", "duration_hours": null, "degradation_details": null, "performance_retention": null}, "tafel_slope": null, "overpotential": [{"unit": "mV", "value": "33", "source": ["7c2055882c879512ab43d9c40b76e4a1_1"], "current_density": "10 mA cmg"}], "supplementary_performance": []}, "experimental_conditions": {"test_setup": {"source": ["7c2055882c879512ab43d9c40b76e4a1_1"], "scan_rate": "5 mV s-1", "substrate": null, "ir_compensation": null}, "electrolyte": {"source": ["7c2055882c879512ab43d9c40b76e4a1_1"], "ph_value": null, "concentration_molar": "0.5 M", "electrolyte_composition": "HSO4"}, "synthesis_method": {"method": "One-pot polyol process", "source": ["7c2055882c879512ab43d9c40b76e4a1_1"], "key_parameters": null}, "other_environmental_params": []}}, {"alloy_id": "FeCoPdIrPt", "performance": {"stability": {"source": ["7c2055882c879512ab43d9c40b76e4a1_1"], "cycle_count": null, "test_method": "Unknown", "duration_hours": null, "degradation_details": null, "performance_retention": null}, "tafel_slope": {"unit": "mV dec^-1", "value": "82", "source": ["7c2055882c879512ab43d9c40b76e4a1_1"]}, "overpotential": [{"unit": "mV", "value": "42", "source": ["7c2055882c879512ab43d9c40b76e4a1_1"], "current_density": "10 mA cm-2"}], "supplementary_performance": []}, "experimental_conditions": {"test_setup": {"source": ["7c2055882c879512ab43d9c40b76e4a1_1"], "scan_rate": "5 mV s-1", "substrate": null, "ir_compensation": null}, "electrolyte": {"source": ["7c2055882c879512ab43d9c40b76e4a1_1"], "ph_value": null, "concentration_molar": "1.0 M", "electrolyte_composition": "KOH"}, "synthesis_method": {"method": "Fast-moving bed pyrolysis", "source": ["7c2055882c879512ab43d9c40b76e4a1_1"], "key_parameters": null}, "other_environmental_params": []}}, {"alloy_id": "CoNiCuMgZn", "performance": {"stability": {"source": ["7c2055882c879512ab43d9c40b76e4a1_1"], "cycle_count": null, "test_method": "Unknown", "duration_hours": null, "degradation_details": null, "performance_retention": null}, "tafel_slope": {"unit": "mV dec^-1", "value": "36.1", "source": ["7c2055882c879512ab43d9c40b76e4a1_1"]}, "overpotential": [{"unit": "mV", "value": "158", "source": ["7c2055882c879512ab43d9c40b76e4a1_1"], "current_density": "10 mA cm-2"}], "supplementary_performance": []}, "experimental_conditions": {"test_setup": {"source": ["7c2055882c879512ab43d9c40b76e4a1_1"], "scan_rate": "1 mV s-1", "substrate": null, "ir_compensation": null}, "electrolyte": {"source": ["7c2055882c879512ab43d9c40b76e4a1_1"], "ph_value": null, "concentration_molar": "1.0 M", "electrolyte_composition": "KOH"}, "synthesis_method": {"method": "Polyol method", "source": ["7c2055882c879512ab43d9c40b76e4a1_1"], "key_parameters": null}, "other_environmental_params": []}}, {"alloy_id": "PtAuPdRhRu", "performance": {"stability": {"source": ["7c2055882c879512ab43d9c40b76e4a1_1"], "cycle_count": null, "test_method": "Unknown", "duration_hours": null, "degradation_details": null, "performance_retention": null}, "tafel_slope": {"unit": "mV dec^-1", "value": "62", "source": ["7c2055882c879512ab43d9c40b76e4a1_1"]}, "overpotential": [{"unit": "V", "value": "-0.19", "source": ["7c2055882c879512ab43d9c40b76e4a1_1"], "current_density": "30 mA cm-2"}], "supplementary_performance": []}, "experimental_conditions": {"test_setup": {"source": ["7c2055882c879512ab43d9c40b76e4a1_1"], "scan_rate": "5 mV s-1", "substrate": null, "ir_compensation": null}, "electrolyte": {"source": ["7c2055882c879512ab43d9c40b76e4a1_1"], "ph_value": null, "concentration_molar": "1.0 m", "electrolyte_composition": "KOH"}, "synthesis_method": {"method": "Ultrasonication-assisted wet chemistry method", "source": ["7c2055882c879512ab43d9c40b76e4a1_1"], "key_parameters": null}, "other_environmental_params": []}}, {"alloy_id": "NiCoFePtRh", "performance": {"stability": {"source": ["7c2055882c879512ab43d9c40b76e4a1_1"], "cycle_count": null, "test_method": "Unknown", "duration_hours": null, "degradation_details": null, "performance_retention": null}, "tafel_slope": {"unit": "mV dec^-1", "value": "30.1", "source": ["7c2055882c879512ab43d9c40b76e4a1_1"]}, "overpotential": [{"unit": "mV", "value": "27", "source": ["7c2055882c879512ab43d9c40b76e4a1_1"], "current_density": "10 mA cm-2"}], "supplementary_performance": []}, "experimental_conditions": {"test_setup": {"source": ["7c2055882c879512ab43d9c40b76e4a1_1"], "scan_rate": null, "substrate": null, "ir_compensation": null}, "electrolyte": {"source": ["7c2055882c879512ab43d9c40b76e4a1_1"], "ph_value": null, "concentration_molar": "0.5 M", "electrolyte_composition": "H2SO4"}, "synthesis_method": {"method": "Chemical co-reduction method", "source": ["7c2055882c879512ab43d9c40b76e4a1_1"], "key_parameters": null}, "other_environmental_params": []}}, {"alloy_id": "FeCoNiMo", "performance": {"stability": {"source": ["7c2055882c879512ab43d9c40b76e4a1_1"], "cycle_count": null, "test_method": "Unknown", "duration_hours": null, "degradation_details": null, "performance_retention": null}, "tafel_slope": {"unit": "mV dec^-1", "value": "48.02", "source": ["7c2055882c879512ab43d9c40b76e4a1_1"]}, "overpotential": [{"unit": "mV", "value": "250", "source": ["7c2055882c879512ab43d9c40b76e4a1_1"], "current_density": "10 mA cm-2"}], "supplementary_performance": []}, "experimental_conditions": {"test_setup": {"source": ["7c2055882c879512ab43d9c40b76e4a1_1"], "scan_rate": "1 mV s-1", "substrate": null, "ir_compensation": null}, "electrolyte": {"source": ["7c2055882c879512ab43d9c40b76e4a1_1"], "ph_value": null, "concentration_molar": "1.0 M", "electrolyte_composition": "KOH"}, "synthesis_method": {"method": "hydrothermal method", "source": ["7c2055882c879512ab43d9c40b76e4a1_1"], "key_parameters": null}, "other_environmental_params": []}}, {"alloy_id": "FeCoNiIrRu", "performance": {"stability": {"source": ["7c2055882c879512ab43d9c40b76e4a1_1"], "cycle_count": null, "test_method": "Unknown", "duration_hours": null, "degradation_details": null, "performance_retention": null}, "tafel_slope": {"unit": "mV dec^-1", "value": "153", "source": ["7c2055882c879512ab43d9c40b76e4a1_1"]}, "overpotential": [{"unit": "mV", "value": "241", "source": ["7c2055882c879512ab43d9c40b76e4a1_1"], "current_density": "10 mA cm-2"}], "supplementary_performance": []}, "experimental_conditions": {"test_setup": {"source": ["7c2055882c879512ab43d9c40b76e4a1_1"], "scan_rate": "5 mV s-1", "substrate": null, "ir_compensation": null}, "electrolyte": {"source": ["7c2055882c879512ab43d9c40b76e4a1_1"], "ph_value": null, "concentration_molar": "0.5 M", "electrolyte_composition": "HSO4"}, "synthesis_method": {"method": "The electrospinning + chemical vapor deposition", "source": ["7c2055882c879512ab43d9c40b76e4a1_1"], "key_parameters": null}, "other_environmental_params": []}}, {"alloy_id": "CoNiCuMnAl", "performance": {"stability": {"source": ["7c2055882c879512ab43d9c40b76e4a1_1"], "cycle_count": null, "test_method": "Unknown", "duration_hours": null, "degradation_details": null, "performance_retention": null}, "tafel_slope": {"unit": "mV dec^-1", "value": "35.6", "source": ["7c2055882c879512ab43d9c40b76e4a1_1"]}, "overpotential": [{"unit": "mV", "value": "215", "source": ["7c2055882c879512ab43d9c40b76e4a1_1"], "current_density": "10 mA cm-2"}], "supplementary_performance": []}, "experimental_conditions": {"test_setup": {"source": ["7c2055882c879512ab43d9c40b76e4a1_1"], "scan_rate": "5 mV s-1", "substrate": null, "ir_compensation": null}, "electrolyte": {"source": ["7c2055882c879512ab43d9c40b76e4a1_1"], "ph_value": null, "concentration_molar": "1.0 M", "electrolyte_composition": "KOH"}, "synthesis_method": {"method": "Straightforward precipitation route + pyrolysis", "source": ["7c2055882c879512ab43d9c40b76e4a1_1"], "key_parameters": null}, "other_environmental_params": []}}]} | 61
68 | 7dd1261da84671a3390b99c25b138d64 | {"extraction_results": [{"alloy_id": "CuNiMoWCo NNM-HEA", "performance": {"stability": {"source": [33], "cycle_count": null, "test_method": "Chronopotentiometry", "duration_hours": "48", "degradation_details": "stable potential", "performance_retention": null}, "tafel_slope": {"unit": "mV dec^-1", "value": "86.3", "source": [32]}, "overpotential": [{"unit": "mV", "value": "85.2", "source": [29], "current_density": "100 mA cm^-2"}, {"unit": "mV", "value": "22", "source": [95], "current_density": "10 mA cm^-2"}, {"unit": "mV", "value": "30.5", "source": [36], "current_density": "10 mA cm^-2"}, {"unit": "mV", "value": "50", "source": [23], "current_density": "8.65 mA cm^-2"}], "supplementary_performance": [{"key": "Exchange current density", "value": "7.25 mA cm^-2", "source": [26]}, {"key": "HOR current density at 50 mV", "value": "8.65 mA cm^-2", "source": [23, 95]}, {"key": "Diffusion-limiting HOR current density", "value": "17.5 mA cm^-2", "source": [23]}, {"key": "ECSA", "value": "1600 cm^2", "source": [36]}, {"key": "Double-layer capacitance", "value": "64.03 mF cm^-2", "source": [36]}, {"key": "Battery overpotential at 3 mA cm^-2", "value": "134.3 mV", "source": [57]}, {"key": "Battery cycling stability", "value": "1800 h without capacity decay at 5 mA cm^-2", "source": [4, 60, 95]}]}, "experimental_conditions": {"test_setup": {"source": [2, 7, 34, 80], "scan_rate": "1 mV s^-1", "substrate": "Cu foam", "ir_compensation": "iR-corrected"}, "electrolyte": {"source": [28, 34, 80], "ph_value": null, "concentration_molar": "1.0 M", "electrolyte_composition": "KOH"}, "synthesis_method": {"method": "Three-step process: electro-oxidation, hydrothermal reaction, thermal reduction", "source": [7, 8, 71], "key_parameters": "Hydrothermal: 130°C for 8 h; Thermal reduction: 550°C for 1.5 h in H2/Ar atmosphere"}, "other_environmental_params": [{"key": "HOR electrolyte", "value": "H2-saturated 0.1 M KOH", "source": [34, 80]}, {"key": "Battery electrolyte", "value": "26 wt% KOH", "source": [54, 82]}, {"key": "Mass loading", "value": "~14 mg cm^-2", "source": [72]}]}}]} |  | 1
69 | 7df0b3cb459f26161b9f77996cfd4093 | {"extraction_results": [{"alloy_id": "PtFeNiCuW/CNTs", "performance": {"stability": {"source": [47, 48], "cycle_count": null, "test_method": "Chronopotentiometry", "duration_hours": "50", "degradation_details": "η10 increases by 7 mV", "performance_retention": null}, "tafel_slope": {"unit": "mV dec^-1", "value": "19.2", "source": [4, 44]}, "overpotential": [{"unit": "mV", "value": "9", "source": [4, 44], "current_density": "10 mA cm^-2"}, {"unit": "mV", "value": "16", "source": [4, 53], "current_density": "10 mA cm^-2"}, {"unit": "mV", "value": "34", "source": [4], "current_density": "10 mA cm^-2"}], "supplementary_performance": [{"key": "Exchange current density (j0)", "value": "0.198 mA cm_ECSA^-2", "source": [44]}, {"key": "Mass activity (relative to Pt/C)", "value": "≈6.5 times", "source": [58]}, {"key": "Two-electrode stability (acidic)", "value": "1500 h at 50 mA cm^-2", "source": [5, 67]}, {"key": "Two-electrode stability (alkaline)", "value": "1200 h at 50 mA cm^-2", "source": [5, 68]}, {"key": "ADT performance retention", "value": "η10 remains at 9 mV after 10000 CV cycles", "source": [46]}, {"key": "ECSA reduction after ADT", "value": "8.9%", "source": [46]}]}, "experimental_conditions": {"test_setup": {"source": [42, 94, 95], "scan_rate": "10 mV s^-1", "substrate": "Glassy Carbon Electrode (GCE)", "ir_compensation": "iR-correction applied"}, "electrolyte": {"source": [95], "ph_value": "0.5, 13.6, 6.98", "concentration_molar": "0.5 M, 1.0 M, 1.0 M", "electrolyte_composition": "H2SO4, KOH, PBS"}, "synthesis_method": {"method": "One-pot co-reduction method", "source": [9, 81], "key_parameters": "220 °C, 2 h"}, "other_environmental_params": [{"key": "Catalyst loading", "value": "0.48 mg cm^-2", "source": [94]}, {"key": "Activation CV cycles", "value": "≈40 cycles", "source": [95]}, {"key": "Activation sweep rate", "value": "700 mV s^-1", "source": [95]}, {"key": "Temperature", "value": "Room temperature", "source": [41]}, {"key": "Atmosphere", "value": "N2-saturated", "source": [41, 95]}]}}, {"alloy_id": "CuPtW/CNTs", "performance": {"stability": {"source": [], "cycle_count": null, "test_method": "Unknown", "duration_hours": null, "degradation_details": null, "performance_retention": null}, "tafel_slope": {"unit": "mV dec^-1", "value": null, "source": []}, "overpotential": [], "supplementary_performance": [{"key": "Morphology", "value": "Spherical shape, no octahedral shape observed", "source": [39]}, {"key": "Lattice parameter", "value": "Larger than CuPt due to W introduction", "source": [40]}, {"key": "HER activity comparison", "value": "Lower than RuPtFeNiCuW/CNTs in three electrolytes", "source": [65]}]}, "experimental_conditions": {"test_setup": {"source": [42, 94, 95], "scan_rate": "10 mV s^-1", "substrate": "Glassy Carbon Electrode (GCE)", "ir_compensation": "iR-correction applied"}, "electrolyte": {"source": [95], "ph_value": "0.5, 13.6, 6.98", "concentration_molar": "0.5 M, 1.0 M, 1.0 M", "electrolyte_composition": "H2SO4, KOH, PBS"}, "synthesis_method": {"method": "One-pot co-reduction method", "source": [9, 81, 84], "key_parameters": "220 °C, 2 h"}, "other_environmental_params": [{"key": "Catalyst loading", "value": "0.48 mg cm^-2", "source": [94]}, {"key": "Activation CV cycles", "value": "≈40 cycles", "source": [95]}, {"key": "Activation sweep rate", "value": "700 mV s^-1", "source": [95]}, {"key": "Temperature", "value": "Room temperature", "source": [41]}, {"key": "Atmosphere", "value": "N2-saturated", "source": [41, 95]}]}}, {"alloy_id": "CuPt/CNTs", "performance": {"stability": {"source": [], "cycle_count": null, "test_method": "Unknown", "duration_hours": null, "degradation_details": null, "performance_retention": null}, "tafel_slope": {"unit": "mV dec^-1", "value": null, "source": []}, "overpotential": [], "supplementary_performance": [{"key": "Morphology", "value": "Spherical shape, no octahedral shape observed", "source": [39]}, {"key": "HER activity comparison", "value": "Lower than RuPtFeNiCuW/CNTs in three electrolytes", "source": [65]}]}, "experimental_conditions": {"test_setup": {"source": [42, 94, 95], "scan_rate": "10 mV s^-1", "substrate": "Glassy Carbon Electrode (GCE)", "ir_compensation": "iR-correction applied"}, "electrolyte": {"source": [95], "ph_value": "0.5, 13.6, 6.98", "concentration_molar": "0.5 M, 1.0 M, 1.0 M", "electrolyte_composition": "H2SO4, KOH, PBS"}, "synthesis_method": {"method": "One-pot co-reduction method", "source": [9, 81, 85], "key_parameters": "220 °C, 2 h"}, "other_environmental_params": [{"key": "Catalyst loading", "value": "0.48 mg cm^-2", "source": [94]}, {"key": "Activation CV cycles", "value": "≈40 cycles", "source": [95]}, {"key": "Activation sweep rate", "value": "700 mV s^-1", "source": [95]}, {"key": "Temperature", "value": "Room temperature", "source": [41]}, {"key": "Atmosphere", "value": "N2-saturated", "source": [41, 95]}]}}, {"alloy_id": "Ru-PtFeNiCuW/CNTs", "performance": {"stability": {"source": [47, 48], "cycle_count": null, "test_method": "Chronopotentiometry", "duration_hours": "50", "degradation_details": "η10 increases by 7 mV", "performance_retention": null}, "tafel_slope": {"unit": "mV dec^-1", "value": "19.2, 27.9, 23.7", "source": [4, 44, 53]}, "overpotential": [{"unit": "mV", "value": "9", "source": [4, 44], "current_density": "10 mA cm^-2"}, {"unit": "mV", "value": "16", "source": [4, 53], "current_density": "10 mA cm^-2"}, {"unit": "mV", "value": "34", "source": [4], "current_density": "10 mA cm^-2"}], "supplementary_performance": [{"key": "Exchange Current Density (j0) in Acidic", "value": "0.198 mA cm_ECSA^-2", "source": [44]}, {"key": "Exchange Current Density (j0) in Alkaline", "value": "0.264 mA cm_ECSA^-2", "source": [53, 57]}, {"key": "Stability in Two-Electrode System (Acidic)", "value": "1500 h at 50 mA cm^-2", "source": [5, 67]}, {"key": "Stability in Two-Electrode System (Alkaline)", "value": "1200 h at 50 mA cm^-2", "source": [5, 68]}, {"key": "Stability after ADT (CV cycles)", "value": "η10 remains at 9 mV after 10000 CV cycles", "source": [46]}, {"key": "Stability in Alkaline after ADT", "value": "η10 increases by 1 mV after 30000 CV cycles", "source": [60]}]}, "experimental_conditions": {"test_setup": {"source": [42, 43, 94, 95], "scan_rate": "10 mV s^-1", "substrate": "Glassy Carbon Electrode (GCE)", "ir_compensation": "Yes"}, "electrolyte": {"source": [95], "ph_value": "0.5, 13.6, 6.98", "concentration_molar": "0.5 M, 1.0 M, 1.0 M", "electrolyte_composition": "H2SO4, KOH, PBS"}, "synthesis_method": {"method": "One-pot co-reduction", "source": [9, 81], "key_parameters": "220 °C, 2 h"}, "other_environmental_params": [{"key": "Catalyst Loading", "value": "0.48 mg cm^-2", "source": [94]}, {"key": "Working Electrode", "value": "Glassy Carbon Electrode (GCE)", "source": [43, 94]}, {"key": "Reference Electrode", "value": "SCE (acidic/neutral) or Hg/HgO (alkaline)", "source": [94]}, {"key": "Counter Electrode", "value": "Carbon rod", "source": [94]}, {"key": "Temperature", "value": "Room temperature", "source": [41]}]}}, {"alloy_id": "Ru-PtFeNiCu/CNTs", "performance": {"stability": {"source": [], "cycle_count": null, "test_method": "Unknown", "duration_hours": null, "degradation_details": null, "performance_retention": null}, "tafel_slope": {"unit": "mV dec^-1", "value": "38.4", "source": [44]}, "overpotential": [{"unit": "mV", "value": "58", "source": [44], "current_density": "10 mA cm^-2"}], "supplementary_performance": [{"key": "Exchange Current Density (j0) in Acidic", "value": "0.118 mA cm_ECSA^-2", "source": [44]}]}, "experimental_conditions": {"test_setup": {"source": [42, 43, 94, 95], "scan_rate": "10 mV s^-1", "substrate": "Glassy Carbon Electrode (GCE)", "ir_compensation": "Yes"}, "electrolyte": {"source": [44, 53, 95], "ph_value": "0.5, 13.6", "concentration_molar": "0.5 M, 1.0 M", "electrolyte_composition": "H2SO4, KOH"}, "synthesis_method": {"method": "One-pot co-reduction (without W(CO)6)", "source": [31, 83], "key_parameters": "Similar to Ru-PtFeNiCuW/CNTs but without W(CO)6"}, "other_environmental_params": [{"key": "Catalyst Loading", "value": "0.48 mg cm^-2", "source": [94]}, {"key": "Working Electrode", "value": "Glassy Carbon Electrode (GCE)", "source": [43, 94]}, {"key": "Reference Electrode", "value": "SCE (acidic/neutral) or Hg/HgO (alkaline)", "source": [94]}, {"key": "Counter Electrode", "value": "Carbon rod", "source": [94]}, {"key": "Temperature", "value": "Room temperature", "source": [41]}]}}, {"alloy_id": "Ru-PtFeNiCu-CO/CNTs", "performance": {"stability": {"source": [], "cycle_count": null, "test_method": "Unknown", "duration_hours": null, "degradation_details": null, "performance_retention": null}, "tafel_slope": {"unit": "mV dec^-1", "value": "26.6", "source": [44]}, "overpotential": [{"unit": "mV", "value": "18", "source": [44], "current_density": "10 mA cm^-2"}], "supplementary_performance": [{"key": "Exchange Current Density (j0) in Acidic", "value": "0.111 mA cm_ECSA^-2", "source": [44]}]}, "experimental_conditions": {"test_setup": {"source": [42, 43, 94, 95], "scan_rate": "10 mV s^-1", "substrate": "Glassy Carbon Electrode (GCE)", "ir_compensation": "Yes"}, "electrolyte": {"source": [44, 53, 95], "ph_value": "0.5, 13.6", "concentration_molar": "0.5 M, 1.0 M", "electrolyte_composition": "H2SO4, KOH"}, "synthesis_method": {"method": "One-pot co-reduction in CO atmosphere (without W(CO)6)", "source": [33, 83], "key_parameters": "CO pumped at 15 mL min^-1 during thermal reflux"}, "other_environmental_params": [{"key": "Catalyst Loading", "value": "0.48 mg cm^-2", "source": [94]}, {"key": "Working Electrode", "value": "Glassy Carbon Electrode (GCE)", "source": [43, 94]}, {"key": "Reference Electrode", "value": "SCE (acidic/neutral) or Hg/HgO (alkaline)", "source": [94]}, {"key": "Counter Electrode", "value": "Carbon rod", "source": [94]}, {"key": "Temperature", "value": "Room temperature", "source": [41]}]}}]} |  | 6
70 | 7f213e7b89a4eafa376ee8e75ad1919c | {"extraction_results": [{"alloy_id": "PtRuIrMnFe/C", "performance": {"stability": {"source": [6, 46, 47], "cycle_count": null, "test_method": "Chronopotentiometry", "duration_hours": "400", "degradation_details": "only a minor degradation", "performance_retention": null}, "tafel_slope": {"unit": "mV dec^-1", "value": "68.4", "source": [37]}, "overpotential": [{"unit": "mV", "value": "30", "source": [36], "current_density": "10 mA cm^-2"}], "supplementary_performance": [{"key": "double-layer capacitance (Cdl)", "value": "31.3 mF cm^-2", "source": [41]}]}, "experimental_conditions": {"test_setup": {"source": [], "scan_rate": null, "substrate": null, "ir_compensation": null}, "electrolyte": {"source": [33], "ph_value": null, "concentration_molar": "0.5 M", "electrolyte_composition": "H2SO4"}, "synthesis_method": {"method": "high-temperature shock (HTS)", "source": [2, 3], "key_parameters": "instantaneous heating to 600 °C followed by rapid cooling"}, "other_environmental_params": []}}, {"alloy_id": "PtNiIrPdMn/C", "performance": {"stability": {"source": [], "cycle_count": null, "test_method": "Unknown", "duration_hours": null, "degradation_details": null, "performance_retention": null}, "tafel_slope": {"unit": "mV dec^-1", "value": "31.5", "source": [36]}, "overpotential": [{"unit": "mV", "value": "63", "source": [36], "current_density": "10 mA cm^-2"}], "supplementary_performance": [{"key": "double-layer capacitance (Cdl)", "value": "21.4 mF cm^-2", "source": [41]}]}, "experimental_conditions": {"test_setup": {"source": [], "scan_rate": null, "substrate": null, "ir_compensation": null}, "electrolyte": {"source": [33], "ph_value": null, "concentration_molar": "0.5 M", "electrolyte_composition": "H2SO4"}, "synthesis_method": {"method": "high-temperature shock (HTS)", "source": [2, 3], "key_parameters": "instantaneous heating to 600 °C followed by rapid cooling"}, "other_environmental_params": []}}]} |  | 2
71 | 8185151fd86cfb8d0fdd97ccbbd3cd04 | {"extraction_results": [{"alloy_id": "RuRhPdPtAu", "performance": {"stability": {"source": [54, 55], "cycle_count": null, "test_method": "Chronopotentiometry", "duration_hours": "24", "degradation_details": "highly stable potentials", "performance_retention": null}, "tafel_slope": {"unit": "mV dec^-1", "value": "150", "source": [53]}, "overpotential": [{"unit": "mV", "value": "88", "source": [52, 59], "current_density": "10 mA cm^-2"}, {"unit": "mV", "value": "275", "source": [16, 17, 52, 59], "current_density": "100 mA cm^-2"}], "supplementary_performance": [{"key": "ECSA", "value": "0.388 cm^-2", "source": [47]}]}, "experimental_conditions": {"test_setup": {"source": [18, 45, 50, 54], "scan_rate": "5 mV s^-1", "substrate": "GCE", "ir_compensation": "without iR loss correction"}, "electrolyte": {"source": [45, 51], "ph_value": null, "concentration_molar": "1 M", "electrolyte_composition": "KOH"}, "synthesis_method": {"method": "electrochemical cyclic voltammetry (CV) method", "source": [1, 3, 18], "key_parameters": "ChCl-U based DES"}, "other_environmental_params": [{"key": "Atmosphere", "value": "N2-saturated", "source": [45]}]}}]} |  | 1
72 | 81ecd36dc94c2b4c067594f558f02e04 | {"extraction_results": [{"alloy_id": "PdCeMoCuRu HEA", "performance": {"stability": {"source": [110, 111, 112, 113], "cycle_count": "10000", "test_method": "Chronopotentiometry / CV Cycling", "duration_hours": "100", "degradation_details": "电流密度衰减7%", "performance_retention": "93%"}, "tafel_slope": {"unit": "mV dec^-1", "value": "30.4", "source": [102]}, "overpotential": [{"unit": "mV", "value": "12.8", "source": [99], "current_density": "10 mA cm^-2"}, {"unit": "mV", "value": "79.8", "source": [99], "current_density": "50 mA cm^-2"}], "supplementary_performance": [{"key": "TOF", "value": "1.2 s^-1", "source": [105]}, {"key": "Charge-transfer resistance (R_ct)", "value": "4.6 Ω", "source": [106]}, {"key": "Double-layer capacitance (C_dl)", "value": "6.8 mF cm^-2", "source": [109]}]}, "experimental_conditions": {"test_setup": {"source": [37, 40, 48], "scan_rate": "5.0 mV s^-1", "substrate": "碳布 (carbon cloth)", "ir_compensation": "90%"}, "electrolyte": {"source": [36], "ph_value": null, "concentration_molar": "0.5 M", "electrolyte_composition": "H2SO4"}, "synthesis_method": {"method": "湿化学合成 (wet-chemical synthesis)", "source": [2, 13], "key_parameters": "150 °C, 3 h"}, "other_environmental_params": [{"key": "负载量", "value": "0.25 mg cm^-2", "source": [47]}, {"key": "催化剂配方", "value": "Ketjen Black (5.0 mg) + Nafion (5 wt%, 30 μL) 在 0.5 mL EtOH + 0.5 mL 水的溶液中", "source": [37]}, {"key": "参比电极", "value": "饱和甘汞电极 (SCE)", "source": [36]}, {"key": "对电极", "value": "石墨电极", "source": [37]}]}}, {"alloy_id": "PdMoCuRu", "performance": {"stability": {"source": [112, 114], "cycle_count": null, "test_method": "Chronopotentiometry", "duration_hours": "100", "degradation_details": "电流密度衰减18%", "performance_retention": "82%"}, "tafel_slope": {"unit": "mV dec^-1", "value": "51.9", "source": [102]}, "overpotential": [{"unit": "mV", "value": "51.9", "source": [99], "current_density": "10 mA cm^-2"}, {"unit": "mV", "value": "131.7", "source": [99], "current_density": "50 mA cm^-2"}], "supplementary_performance": [{"key": "TOF", "value": "0.9 s^-1", "source": [105]}, {"key": "Charge-transfer resistance (R_ct)", "value": "8.6 Ω", "source": [106]}, {"key": "Double-layer capacitance (C_dl)", "value": "5.0 mF cm^-2", "source": [109]}]}, "experimental_conditions": {"test_setup": {"source": [37, 40, 48], "scan_rate": "5.0 mV s^-1", "substrate": "碳布 (carbon cloth)", "ir_compensation": "90%"}, "electrolyte": {"source": [36], "ph_value": null, "concentration_molar": "0.5 M", "electrolyte_composition": "H2SO4"}, "synthesis_method": {"method": "湿化学合成 (wet-chemical synthesis)", "source": [15, 11], "key_parameters": "150 °C, 3 h"}, "other_environmental_params": [{"key": "负载量", "value": "0.25 mg cm^-2", "source": [47]}, {"key": "催化剂配方", "value": "Ketjen Black (5.0 mg) + Nafion (5 wt%, 30 μL) 在 0.5 mL EtOH + 0.5 mL 水的溶液中", "source": [37]}, {"key": "参比电极", "value": "饱和甘汞电极 (SCE)", "source": [36]}, {"key": "对电极", "value": "石墨电极", "source": [37]}]}}]} |  | 2
73 | 81f0956aa5a3aa96b9230b4c61623423 | {"extraction_results": [{"alloy_id": "PtRuRhCoNi HEA-NWs", "performance": {"stability": {"source": [3, 71, 73, 77], "cycle_count": "10000", "test_method": "CV Cycling / Chronopotentiometry", "duration_hours": "200", "degradation_details": "no decay", "performance_retention": ">93%"}, "tafel_slope": {"unit": "mV dec^-1", "value": "23.8", "source": [67]}, "overpotential": [{"unit": "mV", "value": "13", "source": [3, 66, 85], "current_density": "10 mA cm^-2"}, {"unit": "mV", "value": "15", "source": [3, 75, 85], "current_density": "10 mA cm^-2"}], "supplementary_performance": [{"key": "Mass Activity (HER, acidic)", "value": "11.99 A mgPtRuRh^-1 at -0.05 V vs RHE", "source": [1, 66, 85]}, {"key": "Mass Activity (HER, alkaline)", "value": "8.07 A mgPtRuRh^-1 at -0.05 V vs RHE", "source": [1, 76, 85]}, {"key": "Specific Activity (HER, acidic)", "value": "9.87 mA cmPtRuRh^-2 at -0.05 V vs RHE", "source": [66, 85]}, {"key": "Specific Activity (HER, alkaline)", "value": "7.79 mA cmPtRuRh^-2 at -0.05 V vs RHE", "source": [76, 85]}, {"key": "TOF (HER, acidic)", "value": "31.9 s^-1 at 50 mV overpotential", "source": [1, 67]}, {"key": "TOF (HER, alkaline)", "value": "26.7 s^-1 at 50 mV overpotential", "source": [1, 76]}, {"key": "ECSA (HER)", "value": "89.9 m^2 gPtRuRh^-1", "source": [66]}]}, "experimental_conditions": {"test_setup": {"source": [15, 25], "scan_rate": "5 mV s^-1", "substrate": "Glassy Carbon Electrode (GCE)", "ir_compensation": "95%"}, "electrolyte": {"source": [1, 3, 25, 66, 75, 76, 85], "ph_value": null, "concentration_molar": "0.5 M, 1.0 M", "electrolyte_composition": "H2SO4, KOH"}, "synthesis_method": {"method": "Thermal decomposition in oleylamine with CTAB", "source": [10, 11, 39], "key_parameters": "200 °C, 2 h, 400 rpm"}, "other_environmental_params": [{"key": "Counter Electrode", "value": "Graphite rod", "source": [15]}, {"key": "Reference Electrode", "value": "Saturated Calomel Electrode (SCE), converted to RHE", "source": [15]}, {"key": "Catalyst Loading", "value": "10 μL on GCE", "source": [15]}, {"key": "Atmosphere", "value": "N2-saturated", "source": [25]}]}}, {"alloy_id": "PtRuRhCoNi HEA-NPs", "performance": {"stability": {"source": [71, 74, 77], "cycle_count": "10000", "test_method": "CV Cycling / Chronopotentiometry", "duration_hours": "200", "degradation_details": "overpotential increased to 19 mV at 10 mA cm^-2 after 10000 cycles", "performance_retention": "80%"}, "tafel_slope": {"unit": "mV dec^-1", "value": "27.8", "source": [67]}, "overpotential": [{"unit": "mV", "value": "16", "source": [66], "current_density": "10 mA cm^-2"}, {"unit": "mV", "value": "18", "source": [75], "current_density": "10 mA cm^-2"}], "supplementary_performance": [{"key": "Mass Activity (HER, acidic)", "value": "10.61 A mgPtRuRh^-1 at -0.05 V vs RHE", "source": [66]}, {"key": "Mass Activity (HER, alkaline)", "value": "8.07 A mgPtRuRh^-1 at -0.05 V vs RHE (same as NWs in alkaline, but likely lower based on context)", "source": [76]}, {"key": "TOF (HER, acidic)", "value": "29.6 s^-1 at 50 mV overpotential", "source": [67]}, {"key": "TOF (HER, alkaline)", "value": "17.4 s^-1 at 50 mV overpotential", "source": [76]}, {"key": "ECSA (HER)", "value": "83.8 m^2 gPtRuRh^-1", "source": [66]}]}, "experimental_conditions": {"test_setup": {"source": [15, 25], "scan_rate": "5 mV s^-1", "substrate": "Glassy Carbon Electrode (GCE)", "ir_compensation": "95%"}, "electrolyte": {"source": [25, 66, 75, 76], "ph_value": null, "concentration_molar": "0.5 M, 1.0 M", "electrolyte_composition": "H2SO4, KOH"}, "synthesis_method": {"method": "Thermal decomposition in oleylamine without CTAB", "source": [11], "key_parameters": "200 °C, 2 h, 400 rpm"}, "other_environmental_params": [{"key": "Counter Electrode", "value": "Graphite rod", "source": [15]}, {"key": "Reference Electrode", "value": "Saturated Calomel Electrode (SCE), converted to RHE", "source": [15]}, {"key": "Catalyst Loading", "value": "10 μL on GCE", "source": [15]}, {"key": "Atmosphere", "value": "N2-saturated", "source": [25]}]}}]} |  | 2
74 | 84f55f61a0c7dbfd548b2fbd76e20379 | {"extraction_results": [{"alloy_id": "CoNiCuMoZn", "performance": {"stability": {"source": [], "cycle_count": null, "test_method": "Unknown", "duration_hours": null, "degradation_details": null, "performance_retention": null}, "tafel_slope": {"unit": "mV dec^-1", "value": null, "source": []}, "overpotential": [], "supplementary_performance": [{"key": "TOF", "value": "0.033 s^-1", "source": [105]}, {"key": "C_dl", "value": "102.44 mF cm^-2", "source": [103]}]}, "experimental_conditions": {"test_setup": {"source": [43], "scan_rate": "5 mV s^-1", "substrate": "Nickel foam", "ir_compensation": "iR-compensated"}, "electrolyte": {"source": [40, 41], "ph_value": "14.0", "concentration_molar": "1.0 M", "electrolyte_composition": "KOH"}, "synthesis_method": {"method": "Pulsed electrodeposition", "source": [2, 21], "key_parameters": "4 A, 0.2 s (on) /0.8 s (off), 30 min"}, "other_environmental_params": [{"key": "Reference Electrode", "value": "Hg/HgO", "source": [40]}, {"key": "Solution Temperature", "value": "50 °C", "source": [22]}, {"key": "Stirring Rate", "value": "300 rpm", "source": [22]}]}}, {"alloy_id": "R-CoNiCuMoZn", "performance": {"stability": {"source": [8, 12, 123], "cycle_count": null, "test_method": "Chronopotentiometry", "duration_hours": "50", "degradation_details": "无明显衰减", "performance_retention": "常数"}, "tafel_slope": {"unit": "mV dec^-1", "value": "21.20", "source": [7, 11, 84]}, "overpotential": [{"unit": "mV", "value": "27.0 ± 0.6", "source": [11, 71], "current_density": "100 mA cm^-2"}, {"unit": "mV", "value": "43.0 ± 0.3", "source": [7, 71], "current_density": "400 mA cm^-2"}], "supplementary_performance": [{"key": "TOF", "value": "0.048 s^-1", "source": [105]}, {"key": "C_dl", "value": "198.06 mF cm^-2", "source": [103]}, {"key": "R_ct", "value": "0.28 Ω", "source": [91]}]}, "experimental_conditions": {"test_setup": {"source": [43], "scan_rate": "5 mV s^-1", "substrate": "Nickel foam", "ir_compensation": "iR-compensated"}, "electrolyte": {"source": [36, 40, 41], "ph_value": "14.0", "concentration_molar": "1.0 M", "electrolyte_composition": "KOH"}, "synthesis_method": {"method": "CV reorganization", "source": [2, 26, 27], "key_parameters": "0.13 to -0.32 V vs. RHE, 100 mV s^-1"}, "other_environmental_params": []}}, {"alloy_id": "H-CoNiCuMoZn (Zn content varied)", "performance": {"stability": {"source": [], "cycle_count": null, "test_method": "Unknown", "duration_hours": null, "degradation_details": null, "performance_retention": null}, "tafel_slope": {"unit": "mV dec^-1", "value": "125.71", "source": [113]}, "overpotential": [], "supplementary_performance": []}, "experimental_conditions": {"test_setup": {"source": [43], "scan_rate": "5 mV s^-1", "substrate": "Nickel foam", "ir_compensation": "iR-compensated"}, "electrolyte": {"source": [36, 40, 41], "ph_value": "14.0", "concentration_molar": "1.0 M", "electrolyte_composition": "KOH"}, "synthesis_method": {"method": "Pulsed electrodeposition (varied Zn composition)", "source": [25], "key_parameters": null}, "other_environmental_params": []}}, {"alloy_id": "R-CoNiCuMoZn-0.25 M", "performance": {"stability": {"source": [], "cycle_count": null, "test_method": "Unknown", "duration_hours": null, "degradation_details": null, "performance_retention": null}, "tafel_slope": {"unit": "mV dec^-1", "value": "98.95", "source": [97]}, "overpotential": [], "supplementary_performance": []}, "experimental_conditions": {"test_setup": {"source": [43], "scan_rate": "5 mV s^-1", "substrate": "Nickel foam", "ir_compensation": "iR-compensated"}, "electrolyte": {"source": [36, 40, 41], "ph_value": "14.0", "concentration_molar": "1.0 M", "electrolyte_composition": "KOH"}, "synthesis_method": {"method": "CV reorganization (from H-CoNiCuMoZn with varied Zn content)", "source": [25, 28], "key_parameters": null}, "other_environmental_params": []}}, {"alloy_id": "M-CoCuMoZn", "performance": {"stability": {"source": [], "cycle_count": null, "test_method": "Unknown", "duration_hours": null, "degradation_details": null, "performance_retention": null}, "tafel_slope": {"unit": "mV dec^-1", "value": null, "source": []}, "overpotential": [], "supplementary_performance": []}, "experimental_conditions": {"test_setup": {"source": [39, 42, 43], "scan_rate": "5 mV s^-1", "substrate": "Nickel Foam", "ir_compensation": "iR-compensated"}, "electrolyte": {"source": [40], "ph_value": "14.0", "concentration_molar": "1.0 M", "electrolyte_composition": "KOH"}, "synthesis_method": {"method": "pulsed electrodeposition", "source": [2, 21, 22], "key_parameters": "4 A, 0.2 s (on) / 0.8 s (off) for 30 min, 50 °C water bath, 300 rpm stirring"}, "other_environmental_params": []}}, {"alloy_id": "M-NiCuMoZn", "performance": {"stability": {"source": [], "cycle_count": null, "test_method": "Unknown", "duration_hours": null, "degradation_details": null, "performance_retention": null}, "tafel_slope": {"unit": "mV dec^-1", "value": null, "source": []}, "overpotential": [], "supplementary_performance": []}, "experimental_conditions": {"test_setup": {"source": [39, 42, 43], "scan_rate": "5 mV s^-1", "substrate": "Nickel Foam", "ir_compensation": "iR-compensated"}, "electrolyte": {"source": [40], "ph_value": "14.0", "concentration_molar": "1.0 M", "electrolyte_composition": "KOH"}, "synthesis_method": {"method": "pulsed electrodeposition", "source": [2, 21, 22], "key_parameters": "4 A, 0.2 s (on) / 0.8 s (off) for 30 min, 50 °C water bath, 300 rpm stirring"}, "other_environmental_params": []}}, {"alloy_id": "M-CoCuNiZn", "performance": {"stability": {"source": [], "cycle_count": null, "test_method": "Unknown", "duration_hours": null, "degradation_details": null, "performance_retention": null}, "tafel_slope": {"unit": "mV dec^-1", "value": "109.43", "source": [84]}, "overpotential": [], "supplementary_performance": [{"key": "charge transfer resistance", "value": "0.61 Ω", "source": [90]}]}, "experimental_conditions": {"test_setup": {"source": [39, 42, 43], "scan_rate": "5 mV s^-1", "substrate": "Nickel Foam", "ir_compensation": "iR-compensated"}, "electrolyte": {"source": [40], "ph_value": "14.0", "concentration_molar": "1.0 M", "electrolyte_composition": "KOH"}, "synthesis_method": {"method": "pulsed electrodeposition", "source": [2, 21, 22], "key_parameters": "4 A, 0.2 s (on) / 0.8 s (off) for 30 min, 50 °C water bath, 300 rpm stirring"}, "other_environmental_params": []}}, {"alloy_id": "R-CoNiCuMoZn-0.3 M", "performance": {"stability": {"source": [8, 123], "cycle_count": null, "test_method": "Chronopotentiometry", "duration_hours": "50", "degradation_details": "LSV curves show no significant change", "performance_retention": "keep constant / no significant decay"}, "tafel_slope": {"unit": "mV dec^-1", "value": "21.20", "source": [7, 97]}, "overpotential": [{"unit": "mV", "value": "27.0 ± 0.6", "source": [71], "current_density": "100 mA cm^-2"}, {"unit": "mV", "value": "43.0 ± 0.3", "source": [71], "current_density": "400 mA cm^-2"}], "supplementary_performance": [{"key": "TOF", "value": "0.048 s^-1", "source": [105]}, {"key": "Cdl", "value": "198.06 mF cm^-2", "source": [103]}]}, "experimental_conditions": {"test_setup": {"source": [18, 39, 42, 43], "scan_rate": "5 mV s^-1", "substrate": "Nickel Foam", "ir_compensation": "iR-compensated"}, "electrolyte": {"source": [40], "ph_value": "14.0", "concentration_molar": "1.0 M", "electrolyte_composition": "KOH"}, "synthesis_method": {"method": "Pulsed electrodeposition and electrochemical reorganization by cyclic voltammetry", "source": [2, 21, 26, 27], "key_parameters": "0.2 s (on) / 0.8 s (off), 4 A, 30 min, CV cycling (0.13 to -0.32 V vs. RHE, 100 mV s^-1)"}, "other_environmental_params": [{"key": "reference electrode", "value": "Hg/HgO", "source": [40]}, {"key": "test temperature", "value": "50 °C (during electrodeposition)", "source": [22]}]}}, {"alloy_id": "M-CoNiCuMo", "performance": {"stability": {"source": [], "cycle_count": null, "test_method": "Unknown", "duration_hours": null, "degradation_details": null, "performance_retention": null}, "tafel_slope": {"unit": "mV dec^-1", "value": "41.50", "source": [98]}, "overpotential": [], "supplementary_performance": []}, "experimental_conditions": {"test_setup": {"source": [18, 39, 42, 43], "scan_rate": "5 mV s^-1", "substrate": "Nickel Foam", "ir_compensation": "iR-compensated"}, "electrolyte": {"source": [40], "ph_value": "14.0", "concentration_molar": "1.0 M", "electrolyte_composition": "KOH"}, "synthesis_method": {"method": "Electrodeposition and electrochemical reorganization", "source": [24, 29], "key_parameters": null}, "other_environmental_params": [{"key": "reference electrode", "value": "Hg/HgO", "source": [40]}]}}, {"alloy_id": "M-CoNiCuZn", "performance": {"stability": {"source": [], "cycle_count": null, "test_method": "Unknown", "duration_hours": null, "degradation_details": null, "performance_retention": null}, "tafel_slope": {"unit": "mV dec^-1", "value": "109.43", "source": [84]}, "overpotential": [], "supplementary_performance": []}, "experimental_conditions": {"test_setup": {"source": [18, 39, 42, 43], "scan_rate": "5 mV s^-1", "substrate": "Nickel Foam", "ir_compensation": "iR-compensated"}, "electrolyte": {"source": [40], "ph_value": "14.0", "concentration_molar": "1.0 M", "electrolyte_composition": "KOH"}, "synthesis_method": {"method": null, "source": [], "key_parameters": null}, "other_environmental_params": [{"key": "reference electrode", "value": "Hg/HgO", "source": [40]}]}}, {"alloy_id": "M-CoNiMoZn", "performance": {"stability": {"source": [], "cycle_count": null, "test_method": "Unknown", "duration_hours": null, "degradation_details": null, "performance_retention": null}, "tafel_slope": null, "overpotential": [], "supplementary_performance": []}, "experimental_conditions": {"test_setup": {"source": [18, 39, 42, 43], "scan_rate": "5 mV s^-1", "substrate": "Nickel Foam", "ir_compensation": "iR-compensated"}, "electrolyte": {"source": [40], "ph_value": "14.0", "concentration_molar": "1.0 M", "electrolyte_composition": "KOH"}, "synthesis_method": {"method": null, "source": [], "key_parameters": null}, "other_environmental_params": [{"key": "reference electrode", "value": "Hg/HgO", "source": [40]}]}}]} |  | 11
75 | 86916903d12cbf5a5c7ca7cee74e5ee5 | {"extraction_results": [{"alloy_id": "FeCoNiCu", "performance": {"stability": {"source": [], "cycle_count": null, "test_method": "Chronopotentiometry", "duration_hours": null, "degradation_details": null, "performance_retention": null}, "tafel_slope": {"unit": "mV dec^-1", "value": "121.9", "source": [86]}, "overpotential": [{"unit": "mV", "value": "114.3", "source": [82], "current_density": "10 mA cm^-2"}], "supplementary_performance": []}, "experimental_conditions": {"test_setup": {"source": [54, 112], "scan_rate": "5 mV s^-1", "substrate": "nickel foam", "ir_compensation": "85%"}, "electrolyte": {"source": [79, 112], "ph_value": null, "concentration_molar": "1.0 M", "electrolyte_composition": "KOH"}, "synthesis_method": {"method": "magnetron sputtering", "source": [53, 101], "key_parameters": "100 W, 100 kHz, 200 μs, 80% duty cycle, 0.5 Pa, Ar gas"}, "other_environmental_params": []}}, {"alloy_id": "FeCoNiCuV", "performance": {"stability": {"source": [], "cycle_count": null, "test_method": "Unknown", "duration_hours": null, "degradation_details": null, "performance_retention": null}, "tafel_slope": {"unit": "mV dec^-1", "value": "105.3", "source": [86]}, "overpotential": [{"unit": "mV", "value": "107.9", "source": [82], "current_density": "10 mA cm^-2"}], "supplementary_performance": []}, "experimental_conditions": {"test_setup": {"source": [54, 112], "scan_rate": "5 mV s^-1", "substrate": "nickel foam", "ir_compensation": "85%"}, "electrolyte": {"source": [79, 112], "ph_value": null, "concentration_molar": "1.0 M", "electrolyte_composition": "KOH"}, "synthesis_method": {"method": "magnetron sputtering", "source": [53, 101], "key_parameters": "100 W, 100 kHz, 200 μs, 80% duty cycle, 0.5 Pa, Ar gas"}, "other_environmental_params": [{"key": "surface roughness", "value": "1.58 nm", "source": [63]}]}}, {"alloy_id": "FeCoNiCuMo", "performance": {"stability": {"source": [4, 10, 89, 126], "cycle_count": null, "test_method": "Chronopotentiometry", "duration_hours": "100", "degradation_details": "negligible degradation", "performance_retention": null}, "tafel_slope": {"unit": "mV dec^-1", "value": "72.5", "source": [86]}, "overpotential": [{"unit": "mV", "value": "60.1", "source": [4, 10, 82, 126], "current_density": "10 mA cm^-2"}], "supplementary_performance": []}, "experimental_conditions": {"test_setup": {"source": [54, 112], "scan_rate": "5 mV s^-1", "substrate": "nickel foam", "ir_compensation": "85%"}, "electrolyte": {"source": [79, 112], "ph_value": null, "concentration_molar": "1.0 M", "electrolyte_composition": "KOH"}, "synthesis_method": {"method": "magnetron sputtering", "source": [53, 101], "key_parameters": "100 W, 100 kHz, 200 μs, 80% duty cycle, 0.5 Pa, Ar gas"}, "other_environmental_params": [{"key": "surface roughness", "value": "1.39 nm", "source": [63]}]}}, {"alloy_id": "FeCoNiCuW", "performance": {"stability": {"source": [], "cycle_count": null, "test_method": "Unknown", "duration_hours": null, "degradation_details": null, "performance_retention": null}, "tafel_slope": {"unit": "mV dec^-1", "value": "85.9", "source": [86]}, "overpotential": [{"unit": "mV", "value": "91.2", "source": [82], "current_density": "10 mA cm^-2"}], "supplementary_performance": []}, "experimental_conditions": {"test_setup": {"source": [54, 112], "scan_rate": "5 mV s^-1", "substrate": "nickel foam", "ir_compensation": "85%"}, "electrolyte": {"source": [79, 112], "ph_value": null, "concentration_molar": "1.0 M", "electrolyte_composition": "KOH"}, "synthesis_method": {"method": "magnetron sputtering", "source": [53, 101], "key_parameters": "100 W, 100 kHz, 200 μs, 80% duty cycle, 0.5 Pa, Ar gas"}, "other_environmental_params": [{"key": "surface roughness", "value": "1.47 nm", "source": [63]}]}}]} |  | 4
76 | 89fee143cf86abe0aa8fe19205213d2f | {"extraction_results": [{"alloy_id": "FeCoNiMnRu", "performance": {"stability": {"source": [68, 69, 97, 98, 99, 173], "cycle_count": "10000", "test_method": "Chronopotentiometry", "duration_hours": "600", "degradation_details": "no evident changes in current density", "performance_retention": null}, "tafel_slope": {"unit": "mV dec^-1", "value": "67.4", "source": [72, 74]}, "overpotential": [{"unit": "mV", "value": "71", "source": [72], "current_density": "100 mA cm^-2"}, {"unit": "mV", "value": "85", "source": [79], "current_density": "0.01 mA cm^-2 (ECSA)"}, {"unit": "mV", "value": "308", "source": [80, 172], "current_density": "100 mA cm^-2"}], "supplementary_performance": [{"key": "Charge transfer resistance (Rct)", "value": "11.4 Ω", "source": [76]}, {"key": "Double-layer capacitance (Cdl)", "value": "104.6 mF", "source": [78]}, {"key": "ECSA", "value": "2614 cm^2", "source": [90]}, {"key": "Mass activity for HER", "value": "2666 mA mg^-1 Pt", "source": [84]}, {"key": "Mass activity for OER", "value": "487 mA mg^-1 Ru", "source": [85]}, {"key": "Overall water splitting voltage", "value": "1.65 V at 100 mA cm^-2", "source": [96, 173]}]}, "experimental_conditions": {"test_setup": {"source": [207, 213], "scan_rate": "2 mV s^-1", "substrate": "CNFs", "ir_compensation": "95%"}, "electrolyte": {"source": [65, 71, 205], "ph_value": null, "concentration_molar": "1.0 M", "electrolyte_composition": "KOH"}, "synthesis_method": {"method": "electrospinning and graphitization process", "source": [11, 12, 184, 189, 190], "key_parameters": "1000 °C, 3 h"}, "other_environmental_params": [{"key": "Temperature", "value": "25 °C", "source": [205]}, {"key": "Reference Electrode", "value": "Saturated calomel electrode (SCE)", "source": [64, 206]}, {"key": "Counter Electrode", "value": "Graphite rod", "source": [64, 206]}, {"key": "Atmosphere", "value": "Ar-saturated", "source": [65]}]}}, {"alloy_id": "FeCoNiCrRu", "performance": {"stability": {"source": [], "cycle_count": null, "test_method": "Unknown", "duration_hours": null, "degradation_details": null, "performance_retention": null}, "tafel_slope": {"unit": "mV dec^-1", "value": null, "source": []}, "overpotential": [{"unit": "mV", "value": "126", "source": [145], "current_density": "100 mA cm^-2"}], "supplementary_performance": []}, "experimental_conditions": {"test_setup": {"source": [207, 213], "scan_rate": "2 mV s^-1", "substrate": "CNFs", "ir_compensation": "95%"}, "electrolyte": {"source": [65, 71, 205], "ph_value": null, "concentration_molar": "1.0 M", "electrolyte_composition": "KOH"}, "synthesis_method": {"method": "electrospinning and graphitization process", "source": [11, 12, 191], "key_parameters": "1000 °C, 3 h"}, "other_environmental_params": [{"key": "Temperature", "value": "25 °C", "source": [205]}, {"key": "Reference Electrode", "value": "Saturated calomel electrode (SCE)", "source": [64, 206]}, {"key": "Counter Electrode", "value": "Graphite rod", "source": [64, 206]}, {"key": "Atmosphere", "value": "Ar-saturated", "source": [65]}]}}, {"alloy_id": "FeCoNiCuRu", "performance": {"stability": {"source": [], "cycle_count": null, "test_method": "Unknown", "duration_hours": null, "degradation_details": null, "performance_retention": null}, "tafel_slope": {"unit": "mV dec^-1", "value": null, "source": []}, "overpotential": [{"unit": "mV", "value": "245", "source": [145], "current_density": "100 mA cm^-2"}], "supplementary_performance": []}, "experimental_conditions": {"test_setup": {"source": [207, 213], "scan_rate": "2 mV s^-1", "substrate": "CNFs", "ir_compensation": "95%"}, "electrolyte": {"source": [65, 71, 205], "ph_value": null, "concentration_molar": "1.0 M", "electrolyte_composition": "KOH"}, "synthesis_method": {"method": "electrospinning and graphitization process", "source": [11, 12, 191], "key_parameters": "1000 °C, 3 h"}, "other_environmental_params": [{"key": "Temperature", "value": "25 °C", "source": [205]}, {"key": "Reference Electrode", "value": "Saturated calomel electrode (SCE)", "source": [64, 206]}, {"key": "Counter Electrode", "value": "Graphite rod", "source": [64, 206]}, {"key": "Atmosphere", "value": "Ar-saturated", "source": [65]}]}}, {"alloy_id": "FeCoNiMnRu0.5", "performance": {"stability": {"source": [], "cycle_count": null, "test_method": "Unknown", "duration_hours": null, "degradation_details": null, "performance_retention": null}, "tafel_slope": {"unit": "mV dec^-1", "value": null, "source": []}, "overpotential": [{"unit": "mV", "value": "324", "source": [92], "current_density": "100 mA cm^-2"}], "supplementary_performance": [{"key": "ECSA", "value": "2818 cm^2", "source": [90]}, {"key": "Charge transfer resistance (Rct)", "value": "16.3 Ω", "source": [91]}]}, "experimental_conditions": {"test_setup": {"source": [207, 213], "scan_rate": "2 mV s^-1", "substrate": "CNFs", "ir_compensation": "95%"}, "electrolyte": {"source": [65, 71, 205], "ph_value": null, "concentration_molar": "1.0 M", "electrolyte_composition": "KOH"}, "synthesis_method": {"method": "electrospinning and graphitization process", "source": [191], "key_parameters": "1000 °C, 3 h"}, "other_environmental_params": [{"key": "Temperature", "value": "25 °C", "source": [205]}, {"key": "Reference Electrode", "value": "Saturated calomel electrode (SCE)", "source": [64, 206]}, {"key": "Counter Electrode", "value": "Graphite rod", "source": [64, 206]}, {"key": "Atmosphere", "value": "Ar-saturated", "source": [65]}]}}, {"alloy_id": "FeCoNiMnRu2", "performance": {"stability": {"source": [69, 98, 99], "cycle_count": null, "test_method": "Chronopotentiometry", "duration_hours": "600", "degradation_details": "no evident changes in current density", "performance_retention": null}, "tafel_slope": {"unit": "mV dec^-1", "value": "67.4", "source": [72]}, "overpotential": [{"unit": "mV", "value": "71", "source": [72], "current_density": "100 mA cm^-2"}], "supplementary_performance": [{"key": "Charge transfer resistance (R_ct)", "value": "5.1 Ω", "source": [91]}, {"key": "Electrochemical surface area (ECSA)", "value": "2093 cm^2", "source": [90]}, {"key": "OER overpotential", "value": "299 mV at 100 mA cm^-2", "source": [92]}]}, "experimental_conditions": {"test_setup": {"source": [11, 207, 213], "scan_rate": "2 mV s^-1", "substrate": "Carbon nanofibers (CNFs)", "ir_compensation": "95%"}, "electrolyte": {"source": [65, 71], "ph_value": null, "concentration_molar": "1.0 M", "electrolyte_composition": "KOH"}, "synthesis_method": {"method": "Electrospinning and graphitization process", "source": [11, 189, 190], "key_parameters": "1000 °C, 3 h"}, "other_environmental_params": [{"key": "Temperature", "value": "25 °C", "source": [205]}, {"key": "Reference Electrode", "value": "Saturated calomel electrode (SCE)", "source": [64, 206]}, {"key": "Counter Electrode", "value": "Graphite rod", "source": [64, 206]}, {"key": "Atmosphere", "value": "Ar-saturated", "source": [65]}]}}, {"alloy_id": "FeCoNi", "performance": {"stability": {"source": [], "cycle_count": null, "test_method": "Unknown", "duration_hours": null, "degradation_details": null, "performance_retention": null}, "tafel_slope": {"unit": "mV dec^-1", "value": "180.9", "source": [72]}, "overpotential": [{"unit": "mV", "value": "410", "source": [72], "current_density": "100 mA cm^-2"}], "supplementary_performance": [{"key": "Charge transfer resistance (R_ct)", "value": "637.9 Ω", "source": [76]}, {"key": "Double-layer capacitance (C_dl)", "value": "16.4 mF", "source": [78]}, {"key": "ECSA-normalized overpotential", "value": "341 mV at 0.01 mA cm^-2 (ECSA)", "source": [79]}, {"key": "OER overpotential", "value": "382 mV at 100 mA cm^-2", "source": [80]}]}, "experimental_conditions": {"test_setup": {"source": [11, 207, 213], "scan_rate": "2 mV s^-1", "substrate": "Carbon nanofibers (CNFs)", "ir_compensation": "95%"}, "electrolyte": {"source": [65, 71], "ph_value": null, "concentration_molar": "1.0 M", "electrolyte_composition": "KOH"}, "synthesis_method": {"method": "Electrospinning and graphitization process", "source": [11, 189, 190, 191], "key_parameters": "1000 °C, 3 h"}, "other_environmental_params": [{"key": "Temperature", "value": "25 °C", "source": [205]}, {"key": "Reference Electrode", "value": "Saturated calomel electrode (SCE)", "source": [64, 206]}, {"key": "Counter Electrode", "value": "Graphite rod", "source": [64, 206]}, {"key": "Atmosphere", "value": "Ar-saturated", "source": [65]}]}}, {"alloy_id": "FeCoNiMn", "performance": {"stability": {"source": [], "cycle_count": null, "test_method": "Unknown", "duration_hours": null, "degradation_details": null, "performance_retention": null}, "tafel_slope": {"unit": "mV dec^-1", "value": "162.3", "source": [72]}, "overpotential": [{"unit": "mV", "value": "329", "source": [72], "current_density": "100 mA cm^-2"}], "supplementary_performance": [{"key": "Charge transfer resistance (R_ct)", "value": "950.1 Ω", "source": [76]}, {"key": "Double-layer capacitance (C_dl)", "value": "62.1 mF", "source": [78]}, {"key": "ECSA-normalized overpotential", "value": "309 mV at 0.01 mA cm^-2 (ECSA)", "source": [79]}, {"key": "OER overpotential", "value": "344 mV at 100 mA cm^-2", "source": [80]}]}, "experimental_conditions": {"test_setup": {"source": [11, 207, 213], "scan_rate": "2 mV s^-1", "substrate": "Carbon nanofibers (CNFs)", "ir_compensation": "95%"}, "electrolyte": {"source": [65, 71], "ph_value": null, "concentration_molar": "1.0 M", "electrolyte_composition": "KOH"}, "synthesis_method": {"method": "Electrospinning and graphitization process", "source": [11, 189, 190, 191], "key_parameters": "1000 °C, 3 h"}, "other_environmental_params": [{"key": "Temperature", "value": "25 °C", "source": [205]}, {"key": "Reference Electrode", "value": "Saturated calomel electrode (SCE)", "source": [64, 206]}, {"key": "Counter Electrode", "value": "Graphite rod", "source": [64, 206]}, {"key": "Atmosphere", "value": "Ar-saturated", "source": [65]}]}}, {"alloy_id": "FeCoNiRu", "performance": {"stability": {"source": [], "cycle_count": null, "test_method": "Unknown", "duration_hours": null, "degradation_details": null, "performance_retention": null}, "tafel_slope": {"unit": "mV dec^-1", "value": "120.9", "source": [72]}, "overpotential": [{"unit": "mV", "value": "122", "source": [72], "current_density": "100 mA cm^-2"}], "supplementary_performance": [{"key": "Charge transfer resistance (R_ct)", "value": "18.6 Ω", "source": [76]}, {"key": "Double-layer capacitance (C_dl)", "value": "110.5 mF", "source": [78]}, {"key": "ECSA-normalized overpotential", "value": "146 mV at 0.01 mA cm^-2 (ECSA)", "source": [79]}, {"key": "OER overpotential", "value": "318 mV at 100 mA cm^-2", "source": [80]}]}, "experimental_conditions": {"test_setup": {"source": [11, 207, 213], "scan_rate": "2 mV s^-1", "substrate": "Carbon nanofibers (CNFs)", "ir_compensation": "95%"}, "electrolyte": {"source": [65, 71], "ph_value": null, "concentration_molar": "1.0 M", "electrolyte_composition": "KOH"}, "synthesis_method": {"method": "Electrospinning and graphitization process", "source": [11, 189, 190, 191], "key_parameters": "1000 °C, 3 h"}, "other_environmental_params": [{"key": "Temperature", "value": "25 °C", "source": [205]}, {"key": "Reference Electrode", "value": "Saturated calomel electrode (SCE)", "source": [64, 206]}, {"key": "Counter Electrode", "value": "Graphite rod", "source": [64, 206]}, {"key": "Atmosphere", "value": "Ar-saturated", "source": [65]}]}}]} |  | 8
77 | 8ec507b21c247404794838e142466bd3 | {"extraction_results": [{"alloy_id": "Mo1.5", "performance": {"stability": {"source": [], "cycle_count": null, "test_method": "Unknown", "duration_hours": null, "degradation_details": null, "performance_retention": null}, "tafel_slope": {"unit": "mV dec^-1", "value": "150", "source": [48, 69]}, "overpotential": [{"unit": "mV", "value": "344", "source": [5, 45, 69], "current_density": "10 mA cm^-2"}], "supplementary_performance": []}, "experimental_conditions": {"test_setup": {"source": [19], "scan_rate": "10 mV/s", "substrate": null, "ir_compensation": null}, "electrolyte": {"source": [18, 43], "ph_value": null, "concentration_molar": "0.5 M", "electrolyte_composition": "H2SO4"}, "synthesis_method": {"method": "arc melting", "source": [2, 12], "key_parameters": "vacuum and argon atmosphere, 60 MPa pressure, remelted and turned over several times"}, "other_environmental_params": [{"key": "reference electrode", "value": "saturated calomel electrode (SCE)", "source": [18]}, {"key": "counter electrode", "value": "Pt sheet", "source": [18]}, {"key": "test temperature", "value": "room temperature", "source": [17, 68]}]}}, {"alloy_id": "AQ-Mo1.5", "performance": {"stability": {"source": [], "cycle_count": null, "test_method": "Unknown", "duration_hours": null, "degradation_details": null, "performance_retention": null}, "tafel_slope": {"unit": "mV dec^-1", "value": null, "source": []}, "overpotential": [{"unit": "mV", "value": "410", "source": [69], "current_density": "10 mA cm^-2"}], "supplementary_performance": []}, "experimental_conditions": {"test_setup": {"source": [19], "scan_rate": "10 mV/s", "substrate": null, "ir_compensation": null}, "electrolyte": {"source": [18, 43], "ph_value": null, "concentration_molar": "0.5 M", "electrolyte_composition": "H2SO4"}, "synthesis_method": {"method": "solid solution treatment and oil quenching", "source": [13, 59], "key_parameters": "1150°C for 0.5 h in argon atmosphere, quenched in oil"}, "other_environmental_params": [{"key": "reference electrode", "value": "saturated calomel electrode (SCE)", "source": [18]}, {"key": "counter electrode", "value": "Pt sheet", "source": [18]}, {"key": "test temperature", "value": "room temperature", "source": [17, 68]}]}}, {"alloy_id": "HT-Mo1.5 800C", "performance": {"stability": {"source": [], "cycle_count": null, "test_method": "Unknown", "duration_hours": null, "degradation_details": null, "performance_retention": null}, "tafel_slope": {"unit": "mV dec^-1", "value": null, "source": []}, "overpotential": [{"unit": "mV", "value": "260", "source": [5], "current_density": "10 mA cm^-2"}, {"unit": "mV", "value": "261", "source": [71], "current_density": "10 mA cm^-2"}], "supplementary_performance": []}, "experimental_conditions": {"test_setup": {"source": [19], "scan_rate": "10 mV/s", "substrate": null, "ir_compensation": null}, "electrolyte": {"source": [18, 43], "ph_value": null, "concentration_molar": "0.5 M", "electrolyte_composition": "H2SO4"}, "synthesis_method": {"method": "aging treatment", "source": [5, 13, 59], "key_parameters": "800°C for 1 h in argon environment, cooled in air"}, "other_environmental_params": [{"key": "reference electrode", "value": "saturated calomel electrode (SCE)", "source": [18]}, {"key": "counter electrode", "value": "Pt sheet", "source": [18]}, {"key": "test temperature", "value": "room temperature", "source": [17, 68]}]}}, {"alloy_id": "FeCoCrNiMox (x=0, 0.5, 1, 1.5, 2)", "performance": {"stability": {"source": [], "cycle_count": null, "test_method": "Unknown", "duration_hours": null, "degradation_details": null, "performance_retention": null}, "tafel_slope": {"unit": "mV dec^-1", "value": "159", "source": [48]}, "overpotential": [{"unit": "mV", "value": "413", "source": [45], "current_density": "10 mA/cm^2"}, {"unit": "mV", "value": "367", "source": [45], "current_density": "10 mA/cm^2"}, {"unit": "mV", "value": "405", "source": [45], "current_density": "10 mA/cm^2"}, {"unit": "mV", "value": "344", "source": [45], "current_density": "10 mA/cm^2"}, {"unit": "mV", "value": "390", "source": [45], "current_density": "10 mA/cm^2"}], "supplementary_performance": []}, "experimental_conditions": {"test_setup": {"source": [19], "scan_rate": "10 mV/s", "substrate": null, "ir_compensation": null}, "electrolyte": {"source": [18], "ph_value": null, "concentration_molar": "0.5 M", "electrolyte_composition": "H2SO4"}, "synthesis_method": {"method": "arc melting", "source": [2, 12], "key_parameters": "vacuum and argon atmosphere, 60 MPa pressure, remelted and turned over several times"}, "other_environmental_params": [{"key": "reference electrode", "value": "saturated calomel electrode (SCE)", "source": [18]}, {"key": "counter electrode", "value": "Pt sheet", "source": [18]}, {"key": "test temperature", "value": "room temperature", "source": [17]}]}}, {"alloy_id": "Mo0 (FeCoCrNi)", "performance": {"stability": {"source": [], "cycle_count": null, "test_method": "Unknown", "duration_hours": null, "degradation_details": null, "performance_retention": null}, "tafel_slope": {"unit": "mV dec^-1", "value": "159", "source": [48]}, "overpotential": [{"unit": "mV", "value": "413", "source": [45], "current_density": "10 mA/cm^2"}], "supplementary_performance": []}, "experimental_conditions": {"test_setup": {"source": [19], "scan_rate": "10 mV/s", "substrate": null, "ir_compensation": null}, "electrolyte": {"source": [18], "ph_value": null, "concentration_molar": "0.5 M", "electrolyte_composition": "H2SO4"}, "synthesis_method": {"method": "arc melting", "source": [2, 12], "key_parameters": "vacuum and argon atmosphere, 60 MPa pressure, remelted and turned over several times"}, "other_environmental_params": [{"key": "reference electrode", "value": "saturated calomel electrode (SCE)", "source": [18]}, {"key": "counter electrode", "value": "Pt sheet", "source": [18]}, {"key": "test temperature", "value": "room temperature", "source": [17]}]}}, {"alloy_id": "Mo0.5", "performance": {"stability": {"source": [], "cycle_count": null, "test_method": "Unknown", "duration_hours": null, "degradation_details": null, "performance_retention": null}, "tafel_slope": {"unit": "mV dec^-1", "value": "139", "source": [48]}, "overpotential": [{"unit": "mV", "value": "367", "source": [45], "current_density": "10 mA/cm^2"}], "supplementary_performance": []}, "experimental_conditions": {"test_setup": {"source": [19], "scan_rate": "10 mV/s", "substrate": null, "ir_compensation": null}, "electrolyte": {"source": [18], "ph_value": null, "concentration_molar": "0.5 M", "electrolyte_composition": "H2SO4"}, "synthesis_method": {"method": "arc melting", "source": [2, 12], "key_parameters": "vacuum and argon atmosphere, 60 MPa pressure, remelted and turned over several times"}, "other_environmental_params": [{"key": "reference electrode", "value": "saturated calomel electrode (SCE)", "source": [18]}, {"key": "counter electrode", "value": "Pt sheet", "source": [18]}, {"key": "test temperature", "value": "room temperature", "source": [17]}]}}, {"alloy_id": "Mo1", "performance": {"stability": {"source": [], "cycle_count": null, "test_method": "Unknown", "duration_hours": null, "degradation_details": null, "performance_retention": null}, "tafel_slope": {"unit": "mV dec^-1", "value": "176", "source": [48]}, "overpotential": [{"unit": "mV", "value": "405", "source": [45], "current_density": "10 mA/cm^2"}], "supplementary_performance": []}, "experimental_conditions": {"test_setup": {"source": [19], "scan_rate": "10 mV/s", "substrate": null, "ir_compensation": null}, "electrolyte": {"source": [18], "ph_value": null, "concentration_molar": "0.5 M", "electrolyte_composition": "H2SO4"}, "synthesis_method": {"method": "arc melting", "source": [2, 12], "key_parameters": "vacuum and argon atmosphere, 60 MPa pressure, remelted and turned over several times"}, "other_environmental_params": [{"key": "reference electrode", "value": "saturated calomel electrode (SCE)", "source": [18]}, {"key": "counter electrode", "value": "Pt sheet", "source": [18]}, {"key": "test temperature", "value": "room temperature", "source": [17]}]}}]} | {"extraction_results": [{"alloy_id": "FeCoCrNiMox (x=0, 0.5, 1, 1.5, 2)", "performance": {"stability": null, "tafel_slope": null, "overpotential": [], "supplementary_performance": []}, "experimental_conditions": {"test_setup": {"source": ["8ec507b21c247404794838e142466bd3_1"], "scan_rate": null, "substrate": null, "ir_compensation": null}, "electrolyte": {"source": ["8ec507b21c247404794838e142466bd3_1"], "ph_value": null, "concentration_molar": null, "electrolyte_composition": null}, "synthesis_method": {"method": "Arc melting", "source": ["8ec507b21c247404794838e142466bd3_1"], "key_parameters": "Raw powders of Fe, Co, Cr, Ni, and Mo (purity > 99.9 wt.%) were weighted, pressed into tablets under 60 MPa, arc-melted under vacuum and argon atmosphere, remelted and turned over several times for homogeneity"}, "other_environmental_params": []}}, {"alloy_id": "Mo0 (FeCoCrNi)", "performance": {"stability": null, "tafel_slope": null, "overpotential": [], "supplementary_performance": []}, "experimental_conditions": {"test_setup": {"source": ["8ec507b21c247404794838e142466bd3_1"], "scan_rate": null, "substrate": null, "ir_compensation": null}, "electrolyte": {"source": ["8ec507b21c247404794838e142466bd3_1"], "ph_value": null, "concentration_molar": null, "electrolyte_composition": null}, "synthesis_method": {"method": "Arc melting", "source": ["8ec507b21c247404794838e142466bd3_1"], "key_parameters": "Raw powders of Fe, Co, Cr, Ni, and Mo (purity > 99.9 wt.%) were weighted, pressed into tablets under 60 MPa, arc-melted under vacuum and argon atmosphere, remelted and turned over several times for homogeneity"}, "other_environmental_params": []}}, {"alloy_id": "Mo0.5", "performance": {"stability": null, "tafel_slope": null, "overpotential": [], "supplementary_performance": []}, "experimental_conditions": {"test_setup": {"source": ["8ec507b21c247404794838e142466bd3_1"], "scan_rate": null, "substrate": null, "ir_compensation": null}, "electrolyte": {"source": ["8ec507b21c247404794838e142466bd3_1"], "ph_value": null, "concentration_molar": null, "electrolyte_composition": null}, "synthesis_method": {"method": "Arc melting", "source": ["8ec507b21c247404794838e142466bd3_1"], "key_parameters": "Raw powders of Fe, Co, Cr, Ni, and Mo (purity > 99.9 wt.%) were weighted, pressed into tablets under 60 MPa, arc-melted under vacuum and argon atmosphere, remelted and turned over several times for homogeneity"}, "other_environmental_params": []}}, {"alloy_id": "Mo1", "performance": {"stability": null, "tafel_slope": null, "overpotential": [], "supplementary_performance": []}, "experimental_conditions": {"test_setup": {"source": ["8ec507b21c247404794838e142466bd3_1"], "scan_rate": null, "substrate": null, "ir_compensation": null}, "electrolyte": {"source": ["8ec507b21c247404794838e142466bd3_1"], "ph_value": null, "concentration_molar": null, "electrolyte_composition": null}, "synthesis_method": {"method": "Arc melting", "source": ["8ec507b21c247404794838e142466bd3_1"], "key_parameters": "Raw powders of Fe, Co, Cr, Ni, and Mo (purity > 99.9 wt.%) were weighted, pressed into tablets under 60 MPa, arc-melted under vacuum and argon atmosphere, remelted and turned over several times for homogeneity"}, "other_environmental_params": []}}, {"alloy_id": "Mo1.5", "performance": {"stability": null, "tafel_slope": null, "overpotential": [], "supplementary_performance": []}, "experimental_conditions": {"test_setup": {"source": ["8ec507b21c247404794838e142466bd3_1"], "scan_rate": null, "substrate": null, "ir_compensation": null}, "electrolyte": {"source": ["8ec507b21c247404794838e142466bd3_1"], "ph_value": null, "concentration_molar": null, "electrolyte_composition": null}, "synthesis_method": {"method": "Arc melting", "source": ["8ec507b21c247404794838e142466bd3_1"], "key_parameters": "Raw powders of Fe, Co, Cr, Ni, and Mo (purity > 99.9 wt.%) were weighted, pressed into tablets under 60 MPa, arc-melted under vacuum and argon atmosphere, remelted and turned over several times for homogeneity"}, "other_environmental_params": []}}]} | 12
78 | 8f2fffb8729d243586ed016ca239d015 | {"extraction_results": [{"alloy_id": "FeCoNiCuIr", "performance": {"stability": {"source": [7, 11, 70], "cycle_count": null, "test_method": "Chronopotentiometry", "duration_hours": "48", "degradation_details": "overpotential increase of 3 mV (from 64 to 67 mV) at -10 mA cm^-2; overpotential increase of 2 mV (from 463 to 465 mV) at -100 mA cm^-2", "performance_retention": null}, "tafel_slope": {"unit": "mV dec^-1", "value": "41.7", "source": [56]}, "overpotential": [{"unit": "mV", "value": "71", "source": [5, 11, 53], "current_density": "-10 mA cm^-2"}, {"unit": "mV", "value": "64", "source": [70], "current_density": "-10 mA cm^-2"}, {"unit": "mV", "value": "463", "source": [70], "current_density": "-100 mA cm^-2"}], "supplementary_performance": [{"key": "Mass Activity", "value": "3.69 A mg_Ir^-1 at 50 mV overpotential", "source": [6, 11, 69]}, {"key": "Specific Activity", "value": "17.2 mA cm_ECSA^-2 at 50 mV overpotential", "source": [67]}, {"key": "Activation Energy (Ea)", "value": "23.4 kJ mol^-1", "source": [69]}, {"key": "Hydrogen Binding Energy (HBE)", "value": "-0.101 eV", "source": [62]}, {"key": "H Desorption Potential", "value": "0.101 V vs RHE", "source": [58]}]}, "experimental_conditions": {"test_setup": {"source": [18, 19], "scan_rate": "5 mV s^-1", "substrate": "Glassy Carbon Electrode (RDE), Carbon Fiber Paper (CFP)", "ir_compensation": "not carried out"}, "electrolyte": {"source": [19, 52, 64], "ph_value": null, "concentration_molar": "0.1 M", "electrolyte_composition": "HClO4"}, "synthesis_method": {"method": "one-step hydrothermal process", "source": [17, 28], "key_parameters": "180 °C, 18 h"}, "other_environmental_params": [{"key": "Electrode Loading (RDE)", "value": "0.28 mg_cat cm^-2", "source": [19]}, {"key": "Electrode Loading (Stability Test)", "value": "1.00 mg_cat cm^-2", "source": [70]}, {"key": "Reference Electrode", "value": "Ag/AgCl (saturated in 3 M KCl)", "source": [18]}, {"key": "Counter Electrode", "value": "Graphite", "source": [18]}, {"key": "Rotation Speed", "value": "2500 rpm", "source": [19]}]}}]} |  | 1
79 | 921577d542ee24ec105f86462c8af7c6 | {"extraction_results": [{"alloy_id": "FeCoNiMo HEA/C", "performance": {"stability": {"source": [60], "cycle_count": null, "test_method": "Chronopotentiometry", "duration_hours": "65", "degradation_details": "no difference in polarization curves before and after test", "performance_retention": "nearly no activity decay"}, "tafel_slope": {"unit": "mV dec^-1", "value": "48.02", "source": [48]}, "overpotential": [{"unit": "mV", "value": "250", "source": [4, 14, 47], "current_density": "10 mA cm^-2"}, {"unit": "mV", "value": "300", "source": [47], "current_density": "100 mA cm^-2"}], "supplementary_performance": [{"key": "Turnover frequency (TOF)", "value": "0.051 s^-1 at 300 mV", "source": [5, 54]}, {"key": "Electrochemical double-layer capacitance (Cdl)", "value": "3.86 mF cm^-2", "source": [53]}, {"key": "Charge-transfer resistance (Rct)", "value": "1.1 Ω at 300 mV", "source": [54]}, {"key": "Particle size", "value": "8 ± 0.3 nm", "source": [35]}]}, "experimental_conditions": {"test_setup": {"source": [], "scan_rate": null, "substrate": null, "ir_compensation": null}, "electrolyte": {"source": [47], "ph_value": null, "concentration_molar": "1.0 M", "electrolyte_composition": "KOH"}, "synthesis_method": {"method": "High-temperature reduction in H2/Ar atmosphere", "source": [23, 25], "key_parameters": "450 °C for 2 h, heating rate 5 °C min^-1"}, "other_environmental_params": [{"key": "Electrolyte saturation", "value": "O2 saturated", "source": [47]}, {"key": "Temperature", "value": "room temperature", "source": [47]}, {"key": "Electrode system", "value": "three-electrode system", "source": [47]}]}}, {"alloy_id": "FeCoNi/C", "performance": {"stability": {"source": [59], "cycle_count": null, "test_method": "Chronopotentiometry", "duration_hours": "65", "degradation_details": null, "performance_retention": "slight potential changes"}, "tafel_slope": {"unit": "mV dec^-1", "value": "65.32", "source": [48]}, "overpotential": [{"unit": "mV", "value": "298", "source": [47], "current_density": "10 mA cm^-2"}], "supplementary_performance": [{"key": "Turnover frequency (TOF)", "value": "0.0045 s^-1 at 300 mV", "source": [54]}, {"key": "Electrochemical double-layer capacitance (Cdl)", "value": "3.29 mF cm^-2", "source": [53]}, {"key": "Charge-transfer resistance (Rct)", "value": "4.3 Ω at 300 mV", "source": [54]}]}, "experimental_conditions": {"test_setup": {"source": [], "scan_rate": null, "substrate": null, "ir_compensation": null}, "electrolyte": {"source": [47], "ph_value": null, "concentration_molar": "1.0 M", "electrolyte_composition": "KOH"}, "synthesis_method": {"method": "High-temperature reduction in H2/Ar atmosphere", "source": [23, 25], "key_parameters": "450 °C for 2 h, heating rate 5 °C min^-1"}, "other_environmental_params": [{"key": "Electrolyte saturation", "value": "O2 saturated", "source": [47]}, {"key": "Temperature", "value": "room temperature", "source": [47]}, {"key": "Electrode system", "value": "three-electrode system", "source": [47]}]}}]} |  | 2
80 | 93cb01b047783ae3fe617a34ffe8e1cf | {"extraction_results": [{"alloy_id": "PtFeCoNiMn@HCS", "performance": {"stability": {"source": [], "cycle_count": null, "test_method": "Unknown", "duration_hours": null, "degradation_details": null, "performance_retention": null}, "tafel_slope": {"unit": "mV dec^-1", "value": "223.05", "source": [25]}, "overpotential": [{"unit": "mV", "value": "215", "source": [23], "current_density": "10 mA cm^-2"}], "supplementary_performance": [{"key": "double_layer_capacitance", "value": "0.41 mF cm^-2", "source": [26]}, {"key": "charge_transfer_resistance", "value": "243.9 Ω", "source": [29]}]}, "experimental_conditions": {"test_setup": {"source": [], "scan_rate": null, "substrate": null, "ir_compensation": null}, "electrolyte": {"source": [19], "ph_value": null, "concentration_molar": "1.0 M", "electrolyte_composition": "KOH"}, "synthesis_method": {"method": null, "source": [], "key_parameters": null}, "other_environmental_params": []}}, {"alloy_id": "PtFeCoNiMo@HCS", "performance": {"stability": {"source": [], "cycle_count": null, "test_method": "Unknown", "duration_hours": null, "degradation_details": null, "performance_retention": null}, "tafel_slope": {"unit": "mV dec^-1", "value": "204.13", "source": [25]}, "overpotential": [{"unit": "mV", "value": "188", "source": [23], "current_density": "10 mA cm^-2"}], "supplementary_performance": [{"key": "double_layer_capacitance", "value": "0.22 mF cm^-2", "source": [26]}, {"key": "charge_transfer_resistance", "value": "165.0 Ω", "source": [29]}]}, "experimental_conditions": {"test_setup": {"source": [], "scan_rate": null, "substrate": null, "ir_compensation": null}, "electrolyte": {"source": [19], "ph_value": null, "concentration_molar": "1.0 M", "electrolyte_composition": "KOH"}, "synthesis_method": {"method": null, "source": [], "key_parameters": null}, "other_environmental_params": []}}, {"alloy_id": "PtFeCoNiCuMn@HCS", "performance": {"stability": {"source": [], "cycle_count": null, "test_method": "Unknown", "duration_hours": null, "degradation_details": null, "performance_retention": null}, "tafel_slope": {"unit": "mV dec^-1", "value": null, "source": []}, "overpotential": [{"unit": "mV", "value": "313", "source": [33], "current_density": "10 mA cm^-2"}], "supplementary_performance": []}, "experimental_conditions": {"test_setup": {"source": [], "scan_rate": null, "substrate": null, "ir_compensation": null}, "electrolyte": {"source": [19], "ph_value": null, "concentration_molar": "1.0 M", "electrolyte_composition": "KOH"}, "synthesis_method": {"method": null, "source": [], "key_parameters": null}, "other_environmental_params": []}}, {"alloy_id": "PtFeCoNiCuMo@HCS", "performance": {"stability": {"source": [], "cycle_count": null, "test_method": "Unknown", "duration_hours": null, "degradation_details": null, "performance_retention": null}, "tafel_slope": {"unit": "mV dec^-1", "value": null, "source": []}, "overpotential": [{"unit": "mV", "value": "66", "source": [33], "current_density": "10 mA cm^-2"}], "supplementary_performance": []}, "experimental_conditions": {"test_setup": {"source": [], "scan_rate": null, "substrate": null, "ir_compensation": null}, "electrolyte": {"source": [19], "ph_value": null, "concentration_molar": "1.0 M", "electrolyte_composition": "KOH"}, "synthesis_method": {"method": null, "source": [], "key_parameters": null}, "other_environmental_params": []}}, {"alloy_id": "PtFeCoNi@HCS", "performance": {"stability": {"source": [], "cycle_count": null, "test_method": "Unknown", "duration_hours": null, "degradation_details": null, "performance_retention": null}, "tafel_slope": {"unit": "mV dec^-1", "value": "157.31", "source": [25]}, "overpotential": [{"unit": "mV", "value": "89", "source": [22], "current_density": "10 mA cm^-2"}], "supplementary_performance": [{"key": "double layer capacitance", "value": "0.57 mF cm^-2", "source": [26]}, {"key": "charge transfer resistance", "value": "48.9 Ω", "source": [29]}, {"key": "BET surface area", "value": "29.876 m^2 g^-1", "source": [33]}]}, "experimental_conditions": {"test_setup": {"source": [], "scan_rate": null, "substrate": null, "ir_compensation": null}, "electrolyte": {"source": [19], "ph_value": null, "concentration_molar": "1.0 M", "electrolyte_composition": "KOH"}, "synthesis_method": {"method": null, "source": [], "key_parameters": null}, "other_environmental_params": []}}, {"alloy_id": "PtFeCoNiCu@HCS", "performance": {"stability": {"source": [], "cycle_count": null, "test_method": "Unknown", "duration_hours": null, "degradation_details": null, "performance_retention": null}, "tafel_slope": {"unit": "mV dec^-1", "value": "136.42", "source": [25]}, "overpotential": [{"unit": "mV", "value": "62", "source": [23], "current_density": "10 mA cm^-2"}], "supplementary_performance": [{"key": "double layer capacitance", "value": "1.64 mF cm^-2", "source": [26]}, {"key": "charge transfer resistance", "value": "18.8 Ω", "source": [29]}, {"key": "BET surface area", "value": "34.748 m^2 g^-1", "source": [33]}]}, "experimental_conditions": {"test_setup": {"source": [], "scan_rate": null, "substrate": null, "ir_compensation": null}, "electrolyte": {"source": [19], "ph_value": null, "concentration_molar": "1.0 M", "electrolyte_composition": "KOH"}, "synthesis_method": {"method": null, "source": [], "key_parameters": null}, "other_environmental_params": []}}, {"alloy_id": "PtFeCoNiCuCr@HCS", "performance": {"stability": {"source": [34], "cycle_count": "15000", "test_method": "CV Cycling", "duration_hours": null, "degradation_details": "overpotential loss of only 5 mV at 10 mA cm^-2", "performance_retention": null}, "tafel_slope": {"unit": "mV dec^-1", "value": "39.24", "source": [33]}, "overpotential": [{"unit": "mV", "value": "29", "source": [2, 6, 33], "current_density": "10 mA cm^-2"}], "supplementary_performance": [{"key": "double layer capacitance", "value": "1.86 mF cm^-2", "source": [33]}, {"key": "charge transfer resistance", "value": "8.4 Ω", "source": [33]}, {"key": "BET surface area", "value": "54.979 m^2 g^-1", "source": [33]}]}, "experimental_conditions": {"test_setup": {"source": [], "scan_rate": null, "substrate": null, "ir_compensation": null}, "electrolyte": {"source": [19], "ph_value": null, "concentration_molar": "1.0 M", "electrolyte_composition": "KOH"}, "synthesis_method": {"method": "one-step solvothermal method", "source": [8], "key_parameters": null}, "other_environmental_params": []}}, {"alloy_id": "PtFeCoNiLa@HCS", "performance": {"stability": {"source": [], "cycle_count": null, "test_method": "Unknown", "duration_hours": null, "degradation_details": null, "performance_retention": null}, "tafel_slope": {"unit": "mV dec^-1", "value": "294.61", "source": [25]}, "overpotential": [{"unit": "mV", "value": "313", "source": [23], "current_density": "10 mA cm^-2"}], "supplementary_performance": [{"key": "double layer capacitance", "value": "0.20 mF cm^-2", "source": [26]}, {"key": "charge transfer resistance", "value": "1536.0 Ω", "source": [29]}]}, "experimental_conditions": {"test_setup": {"source": [], "scan_rate": null, "substrate": null, "ir_compensation": null}, "electrolyte": {"source": [19], "ph_value": null, "concentration_molar": "1.0 M", "electrolyte_composition": "KOH"}, "synthesis_method": {"method": null, "source": [], "key_parameters": null}, "other_environmental_params": []}}]} |  | 8
81 | 9537fb2c3b4fc696d63c3b9b972fe0c2 | {"extraction_results": [{"alloy_id": "Ni1.1FeCr0.4V0.3Ti0.3", "performance": {"stability": {"source": [48], "cycle_count": "3000", "test_method": "CV Cycling", "duration_hours": null, "degradation_details": "no obviously change of the LSV curves", "performance_retention": null}, "tafel_slope": {"unit": "mV dec^-1", "value": "121.5", "source": [43]}, "overpotential": [{"unit": "mV", "value": "485", "source": [41], "current_density": "10 mA cm^-2"}, {"unit": "mV", "value": "657", "source": [41], "current_density": "50 mA cm^-2"}], "supplementary_performance": []}, "experimental_conditions": {"test_setup": {"source": [], "scan_rate": null, "substrate": null, "ir_compensation": null}, "electrolyte": {"source": [38], "ph_value": null, "concentration_molar": "3.5%", "electrolyte_composition": "NaCl"}, "synthesis_method": {"method": "Powder metallurgy with laser etching", "source": [3, 10], "key_parameters": "Laser etching at varying powers"}, "other_environmental_params": []}}, {"alloy_id": "Ni-HEA-30", "performance": {"stability": {"source": [48], "cycle_count": "3000", "test_method": "CV Cycling", "duration_hours": null, "degradation_details": "no obviously change of the LSV curves", "performance_retention": null}, "tafel_slope": {"unit": "mV dec^-1", "value": "36.2", "source": [11, 43, 80]}, "overpotential": [{"unit": "mV", "value": "37.9", "source": [11, 41, 80], "current_density": "10 mA cm^-2"}, {"unit": "mV", "value": "174", "source": [41], "current_density": "50 mA cm^-2"}, {"unit": "mV", "value": "199", "source": [41], "current_density": "100 mA cm^-2"}, {"unit": "mV", "value": "55.9", "source": [5, 11, 52, 80], "current_density": "10 mA cm^-2"}, {"unit": "mV", "value": "127", "source": [53], "current_density": "50 mA cm^-2"}, {"unit": "mV", "value": "129", "source": [53], "current_density": "100 mA cm^-2"}], "supplementary_performance": [{"key": "Electrochemically active surface area (ECSA)", "value": "1.48 mF cm^-2", "source": [47]}, {"key": "Corrosion current in NaCl", "value": "4.27e-7 A", "source": [55]}, {"key": "Corrosion current in seawater", "value": "1.232e-6 A", "source": [56]}]}, "experimental_conditions": {"test_setup": {"source": [], "scan_rate": null, "substrate": null, "ir_compensation": null}, "electrolyte": {"source": [38], "ph_value": null, "concentration_molar": "3.5%", "electrolyte_composition": "NaCl"}, "synthesis_method": {"method": "Powder metallurgy with laser etching", "source": [25, 28], "key_parameters": "Laser etching at 30 W"}, "other_environmental_params": []}}, {"alloy_id": "Ni-HEA-10", "performance": {"stability": {"source": [48], "cycle_count": "3000", "test_method": "CV Cycling", "duration_hours": null, "degradation_details": "no obviously change of the LSV curves", "performance_retention": null}, "tafel_slope": {"unit": "mV dec^-1", "value": "109.4", "source": [43]}, "overpotential": [{"unit": "mV", "value": "185.2", "source": [41], "current_density": "10 mA cm^-2"}, {"unit": "mV", "value": "275", "source": [41], "current_density": "50 mA cm^-2"}, {"unit": "mV", "value": "594.5", "source": [52], "current_density": "10 mA cm^-2"}, {"unit": "mV", "value": "803", "source": [53], "current_density": "50 mA cm^-2"}], "supplementary_performance": [{"key": "Electrochemically active surface area (ECSA)", "value": "0.708 mF cm^-2", "source": [47]}, {"key": "Corrosion current in NaCl", "value": "1.061e-6 A", "source": [55]}, {"key": "Corrosion current in seawater", "value": "1.344e-6 A", "source": [56]}]}, "experimental_conditions": {"test_setup": {"source": [], "scan_rate": null, "substrate": null, "ir_compensation": null}, "electrolyte": {"source": [38], "ph_value": null, "concentration_molar": "3.5%", "electrolyte_composition": "NaCl"}, "synthesis_method": {"method": "Powder metallurgy with laser etching", "source": [25], "key_parameters": "Laser etching at 10 W"}, "other_environmental_params": []}}, {"alloy_id": "Ni-HEA-20", "performance": {"stability": {"source": [48], "cycle_count": "3000", "test_method": "CV Cycling", "duration_hours": null, "degradation_details": "no obvious change of the LSV curves", "performance_retention": null}, "tafel_slope": {"unit": "mV dec^-1", "value": "56.5", "source": [43]}, "overpotential": [{"unit": "mV", "value": "73.9", "source": [41], "current_density": "10 mA cm^-2"}, {"unit": "mV", "value": "211", "source": [41], "current_density": "50 mA cm^-2"}, {"unit": "mV", "value": "707.2", "source": [52], "current_density": "10 mA cm^-2"}, {"unit": "mV", "value": "188", "source": [53], "current_density": "50 mA cm^-2"}], "supplementary_performance": [{"key": "Electrochemical double-layer capacitance", "value": "0.744 mF cm^-2", "source": [47]}, {"key": "Corrosion current in NaCl", "value": "8.726e-7 A", "source": [55]}, {"key": "Corrosion current in seawater", "value": "1.265e-6 A", "source": [56]}]}, "experimental_conditions": {"test_setup": {"source": [], "scan_rate": null, "substrate": null, "ir_compensation": null}, "electrolyte": {"source": [38], "ph_value": null, "concentration_molar": "3.5%", "electrolyte_composition": "NaCl"}, "synthesis_method": {"method": "Powder metallurgy with laser etching", "source": [25, 27], "key_parameters": "20 W"}, "other_environmental_params": [{"key": "Electrolyte Type (Seawater)", "value": "seawater", "source": [50]}]}}, {"alloy_id": "Ni0.5Fe0.5Cr0.4V0.3Ti0.3", "performance": {"stability": {"source": [], "cycle_count": null, "test_method": "Unknown", "duration_hours": null, "degradation_details": null, "performance_retention": null}, "tafel_slope": {"unit": "mV dec^-1", "value": null, "source": []}, "overpotential": [], "supplementary_performance": []}, "experimental_conditions": {"test_setup": null, "electrolyte": null, "synthesis_method": null, "other_environmental_params": []}}, {"alloy_id": "Ni0.8Fe0.5Cr0.4V0.3Ti0.3", "performance": {"stability": {"source": [], "cycle_count": null, "test_method": "Unknown", "duration_hours": null, "degradation_details": null, "performance_retention": null}, "tafel_slope": {"unit": "mV dec^-1", "value": null, "source": []}, "overpotential": [], "supplementary_performance": []}, "experimental_conditions": {"test_setup": null, "electrolyte": null, "synthesis_method": null, "other_environmental_params": []}}]} |  | 6
82 | 962c6b5d8ad281586d6b7c9ca67405de | {"extraction_results": [{"alloy_id": "CoFeNiMnCr HEA", "performance": {"stability": {"source": [], "cycle_count": null, "test_method": "Unknown", "duration_hours": null, "degradation_details": null, "performance_retention": null}, "tafel_slope": {"unit": "mV dec^-1", "value": "65", "source": [144]}, "overpotential": [{"unit": "mV", "value": "361", "source": [142], "current_density": "10 mA cm^-2"}], "supplementary_performance": [{"key": "Onset potential", "value": "1.591 V", "source": [142]}, {"key": "Charge-transfer resistance", "value": "38 Ω", "source": [150]}, {"key": "Double-layer capacitance", "value": "4.31 μF", "source": [151]}, {"key": "Electrochemical active surface area", "value": "0.11 cm^2", "source": [152]}, {"key": "Contact angle", "value": "95.3 ± 1.0 °", "source": [159]}, {"key": "Surface free energy", "value": "25.9 ± 0.6 mJ m^-2", "source": [162]}]}, "experimental_conditions": {"test_setup": {"source": [41, 42, 45, 56], "scan_rate": "20 mV s^-1", "substrate": "CoFeNiMnCr HEA", "ir_compensation": "85%"}, "electrolyte": {"source": [41], "ph_value": "13.5", "concentration_molar": "1.0 M", "electrolyte_composition": "KOH"}, "synthesis_method": {"method": "Melting and annealing", "source": [9, 10, 11, 12], "key_parameters": "1550 °C for 1 h, annealed at 1000 °C for 25 h, cooled to 800 °C at 5 °C min^-1, then water quenched"}, "other_environmental_params": [{"key": "Pre-activation", "value": "500 cycles CV at 300 mV s^-1", "source": [43]}, {"key": "Temperature", "value": "approx. 20 °C", "source": [41]}]}}, {"alloy_id": "(CoFeNiMnCr)3O4 HEO", "performance": {"stability": {"source": [53, 176, 178, 179, 180, 181], "cycle_count": null, "test_method": "Chronopotentiometry", "duration_hours": "10", "degradation_details": "Overpotential increased by 27 mV, Tafel slope increased to 55 mV dec^-1, C_dl decreased to 55.2 μF, EASA decreased to 1.38 cm^2, R_ct increased to 25 Ω", "performance_retention": null}, "tafel_slope": {"unit": "mV dec^-1", "value": "50", "source": [6, 144, 196]}, "overpotential": [{"unit": "mV", "value": "341", "source": [6, 142, 196], "current_density": "10 mA cm^-2"}, {"unit": "mV", "value": "368", "source": [178], "current_density": "10 mA cm^-2"}], "supplementary_performance": [{"key": "Onset potential", "value": "1.571 V", "source": [142]}, {"key": "Charge-transfer resistance", "value": "18 Ω", "source": [150, 196]}, {"key": "Double-layer capacitance", "value": "99.22 μF", "source": [151, 196]}, {"key": "Electrochemical active surface area", "value": "2.48 cm^2", "source": [152, 196]}, {"key": "Contact angle", "value": "73.2 ± 1.3 °", "source": [159, 196]}, {"key": "Surface free energy", "value": "39.7 ± 0.8 mJ m^-2", "source": [162, 196]}]}, "experimental_conditions": {"test_setup": {"source": [41, 42, 45, 56], "scan_rate": "20 mV s^-1", "substrate": "CoFeNiMnCr HEA", "ir_compensation": "85%"}, "electrolyte": {"source": [41], "ph_value": "13.5", "concentration_molar": "1.0 M", "electrolyte_composition": "KOH"}, "synthesis_method": {"method": "Electrochemical and thermal treatment", "source": [3, 16, 17, 19, 21, 81, 104], "key_parameters": "Electrochemical treatment: 50 V for 30 min in EG electrolyte with 0.45 M H2O and 0.1 M NH4F at 20 °C; Thermal treatment: 650 °C in air"}, "other_environmental_params": [{"key": "Pre-activation", "value": "500 cycles CV at 300 mV s^-1", "source": [43]}, {"key": "Temperature", "value": "approx. 20 °C", "source": [41]}]}}]} |  | 2
83 | 964e909e7be3f7be1dbebde6285bfdf5 | {"extraction_results": [{"alloy_id": "FeCoNiMnZn/N-CNTs", "performance": {"stability": {"source": [], "cycle_count": null, "test_method": "Unknown", "duration_hours": null, "degradation_details": null, "performance_retention": null}, "tafel_slope": {"unit": "mV dec^-1", "value": null, "source": []}, "overpotential": [{"unit": "mV", "value": "184", "source": [5], "current_density": "10 mA cm^-2"}], "supplementary_performance": []}, "experimental_conditions": {"test_setup": {"source": [40, 41, 97], "scan_rate": "5 mV s^-1", "substrate": "Glassy Carbon Electrode (GCE)", "ir_compensation": null}, "electrolyte": {"source": [40, 43], "ph_value": null, "concentration_molar": "1.0 M", "electrolyte_composition": "KOH"}, "synthesis_method": {"method": "Fast-moving bed heating (FH) method", "source": [19, 20, 21], "key_parameters": "900 °C, 2 hours, Ar flow 100 mL/min"}, "other_environmental_params": [{"key": "Catalyst loading", "value": "800 μg cm^-2", "source": [42]}, {"key": "Nitrogen doping process", "value": "NH3 calcination at 900 °C for 10 minutes", "source": [26, 27]}]}}, {"alloy_id": "FeCoNiMnZn/N-CNTs-FH", "performance": {"stability": {"source": [112], "cycle_count": null, "test_method": "Chronopotentiometry", "duration_hours": "50", "degradation_details": "-10 mV shift", "performance_retention": null}, "tafel_slope": {"unit": "mV dec^-1", "value": "112", "source": [100]}, "overpotential": [{"unit": "mV", "value": "184", "source": [99, 130], "current_density": "10 mA cm^-2"}], "supplementary_performance": [{"key": "Charge transfer resistance", "value": "4.5 Ω", "source": [103]}, {"key": "Electrochemical double-layer capacitance (Cdl)", "value": "8.86 mF cm^-2", "source": [105]}, {"key": "Overall water splitting voltage", "value": "2.02 V at 1 A cm^-2", "source": [109]}]}, "experimental_conditions": {"test_setup": {"source": [40, 41, 97], "scan_rate": "5 mV s^-1", "substrate": "Glassy Carbon Electrode (GCE)", "ir_compensation": null}, "electrolyte": {"source": [40, 43, 97], "ph_value": null, "concentration_molar": "1.0 M", "electrolyte_composition": "KOH"}, "synthesis_method": {"method": "Fast-moving bed heating (FH) method", "source": [19, 20, 21], "key_parameters": "900 °C, 2 hours, Ar flow 100 mL/min"}, "other_environmental_params": [{"key": "Catalyst loading", "value": "800 μg cm^-2", "source": [99]}, {"key": "Nitrogen doping process", "value": "NH3 calcination at 900 °C for 10 minutes", "source": [26, 27]}]}}, {"alloy_id": "FeCoNiMnZn/N-CNTs-CTS", "performance": {"stability": {"source": [], "cycle_count": null, "test_method": "Unknown", "duration_hours": null, "degradation_details": null, "performance_retention": null}, "tafel_slope": {"unit": "mV dec^-1", "value": null, "source": []}, "overpotential": [], "supplementary_performance": []}, "experimental_conditions": {"test_setup": {"source": [40, 41, 97], "scan_rate": "5 mV s^-1", "substrate": "Glassy Carbon Electrode (GCE)", "ir_compensation": null}, "electrolyte": {"source": [40, 43, 97], "ph_value": null, "concentration_molar": "1.0 M", "electrolyte_composition": "KOH"}, "synthesis_method": {"method": "Carbothermal shock (CTS) method", "source": [22, 23, 24], "key_parameters": "1573 K, 8 consecutive shocks at 60 A and 30 V"}, "other_environmental_params": [{"key": "Nitrogen doping process", "value": "NH3 calcination at 900 °C for 10 minutes", "source": [26, 27]}]}}, {"alloy_id": "FeCoNiMnZn/N-CNTs-SH", "performance": {"stability": {"source": [], "cycle_count": null, "test_method": "Unknown", "duration_hours": null, "degradation_details": null, "performance_retention": null}, "tafel_slope": {"unit": "mV dec^-1", "value": null, "source": []}, "overpotential": [], "supplementary_performance": []}, "experimental_conditions": {"test_setup": {"source": [40, 41, 97], "scan_rate": "5 mV s^-1", "substrate": "Glassy Carbon Electrode (GCE)", "ir_compensation": null}, "electrolyte": {"source": [40, 43, 97], "ph_value": null, "concentration_molar": "1.0 M", "electrolyte_composition": "KOH"}, "synthesis_method": {"method": "Slow heating (SH) method", "source": [24, 25], "key_parameters": "900 °C, 2 hours, Ar flow 100 mL/min"}, "other_environmental_params": [{"key": "Nitrogen doping process", "value": "NH3 calcination at 900 °C for 10 minutes", "source": [26, 27]}]}}]} |  | 4
84 | 96632da4fea6b56080fd23e930785c87 | {"extraction_results": [{"alloy_id": "Ru1-NiCoCuMo HEAs", "performance": {"stability": {"source": [4, 8, 81], "cycle_count": null, "test_method": "Chronopotentiometry", "duration_hours": "800", "degradation_details": null, "performance_retention": null}, "tafel_slope": {"unit": "mV dec^-1", "value": "76.2", "source": [62]}, "overpotential": [{"unit": "mV", "value": "71", "source": [54], "current_density": "100 mA cm^-2"}, {"unit": "mV", "value": "143", "source": [55], "current_density": "500 mA cm^-2"}], "supplementary_performance": [{"key": "mass_activity", "value": "339 mA mg_Ru^-1", "source": [3, 7, 65]}, {"key": "charge_transfer_resistance", "value": "0.56 Ω", "source": [60]}, {"key": "double_layer_capacitance", "value": "39.4 mF cm^-2", "source": [64]}]}, "experimental_conditions": {"test_setup": {"source": [13, 14], "scan_rate": null, "substrate": "Nickel Foam", "ir_compensation": null}, "electrolyte": {"source": [3, 53, 68], "ph_value": null, "concentration_molar": "1.0 M", "electrolyte_composition": "KOH"}, "synthesis_method": {"method": "Pyrolysis of metal oxalate precursor", "source": [20, 21, 26, 27], "key_parameters": "500 °C, 2 h, 20% H2/80% Ar, 0.4 MPa"}, "other_environmental_params": []}}, {"alloy_id": "NiCoCuMo HEAs", "performance": {"stability": {"source": [], "cycle_count": null, "test_method": "Unknown", "duration_hours": null, "degradation_details": null, "performance_retention": null}, "tafel_slope": {"unit": "mV dec^-1", "value": null, "source": []}, "overpotential": [{"unit": "mV", "value": "101", "source": [54], "current_density": "100 mA cm^-2"}], "supplementary_performance": [{"key": "charge_transfer_resistance", "value": "0.81 Ω", "source": [60]}, {"key": "double_layer_capacitance", "value": "17.0 mF cm^-2", "source": [64]}]}, "experimental_conditions": {"test_setup": {"source": [13, 14], "scan_rate": null, "substrate": "Nickel Foam", "ir_compensation": null}, "electrolyte": {"source": [53, 68], "ph_value": null, "concentration_molar": "1.0 M", "electrolyte_composition": "KOH"}, "synthesis_method": {"method": "Pyrolysis of metal oxalate precursor", "source": [20, 21, 26, 27], "key_parameters": "500 °C, 2 h, 20% H2/80% Ar, 0.4 MPa"}, "other_environmental_params": []}}]} |  | 2
85 | 995220108d5f74ab301060dce22dbce8 | {"extraction_results": [{"alloy_id": "Pt4FeCoCuNi", "performance": {"stability": {"source": [80, 81], "cycle_count": null, "test_method": "Chronopotentiometry", "duration_hours": "50", "degradation_details": "Minimum potential increase of η10", "performance_retention": "Negligible degradation"}, "tafel_slope": {"unit": "mV dec^-1", "value": "31", "source": [73]}, "overpotential": [{"unit": "mV", "value": "20", "source": [71], "current_density": "10 mA cm^-2"}], "supplementary_performance": [{"key": "Mass Activity (HER at -0.2 V vs RHE)", "value": "71.9 A mg_pt^-1", "source": [9, 76]}, {"key": "Mass Activity (ORR at 0.9 V vs RHE)", "value": "3.78 A mg_pt^-1", "source": [10, 91]}, {"key": "Half-wave Potential (ORR)", "value": "0.943 V", "source": [91]}, {"key": "Activity Enhancement vs Pt/C (HER)", "value": "5.6-fold higher mass activity", "source": [6, 9, 76]}, {"key": "Activity Enhancement vs Pt/C (ORR)", "value": "18.9-fold higher mass activity", "source": [6, 10, 92]}, {"key": "Average Particle Size", "value": "5.1 nm", "source": [52]}]}, "experimental_conditions": {"test_setup": {"source": [116, 119, 122], "scan_rate": "5 mV s^-1", "substrate": "Glassy Carbon Electrode", "ir_compensation": "iR-corrected"}, "electrolyte": {"source": [70, 116], "ph_value": null, "concentration_molar": "1.0 M", "electrolyte_composition": "KOH"}, "synthesis_method": {"method": "Impregnation method followed by annealing in Ar/H2", "source": [109, 110], "key_parameters": "Annealing temperature and duration (e.g., 1000 °C for 120 min for highly ordered)"}, "other_environmental_params": [{"key": "Reference Electrode (HER)", "value": "Hg/HgO", "source": [116]}, {"key": "Counter Electrode", "value": "Graphite rod", "source": [116]}, {"key": "Working Electrode Preparation", "value": "Catalyst ink deposited on glassy carbon disk", "source": [120]}, {"key": "Annealing Atmosphere", "value": "Ar/H2 with flow rate 115/15 sccm", "source": [110]}, {"key": "Support Material", "value": "S-doped carbon (S-C)", "source": [12, 17]}]}}]} |  | 1
86 | 9b982f8541d00984b46a8d4ff256a992 | {"extraction_results": [{"alloy_id": "FeNiCuWRu", "performance": {"stability": {"source": [49], "cycle_count": null, "test_method": "Chronopotentiometry", "duration_hours": "100", "degradation_details": "only subtle changes in elemental distribution and content", "performance_retention": null}, "tafel_slope": {"unit": "mV dec^-1", "value": "32.4", "source": [46]}, "overpotential": [{"unit": "mV", "value": "49", "source": [45], "current_density": "10 mA cm^-2"}, {"unit": "mV", "value": "267", "source": [52], "current_density": "10 mA cm^-2"}], "supplementary_performance": [{"key": "charge transfer resistance (Rct) for HER", "value": "1.47 Ω", "source": [46]}, {"key": "ECSA for HER", "value": "155.75 cm^2", "source": [47]}, {"key": "faradaic efficiency for HER", "value": "exceeds 97%", "source": [50]}, {"key": "charge transfer resistance (Rct) for OER", "value": "1.65 Ω", "source": [56]}, {"key": "ECSA for OER", "value": "77 cm^2", "source": [56]}]}, "experimental_conditions": {"test_setup": {"source": [35], "scan_rate": null, "substrate": "Nickel Foam", "ir_compensation": null}, "electrolyte": {"source": [65], "ph_value": null, "concentration_molar": "0.5 M", "electrolyte_composition": "H2SO4"}, "synthesis_method": {"method": "organic solvent-mediated reduction of metal salts", "source": [29, 30], "key_parameters": "130 °C"}, "other_environmental_params": [{"key": "electrolyte for OER", "value": "1.0 M KOH", "source": [65]}]}}, {"alloy_id": "FeNiWRu", "performance": {"stability": {"source": [], "cycle_count": null, "test_method": "Unknown", "duration_hours": null, "degradation_details": null, "performance_retention": null}, "tafel_slope": {"unit": "mV dec^-1", "value": "51.9", "source": [55]}, "overpotential": [{"unit": "mV", "value": "294", "source": [52], "current_density": "10 mA cm^-2"}], "supplementary_performance": [{"key": "charge transfer resistance (Rct) for HER", "value": "11.12 Ω", "source": [46]}, {"key": "ECSA for HER", "value": "46.75 cm^2", "source": [47]}, {"key": "charge transfer resistance (Rct) for OER", "value": "2.60 Ω", "source": [56]}, {"key": "ECSA for OER", "value": "66.5 cm^2", "source": [56]}]}, "experimental_conditions": {"test_setup": {"source": [35], "scan_rate": null, "substrate": "Nickel Foam", "ir_compensation": null}, "electrolyte": {"source": [65], "ph_value": null, "concentration_molar": "0.5 M", "electrolyte_composition": "H2SO4"}, "synthesis_method": {"method": "organic solvent-mediated reduction of metal salts", "source": [29, 30, 31], "key_parameters": "130 °C"}, "other_environmental_params": [{"key": "electrolyte for OER", "value": "1.0 M KOH", "source": [65]}]}}, {"alloy_id": "FeNiRu", "performance": {"stability": {"source": [], "cycle_count": null, "test_method": "Unknown", "duration_hours": null, "degradation_details": null, "performance_retention": null}, "tafel_slope": {"unit": "mV dec^-1", "value": "66.9", "source": [55]}, "overpotential": [{"unit": "mV", "value": "310", "source": [52], "current_density": "10 mA cm^-2"}], "supplementary_performance": [{"key": "charge transfer resistance (Rct) for HER", "value": "20.21 Ω", "source": [46]}, {"key": "ECSA for HER", "value": "40.25 cm^2", "source": [47]}, {"key": "charge transfer resistance (Rct) for OER", "value": "4.33 Ω", "source": [56]}, {"key": "ECSA for OER", "value": "44 cm^2", "source": [56]}]}, "experimental_conditions": {"test_setup": {"source": [35], "scan_rate": null, "substrate": "Nickel Foam", "ir_compensation": null}, "electrolyte": {"source": [65], "ph_value": null, "concentration_molar": "0.5 M", "electrolyte_composition": "H2SO4"}, "synthesis_method": {"method": "organic solvent-mediated reduction of metal salts", "source": [29, 30, 31], "key_parameters": "130 °C"}, "other_environmental_params": [{"key": "electrolyte for OER", "value": "1.0 M KOH", "source": [65]}]}}, {"alloy_id": "CuFeNiWRu", "performance": {"stability": {"source": [], "cycle_count": null, "test_method": "Unknown", "duration_hours": null, "degradation_details": null, "performance_retention": null}, "tafel_slope": {"unit": null, "value": null, "source": []}, "overpotential": [], "supplementary_performance": []}, "experimental_conditions": {"test_setup": {"source": [], "scan_rate": null, "substrate": null, "ir_compensation": null}, "electrolyte": {"source": [65], "ph_value": null, "concentration_molar": "0.5 M", "electrolyte_composition": "H2SO4"}, "synthesis_method": {"method": null, "source": [], "key_parameters": null}, "other_environmental_params": []}}, {"alloy_id": "CuFeNiRuW", "performance": {"stability": {"source": [], "cycle_count": null, "test_method": "Unknown", "duration_hours": null, "degradation_details": null, "performance_retention": null}, "tafel_slope": {"unit": null, "value": null, "source": []}, "overpotential": [], "supplementary_performance": []}, "experimental_conditions": {"test_setup": {"source": [], "scan_rate": null, "substrate": null, "ir_compensation": null}, "electrolyte": {"source": [], "ph_value": null, "concentration_molar": null, "electrolyte_composition": null}, "synthesis_method": {"method": null, "source": [], "key_parameters": null}, "other_environmental_params": []}}, {"alloy_id": "FeNiRuW", "performance": {"stability": {"source": [49], "cycle_count": null, "test_method": "Chronopotentiometry", "duration_hours": "100", "degradation_details": null, "performance_retention": null}, "tafel_slope": {"unit": "mV dec^-1", "value": "32.4", "source": [46]}, "overpotential": [{"unit": "mV", "value": "49", "source": [45], "current_density": "10 mA cm^-2"}], "supplementary_performance": [{"key": "charge transfer resistance", "value": "1.47 Ω", "source": [46]}, {"key": "electrochemical active surface area", "value": "155.75 cm^2", "source": [47]}, {"key": "faradaic efficiency", "value": ">97%", "source": [50]}]}, "experimental_conditions": {"test_setup": {"source": [], "scan_rate": null, "substrate": null, "ir_compensation": null}, "electrolyte": {"source": [65], "ph_value": null, "concentration_molar": "0.5 M", "electrolyte_composition": "H2SO4"}, "synthesis_method": {"method": "organic solvent-mediated reduction", "source": [29, 30], "key_parameters": "130 °C"}, "other_environmental_params": []}}]} |  | 6
87 | 9cc5ca02990cf05cdccc2dfc4df1c55e | {"extraction_results": [{"alloy_id": "NiFeCo@NC NPs", "performance": {"stability": {"source": [], "cycle_count": null, "test_method": "Unknown", "duration_hours": null, "degradation_details": null, "performance_retention": null}, "tafel_slope": {"unit": "mV dec^-1", "value": "255.27; 136.12", "source": [60]}, "overpotential": [{"unit": "mV", "value": "302", "source": [57], "current_density": "-10 mA cm^-2"}, {"unit": "mV", "value": "288.5", "source": [57], "current_density": "-10 mA cm^-2"}], "supplementary_performance": [{"key": "exchange current density", "value": "0.3814 mA cm^-2", "source": [60]}]}, "experimental_conditions": {"test_setup": {"source": [12, 13, 20, 56], "scan_rate": "5 mV s^-1", "substrate": "carbon cloth", "ir_compensation": "100%"}, "electrolyte": {"source": [12, 55], "ph_value": null, "concentration_molar": "1.0 M", "electrolyte_composition": "KOH"}, "synthesis_method": {"method": "DC arc plasma method", "source": [4, 8, 9, 25, 27, 73], "key_parameters": "30 kPa, 100 A"}, "other_environmental_params": [{"key": "catalyst loading", "value": "5 mg cm^-2", "source": [13]}]}}, {"alloy_id": "NiFeCoCr@NC NPs", "performance": {"stability": {"source": [], "cycle_count": null, "test_method": "Unknown", "duration_hours": null, "degradation_details": null, "performance_retention": null}, "tafel_slope": {"unit": "mV dec^-1", "value": "158.36; 129.02", "source": [60]}, "overpotential": [{"unit": "mV", "value": "181", "source": [57], "current_density": "-10 mA cm^-2"}, {"unit": "mV", "value": "168", "source": [57], "current_density": "-10 mA cm^-2"}], "supplementary_performance": [{"key": "exchange current density", "value": "0.4834 mA cm^-2", "source": [60]}]}, "experimental_conditions": {"test_setup": {"source": [12, 13, 20, 56], "scan_rate": "5 mV s^-1", "substrate": "carbon cloth", "ir_compensation": "100%"}, "electrolyte": {"source": [12, 55], "ph_value": null, "concentration_molar": "1.0 M", "electrolyte_composition": "KOH"}, "synthesis_method": {"method": "DC arc plasma method", "source": [4, 8, 9, 25, 27, 73], "key_parameters": "30 kPa, 100 A"}, "other_environmental_params": [{"key": "catalyst loading", "value": "5 mg cm^-2", "source": [13]}]}}, {"alloy_id": "CuNiFeCo@NC NPs", "performance": {"stability": {"source": [], "cycle_count": null, "test_method": "Unknown", "duration_hours": null, "degradation_details": null, "performance_retention": null}, "tafel_slope": {"unit": "mV dec^-1", "value": "131.81; 114.06", "source": [60]}, "overpotential": [{"unit": "mV", "value": "190", "source": [57], "current_density": "-10 mA cm^-2"}, {"unit": "mV", "value": "179", "source": [57], "current_density": "-10 mA cm^-2"}], "supplementary_performance": [{"key": "exchange current density", "value": "0.2984 mA cm^-2", "source": [60]}]}, "experimental_conditions": {"test_setup": {"source": [12, 13, 20, 56], "scan_rate": "5 mV s^-1", "substrate": "carbon cloth", "ir_compensation": "100%"}, "electrolyte": {"source": [12, 55], "ph_value": null, "concentration_molar": "1.0 M", "electrolyte_composition": "KOH"}, "synthesis_method": {"method": "DC arc plasma method", "source": [4, 8, 9, 25, 27, 73], "key_parameters": "30 kPa, 100 A"}, "other_environmental_params": [{"key": "catalyst loading", "value": "5 mg cm^-2", "source": [13]}]}}, {"alloy_id": "CuNiFeCoCr@NC NPs", "performance": {"stability": {"source": [20], "cycle_count": null, "test_method": "Chronopotentiometry", "duration_hours": "500", "degradation_details": null, "performance_retention": null}, "tafel_slope": {"unit": "mV dec^-1", "value": "116.81, 110.85", "source": [60]}, "overpotential": [{"unit": "mV", "value": "155.5", "source": [57], "current_density": "-10 mA cm^-2"}, {"unit": "mV", "value": "144", "source": [57], "current_density": "-10 mA cm^-2"}], "supplementary_performance": [{"key": "exchange current density", "value": "0.4388 mA cm^-2", "source": [60]}]}, "experimental_conditions": {"test_setup": {"source": [13, 20, 56], "scan_rate": "5 mV s^-1", "substrate": "carbon cloth", "ir_compensation": "100%"}, "electrolyte": {"source": [12], "ph_value": null, "concentration_molar": "1.0 M", "electrolyte_composition": "KOH"}, "synthesis_method": {"method": "DC arc plasma method", "source": [4, 28], "key_parameters": "30 kPa, 100 A"}, "other_environmental_params": [{"key": "working electrode activation", "value": "potential cycling between 0 and -0.5 V (vs. RHE) for 20 cycles at 50 mV s^-1", "source": [18]}, {"key": "electrolyte saturation", "value": "saturated with high-purity hydrogen for at least 30 min", "source": [17]}]}}, {"alloy_id": "CuNiFeCoCrTi@NC NPs", "performance": {"stability": {"source": [20, 63], "cycle_count": null, "test_method": "Chronopotentiometry", "duration_hours": "500", "degradation_details": "overpotential increased approximately 25 mV after rigorous testing", "performance_retention": null}, "tafel_slope": {"unit": "mV dec^-1", "value": "95.32, 113.47", "source": [60]}, "overpotential": [{"unit": "mV", "value": "117.11", "source": [5], "current_density": "-10 mA cm^-2"}, {"unit": "mV", "value": "117", "source": [57], "current_density": "-10 mA cm^-2"}, {"unit": "mV", "value": "106", "source": [57], "current_density": "-10 mA cm^-2"}], "supplementary_performance": [{"key": "exchange current density", "value": "0.6560 mA cm^-2", "source": [60]}, {"key": "stability at high current density", "value": "stable over 50 h at -100 mA cm^-2", "source": [63]}]}, "experimental_conditions": {"test_setup": {"source": [13, 20, 56], "scan_rate": "5 mV s^-1", "substrate": "carbon cloth", "ir_compensation": "100%"}, "electrolyte": {"source": [12], "ph_value": null, "concentration_molar": "1.0 M", "electrolyte_composition": "KOH"}, "synthesis_method": {"method": "DC arc plasma method", "source": [4, 28], "key_parameters": "30 kPa, 100 A"}, "other_environmental_params": [{"key": "working electrode activation", "value": "potential cycling between 0 and -0.5 V (vs. RHE) for 20 cycles at 50 mV s^-1", "source": [18]}, {"key": "electrolyte saturation", "value": "saturated with high-purity hydrogen for at least 30 min", "source": [17]}]}}]} |  | 5
88 | 9cd0965dd772314db7b19e8fa6a00160 | {"extraction_results": [{"alloy_id": "HEA-NPs-(14)", "performance": {"stability": {"source": [4, 50], "cycle_count": null, "test_method": "Chronopotentiometry", "duration_hours": "400", "degradation_details": "Only decreases by 80 mV at 100 mA cm^-2 for 400 hours", "performance_retention": "Potential decreases by ≈80 mV"}, "tafel_slope": {"unit": "mV dec^-1", "value": "27.2", "source": [43]}, "overpotential": [{"unit": "mV", "value": "11", "source": [4, 42], "current_density": "10 mA cm^-2"}, {"unit": "mV", "value": "18", "source": [4, 46], "current_density": "10 mA cm^-2"}, {"unit": "mV", "value": "149", "source": [52], "current_density": "10 mA cm^-2"}], "supplementary_performance": [{"key": "Turnover frequency (TOF) at 20 mV", "value": "2.2 s^-1", "source": [45]}, {"key": "Peak current density for MOR", "value": "12.6 A mg^-1_Pt", "source": [5, 65]}, {"key": "Half-wave potential for ORR", "value": "0.86 V", "source": [5, 62]}]}, "experimental_conditions": {"test_setup": {"source": [42], "scan_rate": null, "substrate": "three-electrode set up", "ir_compensation": null}, "electrolyte": {"source": [4, 42, 46, 52], "ph_value": null, "concentration_molar": "0.5 M or 1 M", "electrolyte_composition": "H2SO4 or KOH"}, "synthesis_method": {"method": "step-alloying strategy", "source": [2, 6, 10, 14, 21, 38, 41], "key_parameters": "heat treatment at 973 K"}, "other_environmental_params": [{"key": "Natural seawater performance", "value": "Tested in natural seawater", "source": [42, 52]}]}}, {"alloy_id": "HEA-NPs-(7)", "performance": {"stability": {"source": [], "cycle_count": null, "test_method": "Unknown", "duration_hours": null, "degradation_details": null, "performance_retention": null}, "tafel_slope": {"unit": null, "value": null, "source": []}, "overpotential": [], "supplementary_performance": []}, "experimental_conditions": {"test_setup": {"source": [], "scan_rate": null, "substrate": null, "ir_compensation": null}, "electrolyte": {"source": [], "ph_value": null, "concentration_molar": null, "electrolyte_composition": null}, "synthesis_method": {"method": "step-alloying strategy", "source": [21, 23], "key_parameters": "heat treatment at 973 K"}, "other_environmental_params": [{"key": "Electrochemical tests", "value": "Alkaline HER, ORR, and MOR under the same electrochemical condition as HEA-NPs-(14)", "source": [69]}]}}, {"alloy_id": "HEA-NPs-(8)", "performance": {"stability": {"source": [], "cycle_count": null, "test_method": "Unknown", "duration_hours": null, "degradation_details": null, "performance_retention": null}, "tafel_slope": {"unit": null, "value": null, "source": []}, "overpotential": [], "supplementary_performance": []}, "experimental_conditions": {"test_setup": {"source": [], "scan_rate": null, "substrate": null, "ir_compensation": null}, "electrolyte": {"source": [], "ph_value": null, "concentration_molar": null, "electrolyte_composition": null}, "synthesis_method": {"method": "step-alloying strategy", "source": [21, 23], "key_parameters": "heat treatment at 973 K"}, "other_environmental_params": []}}, {"alloy_id": "HEA-NPs-(9)", "performance": {"stability": {"source": [], "cycle_count": null, "test_method": "Unknown", "duration_hours": null, "degradation_details": null, "performance_retention": null}, "tafel_slope": {"unit": null, "value": null, "source": []}, "overpotential": [], "supplementary_performance": []}, "experimental_conditions": {"test_setup": {"source": [], "scan_rate": null, "substrate": null, "ir_compensation": null}, "electrolyte": {"source": [], "ph_value": null, "concentration_molar": null, "electrolyte_composition": null}, "synthesis_method": {"method": "step-alloying strategy", "source": [21, 23], "key_parameters": "heat treatment at 973 K"}, "other_environmental_params": [{"key": "Electrochemical tests", "value": "Alkaline HER, ORR, and MOR under the same electrochemical condition as HEA-NPs-(14)", "source": [69]}]}}, {"alloy_id": "HEA-NPs-(10)", "performance": {"stability": {"source": [], "cycle_count": null, "test_method": "Unknown", "duration_hours": null, "degradation_details": null, "performance_retention": null}, "tafel_slope": {"unit": "mV dec^-1", "value": null, "source": []}, "overpotential": [], "supplementary_performance": []}, "experimental_conditions": {"test_setup": {"source": [15, 23], "scan_rate": null, "substrate": "Carbon nanotubes (CNTs)", "ir_compensation": null}, "electrolyte": {"source": [], "ph_value": null, "concentration_molar": null, "electrolyte_composition": null}, "synthesis_method": {"method": "Step-alloying strategy", "source": [10, 23, 38, 39], "key_parameters": "973 K"}, "other_environmental_params": []}}, {"alloy_id": "HEA-NPs-(11)", "performance": {"stability": {"source": [], "cycle_count": null, "test_method": "Unknown", "duration_hours": null, "degradation_details": null, "performance_retention": null}, "tafel_slope": {"unit": "mV dec^-1", "value": null, "source": []}, "overpotential": [], "supplementary_performance": []}, "experimental_conditions": {"test_setup": {"source": [15, 23], "scan_rate": null, "substrate": "Carbon nanotubes (CNTs)", "ir_compensation": null}, "electrolyte": {"source": [], "ph_value": null, "concentration_molar": null, "electrolyte_composition": null}, "synthesis_method": {"method": "Step-alloying strategy", "source": [10, 23, 38, 39], "key_parameters": "973 K"}, "other_environmental_params": []}}, {"alloy_id": "HEA-NPs-(12)", "performance": {"stability": {"source": [], "cycle_count": null, "test_method": "Unknown", "duration_hours": null, "degradation_details": null, "performance_retention": null}, "tafel_slope": {"unit": "mV dec^-1", "value": null, "source": []}, "overpotential": [], "supplementary_performance": []}, "experimental_conditions": {"test_setup": {"source": [15, 23], "scan_rate": null, "substrate": "Carbon nanotubes (CNTs)", "ir_compensation": null}, "electrolyte": {"source": [], "ph_value": null, "concentration_molar": null, "electrolyte_composition": null}, "synthesis_method": {"method": "Step-alloying strategy", "source": [10, 23, 38, 39], "key_parameters": "973 K"}, "other_environmental_params": []}}, {"alloy_id": "HEA-NPs-(13)", "performance": {"stability": {"source": [], "cycle_count": null, "test_method": "Unknown", "duration_hours": null, "degradation_details": null, "performance_retention": null}, "tafel_slope": {"unit": "mV dec^-1", "value": null, "source": []}, "overpotential": [], "supplementary_performance": []}, "experimental_conditions": {"test_setup": {"source": [15, 23], "scan_rate": null, "substrate": "Carbon nanotubes (CNTs)", "ir_compensation": null}, "electrolyte": {"source": [], "ph_value": null, "concentration_molar": null, "electrolyte_composition": null}, "synthesis_method": {"method": "Step-alloying strategy", "source": [10, 23, 38, 39], "key_parameters": "973 K"}, "other_environmental_params": []}}]} |  | 8
89 | 9e4b16104052537522c0e01a74a1a18b | {"extraction_results": [{"alloy_id": "FeCoNiMnCr", "performance": {"stability": {"source": [10, 22, 120], "cycle_count": null, "test_method": "Chronopotentiometry", "duration_hours": "112", "degradation_details": "negligible loss of activity", "performance_retention": null}, "tafel_slope": {"unit": "mV dec^-1", "value": "37.3", "source": [99]}, "overpotential": [{"unit": "mV", "value": "255", "source": [20, 98], "current_density": "10 mA cm^-2"}], "supplementary_performance": [{"key": "Mass Activity", "value": "0.21 A mg_metal^-1 at 300 mV", "source": [109]}, {"key": "Turnover Frequency (TOF)", "value": "0.03 s^-1 at 300 mV", "source": [110]}, {"key": "Charge Transfer Resistance (Rct)", "value": "1.78 Ω at 300 mV", "source": [105]}, {"key": "Double-layer Capacitance (Cdl)", "value": "5.35 mF cm^-2", "source": [102]}, {"key": "BET Specific Surface Area", "value": "169.2653 m^2/g", "source": [72]}, {"key": "Activation Energy for OOH* formation", "value": "368 meV", "source": [25, 165, 176]}, {"key": "Work Function", "value": "4.082 eV", "source": [151]}]}, "experimental_conditions": {"test_setup": {"source": [144], "scan_rate": "50 mV s^-1", "substrate": null, "ir_compensation": null}, "electrolyte": {"source": [96, 125], "ph_value": null, "concentration_molar": "1.0 M", "electrolyte_composition": "KOH"}, "synthesis_method": {"method": "hydrothermal-pyrolysis", "source": [27, 28, 29, 30, 35, 39], "key_parameters": "120 °C for 30 hours (hydrothermal); 350 °C for 1 h, then 450 °C for 2 h under H2/Ar (5% H2) (pyrolysis)"}, "other_environmental_params": [{"key": "Gas Mixture", "value": "H2/Ar (5% H2)", "source": [35]}, {"key": "Temperature", "value": "Room temperature", "source": [96, 125]}, {"key": "O2 Saturation", "value": "O2-saturated", "source": [96]}]}}, {"alloy_id": "FeCoNiMnCr HEA", "performance": {"stability": {"source": [], "cycle_count": null, "test_method": "Unknown", "duration_hours": null, "degradation_details": null, "performance_retention": null}, "tafel_slope": {"unit": "mV dec^-1", "value": null, "source": []}, "overpotential": [], "supplementary_performance": []}, "experimental_conditions": {"test_setup": {"source": [], "scan_rate": null, "substrate": null, "ir_compensation": null}, "electrolyte": {"source": [96, 125], "ph_value": null, "concentration_molar": "1.0 M", "electrolyte_composition": "KOH"}, "synthesis_method": {"method": "Pyrolysis", "source": [37], "key_parameters": "350 °C for 1 h, then 500 °C for 7 h under H2/Ar (5% H2)"}, "other_environmental_params": [{"key": "Gas Mixture", "value": "H2/Ar (5% H2)", "source": [37]}]}}, {"alloy_id": "FeCoNiMnCr HEO", "performance": {"stability": {"source": [], "cycle_count": null, "test_method": "Unknown", "duration_hours": null, "degradation_details": null, "performance_retention": null}, "tafel_slope": {"unit": "mV dec^-1", "value": null, "source": []}, "overpotential": [], "supplementary_performance": []}, "experimental_conditions": {"test_setup": {"source": [], "scan_rate": null, "substrate": null, "ir_compensation": null}, "electrolyte": {"source": [96, 125], "ph_value": null, "concentration_molar": "1.0 M", "electrolyte_composition": "KOH"}, "synthesis_method": {"method": "Pyrolysis in air", "source": [37], "key_parameters": "600 °C for 3 h"}, "other_environmental_params": []}}, {"alloy_id": "FeCoNiMnCr HEA+HEO", "performance": {"stability": {"source": [], "cycle_count": null, "test_method": "Unknown", "duration_hours": null, "degradation_details": null, "performance_retention": null}, "tafel_slope": {"unit": "mV dec^-1", "value": null, "source": []}, "overpotential": [], "supplementary_performance": []}, "experimental_conditions": {"test_setup": {"source": [], "scan_rate": null, "substrate": null, "ir_compensation": null}, "electrolyte": {"source": [96, 125], "ph_value": null, "concentration_molar": "1.0 M", "electrolyte_composition": "KOH"}, "synthesis_method": {"method": "Mixing", "source": [38], "key_parameters": "FeCoNiMnCr HEA mixed with FeCoNiMnCr HEO in 1:1 ratio"}, "other_environmental_params": []}}, {"alloy_id": "FeCoNiMn", "performance": {"stability": {"source": [], "cycle_count": null, "test_method": "Unknown", "duration_hours": null, "degradation_details": null, "performance_retention": null}, "tafel_slope": {"unit": null, "value": null, "source": []}, "overpotential": [], "supplementary_performance": []}, "experimental_conditions": {"test_setup": {"source": [], "scan_rate": null, "substrate": null, "ir_compensation": null}, "electrolyte": {"source": [96], "ph_value": null, "concentration_molar": "1 M", "electrolyte_composition": "KOH"}, "synthesis_method": {"method": "hydrothermal-pyrolysis", "source": [35, 36, 39], "key_parameters": "350 °C for 1 hour, 450 °C for 2 hours under H2/Ar (5% H2)"}, "other_environmental_params": []}}, {"alloy_id": "FeCoNiMnSc", "performance": {"stability": {"source": [116], "cycle_count": null, "test_method": "Chronopotentiometry", "duration_hours": "48", "degradation_details": null, "performance_retention": null}, "tafel_slope": {"unit": "mV dec^-1", "value": "42.16", "source": [99]}, "overpotential": [{"unit": "mV", "value": "283", "source": [98], "current_density": "10 mA cm^-2"}], "supplementary_performance": [{"key": "Mass activity", "value": "0.04 A mg_metal^-1 at 300 mV", "source": [109]}, {"key": "Charge transfer resistance", "value": "2.7 Ω at 300 mV", "source": [105]}, {"key": "BET specific surface area", "value": "141.8993 m^2/g", "source": [72]}]}, "experimental_conditions": {"test_setup": {"source": [], "scan_rate": null, "substrate": null, "ir_compensation": null}, "electrolyte": {"source": [96], "ph_value": null, "concentration_molar": "1 M", "electrolyte_composition": "KOH"}, "synthesis_method": {"method": "hydrothermal-pyrolysis", "source": [31, 35, 36, 39], "key_parameters": "350 °C for 1 hour, 450 °C for 2 hours under H2/Ar (5% H2)"}, "other_environmental_params": []}}, {"alloy_id": "FeCoNiMnTi", "performance": {"stability": {"source": [116], "cycle_count": null, "test_method": "Chronopotentiometry", "duration_hours": "48", "degradation_details": null, "performance_retention": null}, "tafel_slope": {"unit": "mV dec^-1", "value": "40.95", "source": [99]}, "overpotential": [{"unit": "mV", "value": "270", "source": [98], "current_density": "10 mA cm^-2"}], "supplementary_performance": [{"key": "Mass activity", "value": "0.06 A mg_metal^-1 at 300 mV", "source": [109]}, {"key": "Charge transfer resistance", "value": "2.2 Ω at 300 mV", "source": [105]}, {"key": "BET specific surface area", "value": "99.7245 m^2/g", "source": [72]}]}, "experimental_conditions": {"test_setup": {"source": [], "scan_rate": null, "substrate": null, "ir_compensation": null}, "electrolyte": {"source": [96], "ph_value": null, "concentration_molar": "1 M", "electrolyte_composition": "KOH"}, "synthesis_method": {"method": "hydrothermal-pyrolysis", "source": [31, 35, 36, 39], "key_parameters": "350 °C for 1 hour, 450 °C for 2 hours under H2/Ar (5% H2)"}, "other_environmental_params": []}}, {"alloy_id": "FeCoNiMnV", "performance": {"stability": {"source": [116], "cycle_count": null, "test_method": "Chronopotentiometry", "duration_hours": "48", "degradation_details": null, "performance_retention": null}, "tafel_slope": {"unit": "mV dec^-1", "value": "38.5", "source": [99]}, "overpotential": [{"unit": "mV", "value": "262", "source": [98], "current_density": "10 mA cm^-2"}], "supplementary_performance": [{"key": "Mass activity", "value": "0.12 A mg_metal^-1 at 300 mV", "source": [109]}, {"key": "Charge transfer resistance", "value": "1.95 Ω at 300 mV", "source": [105]}, {"key": "BET specific surface area", "value": "123.5257 m^2/g", "source": [72]}]}, "experimental_conditions": {"test_setup": {"source": [], "scan_rate": null, "substrate": null, "ir_compensation": null}, "electrolyte": {"source": [96], "ph_value": null, "concentration_molar": "1 M", "electrolyte_composition": "KOH"}, "synthesis_method": {"method": "hydrothermal-pyrolysis", "source": [31, 35, 36, 39], "key_parameters": "350 °C for 1 hour, 450 °C for 2 hours under H2/Ar (5% H2)"}, "other_environmental_params": []}}]} |  | 8
90 | 9fc055575e34544e912dabcb5a176a7c | {"extraction_results": [{"alloy_id": "eutectic high-entropy alloy", "performance": {"stability": {"source": [], "cycle_count": null, "test_method": "Unknown", "duration_hours": null, "degradation_details": null, "performance_retention": null}, "tafel_slope": {"unit": null, "value": null, "source": []}, "overpotential": [], "supplementary_performance": []}, "experimental_conditions": {"test_setup": {"source": [], "scan_rate": null, "substrate": null, "ir_compensation": null}, "electrolyte": {"source": [22], "ph_value": null, "concentration_molar": "1.0 M", "electrolyte_composition": "KOH"}, "synthesis_method": {"method": "Selective etching of a eutectic two-phase microstructure", "source": [3, 18], "key_parameters": null}, "other_environmental_params": []}}, {"alloy_id": "hierarchically porous high-entropy alloy", "performance": {"stability": {"source": [], "cycle_count": null, "test_method": "Unknown", "duration_hours": null, "degradation_details": null, "performance_retention": null}, "tafel_slope": {"unit": null, "value": null, "source": []}, "overpotential": [{"unit": "mV", "value": "229", "source": [25], "current_density": "10 mA cm^-2"}, {"unit": "mV", "value": "283", "source": [25], "current_density": "50 mA cm^-2"}, {"unit": "mV", "value": "311", "source": [25], "current_density": "100 mA cm^-2"}], "supplementary_performance": [{"key": "Double-layer capacitance (Cdl)", "value": "4.0 mF cm^-2", "source": [27]}]}, "experimental_conditions": {"test_setup": {"source": [], "scan_rate": null, "substrate": null, "ir_compensation": null}, "electrolyte": {"source": [22], "ph_value": null, "concentration_molar": "1.0 M", "electrolyte_composition": "KOH"}, "synthesis_method": {"method": "Selective etching of a eutectic two-phase microstructure", "source": [3, 18], "key_parameters": null}, "other_environmental_params": []}}, {"alloy_id": "NiAl-LDH@PHEA", "performance": {"stability": {"source": [], "cycle_count": null, "test_method": "Unknown", "duration_hours": null, "degradation_details": null, "performance_retention": null}, "tafel_slope": {"unit": "mV dec^-1", "value": "138", "source": [79]}, "overpotential": [], "supplementary_performance": []}, "experimental_conditions": {"test_setup": {"source": [], "scan_rate": null, "substrate": null, "ir_compensation": null}, "electrolyte": {"source": [22], "ph_value": null, "concentration_molar": "1.0 M", "electrolyte_composition": "KOH"}, "synthesis_method": {"method": "In situ hydrothermal growth", "source": [37], "key_parameters": null}, "other_environmental_params": []}}, {"alloy_id": "NiAlPt-LDH@PHEA", "performance": {"stability": {"source": [65, 66, 79], "cycle_count": "2000", "test_method": "Chronopotentiometry / CV Cycling", "duration_hours": "100", "degradation_details": "almost overlapped with the initial curve", "performance_retention": "100%"}, "tafel_slope": [{"unit": "mV dec^-1", "value": "47", "source": [79]}, {"unit": "mV dec^-1", "value": "25", "source": [62]}], "overpotential": [{"unit": "mV", "value": "21", "source": [6, 13, 79, 111], "current_density": "10 mA cm^-2"}, {"unit": "mV", "value": "52", "source": [79], "current_density": "50 mA cm^-2"}, {"unit": "mV", "value": "67", "source": [79], "current_density": "100 mA cm^-2"}, {"unit": "mV", "value": "227", "source": [6, 13, 58, 111], "current_density": "10 mA cm^-2"}], "supplementary_performance": [{"key": "Double-layer capacitance (Cdl)", "value": "66 mF cm^-2", "source": [80]}, {"key": "LDH loading", "value": "2.13 mg cm^-2", "source": [58]}, {"key": "Specific surface area", "value": "3.1202 m^2 g^-1", "source": [45]}]}, "experimental_conditions": {"test_setup": {"source": [69], "scan_rate": "5 mV s^-1", "substrate": null, "ir_compensation": null}, "electrolyte": {"source": [22], "ph_value": null, "concentration_molar": "1.0 M", "electrolyte_composition": "KOH"}, "synthesis_method": {"method": "One-step hydrothermal method", "source": [11, 19], "key_parameters": null}, "other_environmental_params": []}}]} |  | 4
91 | a26516394b336e510aa1472fca5af9f7 | {"extraction_results": [{"alloy_id": "PdMoGaInNi", "performance": {"stability": {"source": [38], "cycle_count": null, "test_method": "Chronopotentiometry", "duration_hours": "12", "degradation_details": null, "performance_retention": "no noticeable decay"}, "tafel_slope": {"unit": "mV dec^-1", "value": null, "source": []}, "overpotential": [{"unit": "mV", "value": 13, "source": [4, 8, 31], "current_density": "10 mA cm^-2"}], "supplementary_performance": [{"key": "Exchange current density", "value": "10^{-1.79} A/cm^2", "source": [8]}, {"key": "TOF", "value": "1.2 site^-1 s^-1", "source": [34]}, {"key": "Stability in PEM water electrolyzer", "value": "at least 200 h at 100 mA/cm^2", "source": [5, 9, 42, 45]}]}, "experimental_conditions": {"test_setup": {"source": [16, 29], "scan_rate": "10 mV s^-1", "substrate": "carbon black (Cabot, Vulcan XC-72)", "ir_compensation": "applied"}, "electrolyte": {"source": [8, 16, 31], "ph_value": null, "concentration_molar": "0.5 M", "electrolyte_composition": "H2SO4"}, "synthesis_method": {"method": "solution-phase synthesis", "source": [18], "key_parameters": "oleylamine, Mo(CO)6 as reducing agent, in situ CO as capping agent"}, "other_environmental_params": [{"key": "Electrochemical cell setup", "value": "two-compartment electrochemical cell with a Nafion 117 membrane", "source": [31]}, {"key": "Test temperature", "value": "room temperature", "source": [31]}]}}]} |  | 1
92 | a51a9a86e78e124a2531973416135fa1 | {"extraction_results": [{"alloy_id": "PtRuPdCoNi", "performance": {"stability": {"source": [71], "cycle_count": null, "test_method": "Chronopotentiometry", "duration_hours": "300", "degradation_details": "no significant attenuation", "performance_retention": null}, "tafel_slope": [{"unit": "mV dec^-1", "value": "27", "source": [69]}, {"unit": "mV dec^-1", "value": "64.1", "source": [79]}], "overpotential": [{"unit": "mV", "value": "16", "source": [2, 58], "current_density": "10 mA cm^-2"}, {"unit": "mV", "value": "53", "source": [79], "current_density": "10 mA cm^-2"}], "supplementary_performance": [{"key": "mass activity at -0.05 V vs RHE", "value": "31.9 A mg_NM^-1", "source": [2, 7, 61]}, {"key": "specific activity at 0.05 V vs RHE", "value": "19.9 mA cm^-2", "source": [66]}, {"key": "double-layer capacitance (C_dl)", "value": "10.22 mF cm^-2", "source": [67]}]}, "experimental_conditions": {"test_setup": {"source": [], "scan_rate": null, "substrate": null, "ir_compensation": null}, "electrolyte": {"source": [67], "ph_value": null, "concentration_molar": "0.5 M", "electrolyte_composition": "H2SO4"}, "synthesis_method": {"method": "基于金属有机框架（MOFs）和聚合物纤维的限域效应", "source": [27], "key_parameters": null}, "other_environmental_params": []}}, {"alloy_id": "HEA-2.3", "performance": {"stability": {"source": [], "cycle_count": null, "test_method": "Unknown", "duration_hours": null, "degradation_details": null, "performance_retention": null}, "tafel_slope": [], "overpotential": [], "supplementary_performance": []}, "experimental_conditions": {"test_setup": {"source": [], "scan_rate": null, "substrate": null, "ir_compensation": null}, "electrolyte": {"source": [67], "ph_value": null, "concentration_molar": "0.5 M", "electrolyte_composition": "H2SO4"}, "synthesis_method": {"method": "基于金属有机框架（MOFs）和聚合物纤维的限域效应", "source": [27], "key_parameters": null}, "other_environmental_params": []}}, {"alloy_id": "HEA-3.0", "performance": {"stability": {"source": [], "cycle_count": null, "test_method": "Unknown", "duration_hours": null, "degradation_details": null, "performance_retention": null}, "tafel_slope": [], "overpotential": [], "supplementary_performance": []}, "experimental_conditions": {"test_setup": {"source": [], "scan_rate": null, "substrate": null, "ir_compensation": null}, "electrolyte": {"source": [67], "ph_value": null, "concentration_molar": "0.5 M", "electrolyte_composition": "H2SO4"}, "synthesis_method": {"method": "基于金属有机框架（MOFs）和聚合物纤维的限域效应", "source": [27], "key_parameters": null}, "other_environmental_params": []}}, {"alloy_id": "HEA-3.9", "performance": {"stability": {"source": [], "cycle_count": null, "test_method": "Unknown", "duration_hours": null, "degradation_details": null, "performance_retention": null}, "tafel_slope": {"unit": "mV dec^-1", "value": null, "source": []}, "overpotential": [], "supplementary_performance": []}, "experimental_conditions": {"test_setup": {"source": [5, 27], "scan_rate": null, "substrate": "flexible and porous carbon nanofiber membrane", "ir_compensation": null}, "electrolyte": {"source": [67], "ph_value": null, "concentration_molar": "0.5 M", "electrolyte_composition": "H2SO4"}, "synthesis_method": {"method": "Based on the conﬁnement effect of metal-organic frameworks (MOFs) and polymer fibers (one-step spatially conﬁned approach)", "source": [27], "key_parameters": null}, "other_environmental_params": []}}, {"alloy_id": "CuAgPdCoNi", "performance": {"stability": {"source": [], "cycle_count": null, "test_method": "Unknown", "duration_hours": null, "degradation_details": null, "performance_retention": null}, "tafel_slope": {"unit": "mV dec^-1", "value": null, "source": []}, "overpotential": [], "supplementary_performance": []}, "experimental_conditions": {"test_setup": null, "electrolyte": null, "synthesis_method": null, "other_environmental_params": []}}, {"alloy_id": "PdAgCuCoNi", "performance": {"stability": {"source": [], "cycle_count": null, "test_method": "Unknown", "duration_hours": null, "degradation_details": null, "performance_retention": null}, "tafel_slope": {"unit": "mV dec^-1", "value": null, "source": []}, "overpotential": [], "supplementary_performance": []}, "experimental_conditions": {"test_setup": null, "electrolyte": null, "synthesis_method": null, "other_environmental_params": []}}]} |  | 6
93 | a5433e161bbf6436f2e9e6665fe4f630 | {"extraction_results": [{"alloy_id": "HEA-PdPtRhIrCu metallene", "performance": {"stability": {"source": [34, 35, 36], "cycle_count": "10000", "test_method": "CV Cycling", "duration_hours": "20", "degradation_details": "negligible reduction in current density, slight increase in overpotential", "performance_retention": null}, "tafel_slope": {"unit": "mV dec^-1", "value": "37", "source": [3, 7, 24, 57]}, "overpotential": [{"unit": "mV", "value": "15", "source": [3, 7, 23, 57], "current_density": "-10 mA cm^-2"}], "supplementary_performance": [{"key": "Exchange current density (J0)", "value": "3.84 mA cm^-2", "source": [27]}, {"key": "Charge transfer resistance (Rct)", "value": "20.04 Ω", "source": [33]}, {"key": "Electrochemically active surface area (ECSA)", "value": "89.24 m^2 g^-1", "source": [23]}]}, "experimental_conditions": {"test_setup": {"source": [], "scan_rate": null, "substrate": null, "ir_compensation": null}, "electrolyte": {"source": [3, 7, 21, 25], "ph_value": null, "concentration_molar": "1 M", "electrolyte_composition": "KOH"}, "synthesis_method": {"method": "one-step solvothermal method", "source": [2, 7, 9, 56], "key_parameters": null}, "other_environmental_params": []}}]} |  | 1
94 | a59797acabd45afeeb33c2f469967f8c | {"extraction_results": [{"alloy_id": "CoNiCuZnPd HEA sub-nanoclusters", "performance": {"stability": {"source": [92, 93, 94, 95, 96, 97, 98, 99, 100, 101, 102, 103, 104], "cycle_count": null, "test_method": "Chronopotentiometry", "duration_hours": null, "degradation_details": "Reversible structural change under NO/H2 atmospheres", "performance_retention": null}, "tafel_slope": {"unit": null, "value": null, "source": []}, "overpotential": [], "supplementary_performance": [{"key": "NO Conversion Temperature", "value": "100 °C (100% conversion)", "source": [76]}, {"key": "Catalytic Activity Comparison", "value": "Higher than Pd/CeO2-NRs and other monometallic catalysts", "source": [76, 77, 78, 79]}, {"key": "Cluster Size", "value": "0.79 nm (13 atoms)", "source": [61]}, {"key": "Adsorption Energy (NO)", "value": "Strengthened compared to monometallic slabs", "source": [86, 87, 88]}, {"key": "Adsorption Energy (H)", "value": "Comparable to monometallic slabs", "source": [86, 87, 88]}]}, "experimental_conditions": {"test_setup": {"source": [3, 8, 29], "scan_rate": null, "substrate": "CeO2-NRs", "ir_compensation": null}, "electrolyte": {"source": [], "ph_value": null, "concentration_molar": null, "electrolyte_composition": null}, "synthesis_method": {"method": "impregnation method", "source": [29, 30, 117], "key_parameters": "600 °C, H2 atmosphere"}, "other_environmental_params": [{"key": "Catalytic Reaction", "value": "NO reduction with H2", "source": [75, 138]}, {"key": "Reaction Gas Composition", "value": "8000 ppm NO, 20,000 ppm H2 in He", "source": [138]}, {"key": "Reactor Type", "value": "Fixed-bed reactor", "source": [136]}, {"key": "Catalyst Mass", "value": "50 mg", "source": [137]}, {"key": "Pre-reduction Condition", "value": "600 °C, 20 mL/min H2, 2 h", "source": [138]}]}}, {"alloy_id": "HEA13 (Co2Ni2Cu3Zn3Pd3)", "performance": {"stability": {"source": [], "cycle_count": null, "test_method": "Unknown", "duration_hours": null, "degradation_details": null, "performance_retention": null}, "tafel_slope": {"unit": null, "value": null, "source": []}, "overpotential": [], "supplementary_performance": [{"key": "XANES Spectrum Feature", "value": "Unique flat shape without oscillations", "source": [64, 66]}, {"key": "Model Confirmation", "value": "Reproduced experimental XANES spectrum of CoNiCuZnPd/CeO2-NRs", "source": [66]}]}, "experimental_conditions": {"test_setup": {"source": [], "scan_rate": null, "substrate": null, "ir_compensation": null}, "electrolyte": {"source": [], "ph_value": null, "concentration_molar": null, "electrolyte_composition": null}, "synthesis_method": {"method": "DFT-based simulation model", "source": [65, 66], "key_parameters": null}, "other_environmental_params": []}}, {"alloy_id": "Pd @ M Ox ; M = Co,Ni,Cu,Zn (core-shell model)", "performance": {"stability": {"source": [99, 100, 107], "cycle_count": null, "test_method": "Unknown", "duration_hours": null, "degradation_details": "Sacrificial oxidation of base metals protects Pd core", "performance_retention": null}, "tafel_slope": {"unit": null, "value": null, "source": []}, "overpotential": [], "supplementary_performance": [{"key": "Morphology Change", "value": "Spherical cuboctahedral to raft-like", "source": [107]}, {"key": "XANES Spectrum Feature", "value": "Contains two characteristic peaks of monometallic Pd0", "source": [109]}]}, "experimental_conditions": {"test_setup": {"source": [], "scan_rate": null, "substrate": null, "ir_compensation": null}, "electrolyte": {"source": [], "ph_value": null, "concentration_molar": null, "electrolyte_composition": null}, "synthesis_method": {"method": "Proposed structural model under oxidative conditions", "source": [107, 108], "key_parameters": "NO atmosphere, 400 °C"}, "other_environmental_params": []}}]} |  | 3
95 | a5f8167859b04820a80a689b6219f251 | {"extraction_results": [{"alloy_id": "Pd@Pd0.2Pt0.2Ir0.2Ru0.2Rh0.2-6L", "performance": {"stability": {"source": [], "cycle_count": null, "test_method": "Unknown", "duration_hours": null, "degradation_details": null, "performance_retention": null}, "tafel_slope": {"unit": null, "value": null, "source": []}, "overpotential": [], "supplementary_performance": []}, "experimental_conditions": {"test_setup": {"source": [69, 114, 117], "scan_rate": "1 mV s^-1", "substrate": "Glassy Carbon RDE", "ir_compensation": null}, "electrolyte": {"source": [69, 114], "ph_value": null, "concentration_molar": "0.5 M", "electrolyte_composition": "H2SO4"}, "synthesis_method": {"method": "Epitaxial growth on Pd cubic seeds", "source": [14], "key_parameters": "195 °C, 0.8 mL h^-1 precursor injection rate"}, "other_environmental_params": []}}, {"alloy_id": "Pd@HEA porous nanocubes", "performance": {"stability": {"source": [], "cycle_count": null, "test_method": "Unknown", "duration_hours": null, "degradation_details": null, "performance_retention": null}, "tafel_slope": {"unit": null, "value": null, "source": []}, "overpotential": [], "supplementary_performance": [{"key": "Specific activity at -0.1 V", "value": "27.7 A m^-2", "source": [71]}]}, "experimental_conditions": {"test_setup": {"source": [69, 114, 117], "scan_rate": "1 mV s^-1", "substrate": "Glassy Carbon RDE", "ir_compensation": null}, "electrolyte": {"source": [69, 114], "ph_value": null, "concentration_molar": "0.5 M", "electrolyte_composition": "H2SO4"}, "synthesis_method": {"method": "Fe(III)-based wet etching of Pd@Pd0.2Pt0.2Ir0.2Ru0.2Rh0.2-6L", "source": [25, 31, 59], "key_parameters": "100 °C, 2.5 h etching time, 0.012 mg FeCl3"}, "other_environmental_params": []}}, {"alloy_id": "Pd0.4Pt0.15Ir0.15Ru0.15Rh0.15 cubic nanocages", "performance": {"stability": {"source": [], "cycle_count": null, "test_method": "Unknown", "duration_hours": null, "degradation_details": null, "performance_retention": null}, "tafel_slope": {"unit": null, "value": null, "source": []}, "overpotential": [], "supplementary_performance": [{"key": "Specific activity at -0.1 V", "value": "23.0 A m^-2", "source": [71]}]}, "experimental_conditions": {"test_setup": {"source": [69, 114, 117], "scan_rate": "1 mV s^-1", "substrate": "Glassy Carbon RDE", "ir_compensation": null}, "electrolyte": {"source": [69, 114], "ph_value": null, "concentration_molar": "0.5 M", "electrolyte_composition": "H2SO4"}, "synthesis_method": {"method": "Fe(III)-based wet etching of Pd@HEA porous nanocubes", "source": [25, 34, 59], "key_parameters": "100 °C, 3 h etching time, 0.012 mg FeCl3"}, "other_environmental_params": []}}, {"alloy_id": "Pd0.2Pt0.2Ir0.2Ru0.2Rh0.2 cubic nanoframes", "performance": {"stability": {"source": [73], "cycle_count": "15000", "test_method": "CV Cycling", "duration_hours": null, "degradation_details": "19.3% increase in activity at 0.1 V", "performance_retention": "97.3%"}, "tafel_slope": {"unit": "mV dec^-1", "value": "36.7", "source": [71]}, "overpotential": [{"unit": "mV", "value": "42.2", "source": [70], "current_density": "-10 mA cm^-2"}], "supplementary_performance": [{"key": "Specific Activity at -0.1 V", "value": "52.5 A m^-2", "source": [71]}, {"key": "PEM Electrolyzer Current Density at 1.8 V", "value": "473 mA cm^-2", "source": [76]}, {"key": "PEM Electrolyzer Current Density at 2.0 V", "value": "940 mA cm^-2", "source": [76]}, {"key": "PEM Electrolyzer Voltage Increase Rate", "value": "2.80 mV h^-1 at 500 mA cm^-2", "source": [77]}]}, "experimental_conditions": {"test_setup": {"source": [69, 70, 78, 117], "scan_rate": "1 mV s^-1", "substrate": "Glassy Carbon RDE", "ir_compensation": null}, "electrolyte": {"source": [69, 114], "ph_value": null, "concentration_molar": "0.5 M", "electrolyte_composition": "H2SO4"}, "synthesis_method": {"method": "Fe(III)-based wet etching", "source": [106, 107, 108, 109], "key_parameters": "100 °C, 4 h"}, "other_environmental_params": [{"key": "Catalyst Loading", "value": "0.01 mg on 0.196 cm^2", "source": [70, 78]}, {"key": "Electrode Area", "value": "0.196 cm^2", "source": [70, 78]}, {"key": "Working Electrode Preparation", "value": "Carbon supported-HEA catalyst on RDE", "source": [114]}, {"key": "Reference Electrode", "value": "Ag/AgCl", "source": [114]}, {"key": "Counter Electrode", "value": "Platinum wire", "source": [114]}, {"key": "RDE Rotation Speed", "value": "1600 rpm", "source": [117]}]}}, {"alloy_id": "Pd0.2Pt0.2Ir0.2Ru0.2Rh0.2 octahedral nanoframes", "performance": {"stability": {"source": [], "cycle_count": null, "test_method": "Unknown", "duration_hours": null, "degradation_details": null, "performance_retention": null}, "tafel_slope": {"unit": "mV dec^-1", "value": null, "source": []}, "overpotential": [], "supplementary_performance": []}, "experimental_conditions": {"test_setup": {"source": [], "scan_rate": null, "substrate": null, "ir_compensation": null}, "electrolyte": {"source": [], "ph_value": null, "concentration_molar": null, "electrolyte_composition": null}, "synthesis_method": {"method": "Fe(III)-based wet etching", "source": [35], "key_parameters": null}, "other_environmental_params": []}}]} | {"extraction_results": [{"alloy_id": "Pd0.2Pt0.2Ir0.2Ru0.2Rh0.2 cubic nanoframes", "performance": {"stability": {"source": ["a5f8167859b04820a80a689b6219f251_1"], "cycle_count": null, "test_method": "Unknown", "duration_hours": null, "degradation_details": null, "performance_retention": null}, "tafel_slope": null, "overpotential": [], "supplementary_performance": [{"key": "EXAFS coordination number (Pd-5d)", "value": "4.12", "source": ["a5f8167859b04820a80a689b6219f251_1"]}, {"key": "EXAFS coordination number (Pd-4d)", "value": "4.21", "source": ["a5f8167859b04820a80a689b6219f251_1"]}, {"key": "EXAFS coordination number (Pd-Br)", "value": "1.77", "source": ["a5f8167859b04820a80a689b6219f251_1"]}, {"key": "EXAFS coordination number (Pd-O)", "value": "0.48", "source": ["a5f8167859b04820a80a689b6219f251_1"]}, {"key": "EXAFS coordination number (Pt-5d)", "value": "6.22", "source": ["a5f8167859b04820a80a689b6219f251_1"]}, {"key": "EXAFS coordination number (Pt-4d)", "value": "3.10", "source": ["a5f8167859b04820a80a689b6219f251_1"]}, {"key": "EXAFS coordination number (Pt-O)", "value": "0.10", "source": ["a5f8167859b04820a80a689b6219f251_1"]}, {"key": "EXAFS coordination number (Ir-5d)", "value": "5.44", "source": ["a5f8167859b04820a80a689b6219f251_1"]}, {"key": "EXAFS coordination number (Ir-4d)", "value": "2.57", "source": ["a5f8167859b04820a80a689b6219f251_1"]}, {"key": "EXAFS coordination number (Ir-O)", "value": "2.69", "source": ["a5f8167859b04820a80a689b6219f251_1"]}, {"key": "EXAFS coordination number (Ru-5d)", "value": "6.50", "source": ["a5f8167859b04820a80a689b6219f251_1"]}, {"key": "EXAFS coordination number (Ru-4d)", "value": "2.62", "source": ["a5f8167859b04820a80a689b6219f251_1"]}, {"key": "EXAFS coordination number (Ru-O)", "value": "2.30", "source": ["a5f8167859b04820a80a689b6219f251_1"]}, {"key": "EXAFS coordination number (Rh-5d)", "value": "5.05", "source": ["a5f8167859b04820a80a689b6219f251_1"]}, {"key": "EXAFS coordination number (Rh-4d)", "value": "3.58", "source": ["a5f8167859b04820a80a689b6219f251_1"]}, {"key": "EXAFS coordination number (Rh-O)", "value": "2.50", "source": ["a5f8167859b04820a80a689b6219f251_1"]}]}, "experimental_conditions": {"test_setup": {"source": ["a5f8167859b04820a80a689b6219f251_1"], "scan_rate": null, "substrate": null, "ir_compensation": null}, "electrolyte": {"source": ["a5f8167859b04820a80a689b6219f251_1"], "ph_value": null, "concentration_molar": null, "electrolyte_composition": null}, "synthesis_method": {"method": null, "source": ["a5f8167859b04820a80a689b6219f251_1"], "key_parameters": null}, "other_environmental_params": []}}]} | 6
96 | a7c0030f3b4492f74209fb2d5602a12f | {"extraction_results": [{"alloy_id": "Pt17FeCoNiCuMn HEA-NSs/NPs", "performance": {"stability": {"source": [], "cycle_count": null, "test_method": "Unknown", "duration_hours": null, "degradation_details": null, "performance_retention": null}, "tafel_slope": {"unit": "mV dec^-1", "value": null, "source": []}, "overpotential": [{"unit": "mV", "value": "11.9", "source": [53, 54], "current_density": "10 mA cm^-2"}], "supplementary_performance": [{"key": "double-layer capacitance", "value": null, "source": []}, {"key": "charge-transfer resistance", "value": "higher than Pt34FeCoNiCuMn HEA-NPs", "source": [60]}]}, "experimental_conditions": {"test_setup": {"source": [100, 103], "scan_rate": "5 mV s^-1", "substrate": "carbon paper", "ir_compensation": "95%"}, "electrolyte": {"source": [50, 100], "ph_value": null, "concentration_molar": "0.5 M", "electrolyte_composition": "H2SO4"}, "synthesis_method": {"method": "one-pot wet-chemical co-reduction", "source": [3, 18, 84], "key_parameters": "373 K, 2 h"}, "other_environmental_params": [{"key": "reference electrode", "value": "Hg/Hg2SO4", "source": [100]}, {"key": "activation protocol", "value": "CV from -0.2 to 0.2 V vs RHE at 50 mV s^-1 for 100 cycles", "source": [103]}]}}, {"alloy_id": "Pt34FeCoNiCuMn HEA-NPs", "performance": {"stability": {"source": [65, 66], "cycle_count": "10000", "test_method": "Chronopotentiometry", "duration_hours": "300", "degradation_details": "minimal overpotential increase of 50 mV", "performance_retention": null}, "tafel_slope": {"unit": "mV dec^-1", "value": "39.25", "source": [57, 82]}, "overpotential": [{"unit": "mV", "value": "5.1", "source": [8, 53, 82], "current_density": "10 mA cm^-2"}, {"unit": "mV", "value": "32.6", "source": [53], "current_density": "50 mA cm^-2"}], "supplementary_performance": [{"key": "double-layer capacitance", "value": "54.07 mF cm^-2", "source": [61, 82]}, {"key": "charge-transfer resistance", "value": "dramatically reduced", "source": [59, 60]}]}, "experimental_conditions": {"test_setup": {"source": [100, 103], "scan_rate": "5 mV s^-1", "substrate": "carbon paper", "ir_compensation": "95%"}, "electrolyte": {"source": [8, 50, 100], "ph_value": null, "concentration_molar": "0.5 M", "electrolyte_composition": "H2SO4"}, "synthesis_method": {"method": "one-pot wet-chemical co-reduction", "source": [3, 18, 84], "key_parameters": "373 K, 2 h"}, "other_environmental_params": [{"key": "reference electrode", "value": "Hg/Hg2SO4", "source": [100]}, {"key": "activation protocol", "value": "CV from -0.2 to 0.2 V vs RHE at 50 mV s^-1 for 100 cycles", "source": [103]}]}}, {"alloy_id": "FeCoNiCuMn HEA-NSs", "performance": {"stability": {"source": [], "cycle_count": null, "test_method": "Unknown", "duration_hours": null, "degradation_details": null, "performance_retention": null}, "tafel_slope": {"unit": "mV dec^-1", "value": "68.51", "source": [57]}, "overpotential": [{"unit": "mV", "value": "37.2", "source": [53], "current_density": "10 mA cm^-2"}], "supplementary_performance": [{"key": "Double-layer capacitance", "value": "30.49 mF cm^-2", "source": [61]}]}, "experimental_conditions": {"test_setup": {"source": [100, 103], "scan_rate": "5 mV s^-1", "substrate": "carbon paper", "ir_compensation": "95%"}, "electrolyte": {"source": [50, 100], "ph_value": null, "concentration_molar": "0.5 M", "electrolyte_composition": "H2SO4"}, "synthesis_method": {"method": "Co-reduction with NaBH4, subsequent annealing in N2", "source": [84], "key_parameters": "373 K (2 h), 5 mL min^-1, 500 rpm, annealing 773 K (5 h)"}, "other_environmental_params": [{"key": "reference electrode", "value": "Hg/Hg2SO4", "source": [100]}, {"key": "counter electrode", "value": "graphite rod", "source": [100]}, {"key": "pre-saturation", "value": "H2 gas via 30-min bubbling", "source": [100]}]}}, {"alloy_id": "Pt5FeCoNiCuMn HEA-NSs/NPs", "performance": {"stability": {"source": [], "cycle_count": null, "test_method": "Unknown", "duration_hours": null, "degradation_details": null, "performance_retention": null}, "tafel_slope": {"unit": "mV dec^-1", "value": null, "source": []}, "overpotential": [{"unit": "mV", "value": "11.2", "source": [53], "current_density": "10 mA cm^-2"}], "supplementary_performance": [{"key": "Nanoparticle size", "value": "2.35 ± 0.47 nm", "source": [23]}, {"key": "Nanosheet thickness", "value": "3.35 ± 0.56 nm", "source": [35]}, {"key": "Lattice spacing (111)", "value": "2.21 A", "source": [38]}]}, "experimental_conditions": {"test_setup": {"source": [100, 103], "scan_rate": "5 mV s^-1", "substrate": "carbon paper", "ir_compensation": "95%"}, "electrolyte": {"source": [50, 100], "ph_value": null, "concentration_molar": "0.5 M", "electrolyte_composition": "H2SO4"}, "synthesis_method": {"method": "Co-reduction with NaBH4, subsequent annealing in N2, with additional K2PtCl4 added to the precursor solution", "source": [87], "key_parameters": "373 K (2 h), 5 mL min^-1, 500 rpm, annealing 773 K (5 h), 8.3 mg K2PtCl4"}, "other_environmental_params": [{"key": "reference electrode", "value": "Hg/Hg2SO4", "source": [100]}, {"key": "counter electrode", "value": "graphite rod", "source": [100]}, {"key": "pre-saturation", "value": "H2 gas via 30-min bubbling", "source": [100]}]}}, {"alloy_id": "Pt8FeCoNiCuMn HEA-NSs/NPs", "performance": {"stability": {"source": [], "cycle_count": null, "test_method": "Unknown", "duration_hours": null, "degradation_details": null, "performance_retention": null}, "tafel_slope": {"unit": "mV dec^-1", "value": null, "source": []}, "overpotential": [{"unit": "mV", "value": "7.6", "source": [53], "current_density": "10 mA cm^-2"}], "supplementary_performance": [{"key": "Nanoparticle size", "value": "2.59 ± 0.46 nm", "source": [24]}, {"key": "Nanosheet thickness", "value": "2.79 ± 0.82 nm", "source": [32]}, {"key": "Lattice spacing (111)", "value": "2.22 A", "source": [38]}]}, "experimental_conditions": {"test_setup": {"source": [100, 103], "scan_rate": "5 mV s^-1", "substrate": "carbon paper", "ir_compensation": "95%"}, "electrolyte": {"source": [50, 100], "ph_value": null, "concentration_molar": "0.5 M", "electrolyte_composition": "H2SO4"}, "synthesis_method": {"method": "Co-reduction with NaBH4, subsequent annealing in N2, with additional K2PtCl4 added to the precursor solution", "source": [88], "key_parameters": "373 K (2 h), 5 mL min^-1, 500 rpm, annealing 773 K (5 h), 20.8 mg K2PtCl4"}, "other_environmental_params": [{"key": "reference electrode", "value": "Hg/Hg2SO4", "source": [100]}, {"key": "counter electrode", "value": "graphite rod", "source": [100]}, {"key": "pre-saturation", "value": "H2 gas via 30-min bubbling", "source": [100]}]}}]} |  | 5
97 | a92adbef02383ffe5e5f1d9c6ce94f55 | {"extraction_results": [{"alloy_id": "Pt42.9Al6.1Ni5.6Cu22.3Sn23.1", "performance": {"stability": {"source": [73], "cycle_count": "1000", "test_method": "CV Cycling", "duration_hours": null, "degradation_details": null, "performance_retention": "93.9%"}, "tafel_slope": {"unit": "mV dec^-1", "value": "64", "source": [91]}, "overpotential": [], "supplementary_performance": [{"key": "Electrochemically active surface area (S_ESA)", "value": "28.7 m^2 g^-1", "source": [72]}, {"key": "ORR current (1st scan)", "value": "125 A g^-1", "source": [78]}, {"key": "ORR current (after 1000 LSV)", "value": "73.2 A g^-1", "source": [78]}, {"key": "Average particle size", "value": "3.45 nm", "source": [64]}, {"key": "Interlayer spacing (d(111))", "value": "0.22 nm", "source": [64, 65]}]}, "experimental_conditions": {"test_setup": {"source": [26, 27, 28, 70, 76], "scan_rate": "50 mV s^-1", "substrate": "Carbon Paper (CP)", "ir_compensation": null}, "electrolyte": {"source": [48, 70, 76], "ph_value": null, "concentration_molar": "1 M", "electrolyte_composition": "H2SO4"}, "synthesis_method": {"method": "Pulse microwave-assisted technique", "source": [1, 6, 14, 23, 25, 26, 64], "key_parameters": "100 °C, on-to-off ratio 3:2, total cycles 60, total time 300 s"}, "other_environmental_params": [{"key": "Oxygen atmosphere", "value": "Constant oxygen gas flow of 100 mL min^-1", "source": [76]}, {"key": "Reference electrode", "value": "Ag/AgCl", "source": [48, 70, 72, 77]}, {"key": "Catalyst loading", "value": "0.8 mg cm^-2", "source": [28]}, {"key": "Carbon support pretreatment", "value": "Chemically oxidized with 2M nitric acid at 90 °C for 3 h", "source": [18, 64]}]}}]} |  | 1
98 | a9a426f3a3c8660f5718783a9d8ed5f1 | {"extraction_results": [{"alloy_id": "PtFeCoMoNi HEA", "performance": {"stability": {"source": [16], "cycle_count": null, "test_method": "Chronopotentiometry", "duration_hours": "90", "degradation_details": "potential decays by only 12 mV", "performance_retention": null}, "tafel_slope": {"unit": "mV dec^-1", "value": "26.99", "source": [57]}, "overpotential": [{"unit": "mV", "value": "12.44", "source": [3, 15, 57], "current_density": "10 mA cm^-2"}, {"unit": "mV", "value": "61.35", "source": [3, 15, 57], "current_density": "10 mA cm^-2"}, {"unit": "mV", "value": "55.71", "source": [3, 15, 57], "current_density": "10 mA cm^-2"}], "supplementary_performance": [{"key": "mass-specific activity (acidic)", "value": "2.82 A mg_Pt^-1", "source": [67]}, {"key": "charge transfer resistance (acidic)", "value": "36.99 Ω", "source": [72]}, {"key": "charge transfer resistance (alkaline)", "value": "11.99 Ω", "source": [72]}, {"key": "charge transfer resistance (neutral)", "value": "98.27 Ω", "source": [73]}, {"key": "specific surface area", "value": "305.924 m^2 g^-1", "source": [63]}]}, "experimental_conditions": {"test_setup": {"source": [2, 18], "scan_rate": null, "substrate": "Ketjen Black (KB)", "ir_compensation": null}, "electrolyte": {"source": [3, 15, 56], "ph_value": "acidic, alkaline, neutral (pH 7)", "concentration_molar": "0.5 M, 1.0 M, 1.0 M", "electrolyte_composition": "H2SO4, KOH, PBS"}, "synthesis_method": {"method": "one-pot solvothermal reduction", "source": [18, 19], "key_parameters": "220 °C for 2 h"}, "other_environmental_params": []}}, {"alloy_id": "Less-Fe@KB HEA", "performance": {"stability": {"source": [], "cycle_count": null, "test_method": "Unknown", "duration_hours": null, "degradation_details": null, "performance_retention": null}, "tafel_slope": {"unit": "mV dec^-1", "value": null, "source": []}, "overpotential": [{"unit": "mV", "value": "21.39", "source": [57], "current_density": "10 mA cm^-2"}], "supplementary_performance": [{"key": "charge transfer resistance (acidic)", "value": "59.37 Ω", "source": [72]}, {"key": "charge transfer resistance (alkaline)", "value": "54.84 Ω", "source": [72]}, {"key": "charge transfer resistance (neutral)", "value": "106 Ω", "source": [73]}, {"key": "specific surface area", "value": "273.037 m^2 g^-1", "source": [63]}, {"key": "average aggregate size", "value": "29.49 nm", "source": [24]}]}, "experimental_conditions": {"test_setup": {"source": [22], "scan_rate": null, "substrate": "Ketjen Black (KB)", "ir_compensation": null}, "electrolyte": {"source": [56], "ph_value": "acidic, alkaline, neutral (pH 7)", "concentration_molar": "0.5 M, 1.0 M, 1.0 M", "electrolyte_composition": "H2SO4, KOH, PBS"}, "synthesis_method": {"method": "one-pot solvothermal reduction", "source": [22], "key_parameters": null}, "other_environmental_params": []}}, {"alloy_id": "More-Fe@KB HEA", "performance": {"stability": {"source": [], "cycle_count": null, "test_method": "Unknown", "duration_hours": null, "degradation_details": null, "performance_retention": null}, "tafel_slope": {"unit": "mV dec^-1", "value": null, "source": []}, "overpotential": [{"unit": "mV", "value": "22.94", "source": [57], "current_density": "10 mA cm^-2"}], "supplementary_performance": [{"key": "charge transfer resistance (acidic)", "value": "40.47 Ω", "source": [72]}, {"key": "charge transfer resistance (alkaline)", "value": "25.42 Ω", "source": [72]}, {"key": "charge transfer resistance (neutral)", "value": "111.3 Ω", "source": [73]}, {"key": "specific surface area", "value": "233.627 m^2 g^-1", "source": [63]}, {"key": "average aggregate size", "value": "27.4 nm", "source": [24]}]}, "experimental_conditions": {"test_setup": {"source": [22], "scan_rate": null, "substrate": "Ketjen Black (KB)", "ir_compensation": null}, "electrolyte": {"source": [56], "ph_value": "acidic, alkaline, neutral (pH 7)", "concentration_molar": "0.5 M, 1.0 M, 1.0 M", "electrolyte_composition": "H2SO4, KOH, PBS"}, "synthesis_method": {"method": "one-pot solvothermal reduction", "source": [22], "key_parameters": null}, "other_environmental_params": []}}, {"alloy_id": "NO-Fe@KB", "performance": {"stability": {"source": [], "cycle_count": null, "test_method": "Unknown", "duration_hours": null, "degradation_details": null, "performance_retention": null}, "tafel_slope": {"unit": "mV dec^-1", "value": null, "source": []}, "overpotential": [], "supplementary_performance": [{"key": "charge transfer resistance (acidic)", "value": "119.20 Ω", "source": [72]}, {"key": "charge transfer resistance (alkaline)", "value": "85.98 Ω", "source": [72]}, {"key": "charge transfer resistance (neutral)", "value": "187.3 Ω", "source": [73]}, {"key": "specific surface area", "value": "191.453 m^2 g^-1", "source": [63]}]}, "experimental_conditions": {"test_setup": {"source": [22], "scan_rate": null, "substrate": "Ketjen Black (KB)", "ir_compensation": null}, "electrolyte": {"source": [56], "ph_value": "acidic, alkaline, neutral (pH 7)", "concentration_molar": "0.5 M, 1.0 M, 1.0 M", "electrolyte_composition": "H2SO4, KOH, PBS"}, "synthesis_method": {"method": "one-pot solvothermal reduction", "source": [22], "key_parameters": null}, "other_environmental_params": []}}]} |  | 4
99 | ac23baf597dc2e4d5744611d9049b6b5 | {"extraction_results": [{"alloy_id": "Pt18Mo6Pd24Rh12Ni40", "performance": {"stability": null, "tafel_slope": {"unit": "mV dec^-1", "value": "30.5", "source": [58]}, "overpotential": [], "supplementary_performance": [{"key": "electrochemical double-layer capacitance (Cdl)", "value": "0.00270 mF", "source": [49]}, {"key": "faradaic efficiency", "value": "99.1%", "source": [54]}]}, "experimental_conditions": {"test_setup": {"source": [], "scan_rate": null, "substrate": null, "ir_compensation": null}, "electrolyte": {"source": [49], "ph_value": null, "concentration_molar": "1.0 M", "electrolyte_composition": "KOH"}, "synthesis_method": {"method": "one-step wet chemistry method", "source": [6], "key_parameters": null}, "other_environmental_params": []}}, {"alloy_id": "Pt30Mo5Pd25Rh25Ni15", "performance": null, "experimental_conditions": {"test_setup": null, "electrolyte": null, "synthesis_method": null, "other_environmental_params": []}}, {"alloy_id": "Pt28Mo6Pd28Rh27Ni15", "performance": {"stability": {"source": [8, 61], "cycle_count": "5000", "test_method": "Chronopotentiometry / CV Cycling", "duration_hours": "30", "degradation_details": "overpotential shift by 6.9 mV", "performance_retention": null}, "tafel_slope": {"unit": "mV dec^-1", "value": "25.9", "source": [58]}, "overpotential": [{"unit": "mV", "value": "9.7", "source": [3, 50], "current_density": "-10 mA cm^-2"}, {"unit": "mV", "value": "57.7", "source": [50], "current_density": "-100 mA cm^-2"}], "supplementary_performance": [{"key": "Faradaic Efficiency", "value": "99.7%", "source": [54]}, {"key": "Charge-transfer resistance", "value": "3.1 Ω", "source": [59]}, {"key": "Electrochemical double-layer capacitance", "value": "0.00277 mF", "source": [49]}]}, "experimental_conditions": {"test_setup": {"source": [], "scan_rate": null, "substrate": null, "ir_compensation": null}, "electrolyte": {"source": [49], "ph_value": null, "concentration_molar": "1.0 M", "electrolyte_composition": "KOH"}, "synthesis_method": {"method": "one-step wet chemistry method", "source": [6, 11], "key_parameters": null}, "other_environmental_params": []}}, {"alloy_id": "Pt23Mo6Pd23Rh43Ni5", "performance": {"stability": {"source": [], "cycle_count": null, "test_method": "Unknown", "duration_hours": null, "degradation_details": null, "performance_retention": null}, "tafel_slope": {"unit": "mV dec^-1", "value": "30.3", "source": [58]}, "overpotential": [], "supplementary_performance": [{"key": "Faradaic Efficiency", "value": "98.9%", "source": [54]}, {"key": "Electrochemical double-layer capacitance", "value": "0.00183 mF", "source": [49]}]}, "experimental_conditions": {"test_setup": {"source": [], "scan_rate": null, "substrate": null, "ir_compensation": null}, "electrolyte": {"source": [49], "ph_value": null, "concentration_molar": "1.0 M", "electrolyte_composition": "KOH"}, "synthesis_method": {"method": "one-step wet chemistry method", "source": [6, 11], "key_parameters": null}, "other_environmental_params": []}}, {"alloy_id": "Pt33Mo6Pd33Rh18Ni10", "performance": {"stability": {"source": [], "cycle_count": null, "test_method": "Unknown", "duration_hours": null, "degradation_details": null, "performance_retention": null}, "tafel_slope": {"unit": "mV dec^-1", "value": "26.9", "source": [58]}, "overpotential": [], "supplementary_performance": [{"key": "Faradaic Efficiency", "value": "98.3%", "source": [54]}, {"key": "Electrochemical double-layer capacitance", "value": "0.00205 mF", "source": [49]}]}, "experimental_conditions": {"test_setup": {"source": [], "scan_rate": null, "substrate": null, "ir_compensation": null}, "electrolyte": {"source": [49], "ph_value": null, "concentration_molar": "1.0 M", "electrolyte_composition": "KOH"}, "synthesis_method": {"method": "one-step wet chemistry method", "source": [6, 11], "key_parameters": null}, "other_environmental_params": []}}]} |  | 5
100 | b47e33e132fb91ab58b440496800d002 | {"extraction_results": [{"alloy_id": "PtPdIrRhAuAgCu-rEGO", "performance": [{"stability": [{"source": [55], "cycle_count": "5000", "test_method": "CV Cycling", "duration_hours": null, "degradation_details": "negligible change", "performance_retention": null}, {"source": [56], "cycle_count": null, "test_method": "Chronopotentiometry", "duration_hours": "25", "degradation_details": "remains stable", "performance_retention": null}], "tafel_slope": {"unit": "mV dec^-1", "value": "59.9", "source": [50]}, "overpotential": [{"unit": "mV", "value": "11", "source": [102], "current_density": "-10 mA cm^-2"}, {"unit": "mV", "value": "11.3", "source": [50], "current_density": "-10 mA cm^-2"}, {"unit": "mV", "value": "129.5", "source": [50], "current_density": "-100 mA cm^-2"}, {"unit": "mV", "value": "30", "source": [102], "current_density": "-10 mA cm^-2"}, {"unit": "mV", "value": "30.4", "source": [60], "current_density": "-10 mA cm^-2"}, {"unit": "mV", "value": "31", "source": [102], "current_density": "-10 mA cm^-2"}, {"unit": "mV", "value": "30.9", "source": [67], "current_density": "-10 mA cm^-2"}, {"unit": "mV", "value": "68.2", "source": [67], "current_density": "-80 mA cm^-2"}]}], "experimental_conditions": {"test_setup": {"source": [7, 11, 52], "scan_rate": null, "substrate": "rEGO (reduced electrochemical graphene oxide)", "ir_compensation": null}, "electrolyte": {"source": [4, 49, 60, 74, 102], "ph_value": null, "concentration_molar": "1 M, 1 M, 0.5 M", "electrolyte_composition": "KOH, phosphate buffer saline, H2SO4"}, "synthesis_method": {"method": "UV-induced radical reduction", "source": [2, 9, 11, 100], "key_parameters": "254 nm UV irradiation for 1 h, ambient conditions"}, "other_environmental_params": [{"key": "electrochemical setup", "value": "standard three-electrode system", "source": [49]}, {"key": "UV lamp power density", "value": "16 mW cm^-2", "source": [93]}, {"key": "temperature control", "value": "below 25 °C using ice water", "source": [93]}]}}, {"alloy_id": "PtPdIrRhAu-rEGO", "performance": {"stability": null, "tafel_slope": null, "overpotential": null, "supplementary_performance": []}, "experimental_conditions": {"test_setup": {"source": [36], "scan_rate": null, "substrate": "rEGO (reduced electrochemical graphene oxide)", "ir_compensation": null}, "electrolyte": {"source": [], "ph_value": null, "concentration_molar": null, "electrolyte_composition": null}, "synthesis_method": {"method": "Radical-assisted reduction", "source": [29, 36, 101], "key_parameters": "By control of the formulas of precursor solutions"}, "other_environmental_params": []}}, {"alloy_id": "PtPdIrRhAg-rEGO", "performance": {"stability": null, "tafel_slope": null, "overpotential": null, "supplementary_performance": []}, "experimental_conditions": {"test_setup": {"source": [36], "scan_rate": null, "substrate": "rEGO (reduced electrochemical graphene oxide)", "ir_compensation": null}, "electrolyte": {"source": [], "ph_value": null, "concentration_molar": null, "electrolyte_composition": null}, "synthesis_method": {"method": "Radical-assisted reduction", "source": [29, 36, 101], "key_parameters": "By control of the formulas of precursor solutions"}, "other_environmental_params": []}}, {"alloy_id": "PtPdIrRhCu-rEGO", "performance": {"stability": {"source": [], "cycle_count": null, "test_method": "Unknown", "duration_hours": null, "degradation_details": null, "performance_retention": null}, "tafel_slope": {"unit": "mV dec^-1", "value": null, "source": []}, "overpotential": [], "supplementary_performance": []}, "experimental_conditions": {"test_setup": {"source": [4, 7, 9, 36, 37, 40, 41], "scan_rate": null, "substrate": "reduced electrochemical graphene oxide (rEGO)", "ir_compensation": null}, "electrolyte": {"source": [4, 49, 60, 66, 102], "ph_value": null, "concentration_molar": "1.0 M", "electrolyte_composition": "KOH"}, "synthesis_method": {"method": "UV-induced radical reduction (wet chemical) under ambient conditions", "source": [2, 8, 9, 11, 17, 29, 89, 91, 92, 93], "key_parameters": "254 nm UV light irradiation for 1 h; acetone (1 wt %) and isopropanol (2 wt %) radical sources; keep below 25 °C during reaction"}, "other_environmental_params": []}}, {"alloy_id": "PtPdIrRhAuAg-rEGO", "performance": {"stability": {"source": [], "cycle_count": null, "test_method": "Unknown", "duration_hours": null, "degradation_details": null, "performance_retention": null}, "tafel_slope": {"unit": "mV dec^-1", "value": null, "source": []}, "overpotential": [], "supplementary_performance": []}, "experimental_conditions": {"test_setup": {"source": [4, 7, 9, 36, 37, 40, 41], "scan_rate": null, "substrate": "reduced electrochemical graphene oxide (rEGO)", "ir_compensation": null}, "electrolyte": {"source": [4, 49, 60, 66, 102], "ph_value": null, "concentration_molar": "1.0 M", "electrolyte_composition": "KOH"}, "synthesis_method": {"method": "UV-induced radical reduction (wet chemical) under ambient conditions", "source": [2, 8, 9, 11, 17, 29, 89, 91, 92, 93], "key_parameters": "254 nm UV light irradiation for 1 h; acetone (1 wt %) and isopropanol (2 wt %) radical sources; keep below 25 °C during reaction"}, "other_environmental_params": []}}, {"alloy_id": "PtPdIrRhAuCu-rEGO", "performance": {"stability": {"source": [], "cycle_count": null, "test_method": "Unknown", "duration_hours": null, "degradation_details": null, "performance_retention": null}, "tafel_slope": {"unit": "mV dec^-1", "value": null, "source": []}, "overpotential": [], "supplementary_performance": []}, "experimental_conditions": {"test_setup": {"source": [4, 7, 9, 36, 37, 40, 41], "scan_rate": null, "substrate": "reduced electrochemical graphene oxide (rEGO)", "ir_compensation": null}, "electrolyte": {"source": [4, 49, 60, 66, 102], "ph_value": null, "concentration_molar": "1.0 M", "electrolyte_composition": "KOH"}, "synthesis_method": {"method": "UV-induced radical reduction (wet chemical) under ambient conditions", "source": [2, 8, 9, 11, 17, 29, 89, 91, 92, 93], "key_parameters": "254 nm UV light irradiation for 1 h; acetone (1 wt %) and isopropanol (2 wt %) radical sources; keep below 25 °C during reaction"}, "other_environmental_params": []}}]} |  | 6
101 | b717beef0d2eb6b946865e6f906366dc | {"extraction_results": [{"alloy_id": "PtRuNiCoFeMo HEA SNWs", "performance": {"stability": {"source": [26], "cycle_count": "2000", "test_method": "CV Cycling", "duration_hours": null, "degradation_details": "6.2% loss in mass activity", "performance_retention": "93.8%"}, "tafel_slope": {"unit": "mV dec^-1", "value": null, "source": []}, "overpotential": [{"unit": "mV", "value": "50", "source": [18, 24], "current_density": "At overpotential"}], "supplementary_performance": [{"key": "Mass Activity", "value": "6.75 A mg_Pt+Ru^{-1}", "source": [3, 24]}, {"key": "Specific Activity", "value": "8.96 mA cm^{-2}", "source": [3, 25]}, {"key": "Exchange Current", "value": "1.26 mA", "source": [21]}, {"key": "CO poisoning resistance", "value": "Limiting current density decreases only by 5.4% at 100 mV vs. RHE", "source": [28]}]}, "experimental_conditions": {"test_setup": {"source": [10, 81, 82, 83], "scan_rate": "5 mV s^-1", "substrate": "Vulcan XC-72R carbon / RDE (diameter of 5 mm)", "ir_compensation": null}, "electrolyte": {"source": [12, 82], "ph_value": null, "concentration_molar": "0.1 M", "electrolyte_composition": "KOH"}, "synthesis_method": {"method": "Oleylamine-assisted (OAm) method", "source": [68, 69], "key_parameters": "210 °C for 5 h"}, "other_environmental_params": [{"key": "H2-saturated", "value": "Yes", "source": [12, 82]}, {"key": "Counter electrode", "value": "Graphite rod", "source": [82]}, {"key": "Reference electrode", "value": "SCE", "source": [82]}]}}, {"alloy_id": "PtRuNiCoFeMo HEA NPs", "performance": {"stability": {"source": [26], "cycle_count": "2000", "test_method": "CV Cycling", "duration_hours": null, "degradation_details": "20.6% loss in mass activity", "performance_retention": "79.4%"}, "tafel_slope": {"unit": "mV dec^-1", "value": null, "source": []}, "overpotential": [], "supplementary_performance": [{"key": "Mass Activity", "value": "2.37 A mg_Pt+Ru^{-1}", "source": [24]}, {"key": "Specific Activity", "value": "3.47 mA cm^{-2}", "source": [25]}, {"key": "Exchange Current", "value": "0.84 mA", "source": [21]}, {"key": "Koutecky–Levich slope", "value": "10.78 mA cm_disk^{-2} rpm^{1/2}", "source": [14]}]}, "experimental_conditions": {"test_setup": {"source": [10, 81, 82, 83], "scan_rate": "5 mV s^-1", "substrate": "Vulcan XC-72R carbon / RDE (diameter of 5 mm)", "ir_compensation": null}, "electrolyte": {"source": [12, 82], "ph_value": null, "concentration_molar": "0.1 M", "electrolyte_composition": "KOH"}, "synthesis_method": {"method": "Oleylamine-assisted (OAm) method (without STAB and glucose)", "source": [71], "key_parameters": "Similar to HEA SNWs except for the additions of STAB and glucose"}, "other_environmental_params": [{"key": "H2-saturated", "value": "Yes", "source": [12, 82]}, {"key": "Counter electrode", "value": "Graphite rod", "source": [82]}, {"key": "Reference electrode", "value": "SCE", "source": [82]}]}}, {"alloy_id": "PtNiCoFeMo HEA SNWs", "performance": {"stability": {"source": [], "cycle_count": null, "test_method": null, "duration_hours": null, "degradation_details": null, "performance_retention": null}, "tafel_slope": {"unit": "mV dec^-1", "value": null, "source": []}, "overpotential": [], "supplementary_performance": [{"key": "Mass Activity", "value": "11.8 times lower than HEA SNWs/C", "source": [37]}, {"key": "CO poisoning resistance", "value": "HOR activity decreases by 85.2% after 2000", "source": [37]}]}, "experimental_conditions": {"test_setup": {"source": [10, 81, 82, 83], "scan_rate": "5 mV s^-1", "substrate": "Vulcan XC-72R carbon / RDE (diameter of 5 mm)", "ir_compensation": null}, "electrolyte": {"source": [12, 82], "ph_value": null, "concentration_molar": "0.1 M", "electrolyte_composition": "KOH"}, "synthesis_method": {"method": null, "source": [], "key_parameters": null}, "other_environmental_params": [{"key": "H2-saturated", "value": "Yes", "source": [12, 82]}, {"key": "Counter electrode", "value": "Graphite rod", "source": [82]}, {"key": "Reference electrode", "value": "SCE", "source": [82]}]}}]} |  | 3
102 | b90688537cdf1c68909c91e2b0155806 | {"extraction_results": [{"alloy_id": "NiFeCoCuTi", "performance": {"stability": {"source": [4, 9, 27, 40], "cycle_count": null, "test_method": "Chronopotentiometry", "duration_hours": "240", "degradation_details": "retains initial nanoporous structure", "performance_retention": "no evident attenuation"}, "tafel_slope": {"unit": "mV dec^-1", "value": "43", "source": [9, 24, 42]}, "overpotential": [{"unit": "mV", "value": "209", "source": [4, 10, 27, 42], "current_density": "2 A cm^-2"}, {"unit": "mV", "value": "134", "source": [23], "current_density": "1 A cm^-2"}, {"unit": "mV", "value": "159", "source": [10, 31, 42], "current_density": "100 mA cm^-2"}], "supplementary_performance": [{"key": "specific activity", "value": "529 μA cm^-2 at 200 mV", "source": [8, 27]}, {"key": "turnover frequency (TOF)", "value": "0.81 s^-1 at 200 mV", "source": [27]}, {"key": "charge transfer resistance (R_CT)", "value": "2.5 Ω", "source": [25]}, {"key": "pore resistance (R_P)", "value": "2.5 Ω", "source": [25]}, {"key": "neutral Tafel slope", "value": "50 mV dec^-1", "source": [31, 42]}, {"key": "neutral stability current density", "value": "50 mA cm^-2 for 40 h", "source": [33]}]}, "experimental_conditions": {"test_setup": {"source": [2, 20, 30, 40], "scan_rate": "0.5 mV s^-1", "substrate": "column-nanostructured nanoporous Ni skeleton", "ir_compensation": "iR-corrected"}, "electrolyte": {"source": [4, 9, 23, 30, 40], "ph_value": "14.0", "concentration_molar": "1 M", "electrolyte_composition": "KOH"}, "synthesis_method": {"method": "alloying/dealloying strategy", "source": [11, 15, 37], "key_parameters": "chemically dealloying in 6 M KOH solution at 70 °C"}, "other_environmental_params": [{"key": "counter electrode", "value": "graphite rod", "source": [20, 40]}, {"key": "reference electrode", "value": "Ag/AgCl", "source": [20, 40]}, {"key": "neutral electrolyte", "value": "1 M PBS (pH=6.9)", "source": [10, 31, 36, 40]}]}}, {"alloy_id": "Ni14Fe1.2Co1.2Cu1.2Ti2.4Al80", "performance": {"stability": {"source": [], "cycle_count": null, "test_method": "Unknown", "duration_hours": null, "degradation_details": null, "performance_retention": null}, "tafel_slope": {"unit": "mV dec^-1", "value": null, "source": []}, "overpotential": [], "supplementary_performance": []}, "experimental_conditions": {"test_setup": {"source": [], "scan_rate": null, "substrate": null, "ir_compensation": null}, "electrolyte": {"source": [], "ph_value": null, "concentration_molar": null, "electrolyte_composition": null}, "synthesis_method": {"method": "arc-melting and melt-spinning", "source": [12], "key_parameters": "atomic ratio 14:1.2:1.2:1.2:2.4:80, argon atmosphere"}, "other_environmental_params": []}}, {"alloy_id": "NiFeCoCu", "performance": {"stability": {"source": [], "cycle_count": null, "test_method": "Unknown", "duration_hours": null, "degradation_details": null, "performance_retention": null}, "tafel_slope": {"unit": "mV dec^-1", "value": "90", "source": [24]}, "overpotential": [{"unit": "mV", "value": null, "source": [23], "current_density": "0.11 A cm^-2 at 134 mV"}], "supplementary_performance": [{"key": "specific activity", "value": "94 μA cm^-2 at 200 mV", "source": [27]}, {"key": "charge transfer resistance (R_CT)", "value": "15.6 Ω", "source": [25]}, {"key": "pore resistance (R_P)", "value": "2.6 Ω", "source": [25]}, {"key": "neutral current density", "value": "37 mA cm^-2 at 159 mV", "source": [31]}, {"key": "neutral Tafel slope", "value": "150 mV dec^-1", "source": [31]}]}, "experimental_conditions": {"test_setup": {"source": [20, 30, 40], "scan_rate": "0.5 mV s^-1", "substrate": "nanoporous Ni", "ir_compensation": "iR-corrected"}, "electrolyte": {"source": [23, 30, 40], "ph_value": "14.0", "concentration_molar": "1 M", "electrolyte_composition": "KOH"}, "synthesis_method": {"method": "alloying/dealloying", "source": [37], "key_parameters": "chemically dealloying precursor alloy Ni16.4Fe1.2Co1.2Cu1.2Al80"}, "other_environmental_params": [{"key": "counter electrode", "value": "graphite rod", "source": [20, 40]}, {"key": "reference electrode", "value": "Ag/AgCl", "source": [20, 40]}]}}, {"alloy_id": "NiFeCo", "performance": {"stability": {"source": [], "cycle_count": null, "test_method": "Unknown", "duration_hours": null, "degradation_details": null, "performance_retention": null}, "tafel_slope": {"unit": "mV dec^-1", "value": "100", "source": [24]}, "overpotential": [{"unit": "mV", "value": null, "source": [23], "current_density": "0.10 A cm^-2 at 134 mV"}], "supplementary_performance": [{"key": "charge transfer resistance (R_CT)", "value": "21.7 Ω", "source": [25]}, {"key": "pore resistance (R_P)", "value": "3.0 Ω", "source": [25]}, {"key": "neutral current density", "value": "26 mA cm^-2 at 159 mV", "source": [31]}, {"key": "neutral Tafel slope", "value": "154 mV dec^-1", "source": [31]}]}, "experimental_conditions": {"test_setup": {"source": [20, 30, 40], "scan_rate": "0.5 mV s^-1", "substrate": "nanoporous Ni", "ir_compensation": "iR-corrected"}, "electrolyte": {"source": [23, 30, 40], "ph_value": "14.0", "concentration_molar": "1 M", "electrolyte_composition": "KOH"}, "synthesis_method": {"method": "alloying/dealloying", "source": [37], "key_parameters": "chemically dealloying precursor alloy Ni17.6Fe1.2Co1.2Al80"}, "other_environmental_params": [{"key": "counter electrode", "value": "graphite rod", "source": [20, 40]}, {"key": "reference electrode", "value": "Ag/AgCl", "source": [20, 40]}]}}, {"alloy_id": "NiFe", "performance": {"stability": {"source": [], "cycle_count": null, "test_method": "Unknown", "duration_hours": null, "degradation_details": null, "performance_retention": null}, "tafel_slope": {"unit": "mV dec^-1", "value": "101", "source": [24]}, "overpotential": [{"unit": "mV", "value": "134", "source": [23], "current_density": "1 A cm^-2"}], "supplementary_performance": [{"key": "Specific activity at 200 mV", "value": "≈56 μA cm^-2", "source": [8]}]}, "experimental_conditions": {"test_setup": {"source": [30, 40], "scan_rate": "0.5 mV s^-1", "substrate": null, "ir_compensation": "iR-corrected"}, "electrolyte": {"source": [20, 37, 40], "ph_value": "13.8", "concentration_molar": "1.0 M", "electrolyte_composition": "KOH"}, "synthesis_method": {"method": "Alloying/Dealloying", "source": [12, 37], "key_parameters": "chemical dealloying in 6 M KOH at 70°C"}, "other_environmental_params": []}}, {"alloy_id": "NiFeCoTi", "performance": {"stability": {"source": [], "cycle_count": null, "test_method": "Unknown", "duration_hours": null, "degradation_details": null, "performance_retention": null}, "tafel_slope": {"unit": "mV dec^-1", "value": null, "source": []}, "overpotential": [{"unit": "mV", "value": "209", "source": [27], "current_density": "1.29 A cm^-2"}], "supplementary_performance": [{"key": "Specific activity at 200 mV", "value": "≈268 μA cm^-2", "source": [27]}]}, "experimental_conditions": {"test_setup": {"source": [30, 40], "scan_rate": "0.5 mV s^-1", "substrate": null, "ir_compensation": "iR-corrected"}, "electrolyte": {"source": [20, 37, 40], "ph_value": "13.8", "concentration_molar": "1.0 M", "electrolyte_composition": "KOH"}, "synthesis_method": {"method": "Alloying/Dealloying", "source": [26, 37], "key_parameters": "chemical dealloying in 6 M KOH at 70°C"}, "other_environmental_params": []}}, {"alloy_id": "NiFeCuTi", "performance": {"stability": {"source": [], "cycle_count": null, "test_method": "Unknown", "duration_hours": null, "degradation_details": null, "performance_retention": null}, "tafel_slope": {"unit": "mV dec^-1", "value": null, "source": []}, "overpotential": [{"unit": "mV", "value": "209", "source": [27], "current_density": "1.09 A cm^-2"}], "supplementary_performance": [{"key": "Specific activity at 200 mV", "value": "≈237 μA cm^-2", "source": [27]}]}, "experimental_conditions": {"test_setup": {"source": [30, 40], "scan_rate": "0.5 mV s^-1", "substrate": null, "ir_compensation": "iR-corrected"}, "electrolyte": {"source": [20, 37, 40], "ph_value": "13.8", "concentration_molar": "1.0 M", "electrolyte_composition": "KOH"}, "synthesis_method": {"method": "Alloying/Dealloying", "source": [26, 37], "key_parameters": "chemical dealloying in 6 M KOH at 70°C"}, "other_environmental_params": []}}, {"alloy_id": "NiCoCuTi", "performance": {"stability": {"source": [], "cycle_count": null, "test_method": "Unknown", "duration_hours": null, "degradation_details": null, "performance_retention": null}, "tafel_slope": {"unit": "mV dec^-1", "value": null, "source": []}, "overpotential": [{"unit": "mV", "value": "209", "source": [27], "current_density": "0.79 A cm^-2"}], "supplementary_performance": [{"key": "Specific activity at 200 mV", "value": "≈144 μA cm^-2", "source": [27]}]}, "experimental_conditions": {"test_setup": {"source": [30, 40], "scan_rate": "0.5 mV s^-1", "substrate": null, "ir_compensation": "iR-corrected"}, "electrolyte": {"source": [20, 37, 40], "ph_value": "13.8", "concentration_molar": "1.0 M", "electrolyte_composition": "KOH"}, "synthesis_method": {"method": "Alloying/Dealloying", "source": [26, 37], "key_parameters": "chemical dealloying in 6 M KOH at 70°C"}, "other_environmental_params": []}}]} |  | 8
103 | b9a49935442f850f9c024e6d277e2621 | {"extraction_results": [{"alloy_id": "PtPdRuCoNi", "performance": {"stability": {"source": [], "cycle_count": null, "test_method": "Unknown", "duration_hours": null, "degradation_details": null, "performance_retention": null}, "tafel_slope": {"unit": null, "value": null, "source": []}, "overpotential": [], "supplementary_performance": [{"key": "Hydrogen adsorption energy (E_ads, H*)", "value": "-0.50 to -0.60 eV", "source": [77, 103, 142]}, {"key": "Gibbs free energy of hydrogen adsorption (ΔG_H*) at 1(H) site", "value": "-0.03 eV", "source": [111, 122, 131]}, {"key": "Gibbs free energy of hydrogen adsorption (ΔG_H*) at 2(H) site", "value": "-0.08 eV", "source": [118]}, {"key": "Gibbs free energy of hydrogen co-adsorption (ΔG_H*+H*) at 1(H) site", "value": "-0.27 eV", "source": [124, 145]}, {"key": "d-band center (ε_d)", "value": "-1.85 eV", "source": [85, 143]}, {"key": "Atomic Bader charge range", "value": "-0.31 ¦e¦ to +0.43 ¦e¦", "source": [85]}]}, "experimental_conditions": {"test_setup": {"source": [], "scan_rate": null, "substrate": null, "ir_compensation": null}, "electrolyte": {"source": [], "ph_value": null, "concentration_molar": null, "electrolyte_composition": null}, "synthesis_method": {"method": "Special-quasi-random structure (SQS)", "source": [19, 20, 21], "key_parameters": "3x3x1 supercell, five atomic layers, 45 atoms, vacuum region of 15 Å"}, "other_environmental_params": []}}]} |  | 1
104 | b9f47778b6057eac2cb43cb8dbe6f219 | {"extraction_results": [{"alloy_id": "FeCoNiIrPtPd/NCNT", "performance": {"stability": {"source": [51], "cycle_count": "10000", "test_method": "CV Cycling", "duration_hours": null, "degradation_details": "only a slight change", "performance_retention": null}, "tafel_slope": {"unit": "mV dec^-1", "value": "27.7", "source": [50]}, "overpotential": [{"unit": "mV", "value": "20", "source": [25, 44, 71], "current_density": "10 mA cm^-2"}], "supplementary_performance": [{"key": "mass activity (HER)", "value": "26.1 A mg_{-noble metal}^{-1}", "source": [47]}, {"key": "double layer capacitance (HER)", "value": "52.2 mF cm^-2", "source": [48]}, {"key": "Cdl superior to Pt/C", "value": "1.6-fold higher", "source": [48]}, {"key": "charge transfer resistance (HER)", "value": "9 Ω", "source": [49]}, {"key": "mass activity (EOR)", "value": "0.91 A mg_{-noble metal}^{-1}", "source": [59]}]}, "experimental_conditions": {"test_setup": {"source": [], "scan_rate": null, "substrate": null, "ir_compensation": null}, "electrolyte": {"source": [43], "ph_value": null, "concentration_molar": "0.5 M", "electrolyte_composition": "H2SO4"}, "synthesis_method": {"method": "high-temperature pyrolysis", "source": [24], "key_parameters": null}, "other_environmental_params": []}}]} |  | 1
105 | bbdce4825323017dbdd9fab04d4e6a91 | {"extraction_results": [{"alloy_id": "PtFeCoNiCu/CFP", "performance": {"stability": {"source": [], "cycle_count": null, "test_method": "Unknown", "duration_hours": null, "degradation_details": null, "performance_retention": null}, "tafel_slope": {"unit": null, "value": null, "source": []}, "overpotential": [{"unit": "mV", "value": "144.9", "source": [48], "current_density": "-500 mA cm^-2"}], "supplementary_performance": [{"key": "specific_electrochemical_activity", "value": "-0.50 mA cm_ECSA^-2", "source": [48]}, {"key": "turnover_frequency", "value": "0.51 s^-1", "source": [48]}]}, "experimental_conditions": {"test_setup": {"source": [39, 40], "scan_rate": null, "substrate": "Carbon Fiber Paper (CFP)", "ir_compensation": "Yes"}, "electrolyte": {"source": [39], "ph_value": null, "concentration_molar": "1.0 M", "electrolyte_composition": "KOH"}, "synthesis_method": {"method": "Thermal shock method", "source": [2, 15], "key_parameters": "1023 K, 0.55 s"}, "other_environmental_params": []}}, {"alloy_id": "HEA/CFP-0.7 s", "performance": {"stability": {"source": [], "cycle_count": null, "test_method": "Unknown", "duration_hours": null, "degradation_details": null, "performance_retention": null}, "tafel_slope": {"unit": null, "value": null, "source": []}, "overpotential": [{"unit": "mV", "value": "117.8", "source": [49], "current_density": "-500 mA cm^-2"}], "supplementary_performance": []}, "experimental_conditions": {"test_setup": {"source": [], "scan_rate": null, "substrate": null, "ir_compensation": null}, "electrolyte": {"source": [39], "ph_value": null, "concentration_molar": "1.0 M", "electrolyte_composition": "KOH"}, "synthesis_method": {"method": "Thermal shock method", "source": [49], "key_parameters": null}, "other_environmental_params": [{"key": "current_density", "value": "-500 mA cm^-2", "source": [49]}]}}, {"alloy_id": "HEA/CFP-0.3 s", "performance": {"stability": {"source": [], "cycle_count": null, "test_method": "Unknown", "duration_hours": null, "degradation_details": null, "performance_retention": null}, "tafel_slope": {"unit": null, "value": null, "source": []}, "overpotential": [{"unit": "mV", "value": "81.3", "source": [49], "current_density": "-500 mA cm^-2"}], "supplementary_performance": []}, "experimental_conditions": {"test_setup": {"source": [], "scan_rate": null, "substrate": null, "ir_compensation": null}, "electrolyte": {"source": [39], "ph_value": null, "concentration_molar": "1.0 M", "electrolyte_composition": "KOH"}, "synthesis_method": {"method": "Thermal shock method", "source": [49], "key_parameters": null}, "other_environmental_params": [{"key": "current_density", "value": "-500 mA cm^-2", "source": [49]}]}}, {"alloy_id": "PtRuFeCoNiCu", "performance": {"stability": {"source": [7, 55, 57, 59], "cycle_count": null, "test_method": "Chronopotentiometry", "duration_hours": "500", "degradation_details": "20 mV shift at -100 mA cm^-2; 32 mV shift at -500 mA cm^-2", "performance_retention": "~100%"}, "tafel_slope": {"unit": "mV dec^-1", "value": "28.9", "source": [42]}, "overpotential": [{"unit": "mV", "value": "31.4", "source": [3, 7, 40, 102], "current_density": "-100 mA cm^-2"}, {"unit": "mV", "value": "69.2", "source": [40], "current_density": "-500 mA cm^-2"}, {"unit": "mV", "value": "102.5", "source": [3, 7, 41, 102], "current_density": "-1000 mA cm^-2"}, {"unit": "mV", "value": "56.7", "source": [65], "current_density": "-300 mA cm^-2"}, {"unit": "mV", "value": "83.4", "source": [66], "current_density": "-50 mA cm^-2"}], "supplementary_performance": [{"key": "Exchange current density", "value": "8.5 mA cm^-2", "source": [42]}, {"key": "Double-layer capacitance", "value": "80.1 mF cm^-2", "source": [43]}, {"key": "Specific electrochemical activity at 100 mV", "value": "-2.39 mA cm_ECSA^-2", "source": [44]}, {"key": "TOF at 100 mV", "value": "1.50 s^-1", "source": [44]}, {"key": "Mass activity at 100 mV", "value": "-1.7 A mg^-1", "source": [46]}, {"key": "Charge transfer resistance", "value": "0.26 Ω", "source": [43]}]}, "experimental_conditions": {"test_setup": {"source": [2, 40], "scan_rate": null, "substrate": "carbon fiber paper (CFP)", "ir_compensation": "Yes (mentioned)"}, "electrolyte": {"source": [39], "ph_value": "14.0", "concentration_molar": "1.0 M", "electrolyte_composition": "KOH"}, "synthesis_method": {"method": "thermal shock method", "source": [2, 15, 52], "key_parameters": "1023 K, 0.55 s"}, "other_environmental_params": [{"key": "Geometric surface area", "value": "0.5 cm^2", "source": [39]}, {"key": "Temperature (AEM)", "value": "60 °C", "source": [95]}]}}, {"alloy_id": "PtRuFeCoNiCu (111) model", "performance": {"stability": null, "tafel_slope": null, "overpotential": [], "supplementary_performance": [{"key": "d-band center (Pt)", "value": "-2.78 eV", "source": [73]}, {"key": "d-band center (Ru)", "value": "-1.59 eV", "source": [73]}, {"key": "d-band center (Fe)", "value": "-2.27 eV", "source": [73]}, {"key": "d-band center (Co)", "value": "-2.08 eV", "source": [73]}, {"key": "d-band center (Ni)", "value": "-1.66 eV", "source": [73]}, {"key": "d-band center (Cu)", "value": "-2.53 eV", "source": [73]}]}, "experimental_conditions": {"test_setup": null, "electrolyte": null, "synthesis_method": null, "other_environmental_params": []}}, {"alloy_id": "RuFeCoNiCu/CFP", "performance": {"stability": null, "tafel_slope": null, "overpotential": [{"unit": "mV", "value": "132.3", "source": [48], "current_density": "-500 mA cm^-2"}], "supplementary_performance": [{"key": "Double-layer capacitance", "value": "43.0 mF cm^-2", "source": [48]}]}, "experimental_conditions": {"test_setup": {"source": [48], "scan_rate": null, "substrate": "carbon fiber paper (CFP)", "ir_compensation": "Yes (inherited)"}, "electrolyte": {"source": [39], "ph_value": "14.0", "concentration_molar": "1.0 M", "electrolyte_composition": "KOH"}, "synthesis_method": null, "other_environmental_params": []}}]} |  | 6
106 | bfecae027976721f2c2f1e4b8e41d9b4 | {"extraction_results": [{"alloy_id": "PdFeCoNiCu NPs", "performance": {"stability": {"source": [5, 10, 46, 47, 63, 73], "cycle_count": "10000", "test_method": "CV Cycling & Chronopotentiometry", "duration_hours": "360", "degradation_details": null, "performance_retention": "no notable decay / negligible attenuation / original state"}, "tafel_slope": {"unit": "mV dec^-1", "value": "39", "source": [3, 45]}, "overpotential": [{"unit": "mV", "value": "18", "source": [3, 8, 36, 44, 71], "current_density": "10 mA cm^-2"}], "supplementary_performance": [{"key": "mass activity", "value": "6.51 A mg_Pd^-1 at -0.07 V vs. RHE", "source": [4, 7, 37, 39, 70]}, {"key": "TOF", "value": "10.3 s^-1 at 200 mV overpotential", "source": [41]}, {"key": "Faraday efficiency", "value": "close to 100%", "source": [43]}]}, "experimental_conditions": {"test_setup": {"source": [], "scan_rate": null, "substrate": null, "ir_compensation": null}, "electrolyte": {"source": [34], "ph_value": null, "concentration_molar": "1.0 M", "electrolyte_composition": "KOH"}, "synthesis_method": {"method": "one-step route in oil phase", "source": [2, 7, 14, 16, 69], "key_parameters": "220 °C for 2 h, ≤250 °C, atmospheric pressure"}, "other_environmental_params": [{"key": "催化剂负载", "value": "1 mg mL^-1", "source": [33]}]}}]} |  | 1
107 | c1191f5f540af19ee2e0a4883916e03b | {"extraction_results": [{"alloy_id": "Pt18Ni26Fe15Co14Cu27", "performance": {"stability": {"source": [37, 38, 39, 40, 41, 42], "cycle_count": "10000", "test_method": "Chronopotentiometry / CV Cycling", "duration_hours": "10", "degradation_details": "No obvious negative shift at 10 mA cm^-2 after 10000 CV cycles", "performance_retention": "99%"}, "tafel_slope": {"unit": "mV dec^-1", "value": "30", "source": [29]}, "overpotential": [{"unit": "mV", "value": "11", "source": [4, 25, 110], "current_density": "10 mA cm^-2"}], "supplementary_performance": [{"key": "Mass Activity at -0.07 V vs. RHE", "value": "10.96 A mg^-1 Pt", "source": [4, 27, 55, 110]}, {"key": "Area Activity at -0.07 V vs. RHE", "value": "83.78 mA cm^-2", "source": [25, 55]}, {"key": "Electrochemical Double-Layer Capacitance", "value": "Higher than Pt/C", "source": [34]}, {"key": "Transfer Resistance", "value": "Much lower than Pt/C", "source": [35]}, {"key": "TOF Value", "value": "Higher than Pt/C under various potentials", "source": [36]}]}, "experimental_conditions": {"test_setup": {"source": [146, 152], "scan_rate": "5 mV s^-1", "substrate": "Glassy Carbon Electrode (GCE)", "ir_compensation": "95%"}, "electrolyte": {"source": [24, 148, 152], "ph_value": null, "concentration_molar": "1.0 M", "electrolyte_composition": "KOH"}, "synthesis_method": {"method": "Simple low-temperature oil phase strategy / one-pot oil phase synthesis", "source": [2, 8, 120, 123], "key_parameters": "220 °C, 2 h"}, "other_environmental_params": [{"key": "Reference Electrode", "value": "Saturated Calomel Electrode (SCE) converted to RHE", "source": [145]}, {"key": "Counter Electrode", "value": "Graphite rod", "source": [145]}, {"key": "Catalyst Loading", "value": "10 μL of 1 mg mL^-1 ink on GCE", "source": [143, 147]}, {"key": "Activation", "value": "CV activation performed", "source": [25]}, {"key": "Purification", "value": "Acetic acid treatment to remove surfactants", "source": [20, 132]}]}}, {"alloy_id": "PtNiFeCoCu26", "performance": {"stability": {"source": [51, 68], "cycle_count": null, "test_method": "Chronopotentiometry / CV Cycling", "duration_hours": null, "degradation_details": "Stability similar to Pt18Ni26Fe15Co14Cu27/C", "performance_retention": null}, "tafel_slope": {"unit": "mV dec^-1", "value": "30", "source": [51]}, "overpotential": [{"unit": "mV", "value": "11", "source": [50], "current_density": "10 mA cm^-2"}], "supplementary_performance": [{"key": "Mass Activity at -0.07 V vs. RHE", "value": "10.81 A mg^-1 Pt", "source": [50, 57]}, {"key": "Area Activity at -0.07 V vs. RHE", "value": "82.66 mA cm^-2", "source": [50, 56]}, {"key": "Electrochemical Double-Layer Capacitance", "value": "7.01 mF", "source": [51]}, {"key": "TOF Value", "value": "Similar to Pt18Ni26Fe15Co14Cu27/C", "source": [51]}, {"key": "HER Performance Comparison", "value": "No significant change compared with Pt18Ni26Fe15Co14Cu27/C", "source": [49, 50, 52]}]}, "experimental_conditions": {"test_setup": {"source": [146, 152], "scan_rate": "5 mV s^-1", "substrate": "Glassy Carbon Electrode (GCE)", "ir_compensation": "95%"}, "electrolyte": {"source": [24, 148, 152], "ph_value": null, "concentration_molar": "1.0 M", "electrolyte_composition": "KOH"}, "synthesis_method": {"method": "Simple oil phase synthesis method (similar to Pt18Ni26Fe15Co14Cu27)", "source": [48, 125, 128, 130], "key_parameters": "220 °C, 2 h (Cu precursor amount varied)"}, "other_environmental_params": [{"key": "Reference Electrode", "value": "Saturated Calomel Electrode (SCE) converted to RHE", "source": [145]}, {"key": "Counter Electrode", "value": "Graphite rod", "source": [145]}, {"key": "Catalyst Loading", "value": "Similar to Pt18Ni26Fe15Co14Cu27", "source": [143, 147]}, {"key": "Activation", "value": "CV activation performed", "source": [50]}, {"key": "Purification", "value": "Acetic acid treatment to remove surfactants", "source": [20, 132]}]}}, {"alloy_id": "Pt21Ni27Fe19Co17Cu16", "performance": {"stability": {"source": [], "cycle_count": null, "test_method": "Unknown", "duration_hours": null, "degradation_details": null, "performance_retention": null}, "tafel_slope": null, "overpotential": [], "supplementary_performance": [{"key": "Mass Activity at -0.07 V vs. RHE", "value": "9.65 A mg^-1 Pt", "source": [58]}, {"key": "Area Activity at -0.07 V vs. RHE", "value": "74.21 mA cm^-2", "source": [58]}, {"key": "HER Performance Comparison", "value": "Slightly lower than Pt18Ni26Fe15Co14Cu27/C", "source": [54, 57]}, {"key": "Stability Order", "value": "Lower than Pt18Ni26Fe15Co14Cu27/C and PtNiFeCoCu26/C", "source": [68]}]}, "experimental_conditions": {"test_setup": {"source": [146, 152], "scan_rate": "5 mV s^-1", "substrate": "Glassy Carbon Electrode (GCE)", "ir_compensation": "95%"}, "electrolyte": {"source": [24, 148, 152], "ph_value": null, "concentration_molar": "1.0 M", "electrolyte_composition": "KOH"}, "synthesis_method": {"method": "Simple oil phase synthesis method (similar to Pt18Ni26Fe15Co14Cu27)", "source": [48, 125, 128, 130], "key_parameters": "220 °C, 2 h (Cu precursor amount varied to 4.0 mg)"}, "other_environmental_params": [{"key": "Reference Electrode", "value": "Saturated Calomel Electrode (SCE) converted to RHE", "source": [145]}, {"key": "Counter Electrode", "value": "Graphite rod", "source": [145]}, {"key": "Catalyst Loading", "value": "Similar to Pt18Ni26Fe15Co14Cu27", "source": [143, 147]}, {"key": "Purification", "value": "Acetic acid treatment to remove surfactants", "source": [20, 132]}]}}, {"alloy_id": "Pt15Ni24Fe13Co13Cu35", "performance": {"stability": {"source": [], "cycle_count": null, "test_method": "Unknown", "duration_hours": null, "degradation_details": null, "performance_retention": null}, "tafel_slope": null, "overpotential": [], "supplementary_performance": [{"key": "Mass Activity at -0.07 V vs. RHE", "value": "7.88 A mg^-1 Pt", "source": [59]}, {"key": "Area Activity at -0.07 V vs. RHE", "value": "59.76 mA cm^-2", "source": [59]}, {"key": "HER Performance Comparison", "value": "Slightly lower than Pt18Ni26Fe15Co14Cu27/C", "source": [54, 59]}, {"key": "Stability Order", "value": "Lowest among the four catalysts", "source": [68]}]}, "experimental_conditions": {"test_setup": {"source": [146, 152], "scan_rate": "5 mV s^-1", "substrate": "Glassy Carbon Electrode (GCE)", "ir_compensation": "95%"}, "electrolyte": {"source": [24, 148, 152], "ph_value": null, "concentration_molar": "1.0 M", "electrolyte_composition": "KOH"}, "synthesis_method": {"method": "Simple oil phase synthesis method (similar to Pt18Ni26Fe15Co14Cu27)", "source": [48, 125, 128, 130], "key_parameters": "220 °C, 2 h (Cu precursor amount varied to 8.5 mg)"}, "other_environmental_params": [{"key": "Reference Electrode", "value": "Saturated Calomel Electrode (SCE) converted to RHE", "source": [145]}, {"key": "Counter Electrode", "value": "Graphite rod", "source": [145]}, {"key": "Catalyst Loading", "value": "Similar to Pt18Ni26Fe15Co14Cu27", "source": [143, 147]}, {"key": "Purification", "value": "Acetic acid treatment to remove surfactants", "source": [20, 132]}]}}]} |  | 4
108 | c1b07be649527a90ef55f874620f0f1f | {"extraction_results": [{"alloy_id": "FeCoNiMoZn", "performance": {"stability": {"source": [72], "cycle_count": "1000", "test_method": "CV Cycling", "duration_hours": null, "degradation_details": "LSV curve shifted to the right after 1000 CV cycles", "performance_retention": null}, "tafel_slope": {"unit": "mV dec^-1", "value": "78.57", "source": [70]}, "overpotential": [{"unit": "mV", "value": "171", "source": [5, 95], "current_density": "100 mA cm^-2"}], "supplementary_performance": [{"key": "Charge-transfer resistance (R_ct)", "value": "18.39 Ω (HER)", "source": [71]}, {"key": "Electrochemically active surface area (ECSA)", "value": "8.38 mF cm^-2 (HER)", "source": [70]}]}, "experimental_conditions": {"test_setup": {"source": [24], "scan_rate": "1 mV/s (OER LSV backscanning), 50 mV/s (CV activation)", "substrate": null, "ir_compensation": null}, "electrolyte": {"source": [24], "ph_value": "14.0", "concentration_molar": "1.0 M", "electrolyte_composition": "KOH"}, "synthesis_method": {"method": "Spark plasma sintering (SPS)", "source": [16], "key_parameters": "40 GPa, 800 °C, 10 min"}, "other_environmental_params": [{"key": "Dealloying solution", "value": "1 M HCl", "source": [12, 18]}, {"key": "Dealloying time", "value": "20 min", "source": [3]}, {"key": "Working electrode area", "value": "1 cm^2", "source": [24]}, {"key": "Reference electrode", "value": "Hg/HgO", "source": [24]}, {"key": "Counter electrode", "value": "Carbon rod", "source": [24]}]}}, {"alloy_id": "HEA-DEx (x=5,10,15,20,25)", "performance": {"stability": {"source": [25, 64], "cycle_count": null, "test_method": "Chronopotentiometry", "duration_hours": "40", "degradation_details": "Potential remains stable under varying current densities", "performance_retention": null}, "tafel_slope": {"unit": "mV dec^-1", "value": "78.57", "source": [70]}, "overpotential": [{"unit": "mV", "value": "94", "source": [67, 69], "current_density": "10 mA cm^-2"}, {"unit": "mV", "value": "171", "source": [5, 70, 95], "current_density": "100 mA cm^-2"}, {"unit": "mV", "value": "240", "source": [5, 55, 95], "current_density": "100 mA cm^-2"}, {"unit": "mV", "value": "252", "source": [55], "current_density": "200 mA cm^-2"}], "supplementary_performance": [{"key": "Charge-transfer resistance (R_ct)", "value": "0.16 Ω (OER), 0.26 Ω (HER)", "source": [58, 71]}, {"key": "Electrochemically active surface area (ECSA)", "value": "29.31 mF cm^-2 (OER), 33.42 mF cm^-2 (HER)", "source": [56, 70]}, {"key": "Overall water splitting cell voltage", "value": "1.79 V at 100 mA cm^-2", "source": [77, 97]}, {"key": "Overall water splitting stability duration", "value": "230 h at 100 mA cm^-2", "source": [9, 78, 97]}]}, "experimental_conditions": {"test_setup": {"source": [24], "scan_rate": "1 mV/s (OER LSV backscanning), 50 mV/s (CV activation)", "substrate": null, "ir_compensation": null}, "electrolyte": {"source": [24], "ph_value": "14.0", "concentration_molar": "1.0 M", "electrolyte_composition": "KOH"}, "synthesis_method": {"method": "Chemical dealloying of HEA", "source": [18], "key_parameters": "1 M HCl, room temperature, for 5, 10, 15, 20, and 25 min"}, "other_environmental_params": [{"key": "Dealloying solution", "value": "1 M HCl", "source": [12, 18]}, {"key": "Working electrode area", "value": "1 cm^2", "source": [24]}, {"key": "Reference electrode", "value": "Hg/HgO", "source": [24]}, {"key": "Counter electrode", "value": "Carbon rod", "source": [24]}]}}, {"alloy_id": "FeCoNiMo", "performance": {"stability": {"source": [], "cycle_count": null, "test_method": "Unknown", "duration_hours": null, "degradation_details": null, "performance_retention": null}, "tafel_slope": {"unit": "mV dec^-1", "value": null, "source": []}, "overpotential": [], "supplementary_performance": []}, "experimental_conditions": {"test_setup": null, "electrolyte": null, "synthesis_method": {"method": "Spark plasma sintering (SPS)", "source": [26], "key_parameters": null}, "other_environmental_params": []}}, {"alloy_id": "AlCoCrFeNi", "performance": {"stability": {"source": [], "cycle_count": null, "test_method": "Unknown", "duration_hours": null, "degradation_details": null, "performance_retention": null}, "tafel_slope": {"unit": "mV dec^-1", "value": null, "source": []}, "overpotential": [{"unit": "mV", "value": "173", "source": [11], "current_density": "100 mA cm^-2"}], "supplementary_performance": [{"key": "OER overpotential", "value": "279 mV", "source": [11]}, {"key": "cell voltage", "value": "1.74 V", "source": [11]}]}, "experimental_conditions": {"test_setup": {"source": [24], "scan_rate": "1 mV/s", "substrate": null, "ir_compensation": null}, "electrolyte": {"source": [24], "ph_value": "14.0", "concentration_molar": "1.0 M", "electrolyte_composition": "KOH"}, "synthesis_method": {"method": "microwave-sintered", "source": [10], "key_parameters": null}, "other_environmental_params": [{"key": "dealloying solution", "value": "HCl solution", "source": [10]}]}}, {"alloy_id": "Ni14Co14Fe14Mo6Mn52", "performance": {"stability": {"source": [], "cycle_count": null, "test_method": "Unknown", "duration_hours": null, "degradation_details": null, "performance_retention": null}, "tafel_slope": {"unit": "mV dec^-1", "value": null, "source": []}, "overpotential": [{"unit": "mV", "value": "150", "source": [11], "current_density": "1000 mA cm^-2"}], "supplementary_performance": [{"key": "OER overpotential", "value": "350 mV", "source": [11]}]}, "experimental_conditions": {"test_setup": {"source": [], "scan_rate": null, "substrate": null, "ir_compensation": null}, "electrolyte": {"source": [], "ph_value": null, "concentration_molar": null, "electrolyte_composition": null}, "synthesis_method": {"method": "spinodal decomposition coupled with dealloying", "source": [11], "key_parameters": null}, "other_environmental_params": []}}]} |  | 5
109 | c2fc3074e4aa2bfc814179b1a98ff7d5 | {"extraction_results": [{"alloy_id": "PtCoNiRuIr", "performance": {"stability": {"source": [45, 46], "cycle_count": "10000", "test_method": "Chronopotentiometry / CV Cycling", "duration_hours": "30", "degradation_details": "negligible overpotential shift", "performance_retention": null}, "tafel_slope": {"unit": "mV dec^-1", "value": "34.2", "source": [37]}, "overpotential": [{"unit": "mV", "value": "18", "source": [5, 36], "current_density": "10 mA cm^-2"}, {"unit": "mV", "value": "223", "source": [36], "current_density": "500 mA cm^-2"}, {"unit": "mV", "value": "408", "source": [5, 37], "current_density": "1 A cm^-2"}], "supplementary_performance": [{"key": "noble-metal mass activity", "value": "11.88 A mg_noble metal^-1 at -0.07 V", "source": [41]}, {"key": "electrochemically active surface area (ECSA)", "value": null, "source": [42]}, {"key": "electron transfer rate", "value": "smaller semicircle in low-frequency range suggests faster electron transfer rate than commercial Pt/C", "source": [38]}]}, "experimental_conditions": {"test_setup": {"source": [35, 67], "scan_rate": "5 mV s^-1", "substrate": "Glassy Carbon (GC) electrode", "ir_compensation": "90%"}, "electrolyte": {"source": [66], "ph_value": null, "concentration_molar": "0.5 M", "electrolyte_composition": "H2SO4"}, "synthesis_method": {"method": "High-temperature liquid shock (HTLS)", "source": [3, 7, 59], "key_parameters": "750 K, 60 s"}, "other_environmental_params": [{"key": "Heating Rate", "value": "1200 K min^-1", "source": [8]}, {"key": "Cooling Rate", "value": "840 K min^-1", "source": [8]}, {"key": "Synthesis Atmosphere", "value": "Ar", "source": [59]}, {"key": "Current for Synthesis", "value": "38 A", "source": [59]}, {"key": "Catalyst Loading", "value": "11.74 μg_noble metal cm^-2", "source": [40, 64]}, {"key": "Reference Electrode", "value": "Hg/Hg2SO4", "source": [65, 66]}]}}, {"alloy_id": "PtCoNiRuFe", "performance": {"stability": {"source": [], "cycle_count": null, "test_method": "Unknown", "duration_hours": null, "degradation_details": null, "performance_retention": null}, "tafel_slope": {"unit": null, "value": null, "source": []}, "overpotential": [], "supplementary_performance": []}, "experimental_conditions": {"test_setup": null, "electrolyte": null, "synthesis_method": {"method": "High-temperature liquid shock (HTLS)", "source": [24, 59], "key_parameters": "Same as PtCoNiRuIr"}, "other_environmental_params": []}}]} |  | 2
110 | c631e5b07205839bdfae45b21beee8aa | {"extraction_results": [{"alloy_id": "FePtCoNiRu", "performance": {"stability": {"source": [6, 92, 93, 123], "cycle_count": "10000", "test_method": "CV Cycling / Chronopotentiometry", "duration_hours": "30", "degradation_details": "negligible negative shift / negligible voltage change", "performance_retention": null}, "tafel_slope": {"unit": "mV dec^-1", "value": "21.99", "source": [6, 74]}, "overpotential": [{"unit": "mV", "value": "15.7", "source": [6, 72, 122], "current_density": "10 mA cm^-2"}, {"unit": "mV", "value": "55.64", "source": [73], "current_density": "100 mA cm^-2"}], "supplementary_performance": [{"key": "Exchange Current Density", "value": "1.91 mA cm^-2", "source": [76]}, {"key": "Electrochemical Active Surface Area (ECSA)", "value": "118.00 cm^2", "source": [84]}, {"key": "Double-layer Capacitance (Cdl)", "value": "higher (relative)", "source": [82]}, {"key": "Charge Transfer Resistance (Rct)", "value": "smallest (relative)", "source": [91]}]}, "experimental_conditions": {"test_setup": {"source": [16, 67], "scan_rate": null, "substrate": "Ketjen Black (Vulcan XC-72R)", "ir_compensation": null}, "electrolyte": {"source": [15, 65, 70], "ph_value": null, "concentration_molar": "1.0 M", "electrolyte_composition": "KOH"}, "synthesis_method": {"method": "wet-chemistry method / wet chemical method", "source": [2, 9, 19, 20, 24], "key_parameters": "360 °C for 3 h, heating rate 4 °C/min, Ar atmosphere"}, "other_environmental_params": [{"key": "Rotation Speed", "value": "1600 rpm", "source": [70]}, {"key": "Temperature", "value": "room temperature", "source": [68]}, {"key": "Atmosphere", "value": "nitrogen-saturated", "source": [70]}]}}, {"alloy_id": "FePtCoNi", "performance": {"stability": {"source": [], "cycle_count": null, "test_method": "Unknown", "duration_hours": null, "degradation_details": null, "performance_retention": null}, "tafel_slope": {"unit": "mV dec^-1", "value": null, "source": []}, "overpotential": [], "supplementary_performance": [{"key": "Electrochemical Active Surface Area (ECSA)", "value": "90.00 cm^2", "source": [84]}]}, "experimental_conditions": {"test_setup": {"source": [16, 67], "scan_rate": null, "substrate": "Ketjen Black (Vulcan XC-72R)", "ir_compensation": null}, "electrolyte": {"source": [15, 65, 70], "ph_value": null, "concentration_molar": "1.0 M", "electrolyte_composition": "KOH"}, "synthesis_method": {"method": "wet-chemistry method / wet chemical method", "source": [9, 19, 20, 24, 26], "key_parameters": "360 °C for 3 h, heating rate 4 °C/min, Ar atmosphere"}, "other_environmental_params": [{"key": "Rotation Speed", "value": "1600 rpm", "source": [70]}, {"key": "Temperature", "value": "room temperature", "source": [68]}, {"key": "Atmosphere", "value": "nitrogen-saturated", "source": [70]}]}}, {"alloy_id": "FePtCo", "performance": {"stability": {"source": [], "cycle_count": null, "test_method": "Unknown", "duration_hours": null, "degradation_details": null, "performance_retention": null}, "tafel_slope": {"unit": "mV dec^-1", "value": null, "source": []}, "overpotential": [], "supplementary_performance": [{"key": "Electrochemical Active Surface Area (ECSA)", "value": "60.50 cm^2", "source": [84]}]}, "experimental_conditions": {"test_setup": {"source": [16, 67], "scan_rate": null, "substrate": "Ketjen Black (Vulcan XC-72R)", "ir_compensation": null}, "electrolyte": {"source": [15, 65, 70], "ph_value": null, "concentration_molar": "1.0 M", "electrolyte_composition": "KOH"}, "synthesis_method": {"method": "wet-chemistry method / wet chemical method", "source": [9, 19, 20, 24, 26], "key_parameters": "360 °C for 3 h, heating rate 4 °C/min, Ar atmosphere"}, "other_environmental_params": [{"key": "Rotation Speed", "value": "1600 rpm", "source": [70]}, {"key": "Temperature", "value": "room temperature", "source": [68]}, {"key": "Atmosphere", "value": "nitrogen-saturated", "source": [70]}]}}, {"alloy_id": "FePtNi", "performance": {"stability": {"source": [6, 92, 93], "cycle_count": "10000", "test_method": "CV Cycling / Chronopotentiometry", "duration_hours": "30", "degradation_details": "negligible negative shift / negligible voltage change", "performance_retention": null}, "tafel_slope": {"unit": "mV dec^-1", "value": "21.99", "source": [6, 74]}, "overpotential": [{"unit": "mV", "value": "15.7", "source": [6, 72], "current_density": "10 mA cm^-2"}, {"unit": "mV", "value": "55.64", "source": [73], "current_density": "100 mA cm^-2"}], "supplementary_performance": [{"key": "电化学活性面积", "value": "71.25 cm^2", "source": [84]}]}, "experimental_conditions": {"test_setup": {"source": [], "scan_rate": null, "substrate": null, "ir_compensation": null}, "electrolyte": {"source": [65, 69, 70], "ph_value": null, "concentration_molar": "1.0 M", "electrolyte_composition": "KOH"}, "synthesis_method": {"method": "wet-chemistry method", "source": [9, 19, 24, 26], "key_parameters": "360 °C, 3 h"}, "other_environmental_params": [{"key": "测试时旋转速度", "value": "1600 rpm", "source": [70]}]}}, {"alloy_id": "FePt", "performance": {"stability": {"source": [6, 92, 93], "cycle_count": "10000", "test_method": "CV Cycling / Chronopotentiometry", "duration_hours": "30", "degradation_details": "negligible negative shift / negligible voltage change", "performance_retention": null}, "tafel_slope": {"unit": "mV dec^-1", "value": "21.99", "source": [6, 74]}, "overpotential": [{"unit": "mV", "value": "15.7", "source": [6, 72], "current_density": "10 mA cm^-2"}, {"unit": "mV", "value": "55.64", "source": [73], "current_density": "100 mA cm^-2"}], "supplementary_performance": [{"key": "电化学活性面积", "value": "59.00 cm^2", "source": [84]}]}, "experimental_conditions": {"test_setup": {"source": [], "scan_rate": null, "substrate": null, "ir_compensation": null}, "electrolyte": {"source": [65, 69, 70], "ph_value": null, "concentration_molar": "1.0 M", "electrolyte_composition": "KOH"}, "synthesis_method": {"method": "wet-chemistry method", "source": [9, 19, 24, 26], "key_parameters": "360 °C, 3 h"}, "other_environmental_params": [{"key": "测试时旋转速度", "value": "1600 rpm", "source": [70]}]}}]} |  | 5
111 | c76e07e4d4146a1d179be6e885907568 | {"extraction_results": [{"alloy_id": "IrRuRhW NPs", "performance": {"stability": {"source": [], "cycle_count": null, "test_method": "Unknown", "duration_hours": null, "degradation_details": null, "performance_retention": null}, "tafel_slope": {"unit": "mV dec^-1", "value": null, "source": []}, "overpotential": [], "supplementary_performance": [{"key": "HOR kinetic current density (j^k,m)", "value": "4.69 mA μg^-1_PGM at 50 mV vs RHE", "source": [44]}]}, "experimental_conditions": {"test_setup": {"source": [37], "scan_rate": null, "substrate": "Carbon supports", "ir_compensation": null}, "electrolyte": {"source": [39], "ph_value": null, "concentration_molar": "0.1 M", "electrolyte_composition": "KOH"}, "synthesis_method": {"method": "Metal carbonyl compound thermal decomposition", "source": [13], "key_parameters": "290 °C under Ar atmosphere"}, "other_environmental_params": [{"key": "rotating speed", "value": "1600 rpm", "source": [39]}]}}, {"alloy_id": "strain-IrRuRhMoW", "performance": {"stability": {"source": [62, 63, 65], "cycle_count": null, "test_method": "Chronopotentiometry", "duration_hours": "15", "degradation_details": null, "performance_retention": "no significant degradation"}, "tafel_slope": {"unit": "mV dec^-1", "value": "51", "source": [60]}, "overpotential": [{"unit": "mV", "value": "28", "source": [11, 60], "current_density": "10 mA cm^-2"}, {"unit": "mV", "value": "14", "source": [65], "current_density": "10 mA cm^-2"}], "supplementary_performance": [{"key": "HER turnover frequency (TOF)", "value": "5.93 H_2 s^-1 at 70 mV vs RHE", "source": [7, 8, 11, 61, 66]}, {"key": "HER mass activity (MA)", "value": "2.59 mA μg^-1 in alkaline", "source": [60]}, {"key": "HER specific activity (SA)", "value": "2.83 mA cm^-2 in alkaline", "source": [60]}, {"key": "HOR kinetic current density (j^k,m)", "value": "8.09 mA μg^-1_PGM at 50 mV vs RHE", "source": [6, 40, 66]}, {"key": "HOR specific activity (SA)", "value": "8.76 mA cm^-2_PGM", "source": [11, 42]}, {"key": "Electrochemically active surface area (ECSA)", "value": "92.35 m^2 g^(-1)_Ir+Ru+Rh", "source": [11, 38]}]}, "experimental_conditions": {"test_setup": {"source": [37], "scan_rate": null, "substrate": "Carbon supports", "ir_compensation": null}, "electrolyte": {"source": [39], "ph_value": null, "concentration_molar": "0.1 M", "electrolyte_composition": "KOH"}, "synthesis_method": {"method": "Metal carbonyl compound thermal decomposition", "source": [13], "key_parameters": "290 °C under Ar atmosphere"}, "other_environmental_params": [{"key": "rotating speed", "value": "1600 rpm", "source": [39]}]}}, {"alloy_id": "IrRuRhMoW HEA NPs", "performance": {"stability": {"source": [62, 63], "cycle_count": null, "test_method": "Chronopotentiometry", "duration_hours": "15", "degradation_details": "no significant attenuation", "performance_retention": null}, "tafel_slope": {"unit": "mV dec^-1", "value": "51", "source": [60]}, "overpotential": [{"unit": "mV", "value": "28", "source": [11, 60], "current_density": "10 mA cm^-2"}, {"unit": "mV", "value": "14", "source": [65], "current_density": "10 mA cm^-2"}], "supplementary_performance": [{"key": "HOR kinetic current density (mass-normalized)", "value": "8.09 mA μg^-1 ρ_PGM at 50 mV vs RHE", "source": [6, 40, 66]}, {"key": "HOR specific activity (SA)", "value": "8.76 mA cm^-2_PGM", "source": [11, 42]}, {"key": "HER turnover frequency (TOF)", "value": "5.93 H2 s^-1 at 70 mV vs RHE", "source": [8, 11, 61, 66]}, {"key": "HER mass activity (MA) in KOH", "value": "2.59 mA μg^-1", "source": [60]}, {"key": "HER specific activity (SA) in KOH", "value": "2.83 mA cm^-2", "source": [60]}, {"key": "HER mass activity (MA) in HClO4", "value": "2.06 mA μg^-1", "source": [65]}, {"key": "HER specific activity (SA) in HClO4", "value": "2.2 mA cm^-2_PGM", "source": [65]}, {"key": "HER TOF in HClO4", "value": "4.91 H2 s^-1 at 20 mV vs RHE", "source": [65]}, {"key": "ECSA", "value": "92.35 m^2 g_Ir+Ru+Rh^-1", "source": [11, 38]}, {"key": "Anti-CO poisoning current retention", "value": "decreases by only 10.87% after 10000 s", "source": [49]}, {"key": "HOR stability (ADT cycles)", "value": "negligible attenuation after 2000 cycles", "source": [52]}]}, "experimental_conditions": {"test_setup": {"source": [37], "scan_rate": null, "substrate": "carbon supports", "ir_compensation": null}, "electrolyte": {"source": [39, 48, 60, 64], "ph_value": null, "concentration_molar": "0.1 M", "electrolyte_composition": "KOH"}, "synthesis_method": {"method": "rapid codecomposition and alloying of metal carbonyl precursors", "source": [13], "key_parameters": "290 °C under Ar atmosphere"}, "other_environmental_params": [{"key": "rotating speed", "value": "1600 rpm", "source": [39]}, {"key": "electrolyte composition (acidic)", "value": "0.1 M HClO4", "source": [64]}]}}, {"alloy_id": "IrRuRh NPs", "performance": {"stability": {"source": [], "cycle_count": null, "test_method": "Unknown", "duration_hours": null, "degradation_details": null, "performance_retention": null}, "tafel_slope": {"unit": "mV dec^-1", "value": "65", "source": [60]}, "overpotential": [{"unit": "mV", "value": "49", "source": [60], "current_density": "10 mA cm^-2"}, {"unit": "mV", "value": "25", "source": [65], "current_density": "10 mA cm^-2"}], "supplementary_performance": [{"key": "HOR kinetic current density (mass-normalized)", "value": "0.91 mA μg^-1 ρ_PGM at 50 mV vs RHE", "source": [40]}, {"key": "HOR specific activity (SA)", "value": "1.11 mA cm^-2_PGM", "source": [42]}, {"key": "HER mass activity (MA) in KOH", "value": "1.73 mA μg^-1", "source": [60]}, {"key": "HER specific activity (SA) in KOH", "value": "2.06 mA cm^-2", "source": [60]}, {"key": "ECSA", "value": "81.48 m^2 g_Ir+Ru+Rh^-1", "source": [38]}]}, "experimental_conditions": {"test_setup": {"source": [37], "scan_rate": null, "substrate": "carbon supports", "ir_compensation": null}, "electrolyte": {"source": [39, 48, 60, 64], "ph_value": null, "concentration_molar": "0.1 M", "electrolyte_composition": "KOH"}, "synthesis_method": {"method": "rapid codecomposition and alloying of metal carbonyl precursors", "source": [13], "key_parameters": "290 °C under Ar atmosphere"}, "other_environmental_params": [{"key": "rotating speed", "value": "1600 rpm", "source": [39]}, {"key": "electrolyte composition (acidic)", "value": "0.1 M HClO4", "source": [64]}]}}, {"alloy_id": "IrRuRhMo NPs", "performance": {"stability": {"source": [], "cycle_count": null, "test_method": "Unknown", "duration_hours": null, "degradation_details": null, "performance_retention": null}, "tafel_slope": {"unit": "mV dec^-1", "value": null, "source": []}, "overpotential": [], "supplementary_performance": [{"key": "HOR kinetic current density (mass-normalized)", "value": "5.05 mA μg^-1_PGM", "source": [44]}, {"key": "d-band center", "value": "-3.43 eV", "source": [30]}]}, "experimental_conditions": {"test_setup": {"source": [], "scan_rate": null, "substrate": null, "ir_compensation": null}, "electrolyte": {"source": [], "ph_value": null, "concentration_molar": null, "electrolyte_composition": null}, "synthesis_method": {"method": "universal method similar to IrRuRhMoW HEA NPs", "source": [18], "key_parameters": null}, "other_environmental_params": []}}]} |  | 5
112 | cb6400f4646519028025488ba2daefad | {"extraction_results": [{"alloy_id": "CoCrFeNi2Ti0", "performance": {"stability": {"source": [], "cycle_count": null, "test_method": "Unknown", "duration_hours": null, "degradation_details": null, "performance_retention": null}, "tafel_slope": {"unit": "mV dec^-1", "value": "128", "source": [105]}, "overpotential": [{"unit": "mV", "value": "181", "source": [91], "current_density": "10 mA cm^-2"}], "supplementary_performance": [{"key": "charge_transfer_resistance", "value": "8 Ω", "source": [114]}]}, "experimental_conditions": {"test_setup": {"source": [24, 90], "scan_rate": "5 mV s^-1", "substrate": null, "ir_compensation": "automatic"}, "electrolyte": {"source": [24, 88], "ph_value": "13.6", "concentration_molar": "1 M", "electrolyte_composition": "KOH"}, "synthesis_method": {"method": "vacuum arc melting", "source": [8, 17], "key_parameters": null}, "other_environmental_params": [{"key": "temperature", "value": "ambient/room temperature", "source": [24, 88]}, {"key": "reference_electrode", "value": "Hg/HgO (1 M KOH)", "source": [25]}, {"key": "counter_electrode", "value": "graphite rod", "source": [25]}]}}, {"alloy_id": "CoCrFeNi2Ti0.3", "performance": {"stability": {"source": [], "cycle_count": null, "test_method": "Unknown", "duration_hours": null, "degradation_details": null, "performance_retention": null}, "tafel_slope": {"unit": "mV dec^-1", "value": "77", "source": [105]}, "overpotential": [{"unit": "mV", "value": "141", "source": [92], "current_density": "10 mA cm^-2"}], "supplementary_performance": [{"key": "charge_transfer_resistance", "value": "2.9 Ω", "source": [114]}]}, "experimental_conditions": {"test_setup": {"source": [24, 90], "scan_rate": "5 mV s^-1", "substrate": null, "ir_compensation": "automatic"}, "electrolyte": {"source": [24, 88], "ph_value": "13.6", "concentration_molar": "1 M", "electrolyte_composition": "KOH"}, "synthesis_method": {"method": "vacuum arc melting", "source": [8, 17], "key_parameters": null}, "other_environmental_params": [{"key": "temperature", "value": "ambient/room temperature", "source": [24, 88]}, {"key": "reference_electrode", "value": "Hg/HgO (1 M KOH)", "source": [25]}, {"key": "counter_electrode", "value": "graphite rod", "source": [25]}]}}, {"alloy_id": "CoCrFeNi2Ti0.5", "performance": {"stability": {"source": [116, 118, 119, 143, 144], "cycle_count": null, "test_method": "Chronopotentiometry", "duration_hours": "24", "degradation_details": "negligible current loss, LSV curve remains coincided without any significant decay", "performance_retention": null}, "tafel_slope": {"unit": "mV dec^-1", "value": "59", "source": [10, 105, 163]}, "overpotential": [{"unit": "mV", "value": "91", "source": [10, 92], "current_density": "10 mA cm^-2"}, {"unit": "mV", "value": "400", "source": [10, 126], "current_density": "10 mA cm^-2"}], "supplementary_performance": [{"key": "charge_transfer_resistance", "value": "0.45 Ω", "source": [114]}, {"key": "OER Tafel slope", "value": "55 mV dec^-1", "source": [10, 133, 163]}]}, "experimental_conditions": {"test_setup": {"source": [24, 90], "scan_rate": "5 mV s^-1", "substrate": null, "ir_compensation": "automatic"}, "electrolyte": {"source": [24, 88], "ph_value": "13.6", "concentration_molar": "1 M", "electrolyte_composition": "KOH"}, "synthesis_method": {"method": "vacuum arc melting", "source": [8, 17], "key_parameters": null}, "other_environmental_params": [{"key": "temperature", "value": "ambient/room temperature", "source": [24, 88]}, {"key": "reference_electrode", "value": "Hg/HgO (1 M KOH)", "source": [25]}, {"key": "counter_electrode", "value": "graphite rod", "source": [25]}]}}, {"alloy_id": "CoCrFeNi2Ti0.8", "performance": {"stability": {"source": [], "cycle_count": null, "test_method": "Unknown", "duration_hours": null, "degradation_details": null, "performance_retention": null}, "tafel_slope": {"unit": "mV dec^-1", "value": "71", "source": [105]}, "overpotential": [{"unit": "mV", "value": "105", "source": [92], "current_density": "10 mA cm^-2"}], "supplementary_performance": [{"key": "charge_transfer_resistance_Rct", "value": "1.2 Ω", "source": [114]}]}, "experimental_conditions": {"test_setup": {"source": [24, 90], "scan_rate": "5 mV s^-1", "substrate": null, "ir_compensation": "automatic"}, "electrolyte": {"source": [24, 88], "ph_value": "13.6", "concentration_molar": "1 M", "electrolyte_composition": "KOH"}, "synthesis_method": {"method": "vacuum arc melting", "source": [8, 17], "key_parameters": null}, "other_environmental_params": [{"key": "temperature", "value": "ambient / room temperature", "source": [24, 88]}, {"key": "reference_electrode", "value": "Hg/HgO (1 M KOH)", "source": [25]}, {"key": "counter_electrode", "value": "graphite rod", "source": [25]}]}}, {"alloy_id": "CoCrFeNi2Ti1", "performance": {"stability": {"source": [], "cycle_count": null, "test_method": "Unknown", "duration_hours": null, "degradation_details": null, "performance_retention": null}, "tafel_slope": {"unit": "mV dec^-1", "value": "90", "source": [105]}, "overpotential": [{"unit": "mV", "value": "156", "source": [92], "current_density": "10 mA cm^-2"}], "supplementary_performance": [{"key": "charge_transfer_resistance_Rct", "value": "1.2 Ω", "source": [114]}]}, "experimental_conditions": {"test_setup": {"source": [24, 90], "scan_rate": "5 mV s^-1", "substrate": null, "ir_compensation": "automatic"}, "electrolyte": {"source": [24, 88], "ph_value": "13.6", "concentration_molar": "1 M", "electrolyte_composition": "KOH"}, "synthesis_method": {"method": "vacuum arc melting", "source": [8, 17], "key_parameters": null}, "other_environmental_params": [{"key": "temperature", "value": "ambient / room temperature", "source": [24, 88]}, {"key": "reference_electrode", "value": "Hg/HgO (1 M KOH)", "source": [25]}, {"key": "counter_electrode", "value": "graphite rod", "source": [25]}]}}]} | {"extraction_results": [{"alloy_id": "CoCrFeNi2Ti0", "performance": {"stability": {"source": ["cb6400f4646519028025488ba2daefad_1"], "cycle_count": null, "test_method": "Unknown", "duration_hours": null, "degradation_details": null, "performance_retention": null}, "tafel_slope": {"unit": "mV dec^-1", "value": null, "source": ["cb6400f4646519028025488ba2daefad_1"]}, "overpotential": [], "supplementary_performance": [{"key": "V.F. Dark region", "value": "100", "source": ["cb6400f4646519028025488ba2daefad_1"]}, {"key": "V.F. Bright region", "value": "0", "source": ["cb6400f4646519028025488ba2daefad_1"]}]}, "experimental_conditions": {"test_setup": {"source": ["cb6400f4646519028025488ba2daefad_1"], "scan_rate": null, "substrate": null, "ir_compensation": null}, "electrolyte": {"source": ["cb6400f4646519028025488ba2daefad_1"], "ph_value": null, "concentration_molar": null, "electrolyte_composition": null}, "synthesis_method": {"method": "as-cast", "source": ["cb6400f4646519028025488ba2daefad_1"], "key_parameters": null}, "other_environmental_params": []}}, {"alloy_id": "CoCrFeNi2Ti0.3", "performance": {"stability": {"source": ["cb6400f4646519028025488ba2daefad_1"], "cycle_count": null, "test_method": "Unknown", "duration_hours": null, "degradation_details": null, "performance_retention": null}, "tafel_slope": {"unit": "mV dec^-1", "value": null, "source": ["cb6400f4646519028025488ba2daefad_1"]}, "overpotential": [], "supplementary_performance": [{"key": "V.F. Dark region", "value": "100", "source": ["cb6400f4646519028025488ba2daefad_1"]}, {"key": "V.F. Bright region", "value": "0", "source": ["cb6400f4646519028025488ba2daefad_1"]}]}, "experimental_conditions": {"test_setup": {"source": ["cb6400f4646519028025488ba2daefad_1"], "scan_rate": null, "substrate": null, "ir_compensation": null}, "electrolyte": {"source": ["cb6400f4646519028025488ba2daefad_1"], "ph_value": null, "concentration_molar": null, "electrolyte_composition": null}, "synthesis_method": {"method": "as-cast", "source": ["cb6400f4646519028025488ba2daefad_1"], "key_parameters": null}, "other_environmental_params": []}}, {"alloy_id": "CoCrFeNi2Ti0.5", "performance": {"stability": {"source": ["cb6400f4646519028025488ba2daefad_1"], "cycle_count": null, "test_method": "Unknown", "duration_hours": null, "degradation_details": null, "performance_retention": null}, "tafel_slope": {"unit": "mV dec^-1", "value": null, "source": ["cb6400f4646519028025488ba2daefad_1"]}, "overpotential": [], "supplementary_performance": [{"key": "V.F. Dark region", "value": "55± 1.5", "source": ["cb6400f4646519028025488ba2daefad_1"]}, {"key": "V.F. Bright region", "value": "45± 1.5", "source": ["cb6400f4646519028025488ba2daefad_1"]}]}, "experimental_conditions": {"test_setup": {"source": ["cb6400f4646519028025488ba2daefad_1"], "scan_rate": null, "substrate": null, "ir_compensation": null}, "electrolyte": {"source": ["cb6400f4646519028025488ba2daefad_1"], "ph_value": null, "concentration_molar": null, "electrolyte_composition": null}, "synthesis_method": {"method": "as-cast", "source": ["cb6400f4646519028025488ba2daefad_1"], "key_parameters": null}, "other_environmental_params": []}}, {"alloy_id": "CoCrFeNi2Ti0.8", "performance": {"stability": {"source": ["cb6400f4646519028025488ba2daefad_1"], "cycle_count": null, "test_method": "Unknown", "duration_hours": null, "degradation_details": null, "performance_retention": null}, "tafel_slope": {"unit": "mV dec^-1", "value": null, "source": ["cb6400f4646519028025488ba2daefad_1"]}, "overpotential": [], "supplementary_performance": [{"key": "V.F. Dark region", "value": "40 ± 1.1", "source": ["cb6400f4646519028025488ba2daefad_1"]}, {"key": "V.F. Bright region", "value": "60 ± 1.1", "source": ["cb6400f4646519028025488ba2daefad_1"]}]}, "experimental_conditions": {"test_setup": {"source": ["cb6400f4646519028025488ba2daefad_1"], "scan_rate": null, "substrate": null, "ir_compensation": null}, "electrolyte": {"source": ["cb6400f4646519028025488ba2daefad_1"], "ph_value": null, "concentration_molar": null, "electrolyte_composition": null}, "synthesis_method": {"method": "as-cast", "source": ["cb6400f4646519028025488ba2daefad_1"], "key_parameters": null}, "other_environmental_params": []}}, {"alloy_id": "CoCrFeNi2Ti1", "performance": {"stability": {"source": ["cb6400f4646519028025488ba2daefad_1"], "cycle_count": null, "test_method": "Unknown", "duration_hours": null, "degradation_details": null, "performance_retention": null}, "tafel_slope": {"unit": "mV dec^-1", "value": null, "source": ["cb6400f4646519028025488ba2daefad_1"]}, "overpotential": [], "supplementary_performance": [{"key": "V.F. Dark region", "value": "80 ±1.2", "source": ["cb6400f4646519028025488ba2daefad_1"]}, {"key": "V.F. Bright region", "value": "20 ±1.2", "source": ["cb6400f4646519028025488ba2daefad_1"]}]}, "experimental_conditions": {"test_setup": {"source": ["cb6400f4646519028025488ba2daefad_1"], "scan_rate": null, "substrate": null, "ir_compensation": null}, "electrolyte": {"source": ["cb6400f4646519028025488ba2daefad_1"], "ph_value": null, "concentration_molar": null, "electrolyte_composition": null}, "synthesis_method": {"method": "as-cast", "source": ["cb6400f4646519028025488ba2daefad_1"], "key_parameters": null}, "other_environmental_params": []}}]} | 10
113 | d0da8522659c74ac855b7cb6643fc93a | {"extraction_results": [{"alloy_id": "PtFeCoNiCuCr0.5@CC-720", "performance": {"stability": {"source": [36, 37, 71, 72, 97, 98], "cycle_count": "10000", "test_method": "Chronopotentiometry / CV Cycling", "duration_hours": "50", "degradation_details": "no obvious change, negligible variation", "performance_retention": null}, "tafel_slope": {"unit": "mV dec^-1", "value": "33.83", "source": [70]}, "overpotential": [{"unit": "mV", "value": "83", "source": [2, 9, 69], "current_density": "100 mA cm^-2"}], "supplementary_performance": [{"key": "double-layer capacitance (Cdl)", "value": "8.69 mF cm^-2", "source": [74]}, {"key": "charge transfer resistance (Rct)", "value": "3.53 Ω", "source": [77]}]}, "experimental_conditions": {"test_setup": {"source": [27, 28], "scan_rate": "5 mV s^-1", "substrate": "carbon cloth", "ir_compensation": "95%"}, "electrolyte": {"source": [27], "ph_value": null, "concentration_molar": "1.0 M", "electrolyte_composition": "KOH"}, "synthesis_method": {"method": "Joule heating method / rapid thermal shock process", "source": [7, 16, 17, 18], "key_parameters": "30 V, 9.5 A, 720 °C, 10 s in 10% H2/Ar atmosphere"}, "other_environmental_params": []}}, {"alloy_id": "PtFeCoNiCuCr0.25@CC-720", "performance": {"stability": {"source": [], "cycle_count": null, "test_method": "Unknown", "duration_hours": null, "degradation_details": null, "performance_retention": null}, "tafel_slope": {"unit": "mV dec^-1", "value": "62.52", "source": [70]}, "overpotential": [{"unit": "mV", "value": "117", "source": [69], "current_density": "100 mA cm^-2"}], "supplementary_performance": [{"key": "double-layer capacitance (Cdl)", "value": "8.48 mF cm^-2", "source": [74]}, {"key": "charge transfer resistance (Rct)", "value": "6.56 Ω", "source": [77]}]}, "experimental_conditions": {"test_setup": {"source": [27, 28], "scan_rate": "5 mV s^-1", "substrate": "carbon cloth", "ir_compensation": "95%"}, "electrolyte": {"source": [27], "ph_value": null, "concentration_molar": "1.0 M", "electrolyte_composition": "KOH"}, "synthesis_method": {"method": "Joule heating method / rapid thermal shock process", "source": [7, 16, 17, 18], "key_parameters": "30 V, 9.5 A, 720 °C, 10 s in 10% H2/Ar atmosphere"}, "other_environmental_params": []}}, {"alloy_id": "PtFeCoNiCuCr@CC-720", "performance": {"stability": {"source": [], "cycle_count": null, "test_method": "Unknown", "duration_hours": null, "degradation_details": null, "performance_retention": null}, "tafel_slope": {"unit": "mV dec^-1", "value": "56.59", "source": [70]}, "overpotential": [{"unit": "mV", "value": "104", "source": [69], "current_density": "100 mA cm^-2"}], "supplementary_performance": [{"key": "double-layer capacitance (Cdl)", "value": "5.96 mF cm^-2", "source": [74]}, {"key": "charge transfer resistance (Rct)", "value": "5.46 Ω", "source": [77]}]}, "experimental_conditions": {"test_setup": {"source": [27, 28], "scan_rate": "5 mV s^-1", "substrate": "carbon cloth", "ir_compensation": "95%"}, "electrolyte": {"source": [27], "ph_value": null, "concentration_molar": "1.0 M", "electrolyte_composition": "KOH"}, "synthesis_method": {"method": "Joule heating method / rapid thermal shock process", "source": [7, 16, 17, 18], "key_parameters": "30 V, 9.5 A, 720 °C, 10 s in 10% H2/Ar atmosphere"}, "other_environmental_params": []}}, {"alloy_id": "PtFeCoNiCuCr0.5@CC-640", "performance": {"stability": {"source": [], "cycle_count": null, "test_method": "Unknown", "duration_hours": null, "degradation_details": null, "performance_retention": null}, "tafel_slope": {"unit": "mV dec^-1", "value": null, "source": []}, "overpotential": [{"unit": "mV", "value": null, "source": [85], "current_density": "100 mA cm^-2"}], "supplementary_performance": []}, "experimental_conditions": {"test_setup": {"source": [27, 28], "scan_rate": "5 mV s^-1", "substrate": "carbon cloth", "ir_compensation": "95%"}, "electrolyte": {"source": [27], "ph_value": null, "concentration_molar": "1.0 M", "electrolyte_composition": "KOH"}, "synthesis_method": {"method": "Joule heating", "source": [20, 21, 80], "key_parameters": "30 V, 9 A, 10 s, 10% H2/Ar atmosphere, 640 °C"}, "other_environmental_params": []}}, {"alloy_id": "PtFeCoNiCuCr0.5@CC-820", "performance": {"stability": {"source": [], "cycle_count": null, "test_method": "Unknown", "duration_hours": null, "degradation_details": null, "performance_retention": null}, "tafel_slope": {"unit": "mV dec^-1", "value": null, "source": []}, "overpotential": [{"unit": "mV", "value": null, "source": [85], "current_density": "100 mA cm^-2"}], "supplementary_performance": []}, "experimental_conditions": {"test_setup": {"source": [27, 28], "scan_rate": "5 mV s^-1", "substrate": "carbon cloth", "ir_compensation": "95%"}, "electrolyte": {"source": [27], "ph_value": null, "concentration_molar": "1.0 M", "electrolyte_composition": "KOH"}, "synthesis_method": {"method": "Joule heating", "source": [20, 21, 80], "key_parameters": "30 V, 10 A, 10 s, 10% H2/Ar atmosphere, 820 °C"}, "other_environmental_params": []}}, {"alloy_id": "PtFeCoNiCuCr0.5@CC-720F", "performance": {"stability": {"source": [], "cycle_count": null, "test_method": "Unknown", "duration_hours": null, "degradation_details": null, "performance_retention": null}, "tafel_slope": {"unit": "mV dec^-1", "value": "53.79", "source": [95]}, "overpotential": [{"unit": "mV", "value": null, "source": [94], "current_density": null}], "supplementary_performance": [{"key": "charge transfer resistance", "value": "3.60 Ω", "source": [95]}]}, "experimental_conditions": {"test_setup": {"source": [27, 28], "scan_rate": "5 mV s^-1", "substrate": "carbon cloth", "ir_compensation": "95%"}, "electrolyte": {"source": [27], "ph_value": null, "concentration_molar": "1.0 M", "electrolyte_composition": "KOH"}, "synthesis_method": {"method": "tube furnace", "source": [23, 91], "key_parameters": "10% H2/Ar atmosphere, heating rate 5 °C min^-1 to 720 °C"}, "other_environmental_params": []}}]} |  | 6
114 | d40a7b3b5bee064762a5deeabed9718c | {"extraction_results": [{"alloy_id": "C-HEA-CuAgAuPtPd", "performance": {"stability": null, "tafel_slope": null, "overpotential": [], "supplementary_performance": [{"key": "Double-layer capacitance", "value": "11.70 mF·cm^-2", "source": [34]}, {"key": "Charge transfer resistance", "value": "1.83 Ω", "source": [39]}]}, "experimental_conditions": {"test_setup": {"source": [], "scan_rate": null, "substrate": null, "ir_compensation": null}, "electrolyte": {"source": [], "ph_value": null, "concentration_molar": null, "electrolyte_composition": null}, "synthesis_method": {"method": "Dealloying of metallic glass precursor", "source": [26, 28], "key_parameters": "Heat treatment to erase amorphous phase, up to endset temperature of crystallization"}, "other_environmental_params": []}}, {"alloy_id": "C-HEA-CuAgAuIrRu", "performance": {"stability": null, "tafel_slope": null, "overpotential": [], "supplementary_performance": [{"key": "Double-layer capacitance", "value": "18.92 mF·cm^-2", "source": [34]}, {"key": "Charge transfer resistance", "value": "1.39 Ω", "source": [39]}]}, "experimental_conditions": {"test_setup": {"source": [], "scan_rate": null, "substrate": null, "ir_compensation": null}, "electrolyte": {"source": [], "ph_value": null, "concentration_molar": null, "electrolyte_composition": null}, "synthesis_method": {"method": "Dealloying of metallic glass precursor", "source": [26, 28], "key_parameters": "Heat treatment to erase amorphous phase, up to endset temperature of crystallization"}, "other_environmental_params": []}}, {"alloy_id": "C-HEA-CuAgAuPtPdIrRu", "performance": {"stability": null, "tafel_slope": null, "overpotential": [], "supplementary_performance": [{"key": "Double-layer capacitance", "value": "18.06 mF·cm^-2", "source": [34]}, {"key": "Charge transfer resistance", "value": "2.64 Ω", "source": [40]}]}, "experimental_conditions": {"test_setup": {"source": [], "scan_rate": null, "substrate": null, "ir_compensation": null}, "electrolyte": {"source": [], "ph_value": null, "concentration_molar": null, "electrolyte_composition": null}, "synthesis_method": {"method": "Dealloying of metallic glass precursor", "source": [26, 28], "key_parameters": "Heat treatment to erase amorphous phase, up to endset temperature of crystallization"}, "other_environmental_params": []}}, {"alloy_id": "AC-HEA-CuAgAuPtPd", "performance": {"stability": {"source": [40, 41], "cycle_count": null, "test_method": "Chronopotentiometry", "duration_hours": "40", "degradation_details": "negligible degeneration", "performance_retention": null}, "tafel_slope": {"unit": "mV dec^-1", "value": "32", "source": [29]}, "overpotential": [{"unit": "mV", "value": "9.5", "source": [3, 27], "current_density": "10 mA cm^-2"}, {"unit": "mV", "value": "20", "source": [3, 27], "current_density": "10 mA cm^-2"}], "supplementary_performance": [{"key": "charge transfer resistance", "value": "0.29 Ω", "source": [38]}, {"key": "double-layer capacitance", "value": "25.01 mF cm^-2", "source": [31]}, {"key": "ECSA", "value": "416 cm^2", "source": [32]}, {"key": "ligament size", "value": "~4 nm", "source": [16]}]}, "experimental_conditions": {"test_setup": {"source": [26], "scan_rate": null, "substrate": null, "ir_compensation": "iR-corrected"}, "electrolyte": {"source": [3, 26, 27], "ph_value": null, "concentration_molar": "0.5 M, 1.0 M", "electrolyte_composition": "H2SO4, KOH"}, "synthesis_method": {"method": "dealloying from metallic glass precursors", "source": [7], "key_parameters": "1 M H2SO4 solution"}, "other_environmental_params": [{"key": "three-electrode system", "value": "used", "source": [26]}, {"key": "H2-saturated", "value": "electrolyte", "source": [26]}]}}, {"alloy_id": "AC-HEA-CuAgAuIrRu", "performance": {"stability": {"source": [40, 41], "cycle_count": null, "test_method": "Chronopotentiometry", "duration_hours": "40", "degradation_details": "negligible degeneration", "performance_retention": null}, "tafel_slope": {"unit": "mV dec^-1", "value": "33", "source": [29]}, "overpotential": [{"unit": "mV", "value": "208", "source": [3, 27], "current_density": "10 mA cm^-2"}, {"unit": "mV", "value": "200", "source": [3, 27], "current_density": "10 mA cm^-2"}], "supplementary_performance": [{"key": "charge transfer resistance", "value": "0.34 Ω", "source": [38]}, {"key": "double-layer capacitance", "value": "39.42 mF cm^-2", "source": [31]}, {"key": "ECSA", "value": "657 cm^2", "source": [32]}, {"key": "ligament size", "value": "~4 nm", "source": [16]}, {"key": "overall water splitting cell voltage", "value": "1.48 V, 1.49 V", "source": [4, 83, 93]}]}, "experimental_conditions": {"test_setup": {"source": [26], "scan_rate": null, "substrate": null, "ir_compensation": "iR-corrected"}, "electrolyte": {"source": [26, 27], "ph_value": null, "concentration_molar": "0.5 M, 1.0 M", "electrolyte_composition": "H2SO4, KOH"}, "synthesis_method": {"method": "dealloying from metallic glass precursors", "source": [7], "key_parameters": "1 M H2SO4 solution"}, "other_environmental_params": [{"key": "three-electrode system", "value": "used", "source": [26]}, {"key": "H2-saturated", "value": "electrolyte", "source": [26]}]}}, {"alloy_id": "AC-HEA-CuAgAuPtPdIrRu", "performance": {"stability": {"source": [40, 41], "cycle_count": null, "test_method": "Chronopotentiometry", "duration_hours": "40", "degradation_details": "negligible degeneration", "performance_retention": null}, "tafel_slope": {"unit": "mV dec^-1", "value": "31", "source": [29]}, "overpotential": [{"unit": "mV", "value": "234", "source": [27], "current_density": "10 mA cm^-2"}, {"unit": "mV", "value": "248", "source": [27], "current_density": "10 mA cm^-2"}], "supplementary_performance": [{"key": "charge transfer resistance", "value": "0.83 Ω", "source": [38]}, {"key": "double-layer capacitance", "value": "29.57 mF cm^-2", "source": [31]}, {"key": "ECSA", "value": "493 cm^2", "source": [32]}, {"key": "ligament size", "value": "~3 nm", "source": [16]}]}, "experimental_conditions": {"test_setup": {"source": [26], "scan_rate": null, "substrate": null, "ir_compensation": "iR-corrected"}, "electrolyte": {"source": [26, 27], "ph_value": null, "concentration_molar": "0.5 M, 1.0 M", "electrolyte_composition": "H2SO4, KOH"}, "synthesis_method": {"method": "dealloying from metallic glass precursors", "source": [7], "key_parameters": "1 M H2SO4 solution"}, "other_environmental_params": [{"key": "three-electrode system", "value": "used", "source": [26]}, {"key": "H2-saturated", "value": "electrolyte", "source": [26]}]}}]} |  | 6
115 | d4d8a2d7621a97ed26113e7227db59e2 | {"extraction_results": [{"alloy_id": "Pt20Ni20Cu20Mn20Ti20", "performance": {"stability": {"source": [], "cycle_count": null, "test_method": "Unknown", "duration_hours": null, "degradation_details": null, "performance_retention": null}, "tafel_slope": {"unit": "mV dec^-1", "value": null, "source": []}, "overpotential": [{"unit": "mV", "value": "126", "source": [18], "current_density": "10 mA cm^-2"}], "supplementary_performance": [{"key": "Crystal structure", "value": "single-phase FCC structure", "source": [27, 28]}]}, "experimental_conditions": {"test_setup": {"source": [9], "scan_rate": "5 mV/s", "substrate": null, "ir_compensation": null}, "electrolyte": {"source": [8, 18], "ph_value": null, "concentration_molar": "1.0 M", "electrolyte_composition": "KOH"}, "synthesis_method": {"method": "arc-melting", "source": [6], "key_parameters": "high-purity metals (99.99 wt%), purified argon atmosphere"}, "other_environmental_params": [{"key": "Electrochemical activation", "value": "continuous cyclic voltammetry (CV) cycling in 1 M KOH", "source": [9]}, {"key": "Reference electrode", "value": "Ag/AgCl", "source": [8]}, {"key": "Counter electrode", "value": "Pt plate", "source": [8]}, {"key": "Electrolyte pretreatment", "value": "bubbled with N2 for 30 min", "source": [8]}]}}, {"alloy_id": "Pt20Ni20Cu20Mn20V20", "performance": {"stability": {"source": [], "cycle_count": null, "test_method": "Unknown", "duration_hours": null, "degradation_details": null, "performance_retention": null}, "tafel_slope": {"unit": "mV dec^-1", "value": null, "source": []}, "overpotential": [{"unit": "mV", "value": "195", "source": [18], "current_density": "10 mA cm^-2"}], "supplementary_performance": [{"key": "Crystal structure", "value": "single-phase FCC structure", "source": [27, 28]}]}, "experimental_conditions": {"test_setup": {"source": [9], "scan_rate": "5 mV/s", "substrate": null, "ir_compensation": null}, "electrolyte": {"source": [8, 18], "ph_value": null, "concentration_molar": "1.0 M", "electrolyte_composition": "KOH"}, "synthesis_method": {"method": "arc-melting", "source": [6], "key_parameters": "high-purity metals (99.99 wt%), purified argon atmosphere"}, "other_environmental_params": [{"key": "Electrochemical activation", "value": "continuous cyclic voltammetry (CV) cycling in 1 M KOH", "source": [9]}, {"key": "Reference electrode", "value": "Ag/AgCl", "source": [8]}, {"key": "Counter electrode", "value": "Pt plate", "source": [8]}, {"key": "Electrolyte pretreatment", "value": "bubbled with N2 for 30 min", "source": [8]}]}}, {"alloy_id": "Pt20Ni20Cu20Mn20Mo20", "performance": {"stability": {"source": [1, 25], "cycle_count": null, "test_method": "Chronopotentiometry", "duration_hours": "72", "degradation_details": "only a negligible increase in potential (10 mV)", "performance_retention": null}, "tafel_slope": {"unit": "mV dec^-1", "value": "74", "source": [19]}, "overpotential": [{"unit": "mV", "value": "44", "source": [1, 18, 69], "current_density": "10 mA cm^-2"}], "supplementary_performance": [{"key": "ECSA", "value": "298 cm^2", "source": [22]}]}, "experimental_conditions": {"test_setup": {"source": [9], "scan_rate": "5 mV/s", "substrate": null, "ir_compensation": null}, "electrolyte": {"source": [8, 9, 18, 23], "ph_value": null, "concentration_molar": "1.0 M", "electrolyte_composition": "KOH"}, "synthesis_method": {"method": "arc-melting", "source": [6], "key_parameters": "high-purity metals (99.99 wt%) in purified argon atmosphere"}, "other_environmental_params": [{"key": "Electrochemical activation", "value": "continuous cyclic voltammetry (CV) cycling in 1 M KOH", "source": [9]}, {"key": "Reference electrode", "value": "Ag/AgCl", "source": [8]}, {"key": "Counter electrode", "value": "Pt plate", "source": [8]}, {"key": "Working electrode preparation", "value": "ground, polished, soaked in ethanol, ultrasonic cleaning", "source": [7]}]}}, {"alloy_id": "Pt20Ni20Cu20Mn20La20", "performance": {"stability": {"source": [], "cycle_count": null, "test_method": "Unknown", "duration_hours": null, "degradation_details": null, "performance_retention": null}, "tafel_slope": {"unit": "mV dec^-1", "value": "90", "source": [19]}, "overpotential": [{"unit": "mV", "value": "62", "source": [18], "current_density": "10 mA cm^-2"}], "supplementary_performance": [{"key": "ECSA", "value": "174 cm^2", "source": [22]}]}, "experimental_conditions": {"test_setup": {"source": [9], "scan_rate": "5 mV/s", "substrate": null, "ir_compensation": null}, "electrolyte": {"source": [8, 9, 18, 23], "ph_value": null, "concentration_molar": "1.0 M", "electrolyte_composition": "KOH"}, "synthesis_method": {"method": "arc-melting", "source": [6], "key_parameters": "high-purity metals (99.99 wt%) in purified argon atmosphere"}, "other_environmental_params": [{"key": "Electrochemical activation", "value": "continuous cyclic voltammetry (CV) cycling in 1 M KOH", "source": [9]}, {"key": "Reference electrode", "value": "Ag/AgCl", "source": [8]}, {"key": "Counter electrode", "value": "Pt plate", "source": [8]}, {"key": "Working electrode preparation", "value": "ground, polished, soaked in ethanol, ultrasonic cleaning", "source": [7]}]}}, {"alloy_id": "Pt20Ni20Cu20Mn20Co20", "performance": {"stability": {"source": [], "cycle_count": null, "test_method": "Unknown", "duration_hours": null, "degradation_details": null, "performance_retention": null}, "tafel_slope": {"unit": "mV dec^-1", "value": null, "source": []}, "overpotential": [{"unit": "mV", "value": "250", "source": [18], "current_density": "10 mA cm^-2"}], "supplementary_performance": []}, "experimental_conditions": {"test_setup": {"source": [9], "scan_rate": "5 mV/s", "substrate": null, "ir_compensation": null}, "electrolyte": {"source": [8, 9, 18, 23], "ph_value": null, "concentration_molar": "1.0 M", "electrolyte_composition": "KOH"}, "synthesis_method": {"method": "arc-melting", "source": [6], "key_parameters": "high-purity metals (99.99 wt%) in purified argon atmosphere"}, "other_environmental_params": [{"key": "Electrochemical activation", "value": "continuous cyclic voltammetry (CV) cycling in 1 M KOH", "source": [9]}, {"key": "Reference electrode", "value": "Ag/AgCl", "source": [8]}, {"key": "Counter electrode", "value": "Pt plate", "source": [8]}, {"key": "Working electrode preparation", "value": "ground, polished, soaked in ethanol, ultrasonic cleaning", "source": [7]}]}}]} |  | 5
116 | d8788c36399166d70d871e9bdb1e26ce | {"extraction_results": [{"alloy_id": "PtRhPdIrRu HEA NPs", "performance": {"stability": {"source": [59], "cycle_count": null, "test_method": "Chronopotentiometry", "duration_hours": "30", "degradation_details": "Overpotential increase of 11.5 mV", "performance_retention": null}, "tafel_slope": {"unit": "mV dec^-1", "value": "22.6", "source": [52]}, "overpotential": [{"unit": "mV", "value": "50", "source": [4], "current_density": "Geometric current density (unspecified)"}, {"unit": "mV", "value": "25.0", "source": [43], "current_density": "10 mA cm^-2"}, {"unit": "mV", "value": "42.7", "source": [51], "current_density": "10 mA cm^-2"}, {"unit": "mV", "value": "-92", "source": [47], "current_density": "400 mA cm^-2"}], "supplementary_performance": [{"key": "Turnover Frequency (TOF) at 50 mV", "value": "33.1 s^-1", "source": [4, 47]}, {"key": "Turnover Frequency (TOF) at 20 mV", "value": "1.1 s^-1", "source": [47]}, {"key": "Electrochemical Active Surface Area (ECSA)", "value": "54.0 m^2 g^-1", "source": [40]}, {"key": "ECSA Retention after Cycling", "value": "94.5%", "source": [58]}, {"key": "Particle Size after HER Test", "value": "3.6 ± 0.6 nm", "source": [60]}, {"key": "HOR Overpotential in Alkaline Medium", "value": "46 mV at 3 mA cm^-2", "source": [72]}, {"key": "Fuel Cell Power Density", "value": "15.3 kW per gram of noble metal", "source": [5, 74]}]}, "experimental_conditions": {"test_setup": {"source": [84, 85], "scan_rate": "5 mV s^-1", "substrate": "Glassy Carbon Electrode", "ir_compensation": "85%"}, "electrolyte": {"source": [44, 84], "ph_value": null, "concentration_molar": "0.5 M", "electrolyte_composition": "H2SO4"}, "synthesis_method": {"method": "Wet-chemical synthesis (coreduction in triethylene glycol)", "source": [12, 14, 76, 79], "key_parameters": "230 °C, Ar flow, precursor injection at 2 mL min^-1"}, "other_environmental_params": [{"key": "Rotation Speed", "value": "2500 rpm", "source": [41, 42]}, {"key": "Temperature", "value": "Room temperature", "source": [84]}]}}, {"alloy_id": "p-HEA NPs", "performance": {"stability": {"source": [59], "cycle_count": null, "test_method": "Chronopotentiometry", "duration_hours": "30", "degradation_details": "Overpotential increase of 28.4 mV", "performance_retention": null}, "tafel_slope": {"unit": "mV dec^-1", "value": null, "source": []}, "overpotential": [{"unit": "mV", "value": "45.9", "source": [51], "current_density": "10 mA cm^-2"}], "supplementary_performance": [{"key": "Electrochemical Active Surface Area (ECSA)", "value": "42.2 m^2 g^-1", "source": [40]}, {"key": "Particle Size after HER Test", "value": "4.4 ± 0.9 nm", "source": [61]}, {"key": "HOR Overpotential in Alkaline Medium", "value": "67 mV at 3 mA cm^-2", "source": [72]}]}, "experimental_conditions": {"test_setup": {"source": [84, 85], "scan_rate": "5 mV s^-1", "substrate": "Glassy Carbon Electrode", "ir_compensation": "85%"}, "electrolyte": {"source": [44, 84], "ph_value": null, "concentration_molar": "0.5 M", "electrolyte_composition": "H2SO4"}, "synthesis_method": {"method": "Wet-chemical synthesis (coreduction in triethylene glycol)", "source": [15, 78, 79, 80], "key_parameters": "230 °C, Ar flow, precursor injection at 2 mL min^-1, no ethanol reflux"}, "other_environmental_params": [{"key": "Rotation Speed", "value": "2500 rpm", "source": [41, 42]}, {"key": "Temperature", "value": "Room temperature", "source": [84]}]}}, {"alloy_id": "PtRhPdIr NPs", "performance": {"stability": {"source": [], "cycle_count": null, "test_method": "Unknown", "duration_hours": null, "degradation_details": null, "performance_retention": null}, "tafel_slope": {"unit": "mV dec^-1", "value": null, "source": []}, "overpotential": [{"unit": "mV", "value": "49.8", "source": [51], "current_density": "10 mA cm^-2"}], "supplementary_performance": [{"key": "CO Stripping Peak Potential", "value": "0.79 V", "source": [39]}]}, "experimental_conditions": {"test_setup": {"source": [84, 85], "scan_rate": "5 mV s^-1", "substrate": "Glassy Carbon Electrode", "ir_compensation": "85%"}, "electrolyte": {"source": [44, 84], "ph_value": null, "concentration_molar": "0.5 M", "electrolyte_composition": "H2SO4"}, "synthesis_method": {"method": "Wet-chemical synthesis (same as p-HEA but without Ru precursor)", "source": [81], "key_parameters": "230 °C, Ar flow, precursor injection at 2 mL min^-1"}, "other_environmental_params": [{"key": "Rotation Speed", "value": "2500 rpm", "source": [41, 42]}, {"key": "Temperature", "value": "Room temperature", "source": [84]}]}}]} |  | 3
117 | d99f6012a3bc51f92bc956a1ce6c388f | {"extraction_results": [{"alloy_id": "PtPdRuFeCoNi HEA nanowires", "performance": {"stability": {"source": [4, 48, 49], "cycle_count": "10000", "test_method": "Chronopotentiometry and CV Cycling", "duration_hours": "50", "degradation_details": "negligible overpotential shift", "performance_retention": "negligible"}, "tafel_slope": {"unit": "mV dec^-1", "value": "34.5", "source": [38]}, "overpotential": [{"unit": "mV", "value": "14", "source": [4, 6, 35], "current_density": "10 mA cm^-2"}, {"unit": "mV", "value": "70", "source": [35], "current_density": "119.9 mA cm^-2"}], "supplementary_performance": [{"key": "MOR mass activity", "value": "10.4 A mg_PGM^-1", "source": [4, 7, 54]}, {"key": "Overpotential at mass current density", "value": "8 mV at 0.5 A mg_PGM^-1", "source": [36]}]}, "experimental_conditions": {"test_setup": {"source": [40], "scan_rate": "5 mV s^-1", "substrate": null, "ir_compensation": null}, "electrolyte": {"source": [6, 33, 40], "ph_value": null, "concentration_molar": "1.0 M", "electrolyte_composition": "KOH"}, "synthesis_method": {"method": "co-reduction", "source": [10], "key_parameters": "220 °C, 2 h"}, "other_environmental_params": []}}, {"alloy_id": "HEA nanoparticles", "performance": {"stability": {"source": [], "cycle_count": null, "test_method": null, "duration_hours": null, "degradation_details": null, "performance_retention": null}, "tafel_slope": {"unit": "mV dec^-1", "value": "37.6", "source": [38]}, "overpotential": [{"unit": "mV", "value": "20", "source": [35], "current_density": "10 mA cm^-2"}, {"unit": "mV", "value": "70", "source": [35], "current_density": "44.7 mA cm^-2"}], "supplementary_performance": [{"key": "MOR mass activity", "value": "5.4 A mg_PGM^-1", "source": [54]}]}, "experimental_conditions": {"test_setup": {"source": [40], "scan_rate": "5 mV s^-1", "substrate": null, "ir_compensation": null}, "electrolyte": {"source": [6, 33, 40], "ph_value": null, "concentration_molar": "1.0 M", "electrolyte_composition": "KOH"}, "synthesis_method": {"method": "co-reduction", "source": [10, 25], "key_parameters": "220 °C, 2 h"}, "other_environmental_params": []}}]} |  | 2
118 | de79a0fa856203811b6a934a8cc6fc8d | {"extraction_results": [{"alloy_id": "Fe0.19Co0.23Ni0.28Cu0.28Cr0.02", "performance": {"stability": {"source": [6, 86, 145], "cycle_count": null, "test_method": "Open Circuit Potential (OCP)", "duration_hours": "10", "degradation_details": "potential stabilizes at -0.1 V after 3000 s and remains constant for 24 hours", "performance_retention": null}, "tafel_slope": {"unit": "mV dec^-1", "value": "34.1", "source": [5, 62, 76]}, "overpotential": [{"unit": "mV", "value": "229", "source": [4, 75, 76], "current_density": "50 mA cm^-2"}, {"unit": "mV", "value": "135", "source": [62, 73], "current_density": "10 mA cm^-2"}], "supplementary_performance": [{"key": "electrochemical surface area (ECSA)", "value": "399.25", "source": [42, 82]}, {"key": "mass activity", "value": "756.97 mA mg^-1 at 300 mV overpotential", "source": [79]}, {"key": "OER overpotential", "value": "283 mV at 10 mA cm^-2", "source": [87, 145]}]}, "experimental_conditions": {"test_setup": {"source": [4, 10, 11], "scan_rate": null, "substrate": "copper substrate", "ir_compensation": null}, "electrolyte": {"source": [18], "ph_value": null, "concentration_molar": "1.0 M", "electrolyte_composition": "KOH"}, "synthesis_method": {"method": "electrodeposition", "source": [4, 11, 39, 42], "key_parameters": "current density: 1.5 A cm^-2"}, "other_environmental_params": [{"key": "reference electrode", "value": "Hg/HgO", "source": [16]}, {"key": "counter electrode", "value": "platinum sheet electrode", "source": [16]}, {"key": "working electrode size", "value": "5 mm x 5 mm", "source": [16]}, {"key": "electrodeposition bath pH", "value": "1.5", "source": [11]}, {"key": "electrodeposition time", "value": "30 min", "source": [11]}]}}, {"alloy_id": "FeCoNiCrCu", "performance": {"stability": {"source": [], "cycle_count": null, "test_method": "Unknown", "duration_hours": null, "degradation_details": null, "performance_retention": null}, "tafel_slope": {"unit": "mV dec^-1", "value": null, "source": []}, "overpotential": [], "supplementary_performance": []}, "experimental_conditions": {"test_setup": {"source": [], "scan_rate": null, "substrate": null, "ir_compensation": null}, "electrolyte": {"source": [18], "ph_value": null, "concentration_molar": "1.0 M", "electrolyte_composition": "KOH"}, "synthesis_method": {"method": null, "source": [], "key_parameters": null}, "other_environmental_params": []}}, {"alloy_id": "FeCoCrNi", "performance": {"stability": {"source": [], "cycle_count": null, "test_method": "Unknown", "duration_hours": null, "degradation_details": null, "performance_retention": null}, "tafel_slope": {"unit": "mV dec^-1", "value": null, "source": []}, "overpotential": [{"unit": "mV", "value": "217", "source": [73], "current_density": "10 mA cm^-2"}], "supplementary_performance": []}, "experimental_conditions": {"test_setup": {"source": [], "scan_rate": null, "substrate": null, "ir_compensation": null}, "electrolyte": {"source": [18], "ph_value": null, "concentration_molar": "1.0 M", "electrolyte_composition": "KOH"}, "synthesis_method": {"method": null, "source": [], "key_parameters": null}, "other_environmental_params": []}}, {"alloy_id": "NiCoCuCr", "performance": {"stability": {"source": [], "cycle_count": null, "test_method": "Unknown", "duration_hours": null, "degradation_details": null, "performance_retention": null}, "tafel_slope": {"unit": "mV dec^-1", "value": null, "source": []}, "overpotential": [], "supplementary_performance": []}, "experimental_conditions": {"test_setup": {"source": [], "scan_rate": null, "substrate": null, "ir_compensation": null}, "electrolyte": {"source": [18], "ph_value": null, "concentration_molar": "1.0 M", "electrolyte_composition": "KOH"}, "synthesis_method": {"method": null, "source": [], "key_parameters": null}, "other_environmental_params": []}}, {"alloy_id": "FeCoCuCr", "performance": {"stability": {"source": [], "cycle_count": null, "test_method": "Unknown", "duration_hours": null, "degradation_details": null, "performance_retention": null}, "tafel_slope": {"unit": "mV dec^-1", "value": null, "source": []}, "overpotential": [], "supplementary_performance": []}, "experimental_conditions": {"test_setup": {"source": [10, 64], "scan_rate": "20, 40, 60, 80, 100 mVs^-1", "substrate": "copper substrate", "ir_compensation": null}, "electrolyte": {"source": [18], "ph_value": null, "concentration_molar": "1.0 M", "electrolyte_composition": "KOH"}, "synthesis_method": {"method": "electrodeposition", "source": [11, 42], "key_parameters": "1.5 A cm^-2, 30 min"}, "other_environmental_params": []}}, {"alloy_id": "FeCoNiCr", "performance": {"stability": {"source": [], "cycle_count": null, "test_method": "Unknown", "duration_hours": null, "degradation_details": null, "performance_retention": null}, "tafel_slope": {"unit": "mV dec^-1", "value": null, "source": []}, "overpotential": [{"unit": "mV", "value": "217", "source": [73], "current_density": "10 mA cm^-2"}, {"unit": "mV", "value": null, "source": [71], "current_density": "50 mA cm^-2"}], "supplementary_performance": [{"key": "ECSA", "value": "37", "source": [83]}]}, "experimental_conditions": {"test_setup": {"source": [10, 64], "scan_rate": "20, 40, 60, 80, 100 mVs^-1", "substrate": "copper substrate", "ir_compensation": null}, "electrolyte": {"source": [18], "ph_value": null, "concentration_molar": "1.0 M", "electrolyte_composition": "KOH"}, "synthesis_method": {"method": "electrodeposition", "source": [], "key_parameters": null}, "other_environmental_params": []}}, {"alloy_id": "FeNiCuCr", "performance": {"stability": {"source": [], "cycle_count": null, "test_method": "Unknown", "duration_hours": null, "degradation_details": null, "performance_retention": null}, "tafel_slope": {"unit": "mV dec^-1", "value": null, "source": []}, "overpotential": [], "supplementary_performance": [{"key": "ECSA", "value": "75.75", "source": [83]}]}, "experimental_conditions": {"test_setup": {"source": [10, 64], "scan_rate": "20, 40, 60, 80, 100 mVs^-1", "substrate": "copper substrate", "ir_compensation": null}, "electrolyte": {"source": [18], "ph_value": null, "concentration_molar": "1.0 M", "electrolyte_composition": "KOH"}, "synthesis_method": {"method": "electrodeposition", "source": [], "key_parameters": null}, "other_environmental_params": []}}, {"alloy_id": "FeCoNiCu", "performance": {"stability": {"source": [], "cycle_count": null, "test_method": "Unknown", "duration_hours": null, "degradation_details": null, "performance_retention": null}, "tafel_slope": {"unit": "mV dec^-1", "value": null, "source": []}, "overpotential": [{"unit": "mV", "value": "262", "source": [74], "current_density": "10 mA cm^-2"}], "supplementary_performance": []}, "experimental_conditions": {"test_setup": {"source": [10, 64], "scan_rate": "20, 40, 60, 80, 100 mVs^-1", "substrate": "copper substrate", "ir_compensation": null}, "electrolyte": {"source": [18], "ph_value": null, "concentration_molar": "1.0 M", "electrolyte_composition": "KOH"}, "synthesis_method": {"method": "electrodeposition", "source": [], "key_parameters": null}, "other_environmental_params": []}}]} | {"extraction_results": [{"alloy_id": "Fe0.19Co0.23Ni0.28Cu0.28Cr0.02", "performance": {"stability": null, "tafel_slope": null, "overpotential": [], "supplementary_performance": [{"key": "Rs", "value": "1.79 Ohm", "source": ["de79a0fa856203811b6a934a8cc6fc8d_1"]}, {"key": "Rint", "value": "3.917 Ohm", "source": ["de79a0fa856203811b6a934a8cc6fc8d_1"]}, {"key": "Rct", "value": "24.19 Ohm", "source": ["de79a0fa856203811b6a934a8cc6fc8d_1"]}]}, "experimental_conditions": {"test_setup": {"source": ["de79a0fa856203811b6a934a8cc6fc8d_1"], "scan_rate": null, "substrate": null, "ir_compensation": null}, "electrolyte": {"source": ["de79a0fa856203811b6a934a8cc6fc8d_1"], "ph_value": null, "concentration_molar": null, "electrolyte_composition": null}, "synthesis_method": {"method": null, "source": ["de79a0fa856203811b6a934a8cc6fc8d_1"], "key_parameters": null}, "other_environmental_params": [{"key": "measurement_condition", "value": "obtained at open circuit potential", "source": ["de79a0fa856203811b6a934a8cc6fc8d_1"]}]}}, {"alloy_id": "FeCoNiCr", "performance": {"stability": null, "tafel_slope": null, "overpotential": [], "supplementary_performance": [{"key": "Rs", "value": "4.357 Ohm", "source": ["de79a0fa856203811b6a934a8cc6fc8d_1"]}, {"key": "Rint", "value": "98.92 Ohm", "source": ["de79a0fa856203811b6a934a8cc6fc8d_1"]}, {"key": "Rct", "value": "244.6 Ohm", "source": ["de79a0fa856203811b6a934a8cc6fc8d_1"]}]}, "experimental_conditions": {"test_setup": {"source": ["de79a0fa856203811b6a934a8cc6fc8d_1"], "scan_rate": null, "substrate": null, "ir_compensation": null}, "electrolyte": {"source": ["de79a0fa856203811b6a934a8cc6fc8d_1"], "ph_value": null, "concentration_molar": null, "electrolyte_composition": null}, "synthesis_method": {"method": null, "source": ["de79a0fa856203811b6a934a8cc6fc8d_1"], "key_parameters": null}, "other_environmental_params": [{"key": "measurement_condition", "value": "obtained at open circuit potential", "source": ["de79a0fa856203811b6a934a8cc6fc8d_1"]}]}}, {"alloy_id": "FeCoNiCu", "performance": {"stability": null, "tafel_slope": null, "overpotential": [], "supplementary_performance": [{"key": "Rs", "value": "10.00 Ohm", "source": ["de79a0fa856203811b6a934a8cc6fc8d_1"]}, {"key": "Rint", "value": "263.6 Ohm", "source": ["de79a0fa856203811b6a934a8cc6fc8d_1"]}, {"key": "Rct", "value": "509.5 Ohm", "source": ["de79a0fa856203811b6a934a8cc6fc8d_1"]}]}, "experimental_conditions": {"test_setup": {"source": ["de79a0fa856203811b6a934a8cc6fc8d_1"], "scan_rate": null, "substrate": null, "ir_compensation": null}, "electrolyte": {"source": ["de79a0fa856203811b6a934a8cc6fc8d_1"], "ph_value": null, "concentration_molar": null, "electrolyte_composition": null}, "synthesis_method": {"method": null, "source": ["de79a0fa856203811b6a934a8cc6fc8d_1"], "key_parameters": null}, "other_environmental_params": [{"key": "measurement_condition", "value": "obtained at open circuit potential", "source": ["de79a0fa856203811b6a934a8cc6fc8d_1"]}]}}, {"alloy_id": "FeCoCuCr", "performance": {"stability": null, "tafel_slope": null, "overpotential": [], "supplementary_performance": [{"key": "Rs", "value": "10.84 Ohm", "source": ["de79a0fa856203811b6a934a8cc6fc8d_1"]}, {"key": "Rint", "value": "257.4 Ohm", "source": ["de79a0fa856203811b6a934a8cc6fc8d_1"]}, {"key": "Rct", "value": "187.7 Ohm", "source": ["de79a0fa856203811b6a934a8cc6fc8d_1"]}]}, "experimental_conditions": {"test_setup": {"source": ["de79a0fa856203811b6a934a8cc6fc8d_1"], "scan_rate": null, "substrate": null, "ir_compensation": null}, "electrolyte": {"source": ["de79a0fa856203811b6a934a8cc6fc8d_1"], "ph_value": null, "concentration_molar": null, "electrolyte_composition": null}, "synthesis_method": {"method": null, "source": ["de79a0fa856203811b6a934a8cc6fc8d_1"], "key_parameters": null}, "other_environmental_params": [{"key": "measurement_condition", "value": "obtained at open circuit potential", "source": ["de79a0fa856203811b6a934a8cc6fc8d_1"]}]}}, {"alloy_id": "FeNiCuCr", "performance": {"stability": null, "tafel_slope": null, "overpotential": [], "supplementary_performance": [{"key": "Rs", "value": "10.9 Ohm", "source": ["de79a0fa856203811b6a934a8cc6fc8d_1"]}, {"key": "Rint", "value": "910.5 Ohm", "source": ["de79a0fa856203811b6a934a8cc6fc8d_1"]}, {"key": "Rct", "value": "1013 Ohm", "source": ["de79a0fa856203811b6a934a8cc6fc8d_1"]}]}, "experimental_conditions": {"test_setup": {"source": ["de79a0fa856203811b6a934a8cc6fc8d_1"], "scan_rate": null, "substrate": null, "ir_compensation": null}, "electrolyte": {"source": ["de79a0fa856203811b6a934a8cc6fc8d_1"], "ph_value": null, "concentration_molar": null, "electrolyte_composition": null}, "synthesis_method": {"method": null, "source": ["de79a0fa856203811b6a934a8cc6fc8d_1"], "key_parameters": null}, "other_environmental_params": [{"key": "measurement_condition", "value": "obtained at open circuit potential", "source": ["de79a0fa856203811b6a934a8cc6fc8d_1"]}]}}, {"alloy_id": "NiCoCuCr", "performance": {"stability": null, "tafel_slope": null, "overpotential": [], "supplementary_performance": [{"key": "Rs", "value": "10.9 Ohm", "source": ["de79a0fa856203811b6a934a8cc6fc8d_1"]}, {"key": "Rint", "value": "910.5 Ohm", "source": ["de79a0fa856203811b6a934a8cc6fc8d_1"]}, {"key": "Rct", "value": "1013 Ohm", "source": ["de79a0fa856203811b6a934a8cc6fc8d_1"]}]}, "experimental_conditions": {"test_setup": {"source": ["de79a0fa856203811b6a934a8cc6fc8d_1"], "scan_rate": null, "substrate": null, "ir_compensation": null}, "electrolyte": {"source": ["de79a0fa856203811b6a934a8cc6fc8d_1"], "ph_value": null, "concentration_molar": null, "electrolyte_composition": null}, "synthesis_method": {"method": null, "source": ["de79a0fa856203811b6a934a8cc6fc8d_1"], "key_parameters": null}, "other_environmental_params": [{"key": "measurement_condition", "value": "obtained at open circuit potential", "source": ["de79a0fa856203811b6a934a8cc6fc8d_1"]}]}}]} | 14
119 | deb5a6a93ac3ddfb6cbe3343f591acee | {"extraction_results": [{"alloy_id": "Ni30Co30Fe10Cr10Al18W2", "performance": {"stability": {"source": [], "cycle_count": null, "test_method": "Unknown", "duration_hours": null, "degradation_details": null, "performance_retention": null}, "tafel_slope": {"unit": null, "value": null, "source": []}, "overpotential": [], "supplementary_performance": []}, "experimental_conditions": {"test_setup": {"source": [], "scan_rate": null, "substrate": null, "ir_compensation": null}, "electrolyte": {"source": [39, 57], "ph_value": null, "concentration_molar": "1 M", "electrolyte_composition": "KOH"}, "synthesis_method": {"method": "Two-step method (computational-assisted compositional selection and structural design, followed by acid leaching)", "source": [6, 7], "key_parameters": null}, "other_environmental_params": []}}, {"alloy_id": "xP-HEAs", "performance": {"stability": {"source": [], "cycle_count": null, "test_method": "Unknown", "duration_hours": null, "degradation_details": null, "performance_retention": null}, "tafel_slope": {"unit": null, "value": null, "source": []}, "overpotential": [], "supplementary_performance": [{"key": "Electrochemical double-layer capacitance (Cdl)", "value": "Varies with P content", "source": [44]}]}, "experimental_conditions": {"test_setup": {"source": [], "scan_rate": null, "substrate": null, "ir_compensation": null}, "electrolyte": {"source": [39, 57], "ph_value": null, "concentration_molar": "1 M", "electrolyte_composition": "KOH"}, "synthesis_method": {"method": "Calcination of sealed crucible containing NaH2PO2 and porous HEA substrate", "source": [11], "key_parameters": "Different amounts of NaH2PO2 precursor (x = 0.5, 1, 1.5, 2 g)"}, "other_environmental_params": []}}, {"alloy_id": "1P-HEA", "performance": {"stability": {"source": [1, 4, 49, 59, 60, 61, 71], "cycle_count": null, "test_method": "Chronopotentiometry", "duration_hours": "220", "degradation_details": "No obvious degradation", "performance_retention": "100%"}, "tafel_slope": {"unit": "mV dec^-1", "value": "41.3", "source": [42]}, "overpotential": [{"unit": "mV", "value": "70", "source": [1, 3, 57, 77], "current_density": "10 mA cm^-2"}, {"unit": "mV", "value": "211", "source": [1, 3, 77], "current_density": "10 mA cm^-2"}, {"unit": "mV", "value": "251", "source": [41], "current_density": "50 mA cm^-2"}, {"unit": "mV", "value": "263", "source": [41], "current_density": "100 mA cm^-2"}, {"unit": "mV", "value": "275", "source": [41], "current_density": "200 mA cm^-2"}, {"unit": "mV", "value": "32", "source": [58], "current_density": "10 mA cm^-2"}, {"unit": "mV", "value": "76", "source": [58], "current_density": "50 mA cm^-2"}, {"unit": "mV", "value": "105", "source": [58], "current_density": "100 mA cm^-2"}], "supplementary_performance": [{"key": "Electrochemical double-layer capacitance (Cdl)", "value": "7.6 mF cm^-2", "source": [44]}, {"key": "Turnover frequency (TOF)", "value": "1 s^-1 at 277 mV", "source": [46]}, {"key": "Cell potential for overall water splitting", "value": "1.51 V at 10 mA cm^-2, 1.6 V at 50 mA cm^-2, 1.64 V at 100 mA cm^-2", "source": [69]}, {"key": "Faradaic efficiency (FE) for H2 generation", "value": ">99%", "source": [72, 73]}]}, "experimental_conditions": {"test_setup": {"source": [], "scan_rate": null, "substrate": null, "ir_compensation": null}, "electrolyte": {"source": [39, 57, 58], "ph_value": null, "concentration_molar": "1 M, 6 M, 10 M", "electrolyte_composition": "KOH"}, "synthesis_method": {"method": "Calcination of sealed crucible containing NaH2PO2 and porous HEA substrate", "source": [11, 13], "key_parameters": "1 g NaH2PO2 added"}, "other_environmental_params": [{"key": "Working temperature", "value": "Room temperature, 85 °C", "source": [39, 58, 61]}]}}, {"alloy_id": "0.5P-HEA", "performance": {"stability": {"source": [], "cycle_count": null, "test_method": "Unknown", "duration_hours": null, "degradation_details": null, "performance_retention": null}, "tafel_slope": {"unit": null, "value": null, "source": []}, "overpotential": [], "supplementary_performance": []}, "experimental_conditions": {"test_setup": {"source": [40, 57], "scan_rate": null, "substrate": "Nickel Foam", "ir_compensation": null}, "electrolyte": {"source": [39, 57], "ph_value": "14.0", "concentration_molar": "1.0 M", "electrolyte_composition": "KOH"}, "synthesis_method": {"method": "Calcination of sealed crucible with NaH2PO2", "source": [11, 12], "key_parameters": "Different NaH2PO2 amounts (xP, x=0.5)"}, "other_environmental_params": []}}, {"alloy_id": "1.5P-HEA", "performance": {"stability": {"source": [], "cycle_count": null, "test_method": "Unknown", "duration_hours": null, "degradation_details": null, "performance_retention": null}, "tafel_slope": {"unit": null, "value": null, "source": []}, "overpotential": [], "supplementary_performance": []}, "experimental_conditions": {"test_setup": {"source": [40, 57], "scan_rate": null, "substrate": "Nickel Foam", "ir_compensation": null}, "electrolyte": {"source": [39, 57], "ph_value": "14.0", "concentration_molar": "1.0 M", "electrolyte_composition": "KOH"}, "synthesis_method": {"method": "Calcination of sealed crucible with NaH2PO2", "source": [11, 12], "key_parameters": "Different NaH2PO2 amounts (xP, x=1.5)"}, "other_environmental_params": []}}, {"alloy_id": "2P-HEA", "performance": {"stability": {"source": [], "cycle_count": null, "test_method": "Unknown", "duration_hours": null, "degradation_details": null, "performance_retention": null}, "tafel_slope": {"unit": null, "value": null, "source": []}, "overpotential": [], "supplementary_performance": []}, "experimental_conditions": {"test_setup": {"source": [40, 57], "scan_rate": null, "substrate": "Nickel Foam", "ir_compensation": null}, "electrolyte": {"source": [39, 57], "ph_value": "14.0", "concentration_molar": "1.0 M", "electrolyte_composition": "KOH"}, "synthesis_method": {"method": "Calcination of sealed crucible with NaH2PO2", "source": [11, 12], "key_parameters": "Different NaH2PO2 amounts (xP, x=2)"}, "other_environmental_params": []}}]} |  | 6
120 | deb746fb974557a223e1eb13f50b823e | {"extraction_results": [{"alloy_id": "Ni20Fe20Mo10Co35Cr15", "performance": {"stability": null, "tafel_slope": null, "overpotential": [{"unit": "mV", "value": "107", "source": [4], "current_density": "10 mA cm^-2"}, {"unit": "mV", "value": "172", "source": [4, 29], "current_density": "10 mA cm^-2"}], "supplementary_performance": []}, "experimental_conditions": {"test_setup": {"source": [14], "scan_rate": "5 mV s^-1", "substrate": null, "ir_compensation": null}, "electrolyte": {"source": [13], "ph_value": null, "concentration_molar": "0.5 M, 1.0 M", "electrolyte_composition": "H2SO4, KOH"}, "synthesis_method": {"method": "arc-melting, hot-rolling, cold-rolling, annealing", "source": [7, 9], "key_parameters": "1200°C 48h homogenization, 1100°C hot-rolling, 70% thickness reduction, 800°C/1150°C 1h annealing"}, "other_environmental_params": [{"key": "reference_electrode", "value": "Ag/AgCl calibrated to RHE", "source": [13, 15]}, {"key": "temperature", "value": "room temperature", "source": [17]}]}}, {"alloy_id": "dual-phase NiFeMoCoCr HEA", "performance": {"stability": {"source": [35], "cycle_count": null, "test_method": "Chronopotentiometry", "duration_hours": "8", "degradation_details": "quick drop at the beginning", "performance_retention": null}, "tafel_slope": {"unit": "mV dec^-1", "value": "96", "source": [32]}, "overpotential": [], "supplementary_performance": []}, "experimental_conditions": {"test_setup": {"source": [14], "scan_rate": "5 mV s^-1", "substrate": null, "ir_compensation": null}, "electrolyte": {"source": [13, 22], "ph_value": null, "concentration_molar": "0.5 M, 1.0 M", "electrolyte_composition": "H2SO4, KOH"}, "synthesis_method": {"method": "annealing treatment", "source": [9, 18], "key_parameters": "800°C 1h annealing"}, "other_environmental_params": [{"key": "reference_electrode", "value": "Ag/AgCl calibrated to RHE", "source": [13, 15]}, {"key": "temperature", "value": "room temperature", "source": [17]}]}}, {"alloy_id": "single-phase NiFeMoCoCr HEA", "performance": {"stability": {"source": [34, 35, 37], "cycle_count": null, "test_method": "Chronopotentiometry", "duration_hours": "8", "degradation_details": "negligible degeneration", "performance_retention": "100%"}, "tafel_slope": {"unit": "mV dec^-1", "value": "41", "source": [24]}, "overpotential": [{"unit": "mV", "value": "44", "source": [24], "current_density": "onset potential"}, {"unit": "mV", "value": "281", "source": [24], "current_density": "100 mA cm^-2"}, {"unit": "mV", "value": "172", "source": [29], "current_density": "10 mA cm^-2"}, {"unit": "mV", "value": "65", "source": [33], "current_density": "onset overpotential"}], "supplementary_performance": []}, "experimental_conditions": {"test_setup": {"source": [14], "scan_rate": "5 mV s^-1", "substrate": null, "ir_compensation": null}, "electrolyte": {"source": [13, 22], "ph_value": null, "concentration_molar": "0.5 M, 1.0 M", "electrolyte_composition": "H2SO4, KOH"}, "synthesis_method": {"method": "annealing treatment", "source": [9, 18], "key_parameters": "1150°C 1h annealing"}, "other_environmental_params": [{"key": "reference_electrode", "value": "Ag/AgCl calibrated to RHE", "source": [13, 15]}, {"key": "temperature", "value": "room temperature", "source": [17]}]}}]} |  | 3
121 | e0ee6ed0b11ab61e7c4c046d71bd05f7 | {"extraction_results": [{"alloy_id": "FeNi", "performance": {"stability": {"source": [], "cycle_count": null, "test_method": "Unknown", "duration_hours": null, "degradation_details": null, "performance_retention": null}, "tafel_slope": {"unit": "mV dec^-1", "value": null, "source": []}, "overpotential": [{"unit": "V", "value": "0.165", "source": [71], "current_density": "10 mA cm^-2"}, {"unit": "V", "value": "0.292", "source": [71], "current_density": "100 mA cm^-2"}], "supplementary_performance": []}, "experimental_conditions": {"test_setup": {"source": [68, 69, 86, 175], "scan_rate": "10 mV s^-1", "substrate": "carbon paper", "ir_compensation": "95%"}, "electrolyte": {"source": [68, 172], "ph_value": null, "concentration_molar": "1.0 M", "electrolyte_composition": "KOH"}, "synthesis_method": {"method": "direct CO2 laser induction", "source": [3, 10, 96, 157], "key_parameters": "18 W, 10 cm s^-1"}, "other_environmental_params": []}}, {"alloy_id": "FeNiCoCuRu", "performance": {"stability": {"source": [], "cycle_count": null, "test_method": "Unknown", "duration_hours": null, "degradation_details": null, "performance_retention": null}, "tafel_slope": {"unit": "mV dec^-1", "value": null, "source": []}, "overpotential": [], "supplementary_performance": []}, "experimental_conditions": {"test_setup": {"source": [68, 69, 86, 175], "scan_rate": "10 mV s^-1", "substrate": "carbon paper", "ir_compensation": "95%"}, "electrolyte": {"source": [68, 172], "ph_value": null, "concentration_molar": "1.0 M", "electrolyte_composition": "KOH"}, "synthesis_method": {"method": "direct CO2 laser induction", "source": [96, 98, 157], "key_parameters": "18 W, 10 cm s^-1"}, "other_environmental_params": []}}, {"alloy_id": "FeNiCoMnRu", "performance": {"stability": {"source": [], "cycle_count": null, "test_method": "Unknown", "duration_hours": null, "degradation_details": null, "performance_retention": null}, "tafel_slope": {"unit": "mV dec^-1", "value": null, "source": []}, "overpotential": [], "supplementary_performance": []}, "experimental_conditions": {"test_setup": {"source": [68, 69, 86, 175], "scan_rate": "10 mV s^-1", "substrate": "carbon paper", "ir_compensation": "95%"}, "electrolyte": {"source": [68, 172], "ph_value": null, "concentration_molar": "1.0 M", "electrolyte_composition": "KOH"}, "synthesis_method": {"method": "direct CO2 laser induction", "source": [96, 98, 157], "key_parameters": "18 W, 10 cm s^-1"}, "other_environmental_params": []}}, {"alloy_id": "FeNiCoMoRu", "performance": {"stability": {"source": [], "cycle_count": null, "test_method": "Unknown", "duration_hours": null, "degradation_details": null, "performance_retention": null}, "tafel_slope": {"unit": "mV dec^-1", "value": null, "source": []}, "overpotential": [], "supplementary_performance": []}, "experimental_conditions": {"test_setup": {"source": [68, 69, 86, 175], "scan_rate": "10 mV s^-1", "substrate": "carbon paper", "ir_compensation": "95%"}, "electrolyte": {"source": [68, 172], "ph_value": null, "concentration_molar": "1.0 M", "electrolyte_composition": "KOH"}, "synthesis_method": {"method": "direct CO2 laser induction", "source": [96, 98, 157], "key_parameters": "18 W, 10 cm s^-1"}, "other_environmental_params": []}}, {"alloy_id": "FeNiCoCrRu", "performance": {"stability": {"source": [6, 12, 121, 122, 123, 188], "cycle_count": null, "test_method": "Chronopotentiometry", "duration_hours": ">3000", "degradation_details": "Voltage increase rate of 0.05 mV h^-1; voltage increased by 0.153 V after 3050 hours", "performance_retention": null}, "tafel_slope": {"unit": "mV dec^-1", "value": "52.2", "source": [77]}, "overpotential": [{"unit": "V", "value": "0.148", "source": [5, 12, 187], "current_density": "600 mA cm^-2"}, {"unit": "V", "value": "0.052", "source": [107, 108], "current_density": "100 mA cm^-2"}, {"unit": "V", "value": "0.078", "source": [72], "current_density": "200 mA cm^-2"}, {"unit": "V", "value": "0.113", "source": [72], "current_density": "400 mA cm^-2"}, {"unit": "V", "value": "0.150", "source": [72], "current_density": "600 mA cm^-2"}], "supplementary_performance": [{"key": "Charge Transfer Resistance (R_ct)", "value": "0.477 Ω", "source": [80]}, {"key": "Electrochemical Active Surface Area (ECSA)", "value": "5767.5 cm^-2", "source": [83]}, {"key": "Turnover Frequency (TOF)", "value": "0.168 H2 s^-1 at 0.15 V overpotential", "source": [84]}, {"key": "Mass Activity", "value": "474.39 A g^-1 at 0.1 V overpotential", "source": [84]}]}, "experimental_conditions": {"test_setup": {"source": [86, 175], "scan_rate": "10 mV s^-1", "substrate": "Carbon Paper (CP)", "ir_compensation": "95%"}, "electrolyte": {"source": [106, 116, 172], "ph_value": null, "concentration_molar": "1 M KOH + 0.5 M NaCl", "electrolyte_composition": "KOH + NaCl"}, "synthesis_method": {"method": "Direct CO2 laser induction", "source": [3, 11, 22, 49], "key_parameters": ">3200 K, 10^5 K s^-1"}, "other_environmental_params": [{"key": "Electrode Configuration", "value": "Three-electrode (working: FeNiCoCrRu HEA NPs, counter: graphite rod, reference: Ag/AgCl)", "source": [170, 171]}, {"key": "Potential Calibration", "value": "RHE (E_RHE = E_(Ag/AgCl) + 0.222 + 0.059 × pH)", "source": [173]}, {"key": "Activation/Stabilization", "value": "CV at 100 mV s^-1", "source": [174]}]}}, {"alloy_id": "FeNiCoRu", "performance": {"stability": {"source": [], "cycle_count": null, "test_method": "Unknown", "duration_hours": null, "degradation_details": null, "performance_retention": null}, "tafel_slope": {"unit": "mV dec^-1", "value": "60.7", "source": [77]}, "overpotential": [{"unit": "V", "value": "0.004", "source": [71], "current_density": "10 mA cm^-2"}, {"unit": "V", "value": "0.071", "source": [71], "current_density": "100 mA cm^-2"}, {"unit": "V", "value": "0.327", "source": [90], "current_density": "100 mA cm^-2"}, {"unit": "V", "value": "0.349", "source": [90], "current_density": "200 mA cm^-2"}, {"unit": "V", "value": "0.359", "source": [90], "current_density": "300 mA cm^-2"}], "supplementary_performance": [{"key": "Electrochemical Active Surface Area (ECSA)", "value": "4580 cm^-2", "source": [83]}, {"key": "Turnover Frequency (TOF)", "value": "0.126 H2 s^-1 at 0.15 V overpotential", "source": [84]}, {"key": "Mass Activity", "value": "221.76 A g^-1 at 0.1 V overpotential", "source": [84]}]}, "experimental_conditions": {"test_setup": {"source": [86, 175], "scan_rate": "10 mV s^-1", "substrate": "Carbon Paper (CP)", "ir_compensation": "95%"}, "electrolyte": {"source": [68, 172], "ph_value": null, "concentration_molar": "1 M KOH", "electrolyte_composition": "KOH"}, "synthesis_method": {"method": "Direct CO2 laser induction", "source": [158], "key_parameters": "Identical reaction conditions as FeNiCoCrRu"}, "other_environmental_params": []}}, {"alloy_id": "FeNiCoCr", "performance": {"stability": {"source": [], "cycle_count": null, "test_method": "Unknown", "duration_hours": null, "degradation_details": null, "performance_retention": null}, "tafel_slope": {"unit": "mV dec^-1", "value": "122.8", "source": [77]}, "overpotential": [{"unit": "V", "value": "0.112", "source": [71], "current_density": "10 mA cm^-2"}, {"unit": "V", "value": "0.238", "source": [71], "current_density": "100 mA cm^-2"}, {"unit": "V", "value": "0.336", "source": [90], "current_density": "100 mA cm^-2"}, {"unit": "V", "value": "0.353", "source": [90], "current_density": "200 mA cm^-2"}, {"unit": "V", "value": "0.372", "source": [90], "current_density": "300 mA cm^-2"}], "supplementary_performance": [{"key": "Electrochemical Active Surface Area (ECSA)", "value": "2812.5 cm^-2", "source": [83]}, {"key": "Turnover Frequency (TOF)", "value": "0.011 H2 s^-1 at 0.15 V overpotential", "source": [84]}, {"key": "Mass Activity", "value": "19.23 A g^-1 at 0.1 V overpotential", "source": [84]}]}, "experimental_conditions": {"test_setup": {"source": [86, 175], "scan_rate": "10 mV s^-1", "substrate": "Carbon Paper (CP)", "ir_compensation": "95%"}, "electrolyte": {"source": [68, 172], "ph_value": null, "concentration_molar": "1 M KOH", "electrolyte_composition": "KOH"}, "synthesis_method": {"method": "Direct CO2 laser induction", "source": [158], "key_parameters": "Identical reaction conditions as FeNiCoCrRu"}, "other_environmental_params": []}}, {"alloy_id": "FeNiCo", "performance": {"stability": {"source": [], "cycle_count": null, "test_method": "Unknown", "duration_hours": null, "degradation_details": null, "performance_retention": null}, "tafel_slope": {"unit": "mV dec^-1", "value": "107.9", "source": [77]}, "overpotential": [{"unit": "V", "value": "0.176", "source": [71], "current_density": "10 mA cm^-2"}, {"unit": "V", "value": "0.286", "source": [71], "current_density": "100 mA cm^-2"}, {"unit": "V", "value": "0.346", "source": [90], "current_density": "100 mA cm^-2"}, {"unit": "V", "value": "0.369", "source": [90], "current_density": "200 mA cm^-2"}, {"unit": "V", "value": "0.379", "source": [90], "current_density": "300 mA cm^-2"}], "supplementary_performance": [{"key": "Electrochemical Active Surface Area (ECSA)", "value": "2410 cm^-2", "source": [83]}, {"key": "Turnover Frequency (TOF)", "value": "0.004 H2 s^-1 at 0.15 V overpotential", "source": [84]}, {"key": "Mass Activity", "value": "16.29 A g^-1 at 0.1 V overpotential", "source": [84]}]}, "experimental_conditions": {"test_setup": {"source": [86, 175], "scan_rate": "10 mV s^-1", "substrate": "Carbon Paper (CP)", "ir_compensation": "95%"}, "electrolyte": {"source": [68, 172], "ph_value": null, "concentration_molar": "1 M KOH", "electrolyte_composition": "KOH"}, "synthesis_method": {"method": "Direct CO2 laser induction", "source": [158], "key_parameters": "Identical reaction conditions as FeNiCoCrRu"}, "other_environmental_params": []}}]} |  | 8
122 | e1e21bc29590fb5c23ede57f5f8c4ef7 | {"extraction_results": [{"alloy_id": "Ni14Co14Fe14Mo6Mn52", "performance": {"stability": {"source": [], "cycle_count": null, "test_method": "Unknown", "duration_hours": null, "degradation_details": null, "performance_retention": null}, "tafel_slope": {"unit": "mV dec^-1", "value": null, "source": []}, "overpotential": [], "supplementary_performance": []}, "experimental_conditions": {"test_setup": {"source": [], "scan_rate": null, "substrate": null, "ir_compensation": null}, "electrolyte": {"source": [], "ph_value": null, "concentration_molar": null, "electrolyte_composition": null}, "synthesis_method": {"method": "arc melting and single-roller melt spinning", "source": [9, 28], "key_parameters": null}, "other_environmental_params": []}}, {"alloy_id": "np-NiCoFeMoMn", "performance": {"stability": {"source": [48], "cycle_count": null, "test_method": "Chronopotentiometry", "duration_hours": "180", "degradation_details": null, "performance_retention": null}, "tafel_slope": {"unit": "mV dec^-1", "value": "29", "source": [1, 6]}, "overpotential": [{"unit": "mV", "value": "150", "source": [1, 6], "current_density": "1000 mA cm^-2"}], "supplementary_performance": [{"key": "double-layer capacitance", "value": "261 mF cm^-2", "source": [45]}, {"key": "onset potential", "value": "5 mV at -1 mA cm^-2", "source": [50]}, {"key": "price activity", "value": "3642 A dollar^-1 at -100 mV overpotential", "source": [51]}]}, "experimental_conditions": {"test_setup": {"source": [14, 15, 40], "scan_rate": "1 mV s^-1", "substrate": null, "ir_compensation": "iR compensated"}, "electrolyte": {"source": [6, 40], "ph_value": null, "concentration_molar": "1 M", "electrolyte_composition": "KOH"}, "synthesis_method": {"method": "one-step electrochemical dealloying", "source": [5, 11, 33], "key_parameters": "1.0 M (NH4)2SO4 solution, -0.5 V (vs Ag/AgCl)"}, "other_environmental_params": [{"key": "counter electrode", "value": "graphite rod", "source": [11, 14, 40]}, {"key": "reference electrode", "value": "Ag/AgCl", "source": [11, 14, 40]}]}}, {"alloy_id": "np-HEA 6h", "performance": {"stability": {"source": [48], "cycle_count": null, "test_method": "Chronopotentiometry", "duration_hours": "100", "degradation_details": null, "performance_retention": null}, "tafel_slope": {"unit": "mV dec^-1", "value": "29", "source": [40, 41]}, "overpotential": [{"unit": "mV", "value": "14", "source": [40], "current_density": "10 mA cm^-2"}, {"unit": "mV", "value": "104", "source": [41], "current_density": "500 mA cm^-2"}, {"unit": "mV", "value": "150", "source": [41], "current_density": "1000 mA cm^-2"}], "supplementary_performance": [{"key": "charge transfer resistance", "value": "22.86 Ω", "source": [42]}, {"key": "double-layer capacitance", "value": "261 mF cm^-2", "source": [45]}, {"key": "onset potential", "value": "5 mV at -1 mA cm^-2", "source": [50]}, {"key": "price activity", "value": "3642 A dollar^-1 at -100 mV overpotential", "source": [51]}]}, "experimental_conditions": {"test_setup": {"source": [40, 47], "scan_rate": "1 mV s^-1", "substrate": null, "ir_compensation": "iR compensated"}, "electrolyte": {"source": [40], "ph_value": null, "concentration_molar": "1 M", "electrolyte_composition": "KOH"}, "synthesis_method": {"method": "one-step electrochemical dealloying", "source": [33, 36, 40], "key_parameters": "6 h dealloying time"}, "other_environmental_params": [{"key": "counter electrode", "value": "graphite rod", "source": [40]}, {"key": "reference electrode", "value": "Ag/AgCl", "source": [40]}]}}, {"alloy_id": "polarized np-HEA", "performance": {"stability": {"source": [58], "cycle_count": null, "test_method": "Chronopotentiometry", "duration_hours": "230", "degradation_details": null, "performance_retention": null}, "tafel_slope": {"unit": "mV dec^-1", "value": "37", "source": [56]}, "overpotential": [{"unit": "mV", "value": "243", "source": [56], "current_density": "10 mA cm^-2"}], "supplementary_performance": []}, "experimental_conditions": {"test_setup": {"source": [55, 68], "scan_rate": "1 mV s^-1", "substrate": null, "ir_compensation": null}, "electrolyte": {"source": [58], "ph_value": null, "concentration_molar": "1 M", "electrolyte_composition": "KOH"}, "synthesis_method": {"method": "electrochemical polarization", "source": [54], "key_parameters": "1.2 V (vs Ag/AgCl)"}, "other_environmental_params": []}}]} |  | 4
123 | e49c1ab60d32b6a331c07664e69eb6a4 | {"extraction_results": [{"alloy_id": "FeCoNiCuP", "performance": {"stability": {"source": [61], "cycle_count": null, "test_method": "Chronopotentiometry", "duration_hours": "40", "degradation_details": "negligible change", "performance_retention": "negligible change in potential"}, "tafel_slope": {"unit": "mV dec^-1", "value": null, "source": []}, "overpotential": [{"unit": "mV", "value": "113", "source": [59], "current_density": "10 mA cm^-2"}], "supplementary_performance": [{"key": "GOR potential @ 10 mA cm^-2", "value": "1.28 V", "source": [3, 94]}, {"key": "formate Faradaic efficiency", "value": "87.9%", "source": [3, 94]}, {"key": "HER Tafel slope", "value": "much lower than that of other quaternary alloys", "source": [59]}, {"key": "H2 Faradaic efficiency", "value": "close to 100%", "source": [61]}]}, "experimental_conditions": {"test_setup": {"source": [2], "scan_rate": null, "substrate": "carbon cloth", "ir_compensation": null}, "electrolyte": {"source": [30, 59], "ph_value": null, "concentration_molar": "1.0 M", "electrolyte_composition": "KOH"}, "synthesis_method": {"method": "electrodeposition", "source": [2], "key_parameters": null}, "other_environmental_params": [{"key": "counter electrode", "value": "carbon rod", "source": [29]}, {"key": "reference electrode", "value": "Hg/HgO", "source": [29]}, {"key": "electrolyte additive", "value": "0.1 M glycerol", "source": [30, 59]}]}}]} |  | 1
124 | eb75699ba3810838e6366ad402f42222 | {"extraction_results": [{"alloy_id": "CoNiCuRuPd/TiO2", "performance": {"stability": {"source": [], "cycle_count": null, "test_method": "Unknown", "duration_hours": null, "degradation_details": null, "performance_retention": null}, "tafel_slope": {"unit": null, "value": null, "source": []}, "overpotential": [], "supplementary_performance": [{"key": "H2-TPR reduction peak temperature", "value": "170 °C", "source": [29]}, {"key": "lattice constant", "value": "3.734 Å", "source": [65]}, {"key": "crystal structure", "value": "fcc", "source": [35, 63]}]}, "experimental_conditions": {"test_setup": {"source": [13, 14], "scan_rate": null, "substrate": "TiO2", "ir_compensation": null}, "electrolyte": {"source": [], "ph_value": null, "concentration_molar": null, "electrolyte_composition": null}, "synthesis_method": {"method": "simple impregnation followed by hydrogen reduction", "source": [14, 16, 79], "key_parameters": "Pd = 1 wt%, reduction with H2, annealing at 500 °C"}, "other_environmental_params": [{"key": "reduction atmosphere", "value": "H2", "source": [3, 16, 21, 61, 68, 72, 79]}, {"key": "reduction temperature", "value": "500 °C", "source": [46, 63, 68, 72, 79]}, {"key": "heating rate during reduction", "value": "10 °C/min", "source": [21]}, {"key": "support material", "value": "TiO2 (JRC TI0-6)", "source": [13, 14]}, {"key": "mean particle diameter", "value": "1.9 nm", "source": [35]}]}}]} |  | 1
125 | ec32bebd13985509e670689d1d6cb4db | {"extraction_results": [{"alloy_id": "FeCoNiCu", "performance": {"stability": {"source": [], "cycle_count": null, "test_method": "Unknown", "duration_hours": null, "degradation_details": null, "performance_retention": null}, "tafel_slope": {"unit": "mV dec^-1", "value": null, "source": []}, "overpotential": [], "supplementary_performance": []}, "experimental_conditions": {"test_setup": {"source": [23, 50], "scan_rate": null, "substrate": "Carbon Fiber Paper (CFP)", "ir_compensation": "iR correction applied"}, "electrolyte": {"source": [24], "ph_value": null, "concentration_molar": "0.03 M, 0.02 M, 0.02 M, 0.1 M, 0.014 M, 0.1 M", "electrolyte_composition": "HCl, CrCl3·6H2O, FeCl2·4H2O, CoCl2·6H2O, NiCl2·6H2O, CuCl2·2H2O"}, "synthesis_method": {"method": "Electrodeposition", "source": [22], "key_parameters": "Constant current density of -1.5 A cm^-2 for 20 s at room temperature"}, "other_environmental_params": [{"key": "Reference Electrode", "value": "Hg/Hg2SO4", "source": [23]}, {"key": "Counter Electrode", "value": "Graphite", "source": [23]}]}}, {"alloy_id": "FeCoNiCr", "performance": {"stability": {"source": [], "cycle_count": null, "test_method": "Unknown", "duration_hours": null, "degradation_details": null, "performance_retention": null}, "tafel_slope": {"unit": "mV dec^-1", "value": null, "source": []}, "overpotential": [], "supplementary_performance": []}, "experimental_conditions": {"test_setup": {"source": [23, 50], "scan_rate": null, "substrate": "Carbon Fiber Paper (CFP)", "ir_compensation": "iR correction applied"}, "electrolyte": {"source": [24], "ph_value": null, "concentration_molar": "0.03 M, 0.02 M, 0.02 M, 0.1 M, 0.014 M, 0.1 M", "electrolyte_composition": "HCl, CrCl3·6H2O, FeCl2·4H2O, CoCl2·6H2O, NiCl2·6H2O, CuCl2·2H2O"}, "synthesis_method": {"method": "Electrodeposition", "source": [22], "key_parameters": "Constant current density of -1.5 A cm^-2 for 20 s at room temperature"}, "other_environmental_params": [{"key": "Reference Electrode", "value": "Hg/Hg2SO4", "source": [23]}, {"key": "Counter Electrode", "value": "Graphite", "source": [23]}]}}, {"alloy_id": "FeCoNiCrCuZn", "performance": {"stability": {"source": [], "cycle_count": null, "test_method": "Unknown", "duration_hours": null, "degradation_details": null, "performance_retention": null}, "tafel_slope": {"unit": "mV dec^-1", "value": null, "source": []}, "overpotential": [], "supplementary_performance": []}, "experimental_conditions": {"test_setup": {"source": [23, 50], "scan_rate": null, "substrate": "Carbon Fiber Paper (CFP)", "ir_compensation": "iR correction applied"}, "electrolyte": {"source": [30], "ph_value": null, "concentration_molar": "0.1 M, 0.03 M, 0.02 M, 0.02 M, 0.1 M, 0.014 M, 0.01 M", "electrolyte_composition": "HCl, CrCl3·6H2O, FeCl2·4H2O, CoCl2·6H2O, NiCl2·6H2O, CuCl2·2H2O, ZnCl2"}, "synthesis_method": {"method": "Electrodeposition", "source": [22, 30], "key_parameters": "Same process as FeCoNiCrCu (Constant current density of -1.5 A cm^-2 for 20 s at room temperature)"}, "other_environmental_params": [{"key": "Reference Electrode", "value": "Hg/Hg2SO4", "source": [23]}, {"key": "Counter Electrode", "value": "Graphite", "source": [23]}]}}, {"alloy_id": "FeCoNiCrCuZnMn", "performance": {"stability": {"source": [], "cycle_count": null, "test_method": "Unknown", "duration_hours": null, "degradation_details": null, "performance_retention": null}, "tafel_slope": {"unit": "mV dec^-1", "value": null, "source": []}, "overpotential": [], "supplementary_performance": []}, "experimental_conditions": {"test_setup": {"source": [23, 50], "scan_rate": null, "substrate": "Carbon Fiber Paper (CFP)", "ir_compensation": "iR correction applied"}, "electrolyte": {"source": [31], "ph_value": null, "concentration_molar": "0.1 M, 0.03 M, 0.2 M, 0.02 M, 0.02 M, 0.1 M, 0.014 M, 0.01 M", "electrolyte_composition": "HCl, CrCl3·6H2O, MnCl2·4H2O, FeCl2·4H2O, CoCl2·6H2O, NiCl2·6H2O, CuCl2·2H2O, ZnCl2"}, "synthesis_method": {"method": "Electrodeposition", "source": [22, 31], "key_parameters": "Same process as FeCoNiCrCu (Constant current density of -1.5 A cm^-2 for 20 s at room temperature)"}, "other_environmental_params": [{"key": "Reference Electrode", "value": "Hg/Hg2SO4", "source": [23]}, {"key": "Counter Electrode", "value": "Graphite", "source": [23]}]}}, {"alloy_id": "Fe0.22Co0.18Ni0.18Cr0.14Cu0.28", "performance": {"stability": {"source": [69, 70], "cycle_count": null, "test_method": "Chronopotentiometry", "duration_hours": "14", "degradation_details": "current density from 10 mA cm^-2 to over 9.2 mA cm^-2", "performance_retention": "92%"}, "tafel_slope": {"unit": "mV dec^-1", "value": "62", "source": [56]}, "overpotential": [{"unit": "mV", "value": "84", "source": [9, 51], "current_density": "10 mA cm^-2"}], "supplementary_performance": [{"key": "double-layer capacitance (Cdl)", "value": "10.2 mF cm^-2", "source": [62]}, {"key": "onset potential (FTacV)", "value": "~9 mV", "source": [55]}]}, "experimental_conditions": {"test_setup": {"source": [23, 50], "scan_rate": null, "substrate": "carbon fiber paper (CFP)", "ir_compensation": "iR loss correction"}, "electrolyte": {"source": [49], "ph_value": null, "concentration_molar": "1.0 M", "electrolyte_composition": "KOH"}, "synthesis_method": {"method": "far-from-equilibrium electrodeposition", "source": [22], "key_parameters": "constant current density of -1.5 A cm^-2 for 20 s at room temperature"}, "other_environmental_params": [{"key": "reference electrode", "value": "Hg/Hg2SO4", "source": [23]}, {"key": "counter electrode", "value": "graphite", "source": [23]}, {"key": "precursor solution composition", "value": "0.03 M CrCl3·6H2O, 0.02 M FeCl2·4H2O, 0.02 M CoCl2·6H2O, 0.1 M NiCl2·6H2O, 0.014 M CuCl2·2H2O, and 0.1 M HCl", "source": [24]}]}}, {"alloy_id": "CoNiCrCu", "performance": {"stability": {"source": [], "cycle_count": null, "test_method": "Unknown", "duration_hours": null, "degradation_details": null, "performance_retention": null}, "tafel_slope": {"unit": "mV dec^-1", "value": null, "source": []}, "overpotential": [], "supplementary_performance": []}, "experimental_conditions": {"test_setup": {"source": [23, 50], "scan_rate": null, "substrate": "carbon fiber paper (CFP)", "ir_compensation": "iR loss correction"}, "electrolyte": {"source": [49], "ph_value": null, "concentration_molar": "1.0 M", "electrolyte_composition": "KOH"}, "synthesis_method": {"method": "far-from-equilibrium electrodeposition", "source": [22, 25], "key_parameters": "constant current density of -1.5 A cm^-2 for 20 s at room temperature"}, "other_environmental_params": [{"key": "reference electrode", "value": "Hg/Hg2SO4", "source": [23]}, {"key": "counter electrode", "value": "graphite", "source": [23]}]}}, {"alloy_id": "FeNiCrCu", "performance": {"stability": {"source": [], "cycle_count": null, "test_method": "Unknown", "duration_hours": null, "degradation_details": null, "performance_retention": null}, "tafel_slope": {"unit": "mV dec^-1", "value": null, "source": []}, "overpotential": [], "supplementary_performance": []}, "experimental_conditions": {"test_setup": {"source": [23, 50], "scan_rate": null, "substrate": "carbon fiber paper (CFP)", "ir_compensation": "iR loss correction"}, "electrolyte": {"source": [49], "ph_value": null, "concentration_molar": "1.0 M", "electrolyte_composition": "KOH"}, "synthesis_method": {"method": "far-from-equilibrium electrodeposition", "source": [22, 25], "key_parameters": "constant current density of -1.5 A cm^-2 for 20 s at room temperature"}, "other_environmental_params": [{"key": "reference electrode", "value": "Hg/Hg2SO4", "source": [23]}, {"key": "counter electrode", "value": "graphite", "source": [23]}]}}, {"alloy_id": "FeCoCrCu", "performance": {"stability": {"source": [], "cycle_count": null, "test_method": "Unknown", "duration_hours": null, "degradation_details": null, "performance_retention": null}, "tafel_slope": {"unit": "mV dec^-1", "value": null, "source": []}, "overpotential": [], "supplementary_performance": []}, "experimental_conditions": {"test_setup": {"source": [23, 50], "scan_rate": null, "substrate": "carbon fiber paper (CFP)", "ir_compensation": "iR loss correction"}, "electrolyte": {"source": [49], "ph_value": null, "concentration_molar": "1.0 M", "electrolyte_composition": "KOH"}, "synthesis_method": {"method": "far-from-equilibrium electrodeposition", "source": [22, 25], "key_parameters": "constant current density of -1.5 A cm^-2 for 20 s at room temperature"}, "other_environmental_params": [{"key": "reference electrode", "value": "Hg/Hg2SO4", "source": [23]}, {"key": "counter electrode", "value": "graphite", "source": [23]}]}}]} |  | 8
126 | ed3eb588aa5725bff1165831db7eff24 | {"extraction_results": [{"alloy_id": "PtPdRhRuMo", "performance": {"stability": {"source": [11, 98], "cycle_count": null, "test_method": "Chronopotentiometry", "duration_hours": null, "degradation_details": null, "performance_retention": "48%"}, "tafel_slope": {"unit": null, "value": null, "source": []}, "overpotential": [], "supplementary_performance": [{"key": "mass_activity_Pt", "value": "9.89 A mg_Pt^-1", "source": [8, 11]}, {"key": "mass_activity_all_metals", "value": "4.49 A mg_all-metals^-1", "source": [104]}, {"key": "specific_activity", "value": "18.20 mA cm^-2", "source": [104]}, {"key": "onset_potential", "value": "0.446 V", "source": [97]}, {"key": "CO_oxidation_peak_potential", "value": "0.686 V", "source": [110]}, {"key": "CO_oxidation_onset_potential", "value": "0.590 V", "source": [110]}]}, "experimental_conditions": {"test_setup": {"source": [89, 144], "scan_rate": "50 mV s^-1", "substrate": "Glassy Carbon RDE", "ir_compensation": null}, "electrolyte": {"source": [90, 91, 144], "ph_value": null, "concentration_molar": "1.0 M KOH + 1.0 M CH3OH", "electrolyte_composition": "KOH + CH3OH"}, "synthesis_method": {"method": null, "source": [], "key_parameters": null}, "other_environmental_params": []}}, {"alloy_id": "m-HEANP(Mo)", "performance": {"stability": {"source": [11, 98], "cycle_count": null, "test_method": "Chronopotentiometry", "duration_hours": null, "degradation_details": null, "performance_retention": "48%"}, "tafel_slope": {"unit": null, "value": null, "source": []}, "overpotential": [], "supplementary_performance": [{"key": "mass_activity_Pt", "value": "7.70 A mg_Pt^-1", "source": [11, 97]}, {"key": "mass_activity_all_metals", "value": "3.55 A mg_all-metals^-1", "source": [97]}, {"key": "specific_activity", "value": "12.02 mA cm^-2", "source": [11, 95]}, {"key": "onset_potential", "value": "0.446 V", "source": [97]}, {"key": "CO_oxidation_peak_potential", "value": "0.686 V", "source": [110]}, {"key": "CO_oxidation_onset_potential", "value": "0.590 V", "source": [110]}]}, "experimental_conditions": {"test_setup": {"source": [89, 144], "scan_rate": "50 mV s^-1", "substrate": "Glassy Carbon RDE", "ir_compensation": null}, "electrolyte": {"source": [90, 91, 144], "ph_value": null, "concentration_molar": "1.0 M KOH + 1.0 M CH3OH", "electrolyte_composition": "KOH + CH3OH"}, "synthesis_method": {"method": "Micelle assembly using polystyrene-b-poly(ethylene oxide) and wet-chemical method", "source": [135, 136], "key_parameters": "95 °C, formic acid as reducing agent, 2 h reaction"}, "other_environmental_params": []}}, {"alloy_id": "m-HEAF(Mo)", "performance": {"stability": {"source": [], "cycle_count": null, "test_method": "Unknown", "duration_hours": null, "degradation_details": null, "performance_retention": null}, "tafel_slope": {"unit": null, "value": null, "source": []}, "overpotential": [], "supplementary_performance": [{"key": "mass_activity_Pt", "value": "9.89 A mg_Pt^-1", "source": [8, 11, 104]}, {"key": "mass_activity_all_metals", "value": "4.49 A mg_all-metals^-1", "source": [104]}, {"key": "specific_activity", "value": "18.20 mA cm^-2", "source": [104]}]}, "experimental_conditions": {"test_setup": {"source": [89, 138, 144], "scan_rate": "50 mV s^-1", "substrate": "Au-coated Si wafer", "ir_compensation": null}, "electrolyte": {"source": [90, 91, 144], "ph_value": null, "concentration_molar": "1.0 M KOH + 1.0 M CH3OH", "electrolyte_composition": "KOH + CH3OH"}, "synthesis_method": {"method": "Soft-templated electrochemical deposition", "source": [79, 138], "key_parameters": "-0.2 V (vs Ag/AgCl), 300 s deposition"}, "other_environmental_params": []}}]} |  | 3
127 | f02f29ef2f1f4404ded8a27b87df3e85 | {"extraction_results": [{"alloy_id": "FeCoNiCuMo", "performance": {"stability": {"source": [16, 66], "cycle_count": null, "test_method": "Chronopotentiometry", "duration_hours": "13.89", "degradation_details": "current density shows only minimal degradation", "performance_retention": "minimal degradation"}, "tafel_slope": {"unit": "mV dec^-1", "value": null, "source": null}, "overpotential": [{"unit": "mV", "value": "68", "source": [2, 7], "current_density": "10 mA cm^-2"}, {"unit": "mV", "value": "104", "source": [61], "current_density": "onset potential"}], "supplementary_performance": []}, "experimental_conditions": {"test_setup": {"source": [14, 16], "scan_rate": "5 mV s^-1", "substrate": "RDE", "ir_compensation": null}, "electrolyte": {"source": [16], "ph_value": null, "concentration_molar": "1 M", "electrolyte_composition": "KOH"}, "synthesis_method": {"method": "ball milling", "source": [9, 10, 12], "key_parameters": "800 rpm, 15 h, ball-to-powder ratio 12:1, intervals"}, "other_environmental_params": [{"key": "catalyst film preparation", "value": "4 mg catalyst in 0.5 mL water-isopropanol (4:1 v/v), 30 μL ink dropped on RDE, 15 μL nafion-isopropanol binder", "source": [15]}, {"key": "room temperature", "value": "All measurements performed at room temperature", "source": [16]}]}}, {"alloy_id": "FeCoNiCuMoAl", "performance": {"stability": {"source": null, "cycle_count": null, "test_method": "Unknown", "duration_hours": null, "degradation_details": null, "performance_retention": null}, "tafel_slope": {"unit": "mV dec^-1", "value": null, "source": null}, "overpotential": [], "supplementary_performance": []}, "experimental_conditions": {"test_setup": {"source": [], "scan_rate": null, "substrate": null, "ir_compensation": null}, "electrolyte": {"source": [11, 58], "ph_value": null, "concentration_molar": "6 M", "electrolyte_composition": "KOH"}, "synthesis_method": {"method": "ball milling", "source": [9, 10, 54], "key_parameters": "equimolar metals (Fe, Co, Ni, Cu, Mo, Al), 800 rpm, 15 h, intervals"}, "other_environmental_params": []}}, {"alloy_id": "NP FeCoNiCuMo", "performance": {"stability": {"source": [16, 47, 66], "cycle_count": null, "test_method": "Chronopotentiometry", "duration_hours": "13.89", "degradation_details": "current density shows only minimal degradation", "performance_retention": "minimal degradation"}, "tafel_slope": {"unit": "mV dec^-1", "value": "100", "source": [64]}, "overpotential": [{"unit": "mV", "value": "68", "source": [61], "current_density": "10 mA cm^-2"}, {"unit": "mV", "value": "165", "source": [61], "current_density": "100 mA cm^-2"}], "supplementary_performance": [{"key": "onset potential", "value": "0 mV vs RHE", "source": [2, 61, 70]}]}, "experimental_conditions": {"test_setup": {"source": [16, 60, 62], "scan_rate": "5 mV s^-1", "substrate": "Glassy Carbon Electrode", "ir_compensation": null}, "electrolyte": {"source": [11, 58], "ph_value": null, "concentration_molar": "6 M", "electrolyte_composition": "KOH"}, "synthesis_method": {"method": "ball milling and dealloying", "source": [11, 53, 54], "key_parameters": "FeCoNiCuMoAl precursor, etching in 6 M KOH at 70 °C until no gas"}, "other_environmental_params": [{"key": "iR compensation", "value": "95%", "source": []}]}}]} |  | 3
128 | f2af613bb2841eb7d779a86152b6db42 | {"extraction_results": [{"alloy_id": "NiMoCoMnLa/CNTs", "performance": {"stability": {"source": [], "cycle_count": null, "test_method": "Unknown", "duration_hours": null, "degradation_details": null, "performance_retention": null}, "tafel_slope": {"unit": "mV dec^-1", "value": "92", "source": [51]}, "overpotential": [{"unit": "mV", "value": "183", "source": [48], "current_density": "10 mA cm^-2"}], "supplementary_performance": [{"key": "charge transfer resistance (Rct)", "value": null, "source": []}, {"key": "double-layer capacitance (Cdl)", "value": "18 mF/cm^2", "source": [53]}]}, "experimental_conditions": {"test_setup": {"source": [21, 22, 48], "scan_rate": "5 mV/s", "substrate": "carbon cloth", "ir_compensation": "95%"}, "electrolyte": {"source": [21, 48], "ph_value": null, "concentration_molar": "1 M", "electrolyte_composition": "KOH"}, "synthesis_method": {"method": "simple one-step low-temperature oil phase method", "source": [3, 8, 15, 24], "key_parameters": "220 °C, 2 h"}, "other_environmental_params": [{"key": "mass loading", "value": "3.5 mg/cm^2", "source": [21]}, {"key": "test temperature", "value": "room temperature", "source": [21]}]}}, {"alloy_id": "NiMoCoMnLa/CNTs@Ni", "performance": {"stability": {"source": [6, 22, 54, 58], "cycle_count": null, "test_method": "Chronopotentiometry", "duration_hours": "24", "degradation_details": "current density does not decrease significantly or even shows a trend of enhancement; overpotential shows a significant downward trend after stability test", "performance_retention": null}, "tafel_slope": {"unit": "mV dec^-1", "value": "79", "source": [5, 12, 51]}, "overpotential": [{"unit": "mV", "value": "146", "source": [5, 12, 48], "current_density": "10 mA cm^-2"}], "supplementary_performance": [{"key": "charge transfer resistance (Rct)", "value": "4.50 Ω", "source": [52]}, {"key": "double-layer capacitance (Cdl)", "value": "39 mF/cm^2", "source": [53]}]}, "experimental_conditions": {"test_setup": {"source": [21, 22, 48], "scan_rate": "5 mV/s", "substrate": "carbon cloth", "ir_compensation": "95%"}, "electrolyte": {"source": [21, 48], "ph_value": null, "concentration_molar": "1 M", "electrolyte_composition": "KOH"}, "synthesis_method": {"method": "simple two-step low temperature oil phase method", "source": [3, 15, 17, 18, 26], "key_parameters": "First step: 220 °C, 2 h; Second step: 180 °C, 1 h"}, "other_environmental_params": [{"key": "mass loading", "value": "3.5 mg/cm^2", "source": [21]}, {"key": "test temperature", "value": "room temperature", "source": [21]}]}}]} | {"extraction_results": [{"alloy_id": "NiMoCoMnLa/CNTs", "performance": {"stability": {"source": ["f2af613bb2841eb7d779a86152b6db42_1"], "cycle_count": null, "test_method": "Unknown", "duration_hours": null, "degradation_details": null, "performance_retention": null}, "tafel_slope": {"unit": "mV dec^-1", "value": null, "source": ["f2af613bb2841eb7d779a86152b6db42_1"]}, "overpotential": [], "supplementary_performance": [{"key": "Ni_content_at%", "value": "46", "source": ["f2af613bb2841eb7d779a86152b6db42_1"]}, {"key": "Mo_content_at%", "value": "24", "source": ["f2af613bb2841eb7d779a86152b6db42_1"]}, {"key": "Co_content_at%", "value": "9", "source": ["f2af613bb2841eb7d779a86152b6db42_1"]}, {"key": "Mn_content_at%", "value": "11", "source": ["f2af613bb2841eb7d779a86152b6db42_1"]}, {"key": "La_content_at%", "value": "10", "source": ["f2af613bb2841eb7d779a86152b6db42_1"]}]}, "experimental_conditions": {"test_setup": {"source": ["f2af613bb2841eb7d779a86152b6db42_1"], "scan_rate": null, "substrate": null, "ir_compensation": null}, "electrolyte": {"source": ["f2af613bb2841eb7d779a86152b6db42_1"], "ph_value": null, "concentration_molar": null, "electrolyte_composition": null}, "synthesis_method": {"method": null, "source": ["f2af613bb2841eb7d779a86152b6db42_1"], "key_parameters": null}, "other_environmental_params": []}}]} | 3
129 | f46d1ebf4052adab89209ab1b55f8ca0 | {"extraction_results": [{"alloy_id": "CoNiTaMn", "performance": {"stability": {"source": [], "cycle_count": null, "test_method": "Unknown", "duration_hours": null, "degradation_details": null, "performance_retention": null}, "tafel_slope": {"unit": "mV dec^-1", "value": "60.52", "source": [90]}, "overpotential": [{"unit": "mV", "value": "223", "source": [79], "current_density": "10 mA cm^-2"}, {"unit": "mV", "value": "226", "source": [79], "current_density": "100 mA cm^-2"}, {"unit": "mV", "value": "130", "source": [104], "current_density": "10 mA cm^-2"}], "supplementary_performance": [{"key": "2Cdl", "value": "13.27 mF cm^-2", "source": [84]}, {"key": "ECSA", "value": "3.47 cm^-2", "source": [86]}, {"key": "O_II content", "value": "58.8%", "source": [73]}]}, "experimental_conditions": {"test_setup": {"source": [19, 20, 44, 77, 103], "scan_rate": "5 mV s^-1", "substrate": "Carbon Fibre Cloth (CFC)", "ir_compensation": "90%"}, "electrolyte": {"source": [40, 44, 75, 102], "ph_value": null, "concentration_molar": "0.5 M, 1.0 M", "electrolyte_composition": "H2SO4, KOH"}, "synthesis_method": {"method": "Magnetron sputtering", "source": [18, 19, 24, 25], "key_parameters": "Vacuum: 7.0e-7 Pa; DC power: Co (44 W), Ni (44 W), Ru (56 W); RF power; Ar gas (99.9999%) at 2.3 Pa; Sputtering time: 90 min; Film thickness: 1 μm"}, "other_environmental_params": []}}, {"alloy_id": "CoNiTaRu", "performance": {"stability": {"source": [], "cycle_count": null, "test_method": "Unknown", "duration_hours": null, "degradation_details": null, "performance_retention": null}, "tafel_slope": {"unit": "mV dec^-1", "value": "30.78", "source": [90]}, "overpotential": [{"unit": "mV", "value": "61", "source": [79], "current_density": "10 mA cm^-2"}, {"unit": "mV", "value": "121", "source": [79], "current_density": "100 mA cm^-2"}, {"unit": "mV", "value": "79", "source": [104], "current_density": "10 mA cm^-2"}], "supplementary_performance": [{"key": "2Cdl", "value": "17.14 mF cm^-2", "source": [84]}, {"key": "ECSA", "value": "4.49 cm^-2", "source": [86]}, {"key": "Ru4+/Ru0 ratio", "value": "0.304", "source": [126]}]}, "experimental_conditions": {"test_setup": {"source": [19, 20, 44, 77, 103], "scan_rate": "5 mV s^-1", "substrate": "Carbon Fibre Cloth (CFC)", "ir_compensation": "90%"}, "electrolyte": {"source": [40, 44, 75, 102], "ph_value": null, "concentration_molar": "0.5 M, 1.0 M", "electrolyte_composition": "H2SO4, KOH"}, "synthesis_method": {"method": "Magnetron sputtering", "source": [18, 19, 24, 25], "key_parameters": "Vacuum: 7.0e-7 Pa; DC power: Co (44 W), Ni (44 W), Ru (56 W); RF power; Ar gas (99.9999%) at 2.3 Pa; Sputtering time: 90 min; Film thickness: 1 μm"}, "other_environmental_params": []}}, {"alloy_id": "Ru", "performance": {"stability": {"source": [], "cycle_count": null, "test_method": "Unknown", "duration_hours": null, "degradation_details": null, "performance_retention": null}, "tafel_slope": {"unit": "mV dec^-1", "value": "35.08", "source": [90]}, "overpotential": [{"unit": "mV", "value": "67", "source": [79], "current_density": "10 mA cm^-2"}, {"unit": "mV", "value": "86", "source": [79], "current_density": "100 mA cm^-2"}], "supplementary_performance": [{"key": "Mass activity at -100 mV", "value": "27 A g_Ru^-1", "source": [80]}, {"key": "Mass activity at -200 mV", "value": "491 A g_Ru^-1", "source": [80]}]}, "experimental_conditions": {"test_setup": {"source": [19, 20, 44, 77, 103], "scan_rate": "5 mV s^-1", "substrate": "Carbon Fibre Cloth (CFC)", "ir_compensation": "90%"}, "electrolyte": {"source": [40, 44, 75, 102], "ph_value": null, "concentration_molar": "0.5 M, 1.0 M", "electrolyte_composition": "H2SO4, KOH"}, "synthesis_method": {"method": "Magnetron sputtering", "source": [18, 19, 24, 25], "key_parameters": "Vacuum: 7.0e-7 Pa; DC power: Co (44 W), Ni (44 W), Ru (56 W); RF power; Ar gas (99.9999%) at 2.3 Pa; Sputtering time: 90 min; Film thickness: 1 μm"}, "other_environmental_params": []}}, {"alloy_id": "RuMn", "performance": {"stability": {"source": [], "cycle_count": null, "test_method": "Unknown", "duration_hours": null, "degradation_details": null, "performance_retention": null}, "tafel_slope": {"unit": "mV dec^-1", "value": "48.39", "source": [90]}, "overpotential": [{"unit": "mV", "value": "73", "source": [79], "current_density": "10 mA cm^-2"}, {"unit": "mV", "value": "129", "source": [79], "current_density": "100 mA cm^-2"}], "supplementary_performance": []}, "experimental_conditions": {"test_setup": {"source": [19, 20, 44, 77, 103], "scan_rate": "5 mV s^-1", "substrate": "Carbon Fibre Cloth (CFC)", "ir_compensation": "90%"}, "electrolyte": {"source": [40, 44, 75, 102], "ph_value": null, "concentration_molar": "0.5 M, 1.0 M", "electrolyte_composition": "H2SO4, KOH"}, "synthesis_method": {"method": "Magnetron sputtering", "source": [18, 19, 24, 25], "key_parameters": "Vacuum: 7.0e-7 Pa; DC power: Co (44 W), Ni (44 W), Ru (56 W); RF power; Ar gas (99.9999%) at 2.3 Pa; Sputtering time: 90 min; Film thickness: 1 μm"}, "other_environmental_params": []}}, {"alloy_id": "CoNiTaRuMn", "performance": {"stability": {"source": [9, 14, 94, 95, 116], "cycle_count": null, "test_method": "Chronopotentiometry", "duration_hours": ["1200", "900"], "degradation_details": "no increase in overpotential", "performance_retention": null}, "tafel_slope": {"unit": "mV dec^-1", "value": "17.16", "source": [90]}, "overpotential": [{"unit": "mV", "value": 43, "source": [6, 78, 79], "current_density": "10 mA cm^-2"}, {"unit": "mV", "value": 76, "source": [78, 79], "current_density": "100 mA cm^-2"}, {"unit": "mV", "value": 198, "source": [14, 78], "current_density": "1000 mA cm^-2"}, {"unit": "mV", "value": 30, "source": [6, 102, 103, 104, 113], "current_density": "10 mA cm^-2"}, {"unit": "mV", "value": 73, "source": [104], "current_density": "100 mA cm^-2"}], "supplementary_performance": [{"key": "mass activity at -100 mV (acidic)", "value": "2545 A g_Ru^-1", "source": [80, 148]}, {"key": "mass activity at -200 mV (acidic)", "value": "11280 A g_Ru^-1", "source": [80, 148]}, {"key": "mass activity at -200 mV (alkaline)", "value": "1121 A g_Ru^-1", "source": [106]}]}, "experimental_conditions": {"test_setup": {"source": [19, 77, 103, 44], "scan_rate": "5 mV s^-1", "substrate": "carbon fibre cloth (CFC)", "ir_compensation": "90%"}, "electrolyte": {"source": [40, 102], "ph_value": null, "concentration_molar": ["0.5 M", "1 M"], "electrolyte_composition": ["H2SO4", "KOH"]}, "synthesis_method": {"method": "magnetron sputtering", "source": [18, 19, 26], "key_parameters": "sputtering time of 90 minutes, thickness: 1 μm"}, "other_environmental_params": []}}, {"alloy_id": "NiTaRuMn", "performance": {"stability": {"source": [], "cycle_count": null, "test_method": "Unknown", "duration_hours": null, "degradation_details": null, "performance_retention": null}, "tafel_slope": {"unit": "mV dec^-1", "value": "28.00", "source": [90]}, "overpotential": [{"unit": "mV", "value": 48, "source": [78, 79, 104], "current_density": "10 mA cm^-2"}, {"unit": "mV", "value": 86, "source": [78, 79], "current_density": "100 mA cm^-2"}, {"unit": "mV", "value": 47, "source": [104], "current_density": "10 mA cm^-2"}], "supplementary_performance": []}, "experimental_conditions": {"test_setup": {"source": [77, 103, 44], "scan_rate": "5 mV s^-1", "substrate": null, "ir_compensation": "90%"}, "electrolyte": {"source": [40, 102], "ph_value": null, "concentration_molar": ["0.5 M", "1 M"], "electrolyte_composition": ["H2SO4", "KOH"]}, "synthesis_method": {"method": "magnetron sputtering", "source": [25], "key_parameters": "similar conditions, 1 μm thick"}, "other_environmental_params": []}}, {"alloy_id": "CoTaRuMn", "performance": {"stability": {"source": [], "cycle_count": null, "test_method": "Unknown", "duration_hours": null, "degradation_details": null, "performance_retention": null}, "tafel_slope": {"unit": "mV dec^-1", "value": "29.04", "source": [90]}, "overpotential": [{"unit": "mV", "value": 50, "source": [78, 79, 104], "current_density": "10 mA cm^-2"}, {"unit": "mV", "value": 92, "source": [79], "current_density": "100 mA cm^-2"}, {"unit": "mV", "value": 41, "source": [104], "current_density": "10 mA cm^-2"}], "supplementary_performance": []}, "experimental_conditions": {"test_setup": {"source": [77, 103, 44], "scan_rate": "5 mV s^-1", "substrate": null, "ir_compensation": "90%"}, "electrolyte": {"source": [40, 102], "ph_value": null, "concentration_molar": ["0.5 M", "1 M"], "electrolyte_composition": ["H2SO4", "KOH"]}, "synthesis_method": {"method": "magnetron sputtering", "source": [25], "key_parameters": "similar conditions, 1 μm thick"}, "other_environmental_params": []}}, {"alloy_id": "CoNiRuMn", "performance": {"stability": {"source": [], "cycle_count": null, "test_method": "Unknown", "duration_hours": null, "degradation_details": null, "performance_retention": null}, "tafel_slope": {"unit": "mV dec^-1", "value": "26.48", "source": [90]}, "overpotential": [{"unit": "mV", "value": 48, "source": [78, 79], "current_density": "10 mA cm^-2"}, {"unit": "mV", "value": 78, "source": [78, 79], "current_density": "100 mA cm^-2"}, {"unit": "mV", "value": 39, "source": [104], "current_density": "10 mA cm^-2"}], "supplementary_performance": []}, "experimental_conditions": {"test_setup": {"source": [77, 103, 44], "scan_rate": "5 mV s^-1", "substrate": null, "ir_compensation": "90%"}, "electrolyte": {"source": [40, 102], "ph_value": null, "concentration_molar": ["0.5 M", "1 M"], "electrolyte_composition": ["H2SO4", "KOH"]}, "synthesis_method": {"method": "magnetron sputtering", "source": [25], "key_parameters": "similar conditions, 1 μm thick"}, "other_environmental_params": []}}]} |  | 8
130 | f57d77ed6e4eb66bd80e6090f8e895ee | {"extraction_results": [{"alloy_id": "FeCoNiMnCr HEA nanoparticles grafted on carbon black", "performance": {"stability": {"source": [], "cycle_count": null, "test_method": "Unknown", "duration_hours": null, "degradation_details": null, "performance_retention": null}, "tafel_slope": {"unit": null, "value": null, "source": []}, "overpotential": [], "supplementary_performance": []}, "experimental_conditions": {"test_setup": {"source": [200, 204], "scan_rate": "5 mV s^-1", "substrate": "Glassy Carbon Electrode (GCE)", "ir_compensation": "Yes (minimized)"}, "electrolyte": {"source": [], "ph_value": null, "concentration_molar": null, "electrolyte_composition": null}, "synthesis_method": {"method": "Single-step pyrolysis", "source": [195, 196], "key_parameters": "1000 °C, 2 hours, 10 °C min^-1 ramping, N2 flow"}, "other_environmental_params": []}}, {"alloy_id": "HEACB 1000", "performance": {"stability": {"source": [73, 74], "cycle_count": null, "test_method": "Chronopotentiometry", "duration_hours": "6", "degradation_details": "Activity reduction due to harsh conditions and possible sample loss", "performance_retention": "~75%"}, "tafel_slope": {"unit": "mV dec^-1", "value": "95", "source": [57]}, "overpotential": [{"unit": "mV", "value": "350", "source": [52], "current_density": "10 mA cm^-2"}, {"unit": "mV", "value": "190", "source": [85], "current_density": "10 mA cm^-2"}, {"unit": "mV", "value": "30", "source": [122], "current_density": "10 mA cm^-2"}], "supplementary_performance": [{"key": "Exchange Current Density (OER)", "value": "7.5 mA cm^-2", "source": [182]}, {"key": "Exchange Current Density (HER)", "value": "14 mA cm^-2", "source": [182]}, {"key": "Exchange Current Density (CER)", "value": "15.2 mA cm^-2", "source": [182]}, {"key": "Faradaic Efficiency (OER)", "value": "87.3%", "source": [180]}, {"key": "Faradaic Efficiency (HER)", "value": "91.5%", "source": [180]}, {"key": "Double Layer Capacitance (Cdl)", "value": "11.3 mF cm^-2", "source": [65]}, {"key": "Charge Transfer Resistance (Rct)", "value": "12.3 Ω", "source": [60]}, {"key": "BET Surface Area", "value": "84 m^2 g^-1", "source": [140]}]}, "experimental_conditions": {"test_setup": {"source": [200, 204], "scan_rate": "5 mV s^-1", "substrate": "Glassy Carbon Electrode (GCE)", "ir_compensation": "Yes (minimized)"}, "electrolyte": {"source": [49, 58], "ph_value": "14.0", "concentration_molar": "1.0 M", "electrolyte_composition": "KOH"}, "synthesis_method": {"method": "Single-step pyrolysis", "source": [195, 196], "key_parameters": "1000 °C, 2 hours, 10 °C min^-1 ramping, N2 flow"}, "other_environmental_params": []}}, {"alloy_id": "HEACB 750", "performance": {"stability": {"source": [], "cycle_count": null, "test_method": "Unknown", "duration_hours": null, "degradation_details": null, "performance_retention": null}, "tafel_slope": {"unit": "mV dec^-1", "value": "112", "source": [57]}, "overpotential": [{"unit": "mV", "value": "352", "source": [52], "current_density": "10 mA cm^-2"}, {"unit": "mV", "value": "79", "source": [122], "current_density": "10 mA cm^-2"}], "supplementary_performance": [{"key": "Double Layer Capacitance (Cdl)", "value": "5.4 mF cm^-2", "source": [65]}, {"key": "Charge Transfer Resistance (Rct)", "value": "19.7 Ω", "source": [60]}, {"key": "BET Surface Area", "value": "64 m^2 g^-1", "source": [140]}]}, "experimental_conditions": {"test_setup": {"source": [200, 204], "scan_rate": "5 mV s^-1", "substrate": "Glassy Carbon Electrode (GCE)", "ir_compensation": "Yes (minimized)"}, "electrolyte": {"source": [49, 58], "ph_value": "14.0", "concentration_molar": "1.0 M", "electrolyte_composition": "KOH"}, "synthesis_method": {"method": "Single-step pyrolysis", "source": [195, 196], "key_parameters": "750 °C, 2 hours, 10 °C min^-1 ramping, N2 flow"}, "other_environmental_params": []}}, {"alloy_id": "HEACB 500", "performance": {"stability": {"source": [], "cycle_count": null, "test_method": "Unknown", "duration_hours": null, "degradation_details": null, "performance_retention": null}, "tafel_slope": {"unit": "mV dec^-1", "value": "118", "source": [57]}, "overpotential": [{"unit": "mV", "value": "389", "source": [52], "current_density": "10 mA cm^-2"}, {"unit": "mV", "value": "163", "source": [122], "current_density": "10 mA cm^-2"}], "supplementary_performance": [{"key": "Double Layer Capacitance (Cdl)", "value": "10.2 mF cm^-2", "source": [65]}, {"key": "Charge Transfer Resistance (Rct)", "value": "33.8 Ω", "source": [60]}, {"key": "BET Surface Area", "value": "76 m^2 g^-1", "source": [140]}]}, "experimental_conditions": {"test_setup": {"source": [200, 204], "scan_rate": "5 mV s^-1", "substrate": "Glassy Carbon Electrode (GCE)", "ir_compensation": "Yes (minimized)"}, "electrolyte": {"source": [49, 58], "ph_value": "14.0", "concentration_molar": "1.0 M", "electrolyte_composition": "KOH"}, "synthesis_method": {"method": "Single-step pyrolysis", "source": [195, 196], "key_parameters": "500 °C, 2 hours, 10 °C min^-1 ramping, N2 flow"}, "other_environmental_params": []}}]} |  | 4
131 | f846285a3d2b135676eb6bbf835f3e92 | {"extraction_results": [{"alloy_id": "FeCoNiCrIr/CNFs", "performance": {"stability": {"source": [107], "cycle_count": null, "test_method": "Chronopotentiometry", "duration_hours": "100", "degradation_details": "negligible decline in J_geo", "performance_retention": "negligible decline"}, "tafel_slope": {"unit": "mV dec^-1", "value": "119", "source": [77]}, "overpotential": [{"unit": "mV", "value": "42", "source": [6, 14, 77], "current_density": "10 mA cm^-2"}, {"unit": "mV", "value": "80", "source": [81, 86], "current_density": "0.01 mA cm^-2"}], "supplementary_performance": [{"key": "Double-layer capacitance (C_dl)", "value": "80 mF cm^-2", "source": [80]}, {"key": "Charge transfer resistance (R_ct)", "value": "0.7 Ω", "source": [83, 89]}, {"key": "GOR potential at 10 mA cm^-2", "value": "1.26 V vs. RHE", "source": [116]}, {"key": "Formate Faradaic Efficiency (FE_FA)", "value": "86.2 %", "source": [9, 16, 121]}, {"key": "Integrated HER¦¦GOR cell voltage at 10 mA cm^-2", "value": "1.32 V", "source": [10, 17, 122]}]}, "experimental_conditions": {"test_setup": {"source": [42, 51, 62], "scan_rate": "5 mV s^-1", "substrate": "self-supporting materials (0.5×0.5 cm^2)", "ir_compensation": "without iR-compensation"}, "electrolyte": {"source": [43, 62, 76], "ph_value": null, "concentration_molar": "1.0 M", "electrolyte_composition": "KOH"}, "synthesis_method": {"method": "electrospinning and annealing", "source": [28, 29, 30, 31], "key_parameters": "Pre-oxidation: 230 °C for 3 h in air; Graphitization: 1000 °C for 3 h in Ar"}, "other_environmental_params": [{"key": "Reference Electrode", "value": "Saturated calomel electrode (SCE)", "source": [42]}, {"key": "Counter Electrode", "value": "Graphite rod", "source": [42]}, {"key": "Atmosphere", "value": "Ar-saturated", "source": [43]}]}}, {"alloy_id": "FeCoNi/CNFs", "performance": {"stability": {"source": [], "cycle_count": null, "test_method": "Unknown", "duration_hours": null, "degradation_details": null, "performance_retention": null}, "tafel_slope": {"unit": "mV dec^-1", "value": "213", "source": [77]}, "overpotential": [{"unit": "mV", "value": "317", "source": [77], "current_density": "10 mA cm^-2"}, {"unit": "mV", "value": "237", "source": [82], "current_density": "0.01 mA cm^-2"}], "supplementary_performance": [{"key": "Charge transfer resistance (R_ct)", "value": "5.8 Ω", "source": [83]}]}, "experimental_conditions": {"test_setup": {"source": [42, 51, 62], "scan_rate": "5 mV s^-1", "substrate": "self-supporting materials (0.5×0.5 cm^2)", "ir_compensation": "without iR-compensation"}, "electrolyte": {"source": [43, 62, 76], "ph_value": null, "concentration_molar": "1.0 M", "electrolyte_composition": "KOH"}, "synthesis_method": {"method": "electrospinning and annealing", "source": [28, 29, 30, 31, 32], "key_parameters": "Pre-oxidation: 230 °C for 3 h in air; Graphitization: 1000 °C for 3 h in Ar"}, "other_environmental_params": [{"key": "Reference Electrode", "value": "Saturated calomel electrode (SCE)", "source": [42]}, {"key": "Counter Electrode", "value": "Graphite rod", "source": [42]}, {"key": "Atmosphere", "value": "Ar-saturated", "source": [43]}]}}, {"alloy_id": "FeCoNiCr/CNFs", "performance": {"stability": {"source": [], "cycle_count": null, "test_method": "Unknown", "duration_hours": null, "degradation_details": null, "performance_retention": null}, "tafel_slope": {"unit": "mV dec^-1", "value": "125", "source": [77]}, "overpotential": [{"unit": "mV", "value": "119", "source": [77], "current_density": "10 mA cm^-2"}, {"unit": "mV", "value": "141", "source": [82], "current_density": "0.01 mA cm^-2"}], "supplementary_performance": [{"key": "Charge transfer resistance (R_ct)", "value": "3.7 Ω", "source": [83]}]}, "experimental_conditions": {"test_setup": {"source": [42, 51, 62], "scan_rate": "5 mV s^-1", "substrate": "self-supporting materials (0.5×0.5 cm^2)", "ir_compensation": "without iR-compensation"}, "electrolyte": {"source": [43, 62, 76], "ph_value": null, "concentration_molar": "1.0 M", "electrolyte_composition": "KOH"}, "synthesis_method": {"method": "electrospinning and annealing", "source": [28, 29, 30, 31, 32], "key_parameters": "Pre-oxidation: 230 °C for 3 h in air; Graphitization: 1000 °C for 3 h in Ar"}, "other_environmental_params": [{"key": "Reference Electrode", "value": "Saturated calomel electrode (SCE)", "source": [42]}, {"key": "Counter Electrode", "value": "Graphite rod", "source": [42]}, {"key": "Atmosphere", "value": "Ar-saturated", "source": [43]}]}}, {"alloy_id": "FeCoNiIr/CNFs", "performance": {"stability": {"source": [], "cycle_count": null, "test_method": "Unknown", "duration_hours": null, "degradation_details": null, "performance_retention": null}, "tafel_slope": {"unit": "mV dec^-1", "value": "154", "source": [77]}, "overpotential": [{"unit": "mV", "value": "95", "source": [77], "current_density": "10 mA cm^-2"}, {"unit": "mV", "value": "145", "source": [82], "current_density": "0.01 mA cm^-2"}], "supplementary_performance": [{"key": "Charge transfer resistance (R_ct)", "value": "1.7 Ω", "source": [83]}]}, "experimental_conditions": {"test_setup": {"source": [42, 51, 62], "scan_rate": "5 mV s^-1", "substrate": "self-supporting materials (0.5×0.5 cm^2)", "ir_compensation": "without iR-compensation"}, "electrolyte": {"source": [43, 62, 76], "ph_value": null, "concentration_molar": "1.0 M", "electrolyte_composition": "KOH"}, "synthesis_method": {"method": "electrospinning and annealing", "source": [28, 29, 30, 31, 32], "key_parameters": "Pre-oxidation: 230 °C for 3 h in air; Graphitization: 1000 °C for 3 h in Ar"}, "other_environmental_params": [{"key": "Reference Electrode", "value": "Saturated calomel electrode (SCE)", "source": [42]}, {"key": "Counter Electrode", "value": "Graphite rod", "source": [42]}, {"key": "Atmosphere", "value": "Ar-saturated", "source": [43]}]}}, {"alloy_id": "FeCoNiCrPt/CNFs", "performance": {"stability": {"source": [], "cycle_count": null, "test_method": "Unknown", "duration_hours": null, "degradation_details": null, "performance_retention": null}, "tafel_slope": {"unit": "mV dec^-1", "value": null, "source": []}, "overpotential": [{"unit": "mV", "value": "67", "source": [85], "current_density": "10 mA cm^-2"}, {"unit": "mV", "value": "137", "source": [86], "current_density": "0.01 mA cm^-2"}], "supplementary_performance": [{"key": "charge transfer resistance (R_ct)", "value": "1.2 Ω", "source": [89]}]}, "experimental_conditions": {"test_setup": {"source": [42, 51, 62, 77], "scan_rate": "5 mV s^-1", "substrate": "self-supporting materials (0.5×0.5 cm²)", "ir_compensation": "without iR-compensation"}, "electrolyte": {"source": [43, 62, 76], "ph_value": null, "concentration_molar": "1.0 M", "electrolyte_composition": "KOH"}, "synthesis_method": {"method": "electrospinning and annealing", "source": [28, 29, 30, 31, 32], "key_parameters": "anode voltage (18.5 kV), cathode voltage (1.5 kV), injection rate (0.6 mL h^-1), collector-needle distance (15 cm), pre-oxidation at 230 °C for 3 h in air, graphitization at 1000 °C for 3 h in Ar"}, "other_environmental_params": []}}, {"alloy_id": "FeCoNiCrPd/CNFs", "performance": {"stability": {"source": [], "cycle_count": null, "test_method": "Unknown", "duration_hours": null, "degradation_details": null, "performance_retention": null}, "tafel_slope": {"unit": "mV dec^-1", "value": null, "source": []}, "overpotential": [{"unit": "mV", "value": "93", "source": [85], "current_density": "10 mA cm^-2"}, {"unit": "mV", "value": "182", "source": [86], "current_density": "0.01 mA cm^-2"}], "supplementary_performance": [{"key": "charge transfer resistance (R_ct)", "value": "1.5 Ω", "source": [89]}]}, "experimental_conditions": {"test_setup": {"source": [42, 51, 62, 77], "scan_rate": "5 mV s^-1", "substrate": "self-supporting materials (0.5×0.5 cm²)", "ir_compensation": "without iR-compensation"}, "electrolyte": {"source": [43, 62, 76], "ph_value": null, "concentration_molar": "1.0 M", "electrolyte_composition": "KOH"}, "synthesis_method": {"method": "electrospinning and annealing", "source": [28, 29, 30, 31, 32], "key_parameters": "anode voltage (18.5 kV), cathode voltage (1.5 kV), injection rate (0.6 mL h^-1), collector-needle distance (15 cm), pre-oxidation at 230 °C for 3 h in air, graphitization at 1000 °C for 3 h in Ar"}, "other_environmental_params": []}}, {"alloy_id": "FeCoNiCrM/CNFs", "performance": {"stability": {"source": [], "cycle_count": null, "test_method": "Unknown", "duration_hours": null, "degradation_details": null, "performance_retention": null}, "tafel_slope": {"unit": "mV dec^-1", "value": null, "source": []}, "overpotential": [], "supplementary_performance": []}, "experimental_conditions": {"test_setup": {"source": [42, 51, 62, 77], "scan_rate": "5 mV s^-1", "substrate": "self-supporting materials (0.5×0.5 cm²)", "ir_compensation": "without iR-compensation"}, "electrolyte": {"source": [43, 62, 76], "ph_value": null, "concentration_molar": "1.0 M", "electrolyte_composition": "KOH"}, "synthesis_method": {"method": "electrospinning and annealing", "source": [28, 29, 30, 31, 32], "key_parameters": "anode voltage (18.5 kV), cathode voltage (1.5 kV), injection rate (0.6 mL h^-1), collector-needle distance (15 cm), pre-oxidation at 230 °C for 3 h in air, graphitization at 1000 °C for 3 h in Ar"}, "other_environmental_params": []}}]} |  | 7
132 | fa9c4f78339ed42590e175a8fca9682d | {"extraction_results": [{"alloy_id": "PtPdCoNiMn HEA", "performance": {"stability": {"source": [], "cycle_count": null, "test_method": "Unknown", "duration_hours": null, "degradation_details": null, "performance_retention": null}, "tafel_slope": {"unit": "mV dec^-1", "value": null, "source": []}, "overpotential": [{"unit": "mV", "value": "55", "source": [72], "current_density": "-10 mA cm^-2"}], "supplementary_performance": []}, "experimental_conditions": {"test_setup": {"source": [112, 114], "scan_rate": "2 mV s^-1", "substrate": "L-shaped glassy carbon (L-GC)", "ir_compensation": "iR-corrected"}, "electrolyte": {"source": [66, 112], "ph_value": null, "concentration_molar": "1.0 M", "electrolyte_composition": "KOH"}, "synthesis_method": {"method": "solvothermal method", "source": [4, 9, 115], "key_parameters": "180 °C, 24 h"}, "other_environmental_params": []}}, {"alloy_id": "BA+OAm (15:5) HEA", "performance": {"stability": {"source": [97, 98], "cycle_count": null, "test_method": "Chronopotentiometry", "duration_hours": "100", "degradation_details": "only a small increment after the stability test", "performance_retention": null}, "tafel_slope": {"unit": "mV dec^-1", "value": "58.8", "source": [77]}, "overpotential": [{"unit": "mV", "value": "53.3", "source": [76], "current_density": "-10 mA cm^-2"}, {"unit": "mV", "value": "63.1", "source": [78], "current_density": "-10 mA cm^-2"}, {"unit": "mV", "value": "76.3", "source": [78], "current_density": "-10 mA cm^-2"}], "supplementary_performance": [{"key": "charge transfer resistance", "value": "12.2 Ω", "source": [77]}, {"key": "electrochemical surface area (ECSA)", "value": "317 cm^2", "source": [83]}, {"key": "mass activity", "value": "-3352 mA μg^-1", "source": [96]}]}, "experimental_conditions": {"test_setup": {"source": [112, 114], "scan_rate": "2 mV s^-1", "substrate": "L-shaped glassy carbon (L-GC)", "ir_compensation": "iR-corrected"}, "electrolyte": {"source": [66, 112], "ph_value": null, "concentration_molar": "1.0 M", "electrolyte_composition": "KOH"}, "synthesis_method": {"method": "solvothermal method", "source": [45, 115], "key_parameters": "180 °C, 24 h, BA:OAm ratio 15:5"}, "other_environmental_params": []}}, {"alloy_id": "BA+OAm (15:5)/FC-AA HEA", "performance": {"stability": {"source": [98], "cycle_count": null, "test_method": "Chronopotentiometry", "duration_hours": "100", "degradation_details": "only a small increment after the stability test", "performance_retention": null}, "tafel_slope": {"unit": "mV dec^-1", "value": "27.5", "source": [91]}, "overpotential": [{"unit": "mV", "value": "48.7", "source": [91, 122], "current_density": "-10 mA cm^-2"}], "supplementary_performance": [{"key": "electrochemical surface area (ECSA)", "value": "270 cm^2", "source": [94]}]}, "experimental_conditions": {"test_setup": {"source": [112, 114], "scan_rate": "2 mV s^-1", "substrate": "L-shaped glassy carbon (L-GC)", "ir_compensation": "iR-corrected"}, "electrolyte": {"source": [66, 112], "ph_value": null, "concentration_molar": "1.0 M", "electrolyte_composition": "KOH"}, "synthesis_method": {"method": "annealing", "source": [86], "key_parameters": "300 °C, 2 h, argon atmosphere"}, "other_environmental_params": []}}]} | {"extraction_results": [{"alloy_id": "PtPdCoNiMn HEA", "performance": {"stability": {"source": ["fa9c4f78339ed42590e175a8fca9682d_1"], "cycle_count": null, "test_method": "Unknown", "duration_hours": null, "degradation_details": null, "performance_retention": null}, "tafel_slope": {"unit": "mV dec^-1", "value": null, "source": ["fa9c4f78339ed42590e175a8fca9682d_1"]}, "overpotential": [], "supplementary_performance": [{"key": "computed_relative_entropy", "value": null, "source": ["fa9c4f78339ed42590e175a8fca9682d_1"]}]}, "experimental_conditions": {"test_setup": {"source": ["fa9c4f78339ed42590e175a8fca9682d_1"], "scan_rate": null, "substrate": null, "ir_compensation": null}, "electrolyte": {"source": ["fa9c4f78339ed42590e175a8fca9682d_1"], "ph_value": null, "concentration_molar": null, "electrolyte_composition": null}, "synthesis_method": {"method": null, "source": ["fa9c4f78339ed42590e175a8fca9682d_1"], "key_parameters": null}, "other_environmental_params": []}}, {"alloy_id": "BA+OAm (15:5) HEA", "performance": {"stability": {"source": ["fa9c4f78339ed42590e175a8fca9682d_1"], "cycle_count": null, "test_method": "Unknown", "duration_hours": null, "degradation_details": null, "performance_retention": null}, "tafel_slope": {"unit": "mV dec^-1", "value": null, "source": ["fa9c4f78339ed42590e175a8fca9682d_1"]}, "overpotential": [], "supplementary_performance": [{"key": "computed_relative_entropy", "value": "1.57R", "source": ["fa9c4f78339ed42590e175a8fca9682d_1"]}]}, "experimental_conditions": {"test_setup": {"source": ["fa9c4f78339ed42590e175a8fca9682d_1"], "scan_rate": null, "substrate": null, "ir_compensation": null}, "electrolyte": {"source": ["fa9c4f78339ed42590e175a8fca9682d_1"], "ph_value": null, "concentration_molar": null, "electrolyte_composition": null}, "synthesis_method": {"method": null, "source": ["fa9c4f78339ed42590e175a8fca9682d_1"], "key_parameters": null}, "other_environmental_params": []}}]} | 5
133 | ffbd94c802747f2a6b3db2f891179cbb | {"extraction_results": [{"alloy_id": "FeCoNiRu-400", "performance": {"stability": {"source": [], "cycle_count": null, "test_method": "Unknown", "duration_hours": null, "degradation_details": null, "performance_retention": null}, "tafel_slope": {"unit": "mV dec^-1", "value": "120", "source": [21]}, "overpotential": [{"unit": "mV", "value": "61", "source": [19], "current_density": "10 mA cm^-2"}], "supplementary_performance": [{"key": "Double-layer capacitance (Cdl)", "value": "13.03 mF cm^-2", "source": [26]}]}, "experimental_conditions": {"test_setup": {"source": [102, 104, 111, 113], "scan_rate": "10 mV s^-1", "substrate": "Nickel Foam", "ir_compensation": "90%"}, "electrolyte": {"source": [38, 113], "ph_value": "14.0", "concentration_molar": "1.0 M", "electrolyte_composition": "KOH"}, "synthesis_method": {"method": "Pyrolysis of HEMOFs precursor", "source": [104], "key_parameters": "400 °C, 2 h, H2/Ar (5% H2) flow"}, "other_environmental_params": [{"key": "Electrochemical workstation", "value": "Autolab PGSTAT 302N", "source": [111]}, {"key": "Reference electrode", "value": "Ag/AgCl in saturated KCl", "source": [111]}, {"key": "Counter electrode", "value": "Graphite rod", "source": [111]}, {"key": "Gas saturation for HER", "value": "N2-saturated", "source": [113]}, {"key": "Loading mass", "value": "≈0.65 mg cm^-2", "source": [105]}]}}, {"alloy_id": "FeCoNiRu-500", "performance": {"stability": {"source": [], "cycle_count": null, "test_method": "Unknown", "duration_hours": null, "degradation_details": null, "performance_retention": null}, "tafel_slope": {"unit": "mV dec^-1", "value": "122", "source": [21]}, "overpotential": [{"unit": "mV", "value": "117", "source": [19], "current_density": "10 mA cm^-2"}], "supplementary_performance": [{"key": "Double-layer capacitance (Cdl)", "value": "9.24 mF cm^-2", "source": [26]}]}, "experimental_conditions": {"test_setup": {"source": [102, 104, 111, 113], "scan_rate": "10 mV s^-1", "substrate": "Nickel Foam", "ir_compensation": "90%"}, "electrolyte": {"source": [38, 113], "ph_value": "14.0", "concentration_molar": "1.0 M", "electrolyte_composition": "KOH"}, "synthesis_method": {"method": "Pyrolysis of HEMOFs precursor", "source": [104], "key_parameters": "500 °C, 2 h, H2/Ar (5% H2) flow"}, "other_environmental_params": [{"key": "Electrochemical workstation", "value": "Autolab PGSTAT 302N", "source": [111]}, {"key": "Reference electrode", "value": "Ag/AgCl in saturated KCl", "source": [111]}, {"key": "Counter electrode", "value": "Graphite rod", "source": [111]}, {"key": "Gas saturation for HER", "value": "N2-saturated", "source": [113]}, {"key": "Loading mass", "value": "≈0.79 mg cm^-2", "source": [105]}]}}, {"alloy_id": "FeCoNiRu", "performance": {"stability": {"source": [29], "cycle_count": null, "test_method": "Chronopotentiometry", "duration_hours": "40", "degradation_details": null, "performance_retention": null}, "tafel_slope": {"unit": "mV dec^-1", "value": null, "source": []}, "overpotential": [{"unit": "mV", "value": "40", "source": [19], "current_density": "10 mA cm^-2"}], "supplementary_performance": []}, "experimental_conditions": {"test_setup": {"source": [111, 113], "scan_rate": "10 mV s^-1", "substrate": "Ni foam", "ir_compensation": "90%"}, "electrolyte": {"source": [113], "ph_value": "14.0", "concentration_molar": "1 M", "electrolyte_composition": "KOH"}, "synthesis_method": {"method": "Pyrolysis of HEMOF precursors", "source": [104], "key_parameters": "pretreatment at 350°C for 1 h, heating at different temperatures for 2 h"}, "other_environmental_params": []}}, {"alloy_id": "FeCoNiRu-450", "performance": {"stability": {"source": [29, 36], "cycle_count": null, "test_method": "Chronopotentiometry", "duration_hours": "40", "degradation_details": null, "performance_retention": null}, "tafel_slope": {"unit": "mV dec^-1", "value": "84", "source": [21]}, "overpotential": [{"unit": "mV", "value": "40", "source": [19], "current_density": "10 mA cm^-2"}, {"unit": "mV", "value": "243", "source": [34], "current_density": "10 mA cm^-2"}], "supplementary_performance": [{"key": "mass activity at η=100mV for HER", "value": "higher than Pt/C and 30 times more than RuO2", "source": [23]}, {"key": "mass activity at η=330mV for OER", "value": "18 times more than RuO2 and ≈40 times more than Pt/C", "source": [36]}, {"key": "double-layer capacitance", "value": "31.48 mF cm^-2", "source": [26]}, {"key": "TOF at η=100mV for HER", "value": "0.046 S^-1", "source": [26]}, {"key": "TOF at η=330mV for OER", "value": "0.084 S^-1", "source": [36]}, {"key": "overall water splitting cell voltage", "value": "1.563 V", "source": [39]}]}, "experimental_conditions": {"test_setup": {"source": [111, 113], "scan_rate": "10 mV s^-1", "substrate": "Ni foam", "ir_compensation": "90%"}, "electrolyte": {"source": [113], "ph_value": "14.0", "concentration_molar": "1 M", "electrolyte_composition": "KOH"}, "synthesis_method": {"method": "Pyrolysis of HEMOF precursors", "source": [104], "key_parameters": "pretreatment at 350°C for 1 h, heating at 450°C for 2 h"}, "other_environmental_params": [{"key": "precursor", "value": "FeCoNiRu HEMOFs", "source": [9]}, {"key": "reaction gas", "value": "H2/Ar (5% H2)", "source": [104]}, {"key": "ramp rate", "value": "5 °C min^-1", "source": [104]}]}}, {"alloy_id": "FeCoNiRu-350", "performance": {"stability": {"source": [], "cycle_count": null, "test_method": "Unknown", "duration_hours": null, "degradation_details": null, "performance_retention": null}, "tafel_slope": {"unit": "mV dec^-1", "value": "161", "source": [21, 35]}, "overpotential": [{"unit": "mV", "value": "122", "source": [19], "current_density": "10 mA cm^-2"}, {"unit": "mV", "value": "304", "source": [34], "current_density": "10 mA cm^-2"}], "supplementary_performance": [{"key": "double-layer capacitance", "value": "4.74 mF cm^-2", "source": [26]}]}, "experimental_conditions": {"test_setup": {"source": [111, 113], "scan_rate": "10 mV s^-1", "substrate": "Ni foam", "ir_compensation": "90%"}, "electrolyte": {"source": [113], "ph_value": "14.0", "concentration_molar": "1 M", "electrolyte_composition": "KOH"}, "synthesis_method": {"method": "Pyrolysis of HEMOF precursors", "source": [104], "key_parameters": "pretreatment at 350°C for 1 h, heating at 350°C for 2 h"}, "other_environmental_params": [{"key": "reaction gas", "value": "H2/Ar (5% H2)", "source": [104]}, {"key": "ramp rate", "value": "5 °C min^-1", "source": [104]}]}}]} |  | 5