## result_merge
id | identifier | text_result | table_result | alloy_num
1 | 05ebd90b15bc713303aa5310b867a7a4 | {"extraction_results": [{"alloy_id": "IrRuCoNiCu", "performance": {"stability": {"source": [], "cycle_count": null, "test_method": "Unknown", "duration_hours": null, "degradation_details": null, "performance_retention": null}, "tafel_slope": {"unit": "mV dec^-1", "value": null, "source": []}, "overpotential": [{"unit": "mV", "value": "166", "source": ["The prepared catalysts exhibit low overpotentials for HER with PtRhCoNiCu/CC and OER with IrRuCoNiCu/CC of 19 and $1 6 6 \\mathrm { m V } _ { \\mathrm { ; } }$ ,respectively, to achieve a current density of $1 0 \\mathrm { m A } \\mathrm { c m } ^ { - 2 }$ (Figure 5 G,H)."], "current_density": "10 mA cm^-2"}], "supplementary_performance": []}, "experimental_conditions": {"test_setup": {"source": ["Similarly, Li et al.61 designed the PtRhCoNiCu HEAs deposited over carbon cloth (PtRhCoNiCu/CC） via a microwave heating method (Figure 5E).", "The prepared catalysts exhibit low overpotentials for HER with PtRhCoNiCu/CC and OER with IrRuCoNiCu/CC of 19 and $1 6 6 \\mathrm { m V } _ { \\mathrm { ; } }$ ,respectively, to achieve a current density of $1 0 \\mathrm { m A } \\mathrm { c m } ^ { - 2 }$ (Figure 5 G,H)."], "scan_rate": null, "substrate": "carbon cloth", "ir_compensation": null}, "electrolyte": {"source": [], "ph_value": null, "concentration_molar": null, "electrolyte_composition": null}, "synthesis_method": {"method": "microwave heating method", "source": ["Similarly, Li et al.61 designed the PtRhCoNiCu HEAs deposited over carbon cloth (PtRhCoNiCu/CC） via a microwave heating method (Figure 5E)."], "key_parameters": null}, "other_environmental_params": []}}, {"alloy_id": "FeNiCoMnRu", "performance": {"stability": {"source": [], "cycle_count": null, "test_method": "Unknown", "duration_hours": null, "degradation_details": null, "performance_retention": null}, "tafel_slope": {"unit": "mV dec^-1", "value": null, "source": []}, "overpotential": [{"unit": "mV", "value": "89", "source": ["\nBesides,HEAs prepared with FeNiCoMnRu were decorated over CNT(FeNiCoMnRu@CNT) via the hydrothermal method (Figure 5I).6 The synergistic catalyst-support interaction for alkaline seawater electrolysis exhibits a low HER and OER overpotential of 89 and $3 1 9 \\ \\mathrm { m V }$ at $1 0 \\ \\mathrm { m A } \\ \\mathrm { c m } ^ { - 2 }$ , as shown in Figure 5J,K,and exhibits better stability compared to conventional electrocatalysts. "], "current_density": "10 mA cm^-2"}, {"unit": "mV", "value": "319", "source": ["\nBesides,HEAs prepared with FeNiCoMnRu were decorated over CNT(FeNiCoMnRu@CNT) via the hydrothermal method (Figure 5I).6 The synergistic catalyst-support interaction for alkaline seawater electrolysis exhibits a low HER and OER overpotential of 89 and $3 1 9 \\ \\mathrm { m V }$ at $1 0 \\ \\mathrm { m A } \\ \\mathrm { c m } ^ { - 2 }$ , as shown in Figure 5J,K,and exhibits better stability compared to conventional electrocatalysts. "], "current_density": "10 mA cm^-2"}], "supplementary_performance": []}, "experimental_conditions": {"test_setup": {"source": ["\nBesides,HEAs prepared with FeNiCoMnRu were decorated over CNT(FeNiCoMnRu@CNT) via the hydrothermal method (Figure 5I).6 The synergistic catalyst-support interaction for alkaline seawater electrolysis exhibits a low HER and OER overpotential of 89 and $3 1 9 \\ \\mathrm { m V }$ at $1 0 \\ \\mathrm { m A } \\ \\mathrm { c m } ^ { - 2 }$ , as shown in Figure 5J,K,and exhibits better stability compared to conventional electrocatalysts. "], "scan_rate": null, "substrate": "CNT", "ir_compensation": null}, "electrolyte": {"source": [], "ph_value": null, "concentration_molar": null, "electrolyte_composition": null}, "synthesis_method": {"method": "hydrothermal method", "source": ["\nBesides,HEAs prepared with FeNiCoMnRu were decorated over CNT(FeNiCoMnRu@CNT) via the hydrothermal method (Figure 5I).6 The synergistic catalyst-support interaction for alkaline seawater electrolysis exhibits a low HER and OER overpotential of 89 and $3 1 9 \\ \\mathrm { m V }$ at $1 0 \\ \\mathrm { m A } \\ \\mathrm { c m } ^ { - 2 }$ , as shown in Figure 5J,K,and exhibits better stability compared to conventional electrocatalysts. "], "key_parameters": null}, "other_environmental_params": []}}, {"alloy_id": "FeAlCrMoV", "performance": {"stability": {"source": [], "cycle_count": null, "test_method": "Unknown", "duration_hours": null, "degradation_details": null, "performance_retention": null}, "tafel_slope": {"unit": "mV dec^-1", "value": null, "source": []}, "overpotential": [{"unit": "mV", "value": "148", "source": ["The HER and OER performances exhibit lower overpotentials of 148 and $2 3 0 ~ \\mathrm { m V }$ at $1 0 \\mathrm { \\ m A \\ c m ^ { - 2 } }$ ,respectively, due to the synergistic interfaces between La-HEO, $\\mathbf { M o S } _ { 2 }$ ,and MoP (Figure 6 G,H). "], "current_density": "10 mA cm^-2"}, {"unit": "mV", "value": "230", "source": ["The HER and OER performances exhibit lower overpotentials of 148 and $2 3 0 ~ \\mathrm { m V }$ at $1 0 \\mathrm { \\ m A \\ c m ^ { - 2 } }$ ,respectively, due to the synergistic interfaces between La-HEO, $\\mathbf { M o S } _ { 2 }$ ,and MoP (Figure 6 G,H). "], "current_density": "10 mA cm^-2"}], "supplementary_performance": []}, "experimental_conditions": {"test_setup": {"source": [], "scan_rate": null, "substrate": null, "ir_compensation": null}, "electrolyte": {"source": [], "ph_value": null, "concentration_molar": null, "electrolyte_composition": null}, "synthesis_method": {"method": null, "source": [], "key_parameters": null}, "other_environmental_params": []}}, {"alloy_id": "FeCoNiXRu", "performance": {"stability": {"source": [], "cycle_count": null, "test_method": "Unknown", "duration_hours": null, "degradation_details": null, "performance_retention": null}, "tafel_slope": {"unit": "mV dec^-1", "value": "low", "source": ["For instance, $\\operatorname { F e C o N i _ { X } R u }$ alloys designed by Hao et al.55 showcased low overpotentials and Tafel slopes during HER under alkaline conditions. "]}, "overpotential": [{"unit": "mV", "value": null, "source": [], "current_density": null}], "supplementary_performance": []}, "experimental_conditions": {"test_setup": {"source": [], "scan_rate": null, "substrate": null, "ir_compensation": null}, "electrolyte": {"source": ["For instance, $\\operatorname { F e C o N i _ { X } R u }$ alloys designed by Hao et al.55 showcased low overpotentials and Tafel slopes during HER under alkaline conditions. "], "ph_value": null, "concentration_molar": null, "electrolyte_composition": "alkaline conditions"}, "synthesis_method": {"method": null, "source": [], "key_parameters": null}, "other_environmental_params": []}}, {"alloy_id": "(FeNiCoCrMn)O", "performance": {"stability": {"source": [], "cycle_count": null, "test_method": "Unknown", "duration_hours": null, "degradation_details": null, "performance_retention": null}, "tafel_slope": {"unit": "mV dec^-1", "value": null, "source": []}, "overpotential": [{"unit": "mV", "value": "60", "source": ["The electrocatalysts exhibit lower HER and OER activity, approximately 60 and $1 7 4 \\ \\mathrm { m V } ,$ respectively, at $1 0 \\mathrm { m A c m } ^ { - 2 }$ , with a low cell voltage of $1 . 5 5 \\mathrm { V }$ for overall water splitting. "], "current_density": "10 mA cm^-2"}, {"unit": "mV", "value": "174", "source": ["The electrocatalysts exhibit lower HER and OER activity, approximately 60 and $1 7 4 \\ \\mathrm { m V } ,$ respectively, at $1 0 \\mathrm { m A c m } ^ { - 2 }$ , with a low cell voltage of $1 . 5 5 \\mathrm { V }$ for overall water splitting. "], "current_density": "10 mA cm^-2"}], "supplementary_performance": [{"key": "overall water splitting cell voltage", "value": "1.55 V", "source": ["The electrocatalysts exhibit lower HER and OER activity, approximately 60 and $1 7 4 \\ \\mathrm { m V } ,$ respectively, at $1 0 \\mathrm { m A c m } ^ { - 2 }$ , with a low cell voltage of $1 . 5 5 \\mathrm { V }$ for overall water splitting. "]}]}, "experimental_conditions": {"test_setup": {"source": [], "scan_rate": null, "substrate": null, "ir_compensation": null}, "electrolyte": {"source": [], "ph_value": null, "concentration_molar": null, "electrolyte_composition": null}, "synthesis_method": {"method": "surface activation strategy using a carbon-based resin", "source": ["\nBased on this, Liao et al.l6 reported that porous HEOs (FeNiCoCrMn)O were formed using a carbon-based resin with surface oxygen vacancies through a surface activation strategy (Figure 4A). "], "key_parameters": null}, "other_environmental_params": [{"key": "surface oxygen vacancies", "value": "present", "source": ["\nBased on this, Liao et al.l6 reported that porous HEOs (FeNiCoCrMn)O were formed using a carbon-based resin with surface oxygen vacancies through a surface activation strategy (Figure 4A). "]}, {"key": "structure", "value": "porous", "source": ["\nBased on this, Liao et al.l6 reported that porous HEOs (FeNiCoCrMn)O were formed using a carbon-based resin with surface oxygen vacancies through a surface activation strategy (Figure 4A). ", "The modulated HEOs structure exhibits excellent electrocatalytic performance due to oxygen vacancies and porous structures.Besides,micro-sized spherical aggregate HEA(H-FeCoNiMnW）were developed by Chang and his group (Figure 4B,C).56 The catalysts were synthesized by electrodeposition onto carbon paper, which enhanced the exposure of active sites and improved the conductivity of the HEAs.Pulse electrodeposition exhibits excellent electrocatalytic activity in water splitting,primarily due to the formation of a surface oxide layer.HEA with rhomboidal structure and atomic random atomic occupancy might boost the water splitting performance by self-circulating adsorption-desorption structure with excellent electron transfer (Figure 4D).57 Protons are easier to pass through the barrier because of the selfrecycling structures formed by the selective replacement of metal atoms in the rhombohedral system.Additionally, self-circulation mobility within the structure is possible with this construction. "]}]}}, {"alloy_id": "H-FeCoNiMnW", "performance": {"stability": {"source": [], "cycle_count": null, "test_method": "Unknown", "duration_hours": null, "degradation_details": null, "performance_retention": null}, "tafel_slope": {"unit": "mV dec^-1", "value": null, "source": []}, "overpotential": [{"unit": "mV", "value": null, "source": [], "current_density": null}], "supplementary_performance": []}, "experimental_conditions": {"test_setup": {"source": ["The modulated HEOs structure exhibits excellent electrocatalytic performance due to oxygen vacancies and porous structures.Besides,micro-sized spherical aggregate HEA(H-FeCoNiMnW）were developed by Chang and his group (Figure 4B,C).56 The catalysts were synthesized by electrodeposition onto carbon paper, which enhanced the exposure of active sites and improved the conductivity of the HEAs.Pulse electrodeposition exhibits excellent electrocatalytic activity in water splitting,primarily due to the formation of a surface oxide layer.HEA with rhomboidal structure and atomic random atomic occupancy might boost the water splitting performance by self-circulating adsorption-desorption structure with excellent electron transfer (Figure 4D).57 Protons are easier to pass through the barrier because of the selfrecycling structures formed by the selective replacement of metal atoms in the rhombohedral system.Additionally, self-circulation mobility within the structure is possible with this construction. "], "scan_rate": null, "substrate": "carbon paper", "ir_compensation": null}, "electrolyte": {"source": [], "ph_value": null, "concentration_molar": null, "electrolyte_composition": null}, "synthesis_method": {"method": "electrodeposition / Pulse electrodeposition", "source": ["The modulated HEOs structure exhibits excellent electrocatalytic performance due to oxygen vacancies and porous structures.Besides,micro-sized spherical aggregate HEA(H-FeCoNiMnW）were developed by Chang and his group (Figure 4B,C).56 The catalysts were synthesized by electrodeposition onto carbon paper, which enhanced the exposure of active sites and improved the conductivity of the HEAs.Pulse electrodeposition exhibits excellent electrocatalytic activity in water splitting,primarily due to the formation of a surface oxide layer.HEA with rhomboidal structure and atomic random atomic occupancy might boost the water splitting performance by self-circulating adsorption-desorption structure with excellent electron transfer (Figure 4D).57 Protons are easier to pass through the barrier because of the selfrecycling structures formed by the selective replacement of metal atoms in the rhombohedral system.Additionally, self-circulation mobility within the structure is possible with this construction. "], "key_parameters": null}, "other_environmental_params": [{"key": "structure", "value": "micro-sized spherical aggregate HEA / rhomboidal structure / atomic random atomic occupancy / self-circulating adsorption-desorption structure", "source": ["The modulated HEOs structure exhibits excellent electrocatalytic performance due to oxygen vacancies and porous structures.Besides,micro-sized spherical aggregate HEA(H-FeCoNiMnW）were developed by Chang and his group (Figure 4B,C).56 The catalysts were synthesized by electrodeposition onto carbon paper, which enhanced the exposure of active sites and improved the conductivity of the HEAs.Pulse electrodeposition exhibits excellent electrocatalytic activity in water splitting,primarily due to the formation of a surface oxide layer.HEA with rhomboidal structure and atomic random atomic occupancy might boost the water splitting performance by self-circulating adsorption-desorption structure with excellent electron transfer (Figure 4D).57 Protons are easier to pass through the barrier because of the selfrecycling structures formed by the selective replacement of metal atoms in the rhombohedral system.Additionally, self-circulation mobility within the structure is possible with this construction. "]}]}}, {"alloy_id": "H-FeCoNiCuMo", "performance": {"stability": {"source": [], "cycle_count": null, "test_method": "Unknown", "duration_hours": null, "degradation_details": null, "performance_retention": null}, "tafel_slope": {"unit": "mV dec^-1", "value": null, "source": []}, "overpotential": [{"unit": "mV", "value": null, "source": [], "current_density": null}], "supplementary_performance": []}, "experimental_conditions": {"test_setup": {"source": [], "scan_rate": null, "substrate": null, "ir_compensation": null}, "electrolyte": {"source": [], "ph_value": null, "concentration_molar": null, "electrolyte_composition": null}, "synthesis_method": {"method": null, "source": [], "key_parameters": null}, "other_environmental_params": []}}, {"alloy_id": "ZnNiCoIrX", "performance": {"stability": {"source": [], "cycle_count": null, "test_method": "Unknown", "duration_hours": null, "degradation_details": null, "performance_retention": null}, "tafel_slope": {"unit": null, "value": null, "source": []}, "overpotential": [], "supplementary_performance": []}, "experimental_conditions": {"test_setup": {"source": [], "scan_rate": null, "substrate": null, "ir_compensation": null}, "electrolyte": {"source": [], "ph_value": null, "concentration_molar": null, "electrolyte_composition": null}, "synthesis_method": {"method": null, "source": [], "key_parameters": null}, "other_environmental_params": []}}, {"alloy_id": "Pt-HEC", "performance": {"stability": {"source": [], "cycle_count": null, "test_method": "Unknown", "duration_hours": null, "degradation_details": null, "performance_retention": null}, "tafel_slope": {"unit": null, "value": null, "source": []}, "overpotential": [], "supplementary_performance": []}, "experimental_conditions": {"test_setup": {"source": ["For example, Kim et al. developed Pt-decorated HEA by a simple electrodeposition method over carbon cloth (Figure 4H).59 Pt-HEC,composed of Pt, Cu, Co, Ni, Fe,Mn,and varying amounts of Pt, exhibits excellent electrocatalytic activity. "], "scan_rate": null, "substrate": "carbon cloth", "ir_compensation": null}, "electrolyte": {"source": [], "ph_value": null, "concentration_molar": null, "electrolyte_composition": null}, "synthesis_method": {"method": "electrodeposition", "source": ["For example, Kim et al. developed Pt-decorated HEA by a simple electrodeposition method over carbon cloth (Figure 4H).59 Pt-HEC,composed of Pt, Cu, Co, Ni, Fe,Mn,and varying amounts of Pt, exhibits excellent electrocatalytic activity. "], "key_parameters": null}, "other_environmental_params": []}}, {"alloy_id": "CoZnCdCuMnS", "performance": {"stability": {"source": [], "cycle_count": null, "test_method": "Unknown", "duration_hours": null, "degradation_details": null, "performance_retention": null}, "tafel_slope": {"unit": null, "value": null, "source": []}, "overpotential": [{"unit": "mV", "value": "173", "source": ["Also, Lei et al.l8 decorated the high-entropy Co-Zn-Cd-Cu-Mn sulfide over carbon fiber CoZnCdCuMnS@CF nanoarrays via a mild cation exchange strategy,which exhibits lower HER and OER overpotentials of about 173 and $2 2 0 ~ \\mathrm { m V }$ at $1 0 \\ \\mathrm { m A } \\ \\mathrm { c m } ^ { - 2 }$ ， respectively (Figure 5D). "], "current_density": "10 mA cm^-2"}], "supplementary_performance": []}, "experimental_conditions": {"test_setup": {"source": ["Also, Lei et al.l8 decorated the high-entropy Co-Zn-Cd-Cu-Mn sulfide over carbon fiber CoZnCdCuMnS@CF nanoarrays via a mild cation exchange strategy,which exhibits lower HER and OER overpotentials of about 173 and $2 2 0 ~ \\mathrm { m V }$ at $1 0 \\ \\mathrm { m A } \\ \\mathrm { c m } ^ { - 2 }$ ， respectively (Figure 5D). "], "scan_rate": null, "substrate": "carbon fiber", "ir_compensation": null}, "electrolyte": {"source": [], "ph_value": null, "concentration_molar": null, "electrolyte_composition": null}, "synthesis_method": {"method": "cation exchange strategy", "source": ["Also, Lei et al.l8 decorated the high-entropy Co-Zn-Cd-Cu-Mn sulfide over carbon fiber CoZnCdCuMnS@CF nanoarrays via a mild cation exchange strategy,which exhibits lower HER and OER overpotentials of about 173 and $2 2 0 ~ \\mathrm { m V }$ at $1 0 \\ \\mathrm { m A } \\ \\mathrm { c m } ^ { - 2 }$ ， respectively (Figure 5D). "], "key_parameters": null}, "other_environmental_params": []}}, {"alloy_id": "PtRhCoNiCu", "performance": {"stability": {"source": [], "cycle_count": null, "test_method": "Unknown", "duration_hours": null, "degradation_details": null, "performance_retention": null}, "tafel_slope": {"unit": null, "value": null, "source": []}, "overpotential": [{"unit": "mV", "value": "19", "source": ["The prepared catalysts exhibit low overpotentials for HER with PtRhCoNiCu/CC and OER with IrRuCoNiCu/CC of 19 and $1 6 6 \\mathrm { m V } _ { \\mathrm { ; } }$ ,respectively, to achieve a current density of $1 0 \\mathrm { m A } \\mathrm { c m } ^ { - 2 }$ (Figure 5 G,H)."], "current_density": "10 mA cm^-2"}], "supplementary_performance": []}, "experimental_conditions": {"test_setup": {"source": ["Similarly, Li et al.61 designed the PtRhCoNiCu HEAs deposited over carbon cloth (PtRhCoNiCu/CC） via a microwave heating method (Figure 5E)."], "scan_rate": null, "substrate": "carbon cloth", "ir_compensation": null}, "electrolyte": {"source": [], "ph_value": null, "concentration_molar": null, "electrolyte_composition": null}, "synthesis_method": {"method": "microwave heating method", "source": ["Similarly, Li et al.61 designed the PtRhCoNiCu HEAs deposited over carbon cloth (PtRhCoNiCu/CC） via a microwave heating method (Figure 5E)."], "key_parameters": null}, "other_environmental_params": []}}]} |  | 11
2 | 0641dcdc064abf0da0c0b376c1bdcecf | {"extraction_results": [{"alloy_id": "FeCoNiCuPt HEA-NPs/G", "performance": {"stability": {"source": ["Galvanostatic test at $1 . 0 \\mathsf { A } \\mathsf { c m } ^ { - 2 }$ revealed that the PEMWE could operate stably for at least $1 0 0 0 \\mathsf { h }$ with a small degradation rate of $5 4 \\mu \\ V \\ h ^ { - 1 }$ (Fig. 5h).", "The mass activity was calculated based on all noble metals. h Stability assessment of the PEMWE assembled with FeCoNiCuPt- $\\mathbf { \\cdot N P s } / \\mathbf { G }$ as the cathode catalyst and commercial $\\mathrm { I r O } _ { x } /$ Ir as the anode catalyst by the galvanostatic test at $1 . 0 \\mathsf { A c m } ^ { - 2 }$ for $1 0 0 0 \\mathrm { h }$ . "], "cycle_count": null, "test_method": "Unknown", "duration_hours": "1000", "degradation_details": "54 μV h^-1", "performance_retention": null}, "tafel_slope": {"unit": "mV dec^-1", "value": null, "source": []}, "overpotential": [{"unit": "mV", "value": "15", "source": ["The corresponding curves before $i R$ compensation were provided in Supplementary Fig. 37. HEA-NPs/G shows the lowest overpotential $( \\eta )$ and highest current density in the entire potential region, and it requires only a small $\\eta$ of $1 5 \\mathrm { m V }$ to deliver the benchmark current density of $1 0 \\mathsf { m A } \\mathsf { c m } ^ { - 2 }$ . "], "current_density": "10 mA cm^-2"}], "supplementary_performance": [{"key": "HER mass activity", "value": "32.71 ± 1.74 A mg_Pt^{-1}", "source": ["The mass activity value (at $\\eta = 5 0 \\ : \\mathrm { m V } )$ ) for HEA-NPs/G is $3 2 . 7 1 { \\pm } 1 . 7 4 \\mathrm { A } \\ \\mathrm { m g _ { P t } } ^ { - 1 } ,$ , which is about 44 times higher than $\\mathsf { P t } / \\mathsf { C } \\ ( 0 . 7 5 \\pm 0 . 0 6 \\mathsf { A } \\ \\mathsf { m g } _ { \\mathsf { P t } } ^ { - 1 } )$ and is higher than all previously reported HEAs-based HER catalysts (Fig. 5g and Supplementary Table 8). "]}, {"key": "Current density", "value": "1.0 A cm^-2", "source": ["The asassembled PEMWE needs a cell voltage of $\\mathbf { 1 . 6 6 V }$ to achieve a current density of $1 . 0 \\mathsf { A } \\mathsf { c m } ^ { - 2 }$ (Supplementary Fig. 38), making it competitive to with commercial $\\sf P t / C$ as the cathode catalyst. ", "Galvanostatic test at $1 . 0 \\mathsf { A } \\mathsf { c m } ^ { - 2 }$ revealed that the PEMWE could operate stably for at least $1 0 0 0 \\mathsf { h }$ with a small degradation rate of $5 4 \\mu \\ V \\ h ^ { - 1 }$ (Fig. 5h)."]}, {"key": "PEMWE voltage", "value": "1.66 V", "source": ["The asassembled PEMWE needs a cell voltage of $\\mathbf { 1 . 6 6 V }$ to achieve a current density of $1 . 0 \\mathsf { A } \\mathsf { c m } ^ { - 2 }$ (Supplementary Fig. 38), making it competitive to with commercial $\\sf P t / C$ as the cathode catalyst. "]}]}, "experimental_conditions": {"test_setup": {"source": ["\nf HER polarization curves with a sweep rate of $1 0 \\mathrm { m V s ^ { - 1 } }$ in the electrolyte of $0 . 5 { \\sf M }$ $\\mathrm { H } _ { 2 } \\mathrm { S O } _ { 4 }$ $\\mathbf { ( p H = 0 . 3 3 \\pm 0 . 0 0 8 2 ) }$ , with $9 0 \\%$ iR compensation. ", "The catalyst loading is $1 2 2 . 3 \\mu \\mathrm { g } \\mathrm { c m } ^ { - 2 }$ for $\\sf P t / C$ and $1 5 . 3 \\mu \\mathrm { g c m } ^ { - 2 }$ for other catalysts. g Comparison in mass activity between FeCoNiCuPt-NPs/G and previously reported HEAs-based HER catalysts in Supplementary Table 8. ", "The LSV curves were collected at a sweep rate of $1 0 \\mathsf { m } \\mathsf { V } \\mathsf { s } ^ { - 1 }$ from $0 . 0 5 \\mathrm { V }$ to $\\mathbf { 1 . 1 0 V }$ at a rotating rate of 1600 r.p.m. and were processed with both iR $( 1 0 0 \\% )$ and background corrections. ", "The LSV curves were collected at a sweep rate of $1 0 \\mathrm { m V } s ^ { - 1 }$ from $\\mathbf { 0 . 0 5 V }$ to $- \\ 0 . 3 5 \\mathrm { V }$ at a rotating rate of 1600 r.p.m to remove the bubbles generated during the HER process and were $i R$ -compensated. "], "scan_rate": "10 mV s^-1", "substrate": "glassy carbon electrode", "ir_compensation": "90%"}, "electrolyte": {"source": ["\nThe HER performance of HEA-NPs/G was evaluated in ${ \\Nu } _ { 2 }$ -saturated 0.5 M ${ \\sf H } _ { 2 } { \\sf S } { \\sf O } _ { 4 }$ with a typical three-electrode configuration. ", "\nf HER polarization curves with a sweep rate of $1 0 \\mathrm { m V s ^ { - 1 } }$ in the electrolyte of $0 . 5 { \\sf M }$ $\\mathrm { H } _ { 2 } \\mathrm { S O } _ { 4 }$ $\\mathbf { ( p H = 0 . 3 3 \\pm 0 . 0 0 8 2 ) }$ , with $9 0 \\%$ iR compensation. ", "\nThe electrochemical measurements for the HER were conducted in ${ \\Nu } _ { 2 }$ -saturated 0.5 M ${ \\sf H } _ { 2 } { \\sf S } { \\sf O } _ { 4 }$ electrolyte. ", "The electrolyte was freshly prepared and promptly utilized $\\left( \\mathbf { p } \\mathbf { H } = 0 . 3 3 \\pm 0 . 0 0 8 2 \\right)$ , which was prepared by adding $2 8 . 0 5 \\mathrm { m L }$ of ${ \\sf H } _ { 2 } { \\sf S } { \\sf O } _ { 4 }$ $( 9 5 \\% )$ into $5 0 0 \\mathrm { m l }$ of deionized water, followed by adjusting the volume to $1 0 0 0 \\mathrm { m L }$ in a volumetric flask. "], "ph_value": "0.33", "concentration_molar": "0.5 M", "electrolyte_composition": "H2SO4"}, "synthesis_method": {"method": "continuous-flow spray pyrolysis", "source": ["The quinary FeCoNiCuPt HEA-NPs are demonstrated as highly efficient electrocatalysts toward the oxygen reduction and hydrogen evolution reactions.", "\n# Results\n\n# Synthesis and characterization of materials\n\nThe reactor and preparation procedure for synthesizing the carbonsupported HEA-NPs, using graphene-supported quinary FeCoNiCuPt (denoted as HEA-NPs/G) as the representative example, is schematically illustrated in Fig. 1, and the detailed description is provided in the Experimental Section. ", "With good colloidal stability (Supplementary Fig. 2), the dispersion was nebulized by an ultrasonic atomizer to generate aerosol droplets that were then passed through a tube furnace preheated at $8 5 0 ^ { \\circ } \\mathrm { C }$ with Ar carrier gas at a flow rate of $2 \\mathsf { L } \\mathsf { m i n } ^ { - 1 }$ , after which the powdery materials exiting the reactor were collected by a filter collector. "], "key_parameters": "850 °C, ~3 s"}, "other_environmental_params": [{"key": "activation", "value": "CV measurements at 500 mV s^-1 from 0.05 V to 1.10 V", "source": ["The catalysts were activated by CV measurements at a scan rate of $5 0 0 \\mathrm { m V s ^ { - 1 } }$ from 0.05 V to $\\mathbf { 1 . 1 0 V }$ (versus RHE) until stable states were reached. "]}, {"key": "working_electrode_loading", "value": "15.3 μg cm^-2", "source": ["The measured potential against reference electrode was converted to RHE by $E _ { \\mathrm { R H E } } = E _ { \\mathrm { H g / H g _ { 2 } S O _ { 4 } } } + 0 . 6 8 2$ in $\\mathbf { 0 . 5 M }$ ${ \\sf H } _ { 2 } { \\sf S } { \\sf O } _ { 4 }$ electrolyte based on the calibration results (Supplementary Fig. 39b). The working electrodes were prepared following a similar protocol to the ORR measurements except that the loading of FeCoNiCuPt HEA-NPs/G on the RDE was controlled at $1 5 . 3 \\mu \\mathrm { g c m } ^ { - 2 }$ (Pt loading of $1 . 7 \\ \\mu \\mathrm { g } _ { \\mathrm { P t } } \\ \\mathrm { c m } ^ { - 2 } )$ . "]}]}}, {"alloy_id": "FeCoNiCuPt HEA-NPs/CB", "performance": {"stability": {"source": [], "cycle_count": null, "test_method": null, "duration_hours": null, "degradation_details": null, "performance_retention": null}, "tafel_slope": {"unit": "mV dec^-1", "value": null, "source": []}, "overpotential": [], "supplementary_performance": [{"key": "Particle size", "value": "1.42 ± 0.73 nm", "source": ["ADF-STEM images at higher magnifications revealed the formation of homogeneous and high-density small crystalline HEA-NPs on the CB substrates (Fig. 4g, h). The average particle diameter was $1 . 4 2 \\pm 0 . 7 3 \\mathrm { n m }$ (Fig. 4d, last panel), and the total metal loading was $2 7 . 9 \\mathrm { w t \\% }$ by ICP-MS. "]}]}, "experimental_conditions": {"test_setup": null, "electrolyte": null, "synthesis_method": {"method": "continuous-flow spray pyrolysis", "source": ["\nBesides the graphene substrate, our method can be used to synthesize HEA-NPs supported on carbon black (HEA-NPs/CB). ", "HEA-NPs/ CB were synthesized following the same protocol of HEA-NPs/G except that GO in the nebulizing solution was replaced by oxidized carbon black (CB). "], "key_parameters": "850 °C, ~3 s"}, "other_environmental_params": [{"key": "metallic_loading", "value": "27.9 wt%", "source": ["ADF-STEM images at higher magnifications revealed the formation of homogeneous and high-density small crystalline HEA-NPs on the CB substrates (Fig. 4g, h). The average particle diameter was $1 . 4 2 \\pm 0 . 7 3 \\mathrm { n m }$ (Fig. 4d, last panel), and the total metal loading was $2 7 . 9 \\mathrm { w t \\% }$ by ICP-MS. "]}]}}, {"alloy_id": "FeCoNiCuPtPd HEA-NPs/G", "performance": {"stability": {"source": [], "cycle_count": null, "test_method": null, "duration_hours": null, "degradation_details": null, "performance_retention": null}, "tafel_slope": {"unit": "mV dec^-1", "value": null, "source": []}, "overpotential": [], "supplementary_performance": []}, "experimental_conditions": {"test_setup": null, "electrolyte": null, "synthesis_method": {"method": "continuous-flow spray pyrolysis", "source": ["\n# Generality of the synthetic strategy\n\nThe hydrocarbothermal continuous-flow synthesis can be readily generalized to more complex multicomponent HEA-NPs, including the senary (FeCoNiCuPtPd), septenary (FeCoNiCuZnPtPd), octonary (FeCoNiCuZnPtPdRh), novenary (FeCoNiCuZnPtPdRhIr), and denary (FeCoNiCuZnPtPdRhIrRu) HEA-NPs/G, by simply adding additional types of metal salts in the nebulizing precursor solutions. ", "These alloying elements have different physiochemical properties such as preferred crystal structures (FCC, hexagonal close-packed, or bodycentered cubic), atomic radius (124.1 to $1 3 7 . 6 \\mathsf { p m }$ ), reduction potentials $( - 0 . 7 6$ to 1.41 V versus the standard hydrogen electrode), and melting temperatures (420 to $2 4 4 6 ^ { \\circ } \\mathrm { C } )$ ) (Supplementary Table 2), which would conventionally prevent single-phase uniform mixing. "], "key_parameters": "850 °C, ~3 s"}, "other_environmental_params": [{"key": "metallic_loading", "value": "32.9 wt%", "source": ["24–28). From the statistical analyses of size distribution from ADF-STEM images and ICP-MS results (Fig. 4d and Supplementary Table 3), these samples are all featured with small size of $< 2 \\mathsf { n m }$ and high metal loadings of ${ > } 3 0 \\mathrm { w t \\% }$ (senary: $1 . 3 9 \\pm 0 . 6 6 { \\mathrm { n m } }$ , $3 2 . 9 \\mathrm { w t \\% }$ ; septenary: $1 . 5 4 \\pm 0 . 9 0 \\mathrm { n m }$ , $3 2 . 9 \\mathrm { w t \\% }$ ; octonary: $1 . 5 3 \\pm 0 . 8 4 \\mathrm { n m }$ , $3 7 . 7 \\mathrm { w t \\% }$ ; novenary: $1 . 5 4 \\pm 0 . 9 6 { \\mathrm { n m } }$ , $3 5 . 8 \\mathrm { w t \\% }$ ; denary: $1 . 4 6 \\pm 0 . 7 4 \\mathrm { n m }$ , $3 6 . 3 { \\mathbf { w } } { \\mathbf { t } } \\%$ )."]}, {"key": "Average size", "value": "1.39 ± 0.66 nm", "source": ["24–28). From the statistical analyses of size distribution from ADF-STEM images and ICP-MS results (Fig. 4d and Supplementary Table 3), these samples are all featured with small size of $< 2 \\mathsf { n m }$ and high metal loadings of ${ > } 3 0 \\mathrm { w t \\% }$ (senary: $1 . 3 9 \\pm 0 . 6 6 { \\mathrm { n m } }$ , $3 2 . 9 \\mathrm { w t \\% }$ ; septenary: $1 . 5 4 \\pm 0 . 9 0 \\mathrm { n m }$ , $3 2 . 9 \\mathrm { w t \\% }$ ; octonary: $1 . 5 3 \\pm 0 . 8 4 \\mathrm { n m }$ , $3 7 . 7 \\mathrm { w t \\% }$ ; novenary: $1 . 5 4 \\pm 0 . 9 6 { \\mathrm { n m } }$ , $3 5 . 8 \\mathrm { w t \\% }$ ; denary: $1 . 4 6 \\pm 0 . 7 4 \\mathrm { n m }$ , $3 6 . 3 { \\mathbf { w } } { \\mathbf { t } } \\%$ )."]}]}}, {"alloy_id": "FeCoNiCuZnPtPdRhIrRu HEA-NPs/G", "performance": {"stability": {"source": [], "cycle_count": null, "test_method": "Unknown", "duration_hours": null, "degradation_details": null, "performance_retention": null}, "tafel_slope": {"unit": "mV dec^-1", "value": null, "source": []}, "overpotential": [{"unit": "mV", "value": "15", "source": ["The corresponding curves before $i R$ compensation were provided in Supplementary Fig. 37. HEA-NPs/G shows the lowest overpotential $( \\eta )$ and highest current density in the entire potential region, and it requires only a small $\\eta$ of $1 5 \\mathrm { m V }$ to deliver the benchmark current density of $1 0 \\mathsf { m A } \\mathsf { c m } ^ { - 2 }$ . "], "current_density": "10 mA cm^-2"}], "supplementary_performance": [{"key": "Mass Activity (η = 50 mV)", "value": "32.71 ± 1.74 A mg_Pt^-1", "source": ["The mass activity value (at $\\eta = 5 0 \\ : \\mathrm { m V } )$ ) for HEA-NPs/G is $3 2 . 7 1 { \\pm } 1 . 7 4 \\mathrm { A } \\ \\mathrm { m g _ { P t } } ^ { - 1 } ,$ , which is about 44 times higher than $\\mathsf { P t } / \\mathsf { C } \\ ( 0 . 7 5 \\pm 0 . 0 6 \\mathsf { A } \\ \\mathsf { m g } _ { \\mathsf { P t } } ^ { - 1 } )$ and is higher than all previously reported HEAs-based HER catalysts (Fig. 5g and Supplementary Table 8). "]}, {"key": "PEMWE Cell Voltage", "value": "1.66 V at 1.0 A cm^-2", "source": ["The asassembled PEMWE needs a cell voltage of $\\mathbf { 1 . 6 6 V }$ to achieve a current density of $1 . 0 \\mathsf { A } \\mathsf { c m } ^ { - 2 }$ (Supplementary Fig. 38), making it competitive to with commercial $\\sf P t / C$ as the cathode catalyst. "]}, {"key": "PEMWE Stability Degradation Rate", "value": "54 μV h^-1 over 1000 h", "source": ["Galvanostatic test at $1 . 0 \\mathsf { A } \\mathsf { c m } ^ { - 2 }$ revealed that the PEMWE could operate stably for at least $1 0 0 0 \\mathsf { h }$ with a small degradation rate of $5 4 \\mu \\ V \\ h ^ { - 1 }$ (Fig. 5h)."]}]}, "experimental_conditions": {"test_setup": {"source": ["\nf HER polarization curves with a sweep rate of $1 0 \\mathrm { m V s ^ { - 1 } }$ in the electrolyte of $0 . 5 { \\sf M }$ $\\mathrm { H } _ { 2 } \\mathrm { S O } _ { 4 }$ $\\mathbf { ( p H = 0 . 3 3 \\pm 0 . 0 0 8 2 ) }$ , with $9 0 \\%$ iR compensation. ", "\nA CHI 760E electrochemical station (Shanghai Chenhua, CH Instrument) and a rotating disk electrode setup (RDE, Pine Instrument, USA) were used to evaluate the electrocatalytic performances of the catalysts. ", "The LSV curves were collected at a sweep rate of $1 0 \\mathrm { m V } s ^ { - 1 }$ from $\\mathbf { 0 . 0 5 V }$ to $- \\ 0 . 3 5 \\mathrm { V }$ at a rotating rate of 1600 r.p.m to remove the bubbles generated during the HER process and were $i R$ -compensated. "], "scan_rate": "10 mV s^-1", "substrate": "Glassy Carbon Electrode", "ir_compensation": "90%"}, "electrolyte": {"source": ["\nThe HER performance of HEA-NPs/G was evaluated in ${ \\Nu } _ { 2 }$ -saturated 0.5 M ${ \\sf H } _ { 2 } { \\sf S } { \\sf O } _ { 4 }$ with a typical three-electrode configuration. ", "\nf HER polarization curves with a sweep rate of $1 0 \\mathrm { m V s ^ { - 1 } }$ in the electrolyte of $0 . 5 { \\sf M }$ $\\mathrm { H } _ { 2 } \\mathrm { S O } _ { 4 }$ $\\mathbf { ( p H = 0 . 3 3 \\pm 0 . 0 0 8 2 ) }$ , with $9 0 \\%$ iR compensation. ", "The electrolyte was freshly prepared and promptly utilized $\\left( \\mathbf { p } \\mathbf { H } = 0 . 3 3 \\pm 0 . 0 0 8 2 \\right)$ , which was prepared by adding $2 8 . 0 5 \\mathrm { m L }$ of ${ \\sf H } _ { 2 } { \\sf S } { \\sf O } _ { 4 }$ $( 9 5 \\% )$ into $5 0 0 \\mathrm { m l }$ of deionized water, followed by adjusting the volume to $1 0 0 0 \\mathrm { m L }$ in a volumetric flask. "], "ph_value": "0.33", "concentration_molar": "0.5 M", "electrolyte_composition": "H2SO4"}, "synthesis_method": {"method": "Continuous-flow spray pyrolysis", "source": ["With good colloidal stability (Supplementary Fig. 2), the dispersion was nebulized by an ultrasonic atomizer to generate aerosol droplets that were then passed through a tube furnace preheated at $8 5 0 ^ { \\circ } \\mathrm { C }$ with Ar carrier gas at a flow rate of $2 \\mathsf { L } \\mathsf { m i n } ^ { - 1 }$ , after which the powdery materials exiting the reactor were collected by a filter collector. ", "In our method (Fig. 3b), the synthesis was completed within a single step via directly pyrolyzing the aerosol droplets containing metal salts $\\mathrm { + ~ H _ { 2 } O \\mathrm { ~ + ~ } }$ carbon at a significantly lower temperature $( 8 5 0 ^ { \\circ } \\mathrm { C } )$ with Ar carrier gas (with no externally provided reducing agents). "], "key_parameters": "850 °C, ~3 s residence time, Ar carrier gas"}, "other_environmental_params": [{"key": "Catalyst Loading", "value": "15.3 μg cm^-2", "source": ["The catalyst loading is $1 2 2 . 3 \\mu \\mathrm { g } \\mathrm { c m } ^ { - 2 }$ for $\\sf P t / C$ and $1 5 . 3 \\mu \\mathrm { g c m } ^ { - 2 }$ for other catalysts. g Comparison in mass activity between FeCoNiCuPt-NPs/G and previously reported HEAs-based HER catalysts in Supplementary Table 8. ", "The measured potential against reference electrode was converted to RHE by $E _ { \\mathrm { R H E } } = E _ { \\mathrm { H g / H g _ { 2 } S O _ { 4 } } } + 0 . 6 8 2$ in $\\mathbf { 0 . 5 M }$ ${ \\sf H } _ { 2 } { \\sf S } { \\sf O } _ { 4 }$ electrolyte based on the calibration results (Supplementary Fig. 39b). The working electrodes were prepared following a similar protocol to the ORR measurements except that the loading of FeCoNiCuPt HEA-NPs/G on the RDE was controlled at $1 5 . 3 \\mu \\mathrm { g c m } ^ { - 2 }$ (Pt loading of $1 . 7 \\ \\mu \\mathrm { g } _ { \\mathrm { P t } } \\ \\mathrm { c m } ^ { - 2 } )$ . "]}, {"key": "Electrode Rotation Rate", "value": "1600 r.p.m.", "source": ["The LSV curves were collected at a sweep rate of $1 0 \\mathrm { m V } s ^ { - 1 }$ from $\\mathbf { 0 . 0 5 V }$ to $- \\ 0 . 3 5 \\mathrm { V }$ at a rotating rate of 1600 r.p.m to remove the bubbles generated during the HER process and were $i R$ -compensated. "]}]}}, {"alloy_id": "PtCo-NPs/G", "performance": {"stability": {"source": [], "cycle_count": null, "test_method": "Unknown", "duration_hours": null, "degradation_details": null, "performance_retention": null}, "tafel_slope": {"unit": "mV dec^-1", "value": null, "source": []}, "overpotential": [], "supplementary_performance": []}, "experimental_conditions": {"test_setup": {"source": ["\nf HER polarization curves with a sweep rate of $1 0 \\mathrm { m V s ^ { - 1 } }$ in the electrolyte of $0 . 5 { \\sf M }$ $\\mathrm { H } _ { 2 } \\mathrm { S O } _ { 4 }$ $\\mathbf { ( p H = 0 . 3 3 \\pm 0 . 0 0 8 2 ) }$ , with $9 0 \\%$ iR compensation. ", "\nA CHI 760E electrochemical station (Shanghai Chenhua, CH Instrument) and a rotating disk electrode setup (RDE, Pine Instrument, USA) were used to evaluate the electrocatalytic performances of the catalysts. ", "The LSV curves were collected at a sweep rate of $1 0 \\mathrm { m V } s ^ { - 1 }$ from $\\mathbf { 0 . 0 5 V }$ to $- \\ 0 . 3 5 \\mathrm { V }$ at a rotating rate of 1600 r.p.m to remove the bubbles generated during the HER process and were $i R$ -compensated. "], "scan_rate": "10 mV s^-1", "substrate": "Glassy Carbon Electrode", "ir_compensation": "90%"}, "electrolyte": {"source": ["\nThe HER performance of HEA-NPs/G was evaluated in ${ \\Nu } _ { 2 }$ -saturated 0.5 M ${ \\sf H } _ { 2 } { \\sf S } { \\sf O } _ { 4 }$ with a typical three-electrode configuration. ", "\nf HER polarization curves with a sweep rate of $1 0 \\mathrm { m V s ^ { - 1 } }$ in the electrolyte of $0 . 5 { \\sf M }$ $\\mathrm { H } _ { 2 } \\mathrm { S O } _ { 4 }$ $\\mathbf { ( p H = 0 . 3 3 \\pm 0 . 0 0 8 2 ) }$ , with $9 0 \\%$ iR compensation. ", "The electrolyte was freshly prepared and promptly utilized $\\left( \\mathbf { p } \\mathbf { H } = 0 . 3 3 \\pm 0 . 0 0 8 2 \\right)$ , which was prepared by adding $2 8 . 0 5 \\mathrm { m L }$ of ${ \\sf H } _ { 2 } { \\sf S } { \\sf O } _ { 4 }$ $( 9 5 \\% )$ into $5 0 0 \\mathrm { m l }$ of deionized water, followed by adjusting the volume to $1 0 0 0 \\mathrm { m L }$ in a volumetric flask. "], "ph_value": "0.33", "concentration_molar": "0.5 M", "electrolyte_composition": "H2SO4"}, "synthesis_method": {"method": "Continuous-flow spray pyrolysis", "source": ["With good colloidal stability (Supplementary Fig. 2), the dispersion was nebulized by an ultrasonic atomizer to generate aerosol droplets that were then passed through a tube furnace preheated at $8 5 0 ^ { \\circ } \\mathrm { C }$ with Ar carrier gas at a flow rate of $2 \\mathsf { L } \\mathsf { m i n } ^ { - 1 }$ , after which the powdery materials exiting the reactor were collected by a filter collector. ", "In our method (Fig. 3b), the synthesis was completed within a single step via directly pyrolyzing the aerosol droplets containing metal salts $\\mathrm { + ~ H _ { 2 } O \\mathrm { ~ + ~ } }$ carbon at a significantly lower temperature $( 8 5 0 ^ { \\circ } \\mathrm { C } )$ with Ar carrier gas (with no externally provided reducing agents). ", "For comparison purpose, binary PtCo-NPs/G and quaternary FeCoNiCu-NPs/G (prepared by the same protocol of FeCoNiCuPt HEA-NPs/G except that the metal precursors were varied), along with commercial $\\sf P t / C$ catalyst, were tested under identical conditions. "], "key_parameters": "850 °C, ~3 s residence time, Ar carrier gas"}, "other_environmental_params": [{"key": "Catalyst Loading", "value": "15.3 μg cm^-2", "source": ["The catalyst loading is $1 2 2 . 3 \\mu \\mathrm { g } \\mathrm { c m } ^ { - 2 }$ for $\\sf P t / C$ and $1 5 . 3 \\mu \\mathrm { g c m } ^ { - 2 }$ for other catalysts. g Comparison in mass activity between FeCoNiCuPt-NPs/G and previously reported HEAs-based HER catalysts in Supplementary Table 8. ", "The measured potential against reference electrode was converted to RHE by $E _ { \\mathrm { R H E } } = E _ { \\mathrm { H g / H g _ { 2 } S O _ { 4 } } } + 0 . 6 8 2$ in $\\mathbf { 0 . 5 M }$ ${ \\sf H } _ { 2 } { \\sf S } { \\sf O } _ { 4 }$ electrolyte based on the calibration results (Supplementary Fig. 39b). The working electrodes were prepared following a similar protocol to the ORR measurements except that the loading of FeCoNiCuPt HEA-NPs/G on the RDE was controlled at $1 5 . 3 \\mu \\mathrm { g c m } ^ { - 2 }$ (Pt loading of $1 . 7 \\ \\mu \\mathrm { g } _ { \\mathrm { P t } } \\ \\mathrm { c m } ^ { - 2 } )$ . "]}, {"key": "Electrode Rotation Rate", "value": "1600 r.p.m.", "source": ["The LSV curves were collected at a sweep rate of $1 0 \\mathrm { m V } s ^ { - 1 }$ from $\\mathbf { 0 . 0 5 V }$ to $- \\ 0 . 3 5 \\mathrm { V }$ at a rotating rate of 1600 r.p.m to remove the bubbles generated during the HER process and were $i R$ -compensated. "]}]}}, {"alloy_id": "FeCoNiCu-NPs/G", "performance": {"stability": {"source": [], "cycle_count": null, "test_method": "Unknown", "duration_hours": null, "degradation_details": null, "performance_retention": null}, "tafel_slope": {"unit": "mV dec^-1", "value": null, "source": []}, "overpotential": [], "supplementary_performance": []}, "experimental_conditions": {"test_setup": {"source": ["\nf HER polarization curves with a sweep rate of $1 0 \\mathrm { m V s ^ { - 1 } }$ in the electrolyte of $0 . 5 { \\sf M }$ $\\mathrm { H } _ { 2 } \\mathrm { S O } _ { 4 }$ $\\mathbf { ( p H = 0 . 3 3 \\pm 0 . 0 0 8 2 ) }$ , with $9 0 \\%$ iR compensation. ", "\nA CHI 760E electrochemical station (Shanghai Chenhua, CH Instrument) and a rotating disk electrode setup (RDE, Pine Instrument, USA) were used to evaluate the electrocatalytic performances of the catalysts. ", "The LSV curves were collected at a sweep rate of $1 0 \\mathrm { m V } s ^ { - 1 }$ from $\\mathbf { 0 . 0 5 V }$ to $- \\ 0 . 3 5 \\mathrm { V }$ at a rotating rate of 1600 r.p.m to remove the bubbles generated during the HER process and were $i R$ -compensated. "], "scan_rate": "10 mV s^-1", "substrate": "Glassy Carbon Electrode", "ir_compensation": "90%"}, "electrolyte": {"source": ["\nThe HER performance of HEA-NPs/G was evaluated in ${ \\Nu } _ { 2 }$ -saturated 0.5 M ${ \\sf H } _ { 2 } { \\sf S } { \\sf O } _ { 4 }$ with a typical three-electrode configuration. ", "\nf HER polarization curves with a sweep rate of $1 0 \\mathrm { m V s ^ { - 1 } }$ in the electrolyte of $0 . 5 { \\sf M }$ $\\mathrm { H } _ { 2 } \\mathrm { S O } _ { 4 }$ $\\mathbf { ( p H = 0 . 3 3 \\pm 0 . 0 0 8 2 ) }$ , with $9 0 \\%$ iR compensation. ", "The electrolyte was freshly prepared and promptly utilized $\\left( \\mathbf { p } \\mathbf { H } = 0 . 3 3 \\pm 0 . 0 0 8 2 \\right)$ , which was prepared by adding $2 8 . 0 5 \\mathrm { m L }$ of ${ \\sf H } _ { 2 } { \\sf S } { \\sf O } _ { 4 }$ $( 9 5 \\% )$ into $5 0 0 \\mathrm { m l }$ of deionized water, followed by adjusting the volume to $1 0 0 0 \\mathrm { m L }$ in a volumetric flask. "], "ph_value": "0.33", "concentration_molar": "0.5 M", "electrolyte_composition": "H2SO4"}, "synthesis_method": {"method": "Continuous-flow spray pyrolysis", "source": ["With good colloidal stability (Supplementary Fig. 2), the dispersion was nebulized by an ultrasonic atomizer to generate aerosol droplets that were then passed through a tube furnace preheated at $8 5 0 ^ { \\circ } \\mathrm { C }$ with Ar carrier gas at a flow rate of $2 \\mathsf { L } \\mathsf { m i n } ^ { - 1 }$ , after which the powdery materials exiting the reactor were collected by a filter collector. ", "In our method (Fig. 3b), the synthesis was completed within a single step via directly pyrolyzing the aerosol droplets containing metal salts $\\mathrm { + ~ H _ { 2 } O \\mathrm { ~ + ~ } }$ carbon at a significantly lower temperature $( 8 5 0 ^ { \\circ } \\mathrm { C } )$ with Ar carrier gas (with no externally provided reducing agents). ", "For comparison purpose, binary PtCo-NPs/G and quaternary FeCoNiCu-NPs/G (prepared by the same protocol of FeCoNiCuPt HEA-NPs/G except that the metal precursors were varied), along with commercial $\\sf P t / C$ catalyst, were tested under identical conditions. "], "key_parameters": "850 °C, ~3 s residence time, Ar carrier gas"}, "other_environmental_params": [{"key": "Catalyst Loading", "value": "15.3 μg cm^-2", "source": ["The catalyst loading is $1 2 2 . 3 \\mu \\mathrm { g } \\mathrm { c m } ^ { - 2 }$ for $\\sf P t / C$ and $1 5 . 3 \\mu \\mathrm { g c m } ^ { - 2 }$ for other catalysts. g Comparison in mass activity between FeCoNiCuPt-NPs/G and previously reported HEAs-based HER catalysts in Supplementary Table 8. ", "The measured potential against reference electrode was converted to RHE by $E _ { \\mathrm { R H E } } = E _ { \\mathrm { H g / H g _ { 2 } S O _ { 4 } } } + 0 . 6 8 2$ in $\\mathbf { 0 . 5 M }$ ${ \\sf H } _ { 2 } { \\sf S } { \\sf O } _ { 4 }$ electrolyte based on the calibration results (Supplementary Fig. 39b). The working electrodes were prepared following a similar protocol to the ORR measurements except that the loading of FeCoNiCuPt HEA-NPs/G on the RDE was controlled at $1 5 . 3 \\mu \\mathrm { g c m } ^ { - 2 }$ (Pt loading of $1 . 7 \\ \\mu \\mathrm { g } _ { \\mathrm { P t } } \\ \\mathrm { c m } ^ { - 2 } )$ . "]}, {"key": "Electrode Rotation Rate", "value": "1600 r.p.m.", "source": ["The LSV curves were collected at a sweep rate of $1 0 \\mathrm { m V } s ^ { - 1 }$ from $\\mathbf { 0 . 0 5 V }$ to $- \\ 0 . 3 5 \\mathrm { V }$ at a rotating rate of 1600 r.p.m to remove the bubbles generated during the HER process and were $i R$ -compensated. "]}]}}, {"alloy_id": "FeCoNiCuZnPtPd HEA-NPs/G", "performance": {"stability": {"source": [], "cycle_count": null, "test_method": "Unknown", "duration_hours": null, "degradation_details": null, "performance_retention": null}, "tafel_slope": {"unit": null, "value": null, "source": []}, "overpotential": [], "supplementary_performance": []}, "experimental_conditions": {"test_setup": {"source": ["Herein, we present a one-step continuous-flow spray pyrolysis strategy to synthesize multicomponent (from quinary to denary) HEA-NPs with an average size of $^{< 2} \\mathrm{nanometers}$ and metal loadings of ${\\sim} 30 \\mathrm{wt}\\%$ uniformly dispersed on various carbon substrates, including graphene and carbon black. ", "Finally, the powdery products exiting the furnace are collected by a filter collector.\n\nScanning electron microscopy (SEM) images revealed that HEA$\\mathsf { N P s } / \\mathsf { G }$ consists of crumpled graphene particles with a size ranging from $2 0 0 \\mathsf { n m }$ to ${ 5 0 0 } \\mathsf { n m }$ , and no metal particles were identified at the surface of graphene due to their small size (Fig. 2a and Supplementary Fig. 7). From the annular dark-field scanning transmission electron microscopy (ADF-STEM) images (Fig. 2b, c), numerous HEA-NPs are densely and uniformly decorated on the graphene substrate. "], "scan_rate": null, "substrate": "graphene", "ir_compensation": null}, "electrolyte": {"source": [], "ph_value": null, "concentration_molar": null, "electrolyte_composition": null}, "synthesis_method": {"method": "continuous-flow spray pyrolysis", "source": ["Herein, we present a one-step continuous-flow spray pyrolysis strategy to synthesize multicomponent (from quinary to denary) HEA-NPs with an average size of $^{< 2} \\mathrm{nanometers}$ and metal loadings of ${\\sim} 30 \\mathrm{wt}\\%$ uniformly dispersed on various carbon substrates, including graphene and carbon black. ", "With good colloidal stability (Supplementary Fig. 2), the dispersion was nebulized by an ultrasonic atomizer to generate aerosol droplets that were then passed through a tube furnace preheated at $8 5 0 ^ { \\circ } \\mathrm { C }$ with Ar carrier gas at a flow rate of $2 \\mathsf { L } \\mathsf { m i n } ^ { - 1 }$ , after which the powdery materials exiting the reactor were collected by a filter collector. ", "The residence time of the aerosol droplets in the heating zone was estimated to be \\~ 3 s and the heating/cooling rate was \\~ $1 0 0 0 ^ { \\circ } \\mathbf { C } \\ \\mathbf { s } ^ { - 1 }$ (Supplementary Fig. 4). Besides, the spray pyrolysis thermally reduced GO for it to be electrically conductive (Supplementary Fig. 5). In addition, it transformed the sheet-like morphology of graphene substrate into crumpled particle driven by the rapid solvent evaporation44,45, endowing the sample with more opened structure and a high surface area of $3 5 0 \\mathsf { m } ^ { 2 }$ $\\mathbf { g } ^ { - 1 }$ (Supplementary Fig. 6)."], "key_parameters": "850 °C, ~3 s residence time, ~1000 °C s^-1 heating/cooling rate, Ar carrier gas at 2 L min^-1"}, "other_environmental_params": [{"key": "metal loading", "value": "32.9 wt%", "source": ["24–28). From the statistical analyses of size distribution from ADF-STEM images and ICP-MS results (Fig. 4d and Supplementary Table 3), these samples are all featured with small size of $< 2 \\mathsf { n m }$ and high metal loadings of ${ > } 3 0 \\mathrm { w t \\% }$ (senary: $1 . 3 9 \\pm 0 . 6 6 { \\mathrm { n m } }$ , $3 2 . 9 \\mathrm { w t \\% }$ ; septenary: $1 . 5 4 \\pm 0 . 9 0 \\mathrm { n m }$ , $3 2 . 9 \\mathrm { w t \\% }$ ; octonary: $1 . 5 3 \\pm 0 . 8 4 \\mathrm { n m }$ , $3 7 . 7 \\mathrm { w t \\% }$ ; novenary: $1 . 5 4 \\pm 0 . 9 6 { \\mathrm { n m } }$ , $3 5 . 8 \\mathrm { w t \\% }$ ; denary: $1 . 4 6 \\pm 0 . 7 4 \\mathrm { n m }$ , $3 6 . 3 { \\mathbf { w } } { \\mathbf { t } } \\%$ )."]}, {"key": "average particle size", "value": "1.54 ± 0.90 nm", "source": ["24–28). From the statistical analyses of size distribution from ADF-STEM images and ICP-MS results (Fig. 4d and Supplementary Table 3), these samples are all featured with small size of $< 2 \\mathsf { n m }$ and high metal loadings of ${ > } 3 0 \\mathrm { w t \\% }$ (senary: $1 . 3 9 \\pm 0 . 6 6 { \\mathrm { n m } }$ , $3 2 . 9 \\mathrm { w t \\% }$ ; septenary: $1 . 5 4 \\pm 0 . 9 0 \\mathrm { n m }$ , $3 2 . 9 \\mathrm { w t \\% }$ ; octonary: $1 . 5 3 \\pm 0 . 8 4 \\mathrm { n m }$ , $3 7 . 7 \\mathrm { w t \\% }$ ; novenary: $1 . 5 4 \\pm 0 . 9 6 { \\mathrm { n m } }$ , $3 5 . 8 \\mathrm { w t \\% }$ ; denary: $1 . 4 6 \\pm 0 . 7 4 \\mathrm { n m }$ , $3 6 . 3 { \\mathbf { w } } { \\mathbf { t } } \\%$ )."]}]}}, {"alloy_id": "FeCoNiCuZnPtPdRh HEA-NPs/G", "performance": {"stability": {"source": [], "cycle_count": null, "test_method": "Unknown", "duration_hours": null, "degradation_details": null, "performance_retention": null}, "tafel_slope": {"unit": null, "value": null, "source": []}, "overpotential": [], "supplementary_performance": []}, "experimental_conditions": {"test_setup": {"source": ["Herein, we present a one-step continuous-flow spray pyrolysis strategy to synthesize multicompo | {"extraction_results": [{"alloy_id": "FeCoNiCuPt HEA-NPs/G", "performance": {"stability": {"source": ["0641dcdc064abf0da0c0b376c1bdcecf_1"], "cycle_count": null, "test_method": "Unknown", "duration_hours": null, "degradation_details": null, "performance_retention": null}, "tafel_slope": {"unit": "mV dec^-1", "value": null, "source": ["0641dcdc064abf0da0c0b376c1bdcecf_1"]}, "overpotential": [], "supplementary_performance": []}, "experimental_conditions": {"test_setup": {"source": ["0641dcdc064abf0da0c0b376c1bdcecf_1"], "scan_rate": null, "substrate": null, "ir_compensation": null}, "electrolyte": {"source": ["0641dcdc064abf0da0c0b376c1bdcecf_1"], "ph_value": null, "concentration_molar": null, "electrolyte_composition": null}, "synthesis_method": {"method": "Hydrocarbothermal flow synthesis", "source": ["0641dcdc064abf0da0c0b376c1bdcecf_1"], "key_parameters": "Flow type reactor, 850°C, 3s reaction duration"}, "other_environmental_params": [{"key": "Reactor type", "value": "Flow type", "source": ["0641dcdc064abf0da0c0b376c1bdcecf_1"]}, {"key": "Temperature", "value": "850°C", "source": ["0641dcdc064abf0da0c0b376c1bdcecf_1"]}, {"key": "Reaction duration", "value": "3s", "source": ["0641dcdc064abf0da0c0b376c1bdcecf_1"]}, {"key": "Metal loading", "value": "36.7 wt%", "source": ["0641dcdc064abf0da0c0b376c1bdcecf_1"]}, {"key": "Particle size", "value": "1.62 nm", "source": ["0641dcdc064abf0da0c0b376c1bdcecf_1"]}, {"key": "Generality", "value": "Good", "source": ["0641dcdc064abf0da0c0b376c1bdcecf_1"]}]}}]} | 10
3 | 06d6b123186a0de2d309aef1746fd9a3 | {"extraction_results": [{"alloy_id": "AlAgAuCoCuFeIrNiPdPtRhRu", "performance": {"stability": {"source": [], "cycle_count": null, "test_method": "Unknown", "duration_hours": null, "degradation_details": null, "performance_retention": null}, "tafel_slope": {"unit": null, "value": null, "source": []}, "overpotential": [], "supplementary_performance": []}, "experimental_conditions": {"test_setup": {"source": [], "scan_rate": null, "substrate": null, "ir_compensation": null}, "electrolyte": {"source": [], "ph_value": null, "concentration_molar": null, "electrolyte_composition": null}, "synthesis_method": {"method": "arc melting and melt spinning", "source": ["Yu et al.88 used arc melting and melt spinning to create the 12-component HEA MnNiCuCoVFeMoPdPtAuRuIrand the16-component alloyMnNiCuCoVFeMoCrPdPtAuRuIrAgRhOs.The catalysts have excellent HER，OER，and ORR properties and can be used in water splitting and rechargeable $_ { \\mathrm { Z n } }$ -air batteries (Figure 5b). "], "key_parameters": null}, "other_environmental_params": []}}, {"alloy_id": "PdMoGaInNi", "performance": {"stability": {"source": ["\nHEAs are currently sought-after catalytic materials,but there are great difficulties in screening the best HEAs by human alone.Notably, Fu et al.constructed HEA conformations with random distribution of atoms by combining AIMD and DFT calculations through machine learning (Figure 12).[153] A Ptfree PdMoGaInNi with a moderate HBE was predicted by the calculations.In HER tests, the PdMoGaInNi HEA nanosheets exhibited a lower overpotential of $1 3 \\mathrm { ~ m V }$ when current density was $1 0 \\mathrm { \\ m A } \\mathrm { \\ c m } ^ { - 2 }$ ：Furthermore,the PdMoGaInNi HEA nanosheets in PEM water electrolyzer exhibited excellent long-term durability of at least $2 0 0 \\ \\mathrm { h }$ at $1 0 0 \\mathrm { \\ m A \\ c m ^ { - 2 } }$ . "], "cycle_count": null, "test_method": "Chronopotentiometry", "duration_hours": "200", "degradation_details": null, "performance_retention": null}, "tafel_slope": {"unit": null, "value": null, "source": []}, "overpotential": [{"unit": "mV", "value": "13", "source": ["\nHEAs are currently sought-after catalytic materials,but there are great difficulties in screening the best HEAs by human alone.Notably, Fu et al.constructed HEA conformations with random distribution of atoms by combining AIMD and DFT calculations through machine learning (Figure 12).[153] A Ptfree PdMoGaInNi with a moderate HBE was predicted by the calculations.In HER tests, the PdMoGaInNi HEA nanosheets exhibited a lower overpotential of $1 3 \\mathrm { ~ m V }$ when current density was $1 0 \\mathrm { \\ m A } \\mathrm { \\ c m } ^ { - 2 }$ ：Furthermore,the PdMoGaInNi HEA nanosheets in PEM water electrolyzer exhibited excellent long-term durability of at least $2 0 0 \\ \\mathrm { h }$ at $1 0 0 \\mathrm { \\ m A \\ c m ^ { - 2 } }$ . "], "current_density": "10 mA cm^-2"}], "supplementary_performance": []}, "experimental_conditions": {"test_setup": {"source": ["\nFigurel2.a)TEMimageofhigh-entropyallyPdMoGalnNinanosheets.b)Linearsweepvoltammetriccurveswere measured in $0 . 5 ~ \\mathsf { M }$ ${ \\sf H } _ { 2 } { \\sf S } { \\sf O } _ { 4 }$ with iRcompensation at a scan rate of $\\mathsf { l } 0 \\mathsf { m } \\mathsf { V } \\mathsf { s } ^ { - 1 }$ . c) Tafel plots were obtained from steady state chronoamperometry responses.d) STEMand EDS elemental mappings.e) Stability of catalysts with a constant current density of $\\mathsf { 1 0 \\ m A \\ c m ^ { - 2 } }$ .f) Nyquist plots wererecorded ata bias of $- 7 0 \\mathsf { m } \\mathsf { V }$ versus RHE. g) A volcanocurvefrogendsoptieproducediteissioopight22merianeicaety"], "scan_rate": "10 mV s^-1", "substrate": null, "ir_compensation": "iR compensation"}, "electrolyte": {"source": ["\nFigurel2.a)TEMimageofhigh-entropyallyPdMoGalnNinanosheets.b)Linearsweepvoltammetriccurveswere measured in $0 . 5 ~ \\mathsf { M }$ ${ \\sf H } _ { 2 } { \\sf S } { \\sf O } _ { 4 }$ with iRcompensation at a scan rate of $\\mathsf { l } 0 \\mathsf { m } \\mathsf { V } \\mathsf { s } ^ { - 1 }$ . c) Tafel plots were obtained from steady state chronoamperometry responses.d) STEMand EDS elemental mappings.e) Stability of catalysts with a constant current density of $\\mathsf { 1 0 \\ m A \\ c m ^ { - 2 } }$ .f) Nyquist plots wererecorded ata bias of $- 7 0 \\mathsf { m } \\mathsf { V }$ versus RHE. g) A volcanocurvefrogendsoptieproducediteissioopight22merianeicaety"], "ph_value": null, "concentration_molar": "0.5 M", "electrolyte_composition": "H2SO4"}, "synthesis_method": {"method": null, "source": [], "key_parameters": null}, "other_environmental_params": []}}, {"alloy_id": "MnNiCuCoVFeMoCrPdPtAuRuIrAgRhOs", "performance": {"stability": {"source": [], "cycle_count": null, "test_method": "Unknown", "duration_hours": null, "degradation_details": null, "performance_retention": null}, "tafel_slope": {"unit": null, "value": null, "source": []}, "overpotential": [], "supplementary_performance": []}, "experimental_conditions": {"test_setup": {"source": [], "scan_rate": null, "substrate": null, "ir_compensation": null}, "electrolyte": {"source": [], "ph_value": null, "concentration_molar": null, "electrolyte_composition": null}, "synthesis_method": {"method": "arc melting and melt spinning", "source": ["Yu et al.88 used arc melting and melt spinning to create the 12-component HEA MnNiCuCoVFeMoPdPtAuRuIrand the16-component alloyMnNiCuCoVFeMoCrPdPtAuRuIrAgRhOs.The catalysts have excellent HER，OER，and ORR properties and can be used in water splitting and rechargeable $_ { \\mathrm { Z n } }$ -air batteries (Figure 5b). "], "key_parameters": null}, "other_environmental_params": []}}, {"alloy_id": "PtIrCuNiCr", "performance": {"stability": {"source": [], "cycle_count": null, "test_method": "Unknown", "duration_hours": null, "degradation_details": null, "performance_retention": null}, "tafel_slope": {"unit": null, "value": null, "source": []}, "overpotential": [], "supplementary_performance": []}, "experimental_conditions": {"test_setup": {"source": [], "scan_rate": null, "substrate": null, "ir_compensation": null}, "electrolyte": {"source": [], "ph_value": null, "concentration_molar": null, "electrolyte_composition": null}, "synthesis_method": {"method": "liquid phase laser ablation", "source": ["\nLiquid phase laser ablation is a relatively general method for alloy synthesis,which uses a pulsed laser to rapidly ablate metal salt precursors in the liquid phase to form alloys,such as binary alloy PtRu,[96] quinary alloy PtIrCuNiCr and PtAuPdFeNi,97]and hexabasic alloy FeCoNiCuPtIr[98]Alloys can also be prepared in the liquid phase using plasma. "], "key_parameters": null}, "other_environmental_params": []}}, {"alloy_id": "PtAuPdFeNi", "performance": {"stability": {"source": [], "cycle_count": null, "test_method": "Unknown", "duration_hours": null, "degradation_details": null, "performance_retention": null}, "tafel_slope": {"unit": null, "value": null, "source": []}, "overpotential": [], "supplementary_performance": []}, "experimental_conditions": {"test_setup": {"source": [], "scan_rate": null, "substrate": null, "ir_compensation": null}, "electrolyte": {"source": [], "ph_value": null, "concentration_molar": null, "electrolyte_composition": null}, "synthesis_method": {"method": "Liquid phase laser ablation", "source": ["\nLiquid phase laser ablation is a relatively general method for alloy synthesis,which uses a pulsed laser to rapidly ablate metal salt precursors in the liquid phase to form alloys,such as binary alloy PtRu,[96] quinary alloy PtIrCuNiCr and PtAuPdFeNi,97]and hexabasic alloy FeCoNiCuPtIr[98]Alloys can also be prepared in the liquid phase using plasma. "], "key_parameters": "Pulsed laser, rapid ablation of metal salt precursors in the liquid phase"}, "other_environmental_params": []}}, {"alloy_id": "FeCoNiCuPtIr", "performance": {"stability": {"source": [], "cycle_count": null, "test_method": "Unknown", "duration_hours": null, "degradation_details": null, "performance_retention": null}, "tafel_slope": {"unit": null, "value": null, "source": []}, "overpotential": [], "supplementary_performance": []}, "experimental_conditions": {"test_setup": {"source": [], "scan_rate": null, "substrate": null, "ir_compensation": null}, "electrolyte": {"source": [], "ph_value": null, "concentration_molar": null, "electrolyte_composition": null}, "synthesis_method": {"method": "Liquid phase laser ablation", "source": ["\nLiquid phase laser ablation is a relatively general method for alloy synthesis,which uses a pulsed laser to rapidly ablate metal salt precursors in the liquid phase to form alloys,such as binary alloy PtRu,[96] quinary alloy PtIrCuNiCr and PtAuPdFeNi,97]and hexabasic alloy FeCoNiCuPtIr[98]Alloys can also be prepared in the liquid phase using plasma. "], "key_parameters": "Pulsed laser, rapid ablation of metal salt precursors in the liquid phase"}, "other_environmental_params": []}}, {"alloy_id": "IrPdPtRhRu", "performance": {"stability": {"source": [], "cycle_count": null, "test_method": "Unknown", "duration_hours": null, "degradation_details": null, "performance_retention": null}, "tafel_slope": {"unit": null, "value": null, "source": []}, "overpotential": [{"unit": "mV", "value": "6", "source": ["A bifunctional catalyst NiRu $@$ MWCNTs can be prepared in this way,which can be used for water splitting[99] Minamihara et al[10] fabricated $1 . 3 2 \\ \\mathrm { n m }$ IrPdPtRhRu HEA nanoparticles by combining continuous-flow synthesis with liquid-phase chemical reduction, which had a small overpotential of $6 \\mathrm { m V }$ in acidic environment. "], "current_density": "10 mA cm^-2"}], "supplementary_performance": []}, "experimental_conditions": {"test_setup": {"source": ["\nFigure 6.a) Schematic illustration of the preparation of $\\mathsf { P d } \\ @$ Pt and $\\mathsf { P d } \\ @$ PtCu core-shell nanocrystals and corresponding TEM images.b) HER polarization curves of $\\mathsf { P d } @ \\mathsf { P t C u / C }$ ${ \\mathsf { P d } } \\ @ { \\mathsf { P t } } / { \\mathsf { C } }$ Pd/C,and $\\mathsf { P t } / \\mathsf { C } ,$ acquired by linear sweep voltammetry with a scan rate of $5 \\mathsf { m } \\bar { \\mathsf { V } } \\mathsf { s } ^ { - 1 }$ in $0 . 5 ~ { \\mathsf { M } }$ ${ \\sf H } _ { 2 } { \\sf S } { \\sf O } _ { 4 }$ at room temperature.c) Tafel plots of catalysts obtained from the polarization curves in panel (b).d) Stability of $\\mathsf { P d } @ \\mathsf { P t C u / C }$ versus commercial $\\mathsf { P t } / \\mathsf { C }$ catalyst (inset).The polarization curves were recorded before and after $1 0 0 0 0 \\mathrm { C V }$ sweeps between $+ 0 . 0 5$ and $- 0 . 1 5 \\mathrm { ~ V ~ }$ in $0 . 5 ~ { \\mathsf { M } }$ ${ \\sf H } _ { 2 } { \\sf S } { \\sf O } _ { 4 }$ at room temperature at a scan rate of $5 ~ \\mathsf { m } \\mathsf { V } \\mathsf { s } ^ { - 1 }$ .e) Projected DOS for atomic hydrogen chemisorbed at the Pt (11),Pt-Cu, ${ \\mathsf { P d @ } } \\ @ \\mathsf { R }$ and ${ \\mathsf { P d } } \\ @ \\mathsf { P t C u }$ The vertical dashed line represents the Fermi level (EF).Reproduced with permission.72] Copyright 2018,American Chemical Society. "], "scan_rate": "10 mV s^-1", "substrate": null, "ir_compensation": "iR compensation"}, "electrolyte": {"source": ["\nFigure 6.a) Schematic illustration of the preparation of $\\mathsf { P d } \\ @$ Pt and $\\mathsf { P d } \\ @$ PtCu core-shell nanocrystals and corresponding TEM images.b) HER polarization curves of $\\mathsf { P d } @ \\mathsf { P t C u / C }$ ${ \\mathsf { P d } } \\ @ { \\mathsf { P t } } / { \\mathsf { C } }$ Pd/C,and $\\mathsf { P t } / \\mathsf { C } ,$ acquired by linear sweep voltammetry with a scan rate of $5 \\mathsf { m } \\bar { \\mathsf { V } } \\mathsf { s } ^ { - 1 }$ in $0 . 5 ~ { \\mathsf { M } }$ ${ \\sf H } _ { 2 } { \\sf S } { \\sf O } _ { 4 }$ at room temperature.c) Tafel plots of catalysts obtained from the polarization curves in panel (b).d) Stability of $\\mathsf { P d } @ \\mathsf { P t C u / C }$ versus commercial $\\mathsf { P t } / \\mathsf { C }$ catalyst (inset).The polarization curves were recorded before and after $1 0 0 0 0 \\mathrm { C V }$ sweeps between $+ 0 . 0 5$ and $- 0 . 1 5 \\mathrm { ~ V ~ }$ in $0 . 5 ~ { \\mathsf { M } }$ ${ \\sf H } _ { 2 } { \\sf S } { \\sf O } _ { 4 }$ at room temperature at a scan rate of $5 ~ \\mathsf { m } \\mathsf { V } \\mathsf { s } ^ { - 1 }$ .e) Projected DOS for atomic hydrogen chemisorbed at the Pt (11),Pt-Cu, ${ \\mathsf { P d @ } } \\ @ \\mathsf { R }$ and ${ \\mathsf { P d } } \\ @ \\mathsf { P t C u }$ The vertical dashed line represents the Fermi level (EF).Reproduced with permission.72] Copyright 2018,American Chemical Society. "], "ph_value": null, "concentration_molar": "0.5 M", "electrolyte_composition": "H2SO4"}, "synthesis_method": {"method": "Continuous-flow synthesis combined with liquid-phase chemical reduction", "source": ["A bifunctional catalyst NiRu $@$ MWCNTs can be prepared in this way,which can be used for water splitting[99] Minamihara et al[10] fabricated $1 . 3 2 \\ \\mathrm { n m }$ IrPdPtRhRu HEA nanoparticles by combining continuous-flow synthesis with liquid-phase chemical reduction, which had a small overpotential of $6 \\mathrm { m V }$ in acidic environment. "], "key_parameters": null}, "other_environmental_params": []}}, {"alloy_id": "PtNiFeCoCu", "performance": {"stability": {"source": [], "cycle_count": null, "test_method": "Unknown", "duration_hours": null, "degradation_details": null, "performance_retention": null}, "tafel_slope": {"unit": null, "value": null, "source": []}, "overpotential": [], "supplementary_performance": []}, "experimental_conditions": {"test_setup": {"source": [], "scan_rate": null, "substrate": null, "ir_compensation": null}, "electrolyte": {"source": [], "ph_value": null, "concentration_molar": null, "electrolyte_composition": null}, "synthesis_method": {"method": "wet chemical reduction", "source": ["It had excellent OER,HER, and ORR properties and could be employed in the felds of electrolytic water,metal-air batteries,and fuel cells.[60l Inaddition, the wet chemical reduction was used to create HEAs such as PtNiFeCoCu,[61] NiCoFePtRh,[62] and PtRuRhCoNi.[63]"], "key_parameters": null}, "other_environmental_params": []}}, {"alloy_id": "NiCoFePtRh", "performance": {"stability": {"source": ["And it had good stability with no decay after $1 0 ~ 0 0 0$ cycles. "], "cycle_count": "10000", "test_method": "CV Cycling", "duration_hours": null, "degradation_details": "no decay", "performance_retention": null}, "tafel_slope": {"unit": "mV dec^-1", "value": "30.1", "source": ["\nFeng et al. reported an ultrasmall HEA (us-HEA) nanoparticles NiCoFePtRh with an average diameter of only $1 . 6 8 ~ \\mathrm { { \\ n m } }$ ，which exhibited an excellent HER performance (Figure 1la,b).[62] The us-HEA/C exhibited a small overpotential of $2 7 \\mathrm { m V }$ at a current density of $1 0 \\mathrm { m A c m } ^ { - 2 }$ and a Tafel slope of $3 0 . 1 \\mathrm { m V }$ dec-1 (Figure 1li,j). "]}, "overpotential": [{"unit": "mV", "value": "27", "source": ["\nFeng et al. reported an ultrasmall HEA (us-HEA) nanoparticles NiCoFePtRh with an average diameter of only $1 . 6 8 ~ \\mathrm { { \\ n m } }$ ，which exhibited an excellent HER performance (Figure 1la,b).[62] The us-HEA/C exhibited a small overpotential of $2 7 \\mathrm { m V }$ at a current density of $1 0 \\mathrm { m A c m } ^ { - 2 }$ and a Tafel slope of $3 0 . 1 \\mathrm { m V }$ dec-1 (Figure 1li,j). "], "current_density": "10 mA cm^-2"}], "supplementary_performance": [{"key": "mass activity", "value": "28.3 A mg_noble_metal^-1", "source": ["The us-HEA/C achieved an. ultrahigh mass activity of 28.3 A $\\mathrm { m g } _ { \\mathrm { n o b l e \\ m a t e l } } { } ^ { - 1 }$ at $- 0 . 0 5 \\mathrm { ~ V } ,$ exhibited an excellent TOF of $3 0 . 1 ~ \\mathrm { s } ^ { - 1 }$ at an overpotential of $5 0 ~ \\mathrm { m V } ,$ 41.8 times higher than that of commercial $\\mathrm { P t / C }$ catalyst. "]}, {"key": "TOF", "value": "30.1 s^-1", "source": ["The us-HEA/C achieved an. ultrahigh mass activity of 28.3 A $\\mathrm { m g } _ { \\mathrm { n o b l e \\ m a t e l } } { } ^ { - 1 }$ at $- 0 . 0 5 \\mathrm { ~ V } ,$ exhibited an excellent TOF of $3 0 . 1 ~ \\mathrm { s } ^ { - 1 }$ at an overpotential of $5 0 ~ \\mathrm { m V } ,$ 41.8 times higher than that of commercial $\\mathrm { P t / C }$ catalyst. "]}]}, "experimental_conditions": {"test_setup": {"source": [], "scan_rate": null, "substrate": null, "ir_compensation": null}, "electrolyte": {"source": [], "ph_value": null, "concentration_molar": null, "electrolyte_composition": null}, "synthesis_method": {"method": "wet chemical reduction", "source": ["It had excellent OER,HER, and ORR properties and could be employed in the felds of electrolytic water,metal-air batteries,and fuel cells.[60l Inaddition, the wet chemical reduction was used to create HEAs such as PtNiFeCoCu,[61] NiCoFePtRh,[62] and PtRuRhCoNi.[63]"], "key_parameters": null}, "other_environmental_params": []}}, {"alloy_id": "PtRuRhCoNi", "performance": {"stability": {"source": [], "cycle_count": null, "test_method": "Unknown", "duration_hours": null, "degradation_details": null, "performance_retention": null}, "tafel_slope": {"unit": null, "value": null, "source": []}, "overpotential": [], "supplementary_performance": []}, "experimental_conditions": {"test_setup": {"source": [], "scan_rate": null, "substrate": null, "ir_compensation": null}, "electrolyte": {"source": [], "ph_value": null, "concentration_molar": null, "electrolyte_composition": null}, "synthesis_method": {"method": "wet chemical reduction", "source": ["It had excellent OER,HER, and ORR properties and could be employed in the felds of electrolytic water,metal-air batteries,and fuel cells.[60l Inaddition, the wet chemical reduction was used to create HEAs such as PtNiFeCoCu,[61] NiCoFePtRh,[62] and PtRuRhCoNi.[63]"], "key_parameters": null}, "other_environmental_params": []}}, {"alloy_id": "Ir3V", "performance": {"stability": {"source": [], "cycle_count": null, "test_method": "Unknown", "duration_hours": null, "degradation_details": null, "performance_retention": null}, "tafel_slope": {"unit": null, "value": null, "source": []}, "overpotential": [{"unit": "mV", "value": "9.0", "source": ["The carbon-loaded ordered $\\mathrm { I r } _ { 3 } \\mathrm { V }$ catalyst exhibited a low overpotential of $9 . 0 ~ \\mathrm { m V }$ at $1 0 \\mathrm { \\ m A \\ c m ^ { - 2 } }$ with an Ir loading of about $1 9 \\mu \\mathrm { g c m } ^ { - 1 }$ in $1 . 0 \\textbf { M }$ KOH (Figure 6f).DFT calculations showed that the bimetallic $\\mathrm { I r } _ { 3 } \\mathrm { V }$ (111) facet had a better water dissociation ability than the monometallic Pt (lll) and Ir facets.Also, in the Heyrovsky stage, the $\\mathrm { I r } _ { 3 } \\mathrm { V }$ (111) facet showed the best H adsorption level witha free energy of $- 0 . 3 2 \\mathrm { e V } ,$ which was better than Pt (1l) and Ir (lll) (Figure 6h). "], "current_density": "10 mA cm^-2"}], "supplementary_performance": [{"key": "Ir loading", "value": "19 μg cm^-1", "source": ["The carbon-loaded ordered $\\mathrm { I r } _ { 3 } \\mathrm { V }$ catalyst exhibited a low overpotential of $9 . 0 ~ \\mathrm { m V }$ at $1 0 \\mathrm { \\ m A \\ c m ^ { - 2 } }$ with an Ir loading of about $1 9 \\mu \\mathrm { g c m } ^ { - 1 }$ in $1 . 0 \\textbf { M }$ KOH (Figure 6f).DFT calculations showed that the bimetallic $\\mathrm { I r } _ { 3 } \\mathrm { V }$ (111) facet had a better water dissociation ability than the monometallic Pt (lll) and Ir facets.Also, in the Heyrovsky stage, the $\\mathrm { I r } _ { 3 } \\mathrm { V }$ (111) facet showed the best H adsorption level witha free energy of $- 0 . 3 2 \\mathrm { e V } ,$ which was better than Pt (1l) and Ir (lll) (Figure 6h). "]}]}, "experimental_conditions": {"test_setup": {"source": [], "scan_rate": null, "substrate": null, "ir_compensation": null}, "electrolyte": {"source": ["The carbon-loaded ordered $\\mathrm { I r } _ { 3 } \\mathrm { V }$ catalyst exhibited a low overpotential of $9 . 0 ~ \\mathrm { m V }$ at $1 0 \\mathrm { \\ m A \\ c m ^ { - 2 } }$ with an Ir loading of about $1 9 \\mu \\mathrm { g c m } ^ { - 1 }$ in $1 . 0 \\textbf { M }$ KOH (Figure 6f).DFT calculations showed that the bimetallic $\\mathrm { I r } _ { 3 } \\mathrm { V }$ (111) facet had a better water dissociation ability than the monometallic Pt (lll) and Ir facets.Also, in the Heyrovsky stage, the $\\mathrm { I r } _ { 3 } \\mathrm { V }$ (111) facet showed the best H adsorption level witha free energy of $- 0 . 3 2 \\mathrm { e V } ,$ which was better than Pt (1l) and Ir (lll) (Figure 6h). "], "ph_value": null, "concentration_molar": "1.0 M", "electrolyte_composition": "KOH"}, "synthesis_method": {"method": "traditional wet impregnation method", "source": ["Chen et al.[65] reported $\\mathrm { I r } _ { 3 } \\mathrm { V } / \\mathrm { C }$ electrocatalyst through the traditional wet impregnation method,which had an ordered structure and clear composition.In addition, HEA MnCoNiCuRhPdSnIrPtAu could also be prepared in this method.[66]"], "key_parameters": null}, "other_environmental_params": []}}, {"alloy_id": "MnCoNiCuRhPdSnIrPtAu", "performance": {"stability": {"source": [], "cycle_count": null, "test_method": "Unknown", "duration_hours": null, "degradation_details": null, "performance_retention": null}, "tafel_slope": {"unit": null, "value": null, "source": []}, "overpotential": [], "supplementary_performance": []}, "experimental_conditions": {"test_setup": {"source": [], "scan_rate": null, "substrate": null, "ir_compensation": null}, "electrolyte": {"source": [], "ph_value": null, "concentration_molar": null, "electrolyte_composition": null}, "synthesis_method": {"method": "wet impregnation method", "source": ["Chen et al.[65] reported $\\mathrm { I r } _ { 3 } \\mathrm { V } / \\mathrm { C }$ electrocatalyst through the traditional wet impregnation method,which had an ordered structure and clear composition.In addition, HEA MnCoNiCuRhPdSnIrPtAu could also be prepared in this method.[66]"], "key_parameters": null}, "other_environmental_params": []}}, {"alloy_id": "Pt34Fe5Ni20Cu31Mo9Ru", "performance": {"stability": {"source": [], "cycle_count": null, "test_method": "Unknown", "duration_hours": null, "degradation_details": null, "performance_retention": null}, "tafel_slope": {"unit": null, "value": null, "source": []}, "overpotential": [], "supplementary_performance": []}, "experimental_conditions": {"test_setup": {"source": [], "scan_rate": null, "substrate": null, "ir_compensation": null}, "electrolyte": {"source": [], "ph_value": null, "concentration_molar": null, "electrolyte_composition": null}, "synthesis_method": {"method": "chemical reduction method in one pot", "source": ["Chen et al synthetized convex cubeshape $\\mathrm { P t _ { 3 4 } F e _ { 5 } N i _ { 2 0 } C u _ { 3 1 } M o _ { 9 } R u }$ chemical reduction method in one pot.152] It is noteworthy that the convex cube-shape nanocrystals converted from cube shape and $\\mathrm { R u }$ is essential for the formation of this convex cube shape.Ru existence,surrounded highindex (310) facets of the convex cube shape and the synergistic effect of the multicomponent metals in $\\mathrm { P t _ { 3 4 } F e _ { 5 } N i _ { 2 0 } C u _ { 3 1 } M o _ { 9 } R u }$ makes it performs well in HER."], "key_parameters": null}, "other_environmental_params": []}}, {"alloy_id": "MnNiCuCoVFeMoPdPtAuRuIr", "performance": {"stability": {"source": [], "cycle_count": null, "test_method": "Unknown", "duration_hours": null, "degradation_details": null, "performance_retention": null}, "tafel_slope": {"unit": null, "value": null, "source": []}, "overpotential": [], "supplementary_performance": [{"key": "application", "value": "water splitting and rechargeable Zn-air batteries", "source": ["Yu et al.88 used arc melting and melt spinning to create the 12-component HEA MnNiCuCoVFeMoPdPtAuRuIrand the16-component alloyMnNiCuCoVFeMoCrPdPtAuRuIrAgRhOs.The catalysts have excellent HER，OER，and ORR properties and can be used in water splitting and rechargeable $_ { \\mathrm { Z n } }$ -air batteries (Figure 5b). "]}]}, "experimental_conditions": {"test_setup": {"source": [], "scan_rate": null, "substrate": null, "ir_compensation": null}, "electrolyte": {"source": [], "ph_value": null, "concentration_molar": null, "electrolyte_composition": null}, "synthesis_method": {"method": "arc melting and melt spinning", "source": ["Yu et al.88 used arc melting and melt spinning to create the 12-component HEA MnNiCuCoVFeMoPdPtAuRuIrand the16-component alloyMnNiCuCoVFeMoCrPdPtAuRuIrAgRhOs.The catalysts have excellent HER，OER，and ORR properties and can be used in water splitting and rechargeable $_ { \\mathrm { Z n } }$ -air batteries (Figure 5b). "], "key_parameters": null}, "other_environmental_params": []}}, {"alloy_id": "AlAgAuCoCuFeIrMoNiPdPtRhRu", "performance": {"stability": {"source": [], "cycle_count": null, "test_method": "Unknown", "duration_hours": null, "degradation_details": null, "performance_retention": null}, "tafel_slope": {"unit": null, "value": null, "source": []}, "overpotential": [], "supplementary_performance": []}, "experimental_conditions": {"test_setup": {"source": [], "scan_rate": null, "substrate": null, "ir_compensation": null}, "electrolyte": {"source": [], "ph_value": null, "concentration_molar": null, "electrolyte_composition": null}, "synthesis_method": {"method": null, "source": [], "key_parameters": null}, "other_environmental_params": []}}]} | {"extraction_results": [{"alloy_id": "NiCoFePtRh", "performance": {"stability": {"source": ["06d6b123186a0de2d309aef1746fd9a3_1"], "cycle_count": "10000", "test_method": "CV Cycling", "duration_hours": null, "degradation_details": null, "performance_retention": null}, "tafel_slope": {"unit": "mV dec^-1", "value": "30.1", "source": ["06d6b123186a0de2d309aef1746fd9a3_1"]}, "overpotential": [{"unit": "mV", "value": "27", "source": ["06d6b123186a0de2d309aef1746fd9a3_1"], "current_density": "10 mA cm-2"}], "supplementary_performance": []}, "experimental_conditions": {"test_setup": {"source": ["06d6b123186a0de2d309aef1746fd9a3_1"], "scan_rate": null, "substrate": null, "ir_compensation": null}, "electrolyte": {"source": ["06d6b123186a0de2d309aef1746fd9a3_1"], "ph_value": null, "concentration_molar": "0.1 M", "electrolyte_composition": "0.1 M NaOH"}, "synthesis_method": {"method": null, "source": ["06d6b123186a0de2d309aef1746fd9a3_1"], "key_parameters": null}, "other_environmental_params": []}}, {"alloy_id": "MnCoNiCuRhPdSnIrPtAu", "performance": {"stability": {"source": ["06d6b123186a0de2d309aef1746fd9a3_1"], "cycle_count": null, "test_method": "Chronopotentiometry", "duration_hours": "150", "degradation_details": null, "performance_retention": null}, "tafel_slope": null, "overpotential": [{"unit": "mV", "value": "42", "source": ["06d6b123186a0de2d309aef1746fd9a3_1"], "current_density": "10 mA cm-2"}], "supplementary_performance": []}, "experimental_conditions": {"test_setup": {"source": ["06d6b123186a0de2d309aef1746fd9a3_1"], "scan_rate": null, "substrate": null, "ir_compensation": null}, "electrolyte": {"source": ["06d6b123186a0de2d309aef1746fd9a3_1"], "ph_value": null, "concentration_molar": "1.0 M", "electrolyte_composition": "KOH"}, "synthesis_method": {"method": null, "source": ["06d6b123186a0de2d309aef1746fd9a3_1"], "key_parameters": null}, "other_environmental_params": []}}, {"alloy_id": "AlAgAuCoCuFeIrMoNiPdPtRhRu", "performance": {"stability": {"source": ["06d6b123186a0de2d309aef1746fd9a3_1"], "cycle_count": null, "test_method": "Chronopotentiometry", "duration_hours": null, "degradation_details": null, "performance_retention": null}, "tafel_slope": {"unit": "mV dec^-1", "value": "30.1", "source": ["06d6b123186a0de2d309aef1746fd9a3_1"]}, "overpotential": [{"unit": "mV", "value": "32", "source": ["06d6b123186a0de2d309aef1746fd9a3_1"], "current_density": "10 mA cm-2"}], "supplementary_performance": []}, "experimental_conditions": {"test_setup": {"source": ["06d6b123186a0de2d309aef1746fd9a3_1"], "scan_rate": null, "substrate": null, "ir_compensation": null}, "electrolyte": {"source": ["06d6b123186a0de2d309aef1746fd9a3_1"], "ph_value": null, "concentration_molar": "0.5 M", "electrolyte_composition": "H2SO4"}, "synthesis_method": {"method": null, "source": ["06d6b123186a0de2d309aef1746fd9a3_1"], "key_parameters": null}, "other_environmental_params": []}}, {"alloy_id": "IrPdPtRhRu", "performance": {"stability": {"source": ["06d6b123186a0de2d309aef1746fd9a3_1"], "cycle_count": null, "test_method": "Unknown", "duration_hours": null, "degradation_details": null, "performance_retention": null}, "tafel_slope": null, "overpotential": [{"unit": "mV", "value": "6", "source": ["06d6b123186a0de2d309aef1746fd9a3_1"], "current_density": "10 mA cm-2"}], "supplementary_performance": []}, "experimental_conditions": {"test_setup": {"source": ["06d6b123186a0de2d309aef1746fd9a3_1"], "scan_rate": null, "substrate": null, "ir_compensation": null}, "electrolyte": {"source": ["06d6b123186a0de2d309aef1746fd9a3_1"], "ph_value": null, "concentration_molar": "1.0 M", "electrolyte_composition": "HClO4"}, "synthesis_method": {"method": null, "source": ["06d6b123186a0de2d309aef1746fd9a3_1"], "key_parameters": null}, "other_environmental_params": []}}, {"alloy_id": "Pt34Fe5Ni20Cu31Mo9Ru", "performance": {"stability": {"source": ["06d6b123186a0de2d309aef1746fd9a3_2"], "cycle_count": null, "test_method": "Unknown", "duration_hours": "40", "degradation_details": null, "performance_retention": null}, "tafel_slope": {"unit": "mV dec-1", "value": "27", "source": ["06d6b123186a0de2d309aef1746fd9a3_2"]}, "overpotential": [{"unit": "mV", "value": "20", "source": ["06d6b123186a0de2d309aef1746fd9a3_2"], "current_density": "10 mA cm-2"}], "supplementary_performance": []}, "experimental_conditions": {"test_setup": {"source": ["06d6b123186a0de2d309aef1746fd9a3_2"], "scan_rate": null, "substrate": null, "ir_compensation": null}, "electrolyte": {"source": ["06d6b123186a0de2d309aef1746fd9a3_2"], "ph_value": null, "concentration_molar": "1.0 M", "electrolyte_composition": "KOH"}, "synthesis_method": {"method": null, "source": ["06d6b123186a0de2d309aef1746fd9a3_2"], "key_parameters": null}, "other_environmental_params": []}}, {"alloy_id": "PdMoGaInNi", "performance": {"stability": {"source": ["06d6b123186a0de2d309aef1746fd9a3_2"], "cycle_count": null, "test_method": "Unknown", "duration_hours": "12", "degradation_details": null, "performance_retention": null}, "tafel_slope": {"unit": "mV dec-1", "value": "93", "source": ["06d6b123186a0de2d309aef1746fd9a3_2"]}, "overpotential": [{"unit": "mV", "value": "13", "source": ["06d6b123186a0de2d309aef1746fd9a3_2"], "current_density": "10 mA cm-2"}], "supplementary_performance": []}, "experimental_conditions": {"test_setup": {"source": ["06d6b123186a0de2d309aef1746fd9a3_2"], "scan_rate": null, "substrate": null, "ir_compensation": null}, "electrolyte": {"source": ["06d6b123186a0de2d309aef1746fd9a3_2"], "ph_value": null, "concentration_molar": "0.5 M", "electrolyte_composition": "H2SO4"}, "synthesis_method": {"method": null, "source": ["06d6b123186a0de2d309aef1746fd9a3_2"], "key_parameters": null}, "other_environmental_params": []}}]} | 21
4 | 08052e05207e767a5e040c5738327f3c | {"extraction_results": [{"alloy_id": "HEA120@C", "performance": {"stability": {"source": [], "cycle_count": null, "test_method": "Unknown", "duration_hours": null, "degradation_details": null, "performance_retention": null}, "tafel_slope": {"unit": "mV dec^-1", "value": "42.6", "source": ["Furthermore, the value of $3 9 . 2 ~ \\mathrm { m V } \\cdot \\mathrm { d e c } ^ { - 1 }$ for HEA$8 0 @ \\mathrm { C } ,$ $4 2 . 6 ~ \\mathrm { m V } \\cdot \\mathrm { d e c } ^ { - 1 }$ for $\\mathrm { H E A - } 1 2 0 @ { \\mathrm { C } }$ and $4 4 . 7 ~ \\mathrm { m V } \\cdot \\mathrm { d e c } ^ { - 1 }$ for HEA$2 0 0 @ \\mathrm { C }$ (Fig.4d) also verify that the rate-controlling step was the Heyrovsky reaction process and the catalytic kinetics of HER followed a Heyrovsky-Tafel mechanism [4O-41]．The overpotentials and Tafel slopes of different electrocatalysts were summarized in Fig.4f.To further understand the interface reactions and electrode kinetics in the HER process,Electrochemical impedance spectroscopy (EIS) analysis of the $\\mathrm { H E A @ C }$ catalysts was conducted in the same three-electrode system. "]}, "overpotential": [{"unit": "mV", "value": "189", "source": ["Among all the electrocatalysts, to reach the current density of $1 0 \\ \\mathrm { m A } \\ \\mathrm { c m } ^ { - 2 }$ ,the overpotential for HEA$4 0 @ \\mathrm { C }$ was only $1 5 8 ~ \\mathrm { m V }$ ，which was much smaller than that of bulk HEA $( 2 7 5 ~ \\mathrm { m V } )$ and mixture of bulk HEA and GO( $\\mathrm { 3 0 5 ~ m V ) }$ ，demonstrating that the unique embedded structure benefited to exhibit the best electrocatalytic performance.For $\\mathrm { H E A @ C }$ ,the influence of HEA particle sizes on catalytic behavior were further studied.As presented in Fig. 4b, the overpotential for HEA ${ \\mathrm { \\cdot } } 8 0 @ { \\mathrm { C } }$ ，HEA- $1 2 0 @$ and $\\scriptstyle { \\mathrm { H E A - } 2 0 0 @ \\mathrm { C } }$ were determined to be 172,189 and $2 1 0 ~ \\mathrm { m V }$ respectively,revealing a rule that along with the increasing of particle sizes of HEA,the electrocatalytic activities exhibited a declining trend."], "current_density": "10 mA cm^-2"}], "supplementary_performance": [{"key": "double-layer capacitance", "value": "14.11 mF cm^-2", "source": ["\n$4 0 @ \\mathrm { C }$ was $1 9 . 7 2 \\ : \\mathrm { \\ m F { \\cdot } c m ^ { - 2 } }$ ，larger than that of $\\mathrm { H E A } { - } 8 0 @ \\mathbb { C }$ (15.04 $\\mathrm { m F } { \\cdot } \\mathrm { c m } ^ { - 2 } )$ ，HEA- $1 2 0 @ \\mathrm { C }$ $( 1 4 . 1 1 \\ \\mathrm { \\ m F } { \\cdot } \\mathrm { c m } ^ { - 2 } )$ and HEA-200@C (13.28 $\\mathrm { m F } { \\cdot } \\mathrm { c m } ^ { - 2 } )$ . "]}, {"key": "specific surface area", "value": "less than 101 m^2 g^-1", "source": ["The XRD patterns of HEA $@ \\mathrm { C }$ composites with different HEA grain sizes were shown in Fig. S3. $\\Nu _ { 2 }$ adsorption-desorption measurements were used to study the structure information of $\\mathrm { H E A @ C }$ composites.As shown in Fig.2d, the $\\mathrm { N } _ { 2 }$ adsorption-desorption isotherms of HEA- $4 0 @ \\mathrm { C }$ exhibited a typical type-IV isotherm with an $\\mathrm { H } _ { 1 }$ hysteresis loop,which demonstrated the existence of mesopores.The surface area and the pore volume of HEA- $4 0 @ \\mathrm { C }$ were calculated to be $1 0 1 ~ \\mathrm { m } ^ { 2 } { \\cdot } \\mathbf { g } ^ { - 1 }$ and 0.18 $\\mathrm { c m } ^ { 3 } { \\cdot } { \\bf g } ^ { - 1 }$ ,respectively,larger than those of HEA $8 0 @ \\mathrm { C }$ ,HEA- $1 2 0 @ \\mathrm { C }$ and HEA- $2 0 0 @ \\mathrm { C }$ ，which was atributed to the formation of denser porous structure on GO during the metal precursors reduction process. "]}]}, "experimental_conditions": {"test_setup": {"source": ["In order to fabricate the working electrode, $2 0 ~ \\mathrm { m } g$ electrocatalyst was ultrasonic dispersed in $^ { 1 \\ m L }$ ethanol solution, then $1 0 ~ \\mu \\mathrm { L }$ of the homogenous slurry was dropped on the glass-carbon electrode.After fully drying in the air,the catalyst layer was protected by $5 \\mu \\mathrm { L }$ of $0 . 3 \\%$ Nafion solution in isopropanol. ", "Linear sweep voltammetry (LsV) curves were measured in1MKOH alkaline media and $0 . 5 \\mathrm { M } \\mathrm { H } _ { 2 } S \\mathrm { O } _ { 4 }$ acidic media at a scan rate of $5 \\mathrm { m V } { \\cdot } s ^ { - 1 }$ . "], "scan_rate": "5 mV s^-1", "substrate": "glass-carbon electrode", "ir_compensation": null}, "electrolyte": {"source": ["\n# 2.3.Electrochemical measurements\n\nThe HER assessment was conducted by CHI660E electrochemistry workstation with a typical three-electrode cell in1 M KOH electrolyte. ", "Electrochemical characterization of HEA@C\n\nInspired by the unique structure and expected composition，the $\\mathrm { H E A @ C }$ composites were supposed to be high performance electrocatalysts for HER.The catalytic activities of the $\\mathrm { H E A @ C }$ composites were evaluated by Linear sweep voltammetry (LsV) measurements in 1 M KOH electrolyte using a standard three-electrode system.Fig.4a showed the LSV curves of bulk HEA,mixture of bulk HEA and GO and HEA- $4 0 @ \\mathrm { C }$ at a scan rate of $1 \\mathrm { m V } { \\cdot } s ^ { - 1 }$ . "], "ph_value": null, "concentration_molar": "1.0 M", "electrolyte_composition": "KOH"}, "synthesis_method": {"method": "anchoring and alloying strategy", "source": ["\nInspired by above considerations,herein，we report a facile anchoring and alloying strategy to homogenously embed CoNiCuMgZn HEA nanoparticles onto the ultrathin graphene $\\left( \\mathrm { H E A @ C } \\right)$ conducting substrate.In this process,graphene oxide is employed as both direct template and reductant. ", "The obtained suspension was stirred continuously at $1 7 0 ~ ^ { \\circ } \\mathrm { C }$ with a reflux condenser for $^ { 3 \\mathrm { ~ h ~ } }$ After cooling down to room temperature,and the precipitates were collected by centrifugation,washing with ethanol for several times and drying at $6 0 ~ ^ { \\circ } \\mathrm { C }$ Finally, the black powders were calcinated at $9 0 0 ~ ^ { \\circ } \\mathrm { C }$ under $\\Nu _ { 2 }$ atmosphere for $^ { 2 \\mathrm { ~ h ~ } }$ with ramp rate of $0 . 5 \\ ^ { \\circ } \\mathrm { C } \\ \\operatorname* { m i n } ^ { - 1 }$ . ", "In this process,the mixed metal precursors connect with the oxygen-containing groups of GO by electrostatic interaction and the precursors uniformly nest on both sides of GO sheets.Then the as-prepared metal precursors/GO composites are annealed at $9 0 0 ^ { \\circ } \\mathrm { C }$ under $\\Nu _ { 2 }$ atmosphere.Due to the reducibility of graphene under high temperature,the mixed metal precursors merger to CoNiCuMgZn HEA nanoparticle.Benefiting from the pinning effect between graphene sheet and HEA,the HEA nanoparticles uniformly anchor on graphene without excessive aggregation.Meanwhile,the 2D holey structure,which comes from the consumed graphene in the reduction process, provides a large amount of hole voids for the diffusion of the electrolyte and the products, leading to enhanced HER catalytic performance."], "key_parameters": "900 °C, 2 h, N2 atmosphere"}, "other_environmental_params": [{"key": "reference electrode", "value": "Hg/HgO", "source": ["An $\\mathrm { H g / H g O }$ electrode was employed as the reference electrode and a high-surface-area platinum plate was employed as the counter electrode. "]}, {"key": "counter electrode", "value": "platinum plate", "source": ["An $\\mathrm { H g / H g O }$ electrode was employed as the reference electrode and a high-surface-area platinum plate was employed as the counter electrode. "]}]}}, {"alloy_id": "HEA200@C", "performance": {"stability": {"source": [], "cycle_count": null, "test_method": "Unknown", "duration_hours": null, "degradation_details": null, "performance_retention": null}, "tafel_slope": {"unit": "mV dec^-1", "value": "44.7", "source": ["Furthermore, the value of $3 9 . 2 ~ \\mathrm { m V } \\cdot \\mathrm { d e c } ^ { - 1 }$ for HEA$8 0 @ \\mathrm { C } ,$ $4 2 . 6 ~ \\mathrm { m V } \\cdot \\mathrm { d e c } ^ { - 1 }$ for $\\mathrm { H E A - } 1 2 0 @ { \\mathrm { C } }$ and $4 4 . 7 ~ \\mathrm { m V } \\cdot \\mathrm { d e c } ^ { - 1 }$ for HEA$2 0 0 @ \\mathrm { C }$ (Fig.4d) also verify that the rate-controlling step was the Heyrovsky reaction process and the catalytic kinetics of HER followed a Heyrovsky-Tafel mechanism [4O-41]．The overpotentials and Tafel slopes of different electrocatalysts were summarized in Fig.4f.To further understand the interface reactions and electrode kinetics in the HER process,Electrochemical impedance spectroscopy (EIS) analysis of the $\\mathrm { H E A @ C }$ catalysts was conducted in the same three-electrode system. "]}, "overpotential": [{"unit": "mV", "value": "210", "source": ["Among all the electrocatalysts, to reach the current density of $1 0 \\ \\mathrm { m A } \\ \\mathrm { c m } ^ { - 2 }$ ,the overpotential for HEA$4 0 @ \\mathrm { C }$ was only $1 5 8 ~ \\mathrm { m V }$ ，which was much smaller than that of bulk HEA $( 2 7 5 ~ \\mathrm { m V } )$ and mixture of bulk HEA and GO( $\\mathrm { 3 0 5 ~ m V ) }$ ，demonstrating that the unique embedded structure benefited to exhibit the best electrocatalytic performance.For $\\mathrm { H E A @ C }$ ,the influence of HEA particle sizes on catalytic behavior were further studied.As presented in Fig. 4b, the overpotential for HEA ${ \\mathrm { \\cdot } } 8 0 @ { \\mathrm { C } }$ ，HEA- $1 2 0 @$ and $\\scriptstyle { \\mathrm { H E A - } 2 0 0 @ \\mathrm { C } }$ were determined to be 172,189 and $2 1 0 ~ \\mathrm { m V }$ respectively,revealing a rule that along with the increasing of particle sizes of HEA,the electrocatalytic activities exhibited a declining trend."], "current_density": "10 mA cm^-2"}], "supplementary_performance": [{"key": "double-layer capacitance", "value": "13.28 mF cm^-2", "source": ["\n$4 0 @ \\mathrm { C }$ was $1 9 . 7 2 \\ : \\mathrm { \\ m F { \\cdot } c m ^ { - 2 } }$ ，larger than that of $\\mathrm { H E A } { - } 8 0 @ \\mathbb { C }$ (15.04 $\\mathrm { m F } { \\cdot } \\mathrm { c m } ^ { - 2 } )$ ，HEA- $1 2 0 @ \\mathrm { C }$ $( 1 4 . 1 1 \\ \\mathrm { \\ m F } { \\cdot } \\mathrm { c m } ^ { - 2 } )$ and HEA-200@C (13.28 $\\mathrm { m F } { \\cdot } \\mathrm { c m } ^ { - 2 } )$ . "]}, {"key": "specific surface area", "value": "less than 101 m^2 g^-1", "source": ["The XRD patterns of HEA $@ \\mathrm { C }$ composites with different HEA grain sizes were shown in Fig. S3. $\\Nu _ { 2 }$ adsorption-desorption measurements were used to study the structure information of $\\mathrm { H E A @ C }$ composites.As shown in Fig.2d, the $\\mathrm { N } _ { 2 }$ adsorption-desorption isotherms of HEA- $4 0 @ \\mathrm { C }$ exhibited a typical type-IV isotherm with an $\\mathrm { H } _ { 1 }$ hysteresis loop,which demonstrated the existence of mesopores.The surface area and the pore volume of HEA- $4 0 @ \\mathrm { C }$ were calculated to be $1 0 1 ~ \\mathrm { m } ^ { 2 } { \\cdot } \\mathbf { g } ^ { - 1 }$ and 0.18 $\\mathrm { c m } ^ { 3 } { \\cdot } { \\bf g } ^ { - 1 }$ ,respectively,larger than those of HEA $8 0 @ \\mathrm { C }$ ,HEA- $1 2 0 @ \\mathrm { C }$ and HEA- $2 0 0 @ \\mathrm { C }$ ，which was atributed to the formation of denser porous structure on GO during the metal precursors reduction process. "]}]}, "experimental_conditions": {"test_setup": {"source": ["In order to fabricate the working electrode, $2 0 ~ \\mathrm { m } g$ electrocatalyst was ultrasonic dispersed in $^ { 1 \\ m L }$ ethanol solution, then $1 0 ~ \\mu \\mathrm { L }$ of the homogenous slurry was dropped on the glass-carbon electrode.After fully drying in the air,the catalyst layer was protected by $5 \\mu \\mathrm { L }$ of $0 . 3 \\%$ Nafion solution in isopropanol. ", "Linear sweep voltammetry (LsV) curves were measured in1MKOH alkaline media and $0 . 5 \\mathrm { M } \\mathrm { H } _ { 2 } S \\mathrm { O } _ { 4 }$ acidic media at a scan rate of $5 \\mathrm { m V } { \\cdot } s ^ { - 1 }$ . "], "scan_rate": "5 mV s^-1", "substrate": "glass-carbon electrode", "ir_compensation": null}, "electrolyte": {"source": ["\n# 2.3.Electrochemical measurements\n\nThe HER assessment was conducted by CHI660E electrochemistry workstation with a typical three-electrode cell in1 M KOH electrolyte. ", "Electrochemical characterization of HEA@C\n\nInspired by the unique structure and expected composition，the $\\mathrm { H E A @ C }$ composites were supposed to be high performance electrocatalysts for HER.The catalytic activities of the $\\mathrm { H E A @ C }$ composites were evaluated by Linear sweep voltammetry (LsV) measurements in 1 M KOH electrolyte using a standard three-electrode system.Fig.4a showed the LSV curves of bulk HEA,mixture of bulk HEA and GO and HEA- $4 0 @ \\mathrm { C }$ at a scan rate of $1 \\mathrm { m V } { \\cdot } s ^ { - 1 }$ . "], "ph_value": null, "concentration_molar": "1.0 M", "electrolyte_composition": "KOH"}, "synthesis_method": {"method": "anchoring and alloying strategy", "source": ["\nInspired by above considerations,herein，we report a facile anchoring and alloying strategy to homogenously embed CoNiCuMgZn HEA nanoparticles onto the ultrathin graphene $\\left( \\mathrm { H E A @ C } \\right)$ conducting substrate.In this process,graphene oxide is employed as both direct template and reductant. ", "The obtained suspension was stirred continuously at $1 7 0 ~ ^ { \\circ } \\mathrm { C }$ with a reflux condenser for $^ { 3 \\mathrm { ~ h ~ } }$ After cooling down to room temperature,and the precipitates were collected by centrifugation,washing with ethanol for several times and drying at $6 0 ~ ^ { \\circ } \\mathrm { C }$ Finally, the black powders were calcinated at $9 0 0 ~ ^ { \\circ } \\mathrm { C }$ under $\\Nu _ { 2 }$ atmosphere for $^ { 2 \\mathrm { ~ h ~ } }$ with ramp rate of $0 . 5 \\ ^ { \\circ } \\mathrm { C } \\ \\operatorname* { m i n } ^ { - 1 }$ . ", "In this process,the mixed metal precursors connect with the oxygen-containing groups of GO by electrostatic interaction and the precursors uniformly nest on both sides of GO sheets.Then the as-prepared metal precursors/GO composites are annealed at $9 0 0 ^ { \\circ } \\mathrm { C }$ under $\\Nu _ { 2 }$ atmosphere.Due to the reducibility of graphene under high temperature,the mixed metal precursors merger to CoNiCuMgZn HEA nanoparticle.Benefiting from the pinning effect between graphene sheet and HEA,the HEA nanoparticles uniformly anchor on graphene without excessive aggregation.Meanwhile,the 2D holey structure,which comes from the consumed graphene in the reduction process, provides a large amount of hole voids for the diffusion of the electrolyte and the products, leading to enhanced HER catalytic performance."], "key_parameters": "900 °C, 2 h, N2 atmosphere"}, "other_environmental_params": [{"key": "reference electrode", "value": "Hg/HgO", "source": ["An $\\mathrm { H g / H g O }$ electrode was employed as the reference electrode and a high-surface-area platinum plate was employed as the counter electrode. "]}, {"key": "counter electrode", "value": "platinum plate", "source": ["An $\\mathrm { H g / H g O }$ electrode was employed as the reference electrode and a high-surface-area platinum plate was employed as the counter electrode. "]}]}}, {"alloy_id": "CoNiCuMgZn", "performance": {"stability": {"source": [], "cycle_count": null, "test_method": "Unknown", "duration_hours": null, "degradation_details": null, "performance_retention": null}, "tafel_slope": {"unit": "mV dec^-1", "value": "59.4", "source": ["\nIn order to investigate the mechanism of HER activity,Tafel slopes derived from LSV curves were calculated.As shown in Fig.4c,the Tafel slope ofHEA $4 0 @ \\mathrm { C }$ is $3 6 . 1 \\ \\mathrm { m V \\cdot d e c } ^ { - 1 }$ ，which is close to that of commercial $\\mathrm { P t } / \\mathrm { C }$ $( 3 2 . 2 \\mathrm { m V } \\cdot \\mathrm { d e c } ^ { - 1 } )$ ,much superior to that of bulk HEA (59.4 $\\mathrm { m } \\mathrm { v } { \\cdot } \\mathrm { d e c } ^ { - 1 } )$ and the mixture of bulk HEA and GO materials (108.9 $\\scriptstyle \\operatorname { m V } \\cdot \\mathrm { d e c } ^ { - 1 } )$ ,which indicated the HEA- $4 0 @ \\mathrm { C }$ catalyst exhibited the fastest HER kinetics."]}, "overpotential": [{"unit": "mV", "value": "275", "source": ["Among all the electrocatalysts, to reach the current density of $1 0 \\ \\mathrm { m A } \\ \\mathrm { c m } ^ { - 2 }$ ,the overpotential for HEA$4 0 @ \\mathrm { C }$ was only $1 5 8 ~ \\mathrm { m V }$ ，which was much smaller than that of bulk HEA $( 2 7 5 ~ \\mathrm { m V } )$ and mixture of bulk HEA and GO( $\\mathrm { 3 0 5 ~ m V ) }$ ，demonstrating that the unique embedded structure benefited to exhibit the best electrocatalytic performance.For $\\mathrm { H E A @ C }$ ,the influence of HEA particle sizes on catalytic behavior were further studied.As presented in Fig. 4b, the overpotential for HEA ${ \\mathrm { \\cdot } } 8 0 @ { \\mathrm { C } }$ ，HEA- $1 2 0 @$ and $\\scriptstyle { \\mathrm { H E A - } 2 0 0 @ \\mathrm { C } }$ were determined to be 172,189 and $2 1 0 ~ \\mathrm { m V }$ respectively,revealing a rule that along with the increasing of particle sizes of HEA,the electrocatalytic activities exhibited a declining trend."], "current_density": "10 mA cm^-2"}], "supplementary_performance": []}, "experimental_conditions": {"test_setup": {"source": ["In order to fabricate the working electrode, $2 0 ~ \\mathrm { m } g$ electrocatalyst was ultrasonic dispersed in $^ { 1 \\ m L }$ ethanol solution, then $1 0 ~ \\mu \\mathrm { L }$ of the homogenous slurry was dropped on the glass-carbon electrode.After fully drying in the air,the catalyst layer was protected by $5 \\mu \\mathrm { L }$ of $0 . 3 \\%$ Nafion solution in isopropanol. ", "Linear sweep voltammetry (LsV) curves were measured in1MKOH alkaline media and $0 . 5 \\mathrm { M } \\mathrm { H } _ { 2 } S \\mathrm { O } _ { 4 }$ acidic media at a scan rate of $5 \\mathrm { m V } { \\cdot } s ^ { - 1 }$ . "], "scan_rate": "5 mV s^-1", "substrate": "glassy-carbon electrode", "ir_compensation": null}, "electrolyte": {"source": ["\n# 2.3.Electrochemical measurements\n\nThe HER assessment was conducted by CHI660E electrochemistry workstation with a typical three-electrode cell in1 M KOH electrolyte. "], "ph_value": null, "concentration_molar": "1.0 M", "electrolyte_composition": "KOH"}, "synthesis_method": {"method": "anchoring and alloying strategy", "source": ["Great interests have been focused on high entropy alloys,a new class of single-phase solid solution materials, because of their unique physical and chemical properties.Herein, CoNiCuMgZn high entropy alloy (HEA) has been homogeneously embedded onto ultrathin two-dimensional (2D) holey graphene conducting substrates via a simple anchoring and allying strategy.During the growth of the HEA,graphene oxide is employed as both direct template and reductant.By modulating the initial input amounts of metal sources,the particle sizes of HEA can be finely regulated from 40 to 200 \\mathrm{nm} .Benefiting from the synergistic effect between the excellent electronic conductivity of graphene and the abundant catalytic sites of HEA particles,the obtained material displays remarkable catalytic activity and stability for hydrogen evolution reaction compared to previous reported nonnoble-metal catalysts.The density functional theory calculation unveils that the unique embedded structure of HEA onto graphene benefits to the \\mathrm{H^{*}} sorption and promotes the catalytic kinetics.", "The obtained suspension was stirred continuously at $1 7 0 ~ ^ { \\circ } \\mathrm { C }$ with a reflux condenser for $^ { 3 \\mathrm { ~ h ~ } }$ After cooling down to room temperature,and the precipitates were collected by centrifugation,washing with ethanol for several times and drying at $6 0 ~ ^ { \\circ } \\mathrm { C }$ Finally, the black powders were calcinated at $9 0 0 ~ ^ { \\circ } \\mathrm { C }$ under $\\Nu _ { 2 }$ atmosphere for $^ { 2 \\mathrm { ~ h ~ } }$ with ramp rate of $0 . 5 \\ ^ { \\circ } \\mathrm { C } \\ \\operatorname* { m i n } ^ { - 1 }$ . "], "key_parameters": "900 °C, 2 h, N2 atmosphere"}, "other_environmental_params": [{"key": "reference electrode", "value": "Hg/HgO", "source": ["An $\\mathrm { H g / H g O }$ electrode was employed as the reference electrode and a high-surface-area platinum plate was employed as the counter electrode. "]}, {"key": "counter electrode", "value": "platinum plate", "source": ["An $\\mathrm { H g / H g O }$ electrode was employed as the reference electrode and a high-surface-area platinum plate was employed as the counter electrode. "]}]}}, {"alloy_id": "HEA40@C", "performance": {"stability": {"source": ["Furthermore,the well-defined dense holey structure of graphene skeleton facilitated the penetration of electrolyte and promoted the fast mass transfer of reactants/products,thereby the unique structure leaded to enhanced HER performance.The long-term stability isa key performance criterion of catalysts for their actual application in HER process.Fig.5b showed the comparison of the 1st and 1000th polarization curves of the HEA $4 0 @ \\mathrm { C } ,$ 、it was found that both curves were nearly overlapped, which illuminated the excellent durability in a long-term HER process.Moreover,the stability of $\\mathrm { H E A - } 4 0 @ \\mathrm { C }$ was evaluated using the chronoamperometric measurement in 1 MKOH with a current density of $1 0 \\mathrm { m A } { \\cdot } \\mathrm { c m } ^ { - 2 }$ .As shown in Fig.5c,a stable catalytic performance with less than ${ \\bf 1 0 \\% }$ degradation of the initial current could be maintained after $^ \\mathrm { 1 0 0 ~ h }$ electrolysis,indicating the prominent structural stability for HER in alkaline environment (Fig.S8)[44]."], "cycle_count": "1000", "test_method": "Chronopotentiometry", "duration_hours": "100", "degradation_details": "less than 10% degradation of the initial current", "performance_retention": ">90%"}, "tafel_slope": {"unit": "mV dec^-1", "value": "36.1", "source": ["\nIn order to investigate the mechanism of HER activity,Tafel slopes derived from LSV curves were calculated.As shown in Fig.4c,the Tafel slope ofHEA $4 0 @ \\mathrm { C }$ is $3 6 . 1 \\ \\mathrm { m V \\cdot d e c } ^ { - 1 }$ ，which is close to that of commercial $\\mathrm { P t } / \\mathrm { C }$ $( 3 2 . 2 \\mathrm { m V } \\cdot \\mathrm { d e c } ^ { - 1 } )$ ,much superior to that of bulk HEA (59.4 $\\mathrm { m } \\mathrm { v } { \\cdot } \\mathrm { d e c } ^ { - 1 } )$ and the mixture of bulk HEA and GO materials (108.9 $\\scriptstyle \\operatorname { m V } \\cdot \\mathrm { d e c } ^ { - 1 } )$ ,which indicated the HEA- $4 0 @ \\mathrm { C }$ catalyst exhibited the fastest HER kinetics."]}, "overpotential": [{"unit": "mV", "value": "158", "source": ["Among all the electrocatalysts, to reach the current density of $1 0 \\ \\mathrm { m A } \\ \\mathrm { c m } ^ { - 2 }$ ,the overpotential for HEA$4 0 @ \\mathrm { C }$ was only $1 5 8 ~ \\mathrm { m V }$ ，which was much smaller than that of bulk HEA $( 2 7 5 ~ \\mathrm { m V } )$ and mixture of bulk HEA and GO( $\\mathrm { 3 0 5 ~ m V ) }$ ，demonstrating that the unique embedded structure benefited to exhibit the best electrocatalytic performance.For $\\mathrm { H E A @ C }$ ,the influence of HEA particle sizes on catalytic behavior were further studied.As presented in Fig. 4b, the overpotential for HEA ${ \\mathrm { \\cdot } } 8 0 @ { \\mathrm { C } }$ ，HEA- $1 2 0 @$ and $\\scriptstyle { \\mathrm { H E A - } 2 0 0 @ \\mathrm { C } }$ were determined to be 172,189 and $2 1 0 ~ \\mathrm { m V }$ respectively,revealing a rule that along with the increasing of particle sizes of HEA,the electrocatalytic activities exhibited a declining trend."], "current_density": "10 mA cm^-2"}, {"unit": "mV", "value": "131", "source": ["\nBeyond alkaline environment, the HER performance in acidic electrolyte was also tested.The HEA $4 0 @ \\mathrm { C }$ catalyst exhibits superior hydrogen evolution activity with overpotential of $1 3 1 \\mathrm { m V }$ under current density of $1 0 \\ \\mathrm { m A } { \\cdot } \\mathrm { c m } ^ { - 2 }$ (Fig.S9),much lower than that obtained in alkaline electrolyte,which is attributed to the faster discharge reaction of hydrion in acidic environment.As shown in Fig.SlO,the Tafel slope of $3 2 . 6 \\ \\mathrm { m V \\cdot d e c } ^ { - 1 }$ is achieved for HEA- $4 0 @ \\mathrm { C } _ { : }$ ，close to that of $\\mathrm { P t } / \\mathrm { C }$ catalyst.However,the long-term durability of HEA- $4 0 @ \\mathrm { C }$ in $0 . 5 \\mathrm { ~ M ~ }$ $\\mathrm { H _ { 2 } S O _ { 4 } }$ showed obvious current decay of nearly $3 0 \\%$ after $^ \\mathrm { 1 0 0 h }$ (Fig. S11 and Sl2),which was due to the fact that HEA nanoparticles were less stable in acidic environments than that in alkaline electrolytes. "], "current_density": "10 mA cm^-2"}], "supplementary_performance": [{"key": "Tafel slope in acidic electrolyte", "value": "32.6 mV dec^-1", "source": ["\nBeyond alkaline environment, the HER performance in acidic electrolyte was also tested.The HEA $4 0 @ \\mathrm { C }$ catalyst exhibits superior hydrogen evolution activity with overpotential of $1 3 1 \\mathrm { m V }$ under current density of $1 0 \\ \\mathrm { m A } { \\cdot } \\mathrm { c m } ^ { - 2 }$ (Fig.S9),much lower than that obtained in alkaline electrolyte,which is attributed to the faster discharge reaction of hydrion in acidic environment.As shown in Fig.SlO,the Tafel slope of $3 2 . 6 \\ \\mathrm { m V \\cdot d e c } ^ { - 1 }$ is achieved for HEA- $4 0 @ \\mathrm { C } _ { : }$ ，close to that of $\\mathrm { P t } / \\mathrm { C }$ catalyst.However,the long-term durability of HEA- $4 0 @ \\mathrm { C }$ in $0 . 5 \\mathrm { ~ M ~ }$ $\\mathrm { H _ { 2 } S O _ { 4 } }$ showed obvious current decay of nearly $3 0 \\%$ after $^ \\mathrm { 1 0 0 h }$ (Fig. S11 and Sl2),which was due to the fact that HEA nanoparticles were less stable in acidic environments than that in alkaline electrolytes. "]}, {"key": "stability in acidic electrolyte", "value": "~70% retention after 100 h", "source": ["\nBeyond alkaline environment, the HER performance in acidic electrolyte was also tested.The HEA $4 0 @ \\mathrm { C }$ catalyst exhibits superior hydrogen evolution activity with overpotential of $1 3 1 \\mathrm { m V }$ under current density of $1 0 \\ \\mathrm { m A } { \\cdot } \\mathrm { c m } ^ { - 2 }$ (Fig.S9),much lower than that obtained in alkaline electrolyte,which is attributed to the faster discharge reaction of hydrion in acidic environment.As shown in Fig.SlO,the Tafel slope of $3 2 . 6 \\ \\mathrm { m V \\cdot d e c } ^ { - 1 }$ is achieved for HEA- $4 0 @ \\mathrm { C } _ { : }$ ，close to that of $\\mathrm { P t } / \\mathrm { C }$ catalyst.However,the long-term durability of HEA- $4 0 @ \\mathrm { C }$ in $0 . 5 \\mathrm { ~ M ~ }$ $\\mathrm { H _ { 2 } S O _ { 4 } }$ showed obvious current decay of nearly $3 0 \\%$ after $^ \\mathrm { 1 0 0 h }$ (Fig. S11 and Sl2),which was due to the fact that HEA nanoparticles were less stable in acidic environments than that in alkaline electrolytes. "]}]}, "experimental_conditions": {"test_setup": {"source": ["In order to fabricate the working electrode, $2 0 ~ \\mathrm { m } g$ electrocatalyst was ultrasonic dispersed in $^ { 1 \\ m L }$ ethanol solution, then $1 0 ~ \\mu \\mathrm { L }$ of the homogenous slurry was dropped on the glass-carbon electrode.After fully drying in the air,the catalyst layer was protected by $5 \\mu \\mathrm { L }$ of $0 . 3 \\%$ Nafion solution in isopropanol. ", "Linear sweep voltammetry (LsV) curves were measured in1MKOH alkaline media and $0 . 5 \\mathrm { M } \\mathrm { H } _ { 2 } S \\mathrm { O } _ { 4 }$ acidic media at a scan rate of $5 \\mathrm { m V } { \\cdot } s ^ { - 1 }$ . "], "scan_rate": "5 mV s^-1", "substrate": "glassy-carbon electrode", "ir_compensation": null}, "electrolyte": {"source": ["\n# 2.3.Electrochemical measurements\n\nThe HER assessment was conducted by CHI660E electrochemistry workstation with a typical three-electrode cell in1 M KOH electrolyte. "], "ph_value": null, "concentration_molar": "1.0 M", "electrolyte_composition": "KOH"}, "synthesis_method": {"method": "anchoring and alloying strategy", "source": ["For the typical synthesis of HEA$4 0 @ \\mathrm { C }$ composites, $6 0 ~ \\mathrm { m g }$ of GO nanosheet was dispersed in $1 5 0 ~ \\mathrm { m L }$ ethylene glycol (EG) under sonication.Then,equimolar $\\mathrm { ( 0 . 0 1 \\ m m o l ) }$ Co $( \\mathrm { O A c } ) _ { 2 } { \\cdot } 4 \\mathrm { H } _ { 2 } \\mathrm { O }$ $\\mathrm { N i } ( \\mathrm { O A c } ) _ { 2 } { \\cdot } 4 \\mathrm { H } _ { 2 } \\mathrm { O }$ $\\mathrm { C u ( O A c ) _ { 2 } { \\cdot } H _ { 2 } O }$ $\\mathrm { M g ( O A c ) _ { 2 } { \\cdot } 4 H _ { 2 } O }$ and Zn $( \\mathrm { O A c } ) _ { 2 } { \\cdot } 2 \\mathrm { H } _ { 2 } \\mathrm { O }$ were dissolved in $3 0 \\mathrm { m L }$ EG to obtain the metal precursors. ", "The obtained suspension was stirred continuously at $1 7 0 ~ ^ { \\circ } \\mathrm { C }$ with a reflux condenser for $^ { 3 \\mathrm { ~ h ~ } }$ After cooling down to room temperature,and the precipitates were collected by centrifugation,washing with ethanol for several times and drying at $6 0 ~ ^ { \\circ } \\mathrm { C }$ Finally, the black powders were calcinated at $9 0 0 ~ ^ { \\circ } \\mathrm { C }$ under $\\Nu _ { 2 }$ atmosphere for $^ { 2 \\mathrm { ~ h ~ } }$ with ramp rate of $0 . 5 \\ ^ { \\circ } \\mathrm { C } \\ \\operatorname* { m i n } ^ { - 1 }$ . "], "key_parameters": "900 °C, 2 h, N2 atmosphere, 0.01 mmol metal precursors"}, "other_environmental_params": [{"key": "reference electrode", "value": "Hg/HgO", "source": ["An $\\mathrm { H g / H g O }$ electrode was employed as the reference electrode and a high-surface-area platinum plate was employed as the counter electrode. "]}, {"key": "counter electrode", "value": "platinum plate", "source": ["An $\\mathrm { H g / H g O }$ electrode was employed as the reference electrode and a high-surface-area platinum plate was employed as the counter electrode. "]}, {"key": "BET surface area", "value": "101 m^2 g^-1", "source": ["The XRD patterns of HEA $@ \\mathrm { C }$ composites with different HEA grain sizes were shown in Fig. S3. $\\Nu _ { 2 }$ adsorption-desorption measurements were used to study the structure information of $\\mathrm { H E A @ C }$ composites.As shown in Fig.2d, the $\\mathrm { N } _ { 2 }$ adsorption-desorption isotherms of HEA- $4 0 @ \\mathrm { C }$ exhibited a typical type-IV isotherm with an $\\mathrm { H } _ { 1 }$ hysteresis loop,which demonstrated the existence of mesopores.The surface area and the pore volume of HEA- $4 0 @ \\mathrm { C }$ were calculated to be $1 0 1 ~ \\mathrm { m } ^ { 2 } { \\cdot } \\mathbf { g } ^ { - 1 }$ and 0.18 $\\mathrm { c m } ^ { 3 } { \\cdot } { \\bf g } ^ { - 1 }$ ,respectively,larger than those of HEA $8 0 @ \\mathrm { C }$ ,HEA- $1 2 0 @ \\mathrm { C }$ and HEA- $2 0 0 @ \\mathrm { C }$ ，which was atributed to the formation of denser porous structure on GO during the metal precursors reduction process. "]}, {"key": "pore volume", "value": "0.18 cm^3 g^-1", "source": ["The XRD patterns of HEA $@ \\mathrm { C }$ composites with different HEA grain sizes were shown in Fig. S3. $\\Nu _ { 2 }$ adsorption-desorption measurements were used to study the structure information of $\\mathrm { H E A @ C }$ composites.As shown in Fig.2d, the $\\mathrm { N } _ { 2 }$ adsorption-desorption isotherms of HEA- $4 0 @ \\mathrm { C }$ exhibited a typical type-IV isotherm with an $\\mathrm { H } _ { 1 }$ hysteresis loop,which demonstrated the existence of mesopores.The surface area and the pore volume of HEA- $4 0 @ \\mathrm { C }$ were calculated to be $1 0 1 ~ \\mathrm { m } ^ { 2 } { \\cdot } \\mathbf { g } ^ { - 1 }$ and 0.18 $\\mathrm { c m } ^ { 3 } { \\cdot } { \\bf g } ^ { - 1 }$ ,respectively,larger than those of HEA $8 0 @ \\mathrm { C }$ ,HEA- $1 2 0 @ \\mathrm { C }$ and HEA- $2 0 0 @ \\mathrm { C }$ ，which was atributed to the formation of denser porous structure on GO during the metal precursors reduction process. "]}, {"key": "double-layer capacitance", "value": "19.72 mF cm^-2", "source": ["\nElectrochemical active surface area (ECSA) was measured to estimate the potential catalytic active sites of catalysts.Usually,the electrochemical double layer capacitance $\\mathrm { ( C _ { d l } ) }$ was linearly proportional to ECSA. The $\\mathrm |  | 5
5 | 0a50254fc7ca3d29f7c5a29b59f9d9a2 | {"extraction_results": [{"alloy_id": "NiCoCuPtAu", "performance": {"stability": {"source": [], "cycle_count": null, "test_method": null, "duration_hours": null, "degradation_details": null, "performance_retention": null}, "tafel_slope": {"unit": null, "value": null, "source": []}, "overpotential": [], "supplementary_performance": []}, "experimental_conditions": {"test_setup": {"source": [], "scan_rate": null, "substrate": null, "ir_compensation": null}, "electrolyte": {"source": [], "ph_value": null, "concentration_molar": null, "electrolyte_composition": null}, "synthesis_method": {"method": "chemical coreduction method", "source": ["\nHerein, we employ a general and facile chemical coreduction method to fabricate a series of carbon-supported ultrasmall high-entropy alloy (us-HEA） nanoparticles (NPs). ", "\nUsing the same synthesis method,eight other HEA NPs including PtRhAuIrPd, CoCuZnPtPd,NiCoCuPtAu, CdNiPtIrPd, CoNiCdPtPdIr, CoCdPtPdIrAu, CoNiCuCdPtPdIr, and FeCoNiCuCdPtIrPd HEA NPs,have also been synthesized. "], "key_parameters": null}, "other_environmental_params": []}}, {"alloy_id": "CdNiPtIrPd", "performance": {"stability": {"source": [], "cycle_count": null, "test_method": null, "duration_hours": null, "degradation_details": null, "performance_retention": null}, "tafel_slope": {"unit": null, "value": null, "source": []}, "overpotential": [], "supplementary_performance": []}, "experimental_conditions": {"test_setup": {"source": [], "scan_rate": null, "substrate": null, "ir_compensation": null}, "electrolyte": {"source": [], "ph_value": null, "concentration_molar": null, "electrolyte_composition": null}, "synthesis_method": {"method": "chemical coreduction method", "source": ["\nHerein, we employ a general and facile chemical coreduction method to fabricate a series of carbon-supported ultrasmall high-entropy alloy (us-HEA） nanoparticles (NPs). ", "\nUsing the same synthesis method,eight other HEA NPs including PtRhAuIrPd, CoCuZnPtPd,NiCoCuPtAu, CdNiPtIrPd, CoNiCdPtPdIr, CoCdPtPdIrAu, CoNiCuCdPtPdIr, and FeCoNiCuCdPtIrPd HEA NPs,have also been synthesized. "], "key_parameters": null}, "other_environmental_params": []}}, {"alloy_id": "CoNiCdPtPdIr", "performance": {"stability": {"source": [], "cycle_count": null, "test_method": null, "duration_hours": null, "degradation_details": null, "performance_retention": null}, "tafel_slope": {"unit": null, "value": null, "source": []}, "overpotential": [], "supplementary_performance": []}, "experimental_conditions": {"test_setup": {"source": [], "scan_rate": null, "substrate": null, "ir_compensation": null}, "electrolyte": {"source": [], "ph_value": null, "concentration_molar": null, "electrolyte_composition": null}, "synthesis_method": {"method": "chemical coreduction method", "source": ["\nHerein, we employ a general and facile chemical coreduction method to fabricate a series of carbon-supported ultrasmall high-entropy alloy (us-HEA） nanoparticles (NPs). ", "\nUsing the same synthesis method,eight other HEA NPs including PtRhAuIrPd, CoCuZnPtPd,NiCoCuPtAu, CdNiPtIrPd, CoNiCdPtPdIr, CoCdPtPdIrAu, CoNiCuCdPtPdIr, and FeCoNiCuCdPtIrPd HEA NPs,have also been synthesized. "], "key_parameters": null}, "other_environmental_params": []}}, {"alloy_id": "NiCoFePtRh", "performance": {"stability": {"source": ["Moreover, the us-HEA/C demonstrates an ultrahigh turnover frequency of $3 0 . 1 \\mathrm { { s } ^ { - 1 } }$ at $5 0 \\mathrm { m V }$ overpotential (41.8 times higher than that of the $\\mathrm { P t / C }$ catalyst) and excellent stability with no decay after 10 000 cycles. ", "The usHEA(NiCoFePtRh） NPs exhibit a uniform distribution on carbon supports and an average particle size of $1 . 6 8 \\ \\mathrm { n m } ,$ which is the smallest size in the reported HEAs.High-angle annular dark-field scanning transmission electron microscopy (HAADF-STEM) imaging and X-ray absorption fine structure (XAFS） measurements reveal the atomic structure, electronic structure，and coordinational structure of us-HEAs.As an electrocatalyst for $\\mathrm { H E R } ,$ us-HEA/C achieves an ultrahigh mass activity of $2 8 . 3 \\ \\mathrm { A \\ m g ^ { - 1 } }$ moble metals at $- 0 . 0 5 \\mathrm { ~ V ~ }$ (vs the reversible hydrogen electrode, RHE) in 0.5 M $\\mathrm { H } _ { 2 } \\mathrm { S O } _ { 4 }$ solution, which is 40.4 and 74.5 times higher than those of commercial $\\mathrm { P t } / \\mathrm { C }$ and $\\operatorname { R h } / C$ catalysts, respectively.Moreover, the us-HEA/C exhibits an ultrahigh turnover frequency (TOF） of $3 0 . 1 \\ s ^ { - 1 }$ at $5 0 ~ \\mathrm { m V }$ overpotential (41.8 times higher than that of the $\\mathrm { P t } / \\mathrm { C }$ catalyst) and excellent stability with no decay after $1 0 0 0 0$ cycles. ", "As shown in Figure $^ { \\mathrm { 3 h , } }$ as the accelerated degradation test (ADT） for 10 oo0 cycles between $+ 0 . 1$ and $- 0 . 2 \\mathrm { V }$ (vs RHE)at $1 0 0 \\ \\mathrm { m V \\thinspace s ^ { - 1 } }$ ,the polarization curve of the us-HEA/C catalyst does not exhibit any negative shift. ", "Figure 3i shows a long-term stability test of the usHEA/C for $1 0 0 \\mathrm { { h } }$ in the 0.5 M $\\mathrm { H } _ { 2 } \\mathrm { S O } _ { 4 }$ solution. ", "After the harsh test for $8 5 \\ \\mathrm { ~ h ~ } _ { i }$ ，us-HEA/C can maintain $1 0 0 \\%$ of the initial current density (Figure S26). "], "cycle_count": "10000", "test_method": "CV Cycling", "duration_hours": "100", "degradation_details": "no decay, no negative shift", "performance_retention": "100%"}, "tafel_slope": {"unit": "mV dec^-1", "value": "30.1", "source": ["Several samples (including the commercial $\\mathrm { P t } { \\bar { / } } \\mathrm { C } ,$ commercial $\\mathrm { R h } / C _ { i }$ ，Ketjen-black carbon (C),and precursors） were also measured under the same test conditions for comparison.In order to directly compare the performance with the reported catalysts under the same conditions,we investigated the activities of catalysts on the basis of the measured current densities in this work, which is consistent with previous works $^ { 4 , 1 0 , 1 2 , 1 5 , 3 2 }$ Figure 3a shows the specific activities normalized by geometric area without iR compensation.Considering that the HER is dominant in the polarization curves, the obtained current densities are mainly attributed totheHER,similar tootherreported works4,2,13,2 It can be seen that, although the noble metal loading of the usHEA/C is only $0 . 8 2 2 4 \\ : \\ : \\dot { \\mu } \\mathrm { g } \\ : \\mathrm { c m } ^ { - 2 } .$ ，much lower than that of commercial $\\mathrm { P t } / \\mathrm { C }$ $\\cdot 3 2 \\mu \\mathrm { g _ { P t } } \\mathrm { c m } ^ { - 2 } )$ and other reported noblemetal catalysts (Table S4),the us-HEA/C exhibits a smaller overpotential $\\mathrm { ( 2 7 ~ m V ) }$ at a current density of $1 0 \\mathrm { \\ m A \\ c m } ^ { - 2 }$ The us-HEA/C exhibits a Tafel slope of $3 0 . 1 \\ \\mathrm { m V \\ d e c ^ { - 1 } }$ ，also lower than that of commercial $\\mathrm { P t } / \\mathrm { C }$ $\\left( 3 0 . 5 \\ \\mathrm { \\ m V } \\mathrm { \\ d e c } ^ { - 1 } \\right) ,$ ）， demonstrating the Volmer-Tafel mechanism as the HER pathway (Figure S17). "]}, "overpotential": [{"unit": "mV", "value": "27", "source": ["Several samples (including the commercial $\\mathrm { P t } { \\bar { / } } \\mathrm { C } ,$ commercial $\\mathrm { R h } / C _ { i }$ ，Ketjen-black carbon (C),and precursors） were also measured under the same test conditions for comparison.In order to directly compare the performance with the reported catalysts under the same conditions,we investigated the activities of catalysts on the basis of the measured current densities in this work, which is consistent with previous works $^ { 4 , 1 0 , 1 2 , 1 5 , 3 2 }$ Figure 3a shows the specific activities normalized by geometric area without iR compensation.Considering that the HER is dominant in the polarization curves, the obtained current densities are mainly attributed totheHER,similar tootherreported works4,2,13,2 It can be seen that, although the noble metal loading of the usHEA/C is only $0 . 8 2 2 4 \\ : \\ : \\dot { \\mu } \\mathrm { g } \\ : \\mathrm { c m } ^ { - 2 } .$ ，much lower than that of commercial $\\mathrm { P t } / \\mathrm { C }$ $\\cdot 3 2 \\mu \\mathrm { g _ { P t } } \\mathrm { c m } ^ { - 2 } )$ and other reported noblemetal catalysts (Table S4),the us-HEA/C exhibits a smaller overpotential $\\mathrm { ( 2 7 ~ m V ) }$ at a current density of $1 0 \\mathrm { \\ m A \\ c m } ^ { - 2 }$ The us-HEA/C exhibits a Tafel slope of $3 0 . 1 \\ \\mathrm { m V \\ d e c ^ { - 1 } }$ ，also lower than that of commercial $\\mathrm { P t } / \\mathrm { C }$ $\\left( 3 0 . 5 \\ \\mathrm { \\ m V } \\mathrm { \\ d e c } ^ { - 1 } \\right) ,$ ）， demonstrating the Volmer-Tafel mechanism as the HER pathway (Figure S17). "], "current_density": "10 mA cm^-2"}], "supplementary_performance": [{"key": "Mass activity", "value": "28.3 A mg^-1 noble metals at -0.05 V vs RHE", "source": ["The us-HEA/C achieves an ultrahigh mass activity of 28.3 A $\\mathrm { m g } _ { \\mathrm { n o b l e \\ m e t a l s } } ^ { - 1 }$ at $- 0 . 0 5 \\mathrm { ~ V ~ }$ (vs the reversible hydrogen electrode,RHE) for HER in $0 . 5 ~ \\mathrm { M }$ $\\mathrm { H } _ { 2 } \\mathrm { S O } _ { 4 }$ solution, which is 40.4 and 74.5 times higher than those of the commercial $\\mathrm { P t } / \\mathrm { C }$ and $\\operatorname { R h } / C$ catalysts, respectively. ", "The usHEA(NiCoFePtRh） NPs exhibit a uniform distribution on carbon supports and an average particle size of $1 . 6 8 \\ \\mathrm { n m } ,$ which is the smallest size in the reported HEAs.High-angle annular dark-field scanning transmission electron microscopy (HAADF-STEM) imaging and X-ray absorption fine structure (XAFS） measurements reveal the atomic structure, electronic structure，and coordinational structure of us-HEAs.As an electrocatalyst for $\\mathrm { H E R } ,$ us-HEA/C achieves an ultrahigh mass activity of $2 8 . 3 \\ \\mathrm { A \\ m g ^ { - 1 } }$ moble metals at $- 0 . 0 5 \\mathrm { ~ V ~ }$ (vs the reversible hydrogen electrode, RHE) in 0.5 M $\\mathrm { H } _ { 2 } \\mathrm { S O } _ { 4 }$ solution, which is 40.4 and 74.5 times higher than those of commercial $\\mathrm { P t } / \\mathrm { C }$ and $\\operatorname { R h } / C$ catalysts, respectively.Moreover, the us-HEA/C exhibits an ultrahigh turnover frequency (TOF） of $3 0 . 1 \\ s ^ { - 1 }$ at $5 0 ~ \\mathrm { m V }$ overpotential (41.8 times higher than that of the $\\mathrm { P t } / \\mathrm { C }$ catalyst) and excellent stability with no decay after $1 0 0 0 0$ cycles. ", "The mass activity of us-HEA/C is high up to $2 8 . 3 \\mathrm { A \\ m g ^ { - 1 } }$ at $- 0 . 0 5 \\mathrm { V }$ vs RHE (Figure 3e), which is 40.4 and 74.5 times greater than those obtained from commercial $\\mathrm { P t } / \\mathrm { C }$ $( 0 . 7 0 \\mathrm { ~ A ~ m g ^ { - 1 } } )$ and $\\operatorname { R h } / C$ 0 $( 0 . 3 8 \\mathrm { ~ A ~ m g ^ { - 1 } } ) $ )，respectively. "]}, {"key": "Specific activity", "value": "22.65 mA cm^-2 at -0.05 V vs RHE", "source": ["The Nyquist plots indicate that usHEA/C has a fast kinetics for HER(Figure S18).To further characterize the activity of these catalysts, the specific activities shown in Figure 3b are all normalized to the electrochemically active surface area (ECSA） obtained by calculating the hydrogen absorption-desorption regions (Figure S19).As expected, the us-HEA/C exhibits the most favorable specific activities among these catalysts，with the highest current density in the entire potential region.At a potential of $- 0 . 0 5 \\mathrm { V }$ (vs RHE),the us-HEA/C exhibits an ultrahigh specific activity $( 2 2 . 6 5 \\mathrm { \\ m A \\ c m ^ { - 2 } } ,$ ）(Figure 3c)，which is 19.0 and 29.1 times higher than those of the commercial $\\mathrm { P t } / \\mathrm { C }$ （ $1 . 1 9 \\mathrm { m A } \\mathrm { c m } ^ { - 2 } ,$ and $\\mathrm { R h / C }$ $( 0 . 7 8 \\mathrm { \\ m A \\ c m ^ { - 2 } }$ )，respectively."]}, {"key": "Turnover frequency (TOF)", "value": "30.1 s^-1 at 50 mV overpotential", "source": ["Moreover, the us-HEA/C demonstrates an ultrahigh turnover frequency of $3 0 . 1 \\mathrm { { s } ^ { - 1 } }$ at $5 0 \\mathrm { m V }$ overpotential (41.8 times higher than that of the $\\mathrm { P t / C }$ catalyst) and excellent stability with no decay after 10 000 cycles. ", "The usHEA(NiCoFePtRh） NPs exhibit a uniform distribution on carbon supports and an average particle size of $1 . 6 8 \\ \\mathrm { n m } ,$ which is the smallest size in the reported HEAs.High-angle annular dark-field scanning transmission electron microscopy (HAADF-STEM) imaging and X-ray absorption fine structure (XAFS） measurements reveal the atomic structure, electronic structure，and coordinational structure of us-HEAs.As an electrocatalyst for $\\mathrm { H E R } ,$ us-HEA/C achieves an ultrahigh mass activity of $2 8 . 3 \\ \\mathrm { A \\ m g ^ { - 1 } }$ moble metals at $- 0 . 0 5 \\mathrm { ~ V ~ }$ (vs the reversible hydrogen electrode, RHE) in 0.5 M $\\mathrm { H } _ { 2 } \\mathrm { S O } _ { 4 }$ solution, which is 40.4 and 74.5 times higher than those of commercial $\\mathrm { P t } / \\mathrm { C }$ and $\\operatorname { R h } / C$ catalysts, respectively.Moreover, the us-HEA/C exhibits an ultrahigh turnover frequency (TOF） of $3 0 . 1 \\ s ^ { - 1 }$ at $5 0 ~ \\mathrm { m V }$ overpotential (41.8 times higher than that of the $\\mathrm { P t } / \\mathrm { C }$ catalyst) and excellent stability with no decay after $1 0 0 0 0$ cycles. ", "In particular，the TOFof $3 0 . 1 ~ \\ s ^ { - 1 }$ observed at $5 0 ~ \\mathrm { ~ m V }$ overpotential is 4l.8 times higher than that of the $\\mathrm { P t } / \\mathrm { C }$ catalyst.The above results demonstrate that us-HEA/C has ultrahigh electrocatalytic activity for the HER，including outstanding specific activity, ultrahigh mass activity,and TOFs."]}]}, "experimental_conditions": {"test_setup": {"source": ["Finally, 5 wt $\\%$ loading in theory was determined to be the most appropriate in this work, labeled as us-HEA/C. Figure la and Figure S5 illustrate the representative HAADF-STEM and TEM overview images of the 5 wt $\\%$ us-HEA NPs loaded on the carbon support. ", "\nFigure 3.Electrocatalytic performance of us-HEA/C electrocatalyst for hydrogen evolution reaction (HER) in $0 . 5 \\ \\mathrm { M }$ ${ \\mathrm { H } } _ { 2 } S { \\mathrm { O } } _ { 4 }$ solution. (a) HER polarization curves of us-HEA/C, the precursor, C, commercial $\\mathrm { R h } / C ,$ and commercial $\\mathrm { P t } / C ,$ normalized by geometric area. (b) ECSA normalized HER polarization curves of us-HEA/C, the precursor, C,commercial $\\mathrm { R h } / C ,$ and commercial $\\mathrm { P t } / \\mathrm { C }$ (c) Quantitative comparisons of the specific activities normalized by ECSA of us-HEA/C, commercial $\\mathrm { R h } / C ,$ and commercial $\\mathrm { P t } / \\mathrm { C }$ at different potentials. (d) Noble-metal mass loading normalized HER polarization curves of us-HEA/C, the precursor, C,commercial $\\mathrm { R h } / C ,$ and commercial $\\mathrm { P t } / \\mathrm { C }$ (e)Quantitative comparisons of the mass activities ofus-HEA/C,commercial Rh/C,and commercial $\\mathrm { P t } / \\mathrm { C }$ at different potentials. (f) Mass activity comparisons of us-HEA/C at $- 0 . 0 5$ VversusRHEwitstateof-hartobletalalseporedineecentitraes.()Tuovfreqey(TOF）omparisoofusA/ Cwiththerdadbetaltalsortedpevousltabiltstsofus/Couhtetialnglesa by $\\mathrm { ( h ) }$ geometric area and (i) constant applied potential for $^ \\mathrm { { 1 0 0 ~ h } }$ ，All the results were not iR corrected.", "Several samples (including the commercial $\\mathrm { P t } { \\bar { / } } \\mathrm { C } ,$ commercial $\\mathrm { R h } / C _ { i }$ ，Ketjen-black carbon (C),and precursors） were also measured under the same test conditions for comparison.In order to directly compare the performance with the reported catalysts under the same conditions,we investigated the activities of catalysts on the basis of the measured current densities in this work, which is consistent with previous works $^ { 4 , 1 0 , 1 2 , 1 5 , 3 2 }$ Figure 3a shows the specific activities normalized by geometric area without iR compensation.Considering that the HER is dominant in the polarization curves, the obtained current densities are mainly attributed totheHER,similar tootherreported works4,2,13,2 It can be seen that, although the noble metal loading of the usHEA/C is only $0 . 8 2 2 4 \\ : \\ : \\dot { \\mu } \\mathrm { g } \\ : \\mathrm { c m } ^ { - 2 } .$ ，much lower than that of commercial $\\mathrm { P t } / \\mathrm { C }$ $\\cdot 3 2 \\mu \\mathrm { g _ { P t } } \\mathrm { c m } ^ { - 2 } )$ and other reported noblemetal catalysts (Table S4),the us-HEA/C exhibits a smaller overpotential $\\mathrm { ( 2 7 ~ m V ) }$ at a current density of $1 0 \\mathrm { \\ m A \\ c m } ^ { - 2 }$ The us-HEA/C exhibits a Tafel slope of $3 0 . 1 \\ \\mathrm { m V \\ d e c ^ { - 1 } }$ ，also lower than that of commercial $\\mathrm { P t } / \\mathrm { C }$ $\\left( 3 0 . 5 \\ \\mathrm { \\ m V } \\mathrm { \\ d e c } ^ { - 1 } \\right) ,$ ）， demonstrating the Volmer-Tafel mechanism as the HER pathway (Figure S17). ", "As shown in Figure $^ { \\mathrm { 3 h , } }$ as the accelerated degradation test (ADT） for 10 oo0 cycles between $+ 0 . 1$ and $- 0 . 2 \\mathrm { V }$ (vs RHE)at $1 0 0 \\ \\mathrm { m V \\thinspace s ^ { - 1 } }$ ,the polarization curve of the us-HEA/C catalyst does not exhibit any negative shift. "], "scan_rate": "100 mV s^-1 (for ADT)", "substrate": "Carbon support (C)", "ir_compensation": "Not iR corrected"}, "electrolyte": {"source": ["The us-HEA/C achieves an ultrahigh mass activity of 28.3 A $\\mathrm { m g } _ { \\mathrm { n o b l e \\ m e t a l s } } ^ { - 1 }$ at $- 0 . 0 5 \\mathrm { ~ V ~ }$ (vs the reversible hydrogen electrode,RHE) for HER in $0 . 5 ~ \\mathrm { M }$ $\\mathrm { H } _ { 2 } \\mathrm { S O } _ { 4 }$ solution, which is 40.4 and 74.5 times higher than those of the commercial $\\mathrm { P t } / \\mathrm { C }$ and $\\operatorname { R h } / C$ catalysts, respectively. ", "The usHEA(NiCoFePtRh） NPs exhibit a uniform distribution on carbon supports and an average particle size of $1 . 6 8 \\ \\mathrm { n m } ,$ which is the smallest size in the reported HEAs.High-angle annular dark-field scanning transmission electron microscopy (HAADF-STEM) imaging and X-ray absorption fine structure (XAFS） measurements reveal the atomic structure, electronic structure，and coordinational structure of us-HEAs.As an electrocatalyst for $\\mathrm { H E R } ,$ us-HEA/C achieves an ultrahigh mass activity of $2 8 . 3 \\ \\mathrm { A \\ m g ^ { - 1 } }$ moble metals at $- 0 . 0 5 \\mathrm { ~ V ~ }$ (vs the reversible hydrogen electrode, RHE) in 0.5 M $\\mathrm { H } _ { 2 } \\mathrm { S O } _ { 4 }$ solution, which is 40.4 and 74.5 times higher than those of commercial $\\mathrm { P t } / \\mathrm { C }$ and $\\operatorname { R h } / C$ catalysts, respectively.Moreover, the us-HEA/C exhibits an ultrahigh turnover frequency (TOF） of $3 0 . 1 \\ s ^ { - 1 }$ at $5 0 ~ \\mathrm { m V }$ overpotential (41.8 times higher than that of the $\\mathrm { P t } / \\mathrm { C }$ catalyst) and excellent stability with no decay after $1 0 0 0 0$ cycles. ", "\nFigure 3.Electrocatalytic performance of us-HEA/C electrocatalyst for hydrogen evolution reaction (HER) in $0 . 5 \\ \\mathrm { M }$ ${ \\mathrm { H } } _ { 2 } S { \\mathrm { O } } _ { 4 }$ solution. (a) HER polarization curves of us-HEA/C, the precursor, C, commercial $\\mathrm { R h } / C ,$ and commercial $\\mathrm { P t } / C ,$ normalized by geometric area. (b) ECSA normalized HER polarization curves of us-HEA/C, the precursor, C,commercial $\\mathrm { R h } / C ,$ and commercial $\\mathrm { P t } / \\mathrm { C }$ (c) Quantitative comparisons of the specific activities normalized by ECSA of us-HEA/C, commercial $\\mathrm { R h } / C ,$ and commercial $\\mathrm { P t } / \\mathrm { C }$ at different potentials. (d) Noble-metal mass loading normalized HER polarization curves of us-HEA/C, the precursor, C,commercial $\\mathrm { R h } / C ,$ and commercial $\\mathrm { P t } / \\mathrm { C }$ (e)Quantitative comparisons of the mass activities ofus-HEA/C,commercial Rh/C,and commercial $\\mathrm { P t } / \\mathrm { C }$ at different potentials. (f) Mass activity comparisons of us-HEA/C at $- 0 . 0 5$ VversusRHEwitstateof-hartobletalalseporedineecentitraes.()Tuovfreqey(TOF）omparisoofusA/ Cwiththerdadbetaltalsortedpevousltabiltstsofus/Couhtetialnglesa by $\\mathrm { ( h ) }$ geometric area and (i) constant applied potential for $^ \\mathrm { { 1 0 0 ~ h } }$ ，All the results were not iR corrected.", "\nElectrochemical Performance of us-HEA NPs. The electrocatalytic HER activity of the us-HEA/C was investigated using a three-electrode setup in $0 . 5 ~ \\mathrm { M }$ ${ \\mathrm { H } } _ { 2 } { \\mathrm { S O } } _ { 4 }$ solution at room temperature. ", "Figure 3i shows a long-term stability test of the usHEA/C for $1 0 0 \\mathrm { { h } }$ in the 0.5 M $\\mathrm { H } _ { 2 } \\mathrm { S O } _ { 4 }$ solution. "], "ph_value": null, "concentration_molar": "0.5 M", "electrolyte_composition": "H2SO4"}, "synthesis_method": {"method": "Chemical coreduction method", "source": ["\nHerein, we employ a general and facile chemical coreduction method to fabricate a series of carbon-supported ultrasmall high-entropy alloy (us-HEA） nanoparticles (NPs). ", "In this work, a suitable and scalable synthetic strategy was achieved that ensures the simultaneous reduction of the mixed metal salts (see the Experimental section in the Supporting Information for details).After the coreduction of five metal precursors and further annealing, single-phase NiCoFePtRh HEAs were ultimately obtained. "], "key_parameters": "Annealing after coreduction"}, "other_environmental_params": [{"key": "Test temperature", "value": "Room temperature", "source": ["\nElectrochemical Performance of us-HEA NPs. The electrocatalytic HER activity of the us-HEA/C was investigated using a three-electrode setup in $0 . 5 ~ \\mathrm { M }$ ${ \\mathrm { H } } _ { 2 } { \\mathrm { S O } } _ { 4 }$ solution at room temperature. "]}, {"key": "Noble metal loading", "value": "5 wt% (theoretical), 0.8224 μg cm^-2 (actual)", "source": ["Finally, 5 wt $\\%$ loading in theory was determined to be the most appropriate in this work, labeled as us-HEA/C. Figure la and Figure S5 illustrate the representative HAADF-STEM and TEM overview images of the 5 wt $\\%$ us-HEA NPs loaded on the carbon support. ", "Several samples (including the commercial $\\mathrm { P t } { \\bar { / } } \\mathrm { C } ,$ commercial $\\mathrm { R h } / C _ { i }$ ，Ketjen-black carbon (C),and precursors） were also measured under the same test conditions for comparison.In order to directly compare the performance with the reported catalysts under the same conditions,we investigated the activities of catalysts on the basis of the measured current densities in this work, which is consistent with previous works $^ { 4 , 1 0 , 1 2 , 1 5 , 3 2 }$ Figure 3a shows the specific activities normalized by geometric area without iR compensation.Considering that the HER is dominant in the polarization curves, the obtained current densities are mainly attributed totheHER,similar tootherreported works4,2,13,2 It can be seen that, although the noble metal loading of the usHEA/C is only $0 . 8 2 2 4 \\ : \\ : \\dot { \\mu } \\mathrm { g } \\ : \\mathrm { c m } ^ { - 2 } .$ ，much lower than that of commercial $\\mathrm { P t } / \\mathrm { C }$ $\\cdot 3 2 \\mu \\mathrm { g _ { P t } } \\mathrm { c m } ^ { - 2 } )$ and other reported noblemetal catalysts (Table S4),the us-HEA/C exhibits a smaller overpotential $\\mathrm { ( 2 7 ~ m V ) }$ at a current density of $1 0 \\mathrm { \\ m A \\ c m } ^ { - 2 }$ The us-HEA/C exhibits a Tafel slope of $3 0 . 1 \\ \\mathrm { m V \\ d e c ^ { - 1 } }$ ，also lower than that of commercial $\\mathrm { P t } / \\mathrm { C }$ $\\left( 3 0 . 5 \\ \\mathrm { \\ m V } \\mathrm { \\ d e c } ^ { - 1 } \\right) ,$ ）， demonstrating the Volmer-Tafel mechanism as the HER pathway (Figure S17). "]}]}}, {"alloy_id": "PtRhAuIrPd", "performance": {"stability": {"source": [], "cycle_count": null, "test_method": "Unknown", "duration_hours": null, "degradation_details": null, "performance_retention": null}, "tafel_slope": {"unit": "mV dec^-1", "value": null, "source": []}, "overpotential": [], "supplementary_performance": []}, "experimental_conditions": {"test_setup": null, "electrolyte": null, "synthesis_method": {"method": "Chemical coreduction method (same as NiCoFePtRh)", "source": ["\nUsing the same synthesis method,eight other HEA NPs including PtRhAuIrPd, CoCuZnPtPd,NiCoCuPtAu, CdNiPtIrPd, CoNiCdPtPdIr, CoCdPtPdIrAu, CoNiCuCdPtPdIr, and FeCoNiCuCdPtIrPd HEA NPs,have also been synthesized. "], "key_parameters": null}, "other_environmental_params": []}}, {"alloy_id": "CoCuZnPtPd", "performance": {"stability": {"source": [], "cycle_count": null, "test_method": "Unknown", "duration_hours": null, "degradation_details": null, "performance_retention": null}, "tafel_slope": {"unit": "mV dec^-1", "value": null, "source": []}, "overpotential": [], "supplementary_performance": []}, "experimental_conditions": {"test_setup": null, "electrolyte": null, "synthesis_method": {"method": "Chemical coreduction method (same as NiCoFePtRh)", "source": ["\nUsing the same synthesis method,eight other HEA NPs including PtRhAuIrPd, CoCuZnPtPd,NiCoCuPtAu, CdNiPtIrPd, CoNiCdPtPdIr, CoCdPtPdIrAu, CoNiCuCdPtPdIr, and FeCoNiCuCdPtIrPd HEA NPs,have also been synthesized. "], "key_parameters": null}, "other_environmental_params": []}}, {"alloy_id": "CoCdPtPdIrAu", "performance": {"stability": {"source": [], "cycle_count": null, "test_method": "Unknown", "duration_hours": null, "degradation_details": null, "performance_retention": null}, "tafel_slope": {"unit": null, "value": null, "source": []}, "overpotential": [], "supplementary_performance": []}, "experimental_conditions": {"test_setup": {"source": ["\nFigure 3.Electrocatalytic performance of us-HEA/C electrocatalyst for hydrogen evolution reaction (HER) in $0 . 5 \\ \\mathrm { M }$ ${ \\mathrm { H } } _ { 2 } S { \\mathrm { O } } _ { 4 }$ solution. (a) HER polarization curves of us-HEA/C, the precursor, C, commercial $\\mathrm { R h } / C ,$ and commercial $\\mathrm { P t } / C ,$ normalized by geometric area. (b) ECSA normalized HER polarization curves of us-HEA/C, the precursor, C,commercial $\\mathrm { R h } / C ,$ and commercial $\\mathrm { P t } / \\mathrm { C }$ (c) Quantitative comparisons of the specific activities normalized by ECSA of us-HEA/C, commercial $\\mathrm { R h } / C ,$ and commercial $\\mathrm { P t } / \\mathrm { C }$ at different potentials. (d) Noble-metal mass loading normalized HER polarization curves of us-HEA/C, the precursor, C,commercial $\\mathrm { R h } / C ,$ and commercial $\\mathrm { P t } / \\mathrm { C }$ (e)Quantitative comparisons of the mass activities ofus-HEA/C,commercial Rh/C,and commercial $\\mathrm { P t } / \\mathrm { C }$ at different potentials. (f) Mass activity comparisons of us-HEA/C at $- 0 . 0 5$ VversusRHEwitstateof-hartobletalalseporedineecentitraes.()Tuovfreqey(TOF）omparisoofusA/ Cwiththerdadbetaltalsortedpevousltabiltstsofus/Couhtetialnglesa by $\\mathrm { ( h ) }$ geometric area and (i) constant applied potential for $^ \\mathrm { { 1 0 0 ~ h } }$ ，All the results were not iR corrected.", "\nElectrochemical Performance of us-HEA NPs. The electrocatalytic HER activity of the us-HEA/C was investigated using a three-electrode setup in $0 . 5 ~ \\mathrm { M }$ ${ \\mathrm { H } } _ { 2 } { \\mathrm { S O } } _ { 4 }$ solution at room temperature. ", "Several samples (including the commercial $\\mathrm { P t } { \\bar { / } } \\mathrm { C } ,$ commercial $\\mathrm { R h } / C _ { i }$ ，Ketjen-black carbon (C),and precursors） were also measured under the same test conditions for comparison.In order to directly compare the performance with the reported catalysts under the same conditions,we investigated the activities of catalysts on the basis of the measured current densities in this work, which is consistent with previous works $^ { 4 , 1 0 , 1 2 , 1 5 , 3 2 }$ Figure 3a shows the specific activities normalized by geometric area without iR compensation.Considering that the HER is dominant in the polarization curves, the obtained current densities are mainly attributed totheHER,similar tootherreported works4,2,13,2 It can be seen that, although the noble metal loading of the usHEA/C is only $0 . 8 2 2 4 \\ : \\ : \\dot { \\mu } \\mathrm { g } \\ : \\mathrm { c m } ^ { - 2 } .$ ，much lower than that of commercial $\\mathrm { P t } / \\mathrm { C }$ $\\cdot 3 2 \\mu \\mathrm { g _ { P t } } \\mathrm { c m } ^ { - 2 } )$ and other reported noblemetal catalysts (Table S4),the us-HEA/C exhibits a smaller overpotential $\\mathrm { ( 2 7 ~ m V ) }$ at a current density of $1 0 \\mathrm { \\ m A \\ c m } ^ { - 2 }$ The us-HEA/C exhibits a Tafel slope of $3 0 . 1 \\ \\mathrm { m V \\ d e c ^ { - 1 } }$ ，also lower than that of commercial $\\mathrm { P t } / \\mathrm { C }$ $\\left( 3 0 . 5 \\ \\mathrm { \\ m V } \\mathrm { \\ d e c } ^ { - 1 } \\right) ,$ ）， demonstrating the Volmer-Tafel mechanism as the HER pathway (Figure S17). "], "scan_rate": null, "substrate": "carbon support", "ir_compensation": "not iR corrected"}, "electrolyte": {"source": ["\nElectrochemical Performance of us-HEA NPs. The electrocatalytic HER activity of the us-HEA/C was investigated using a three-electrode setup in $0 . 5 ~ \\mathrm { M }$ ${ \\mathrm { H } } _ { 2 } { \\mathrm { S O } } _ { 4 }$ solution at room temperature. "], "ph_value": null, "concentration_molar": "0.5 M", "electrolyte_composition": "H2SO4"}, "synthesis_method": {"method": "chemical coreduction method", "source": ["\nHerein, we employ a general and facile chemical coreduction method to fabricate a series of carbon-supported ultrasmall high-entropy alloy (us-HEA） nanoparticles (NPs). ", "\nUsing the same synthesis method,eight other HEA NPs including PtRhAuIrPd, CoCuZnPtPd,NiCoCuPtAu, CdNiPtIrPd, CoNiCdPtPdIr, CoCdPtPdIrAu, CoNiCuCdPtPdIr, and FeCoNiCuCdPtIrPd HEA NPs,have also been synthesized. "], "key_parameters": null}, "other_environmental_params": []}}, {"alloy_id": "CoNiCuCdPtPdIr", "performance": {"stability": {"source": [], "cycle_count": null, "test_method": "Unknown", "duration_hours": null, "degradation_details": null, "performance_retention": null}, "tafel_slope": {"unit": null, "value": null, "source": []}, "overpotential": [], "supplementary_performance": []}, "experimental_conditions": {"test_setup": {"source": ["\nFigure 3.Electrocatalytic performance of us-HEA/C electrocatalyst for hydrogen evolution reaction (HER) in $0 . 5 \\ \\mathrm { M }$ ${ \\mathrm { H } } _ { 2 } S { \\mathrm { O } } _ { 4 }$ solution. (a) HER polarization curves of us-HEA/C, the precursor, C, commercial $\\mathrm { R h } / C ,$ and commercial $\\mathrm { P t } / C ,$ normalized by geometric area. (b) ECSA normalized HER polarization curves of us-HEA/C, the precursor, C,commercial $\\mathrm { R h } / C ,$ and commercial $\\mathrm { P t } / \\mathrm { C }$ (c) Quantitative comparisons of the specific activities normalized by ECSA of us-HEA/C, commercial $\\mathrm { R h } / C ,$ and commercial $\\mathrm { P t } / \\mathrm { C }$ at different potentials. (d) Noble-metal mass loading normalized HER polarization curves of us-HEA/C, the precursor, C,commercial $\\mathrm { R h } / C ,$ and commercial $\\mathrm { P t } / \\mathrm { C }$ (e)Quantitative comparisons of the mass activities ofus-HEA/C,commercial Rh/C,and commercial $\\mathrm { P t } / \\mathrm { C }$ at different potentials. (f) Mass activity comparisons of us-HEA/C at $- 0 . 0 5$ VversusRHEwitstateof-hartobletalalseporedineecentitraes.()Tuovfreqey(TOF）omparisoofusA/ Cwiththerdadbetaltalsortedpevousltabiltstsofus/Couhtetialnglesa by $\\mathrm { ( h ) }$ geometric area and (i) constant applied potential for $^ \\mathrm { { 1 0 0 ~ h } }$ ，All the results were not iR corrected.", "\nElectrochemical Performance of us-HEA NPs. The electrocatalytic HER activity of the us-HEA/C was investigated using a three-electrode setup in $0 . 5 ~ \\mathrm { M }$ ${ \\mathrm { H } } _ { 2 } { \\mathrm { S O } } _ { 4 }$ solution at room temperature. ", "Several samples (including the commercial $\\mathrm { P t } { \\bar { / } } \\mathrm { C } ,$ commercial $\\mathrm { R h } / C _ { i }$ ，Ketjen-black carbon (C |  | 9
6 | 0b0a35b64be8126224dceff2a1e436f4 | {"extraction_results": [{"alloy_id": "FeCoNiCuMo", "performance": {"stability": {"source": [], "cycle_count": null, "test_method": "Unknown", "duration_hours": null, "degradation_details": null, "performance_retention": null}, "tafel_slope": {"unit": "mV dec^-1", "value": "81.7", "source": ["\nAs shown in Fig. 3d, the FeCoNiCuMoB HEA catalyst exhibited a much smaller Tafel slope $( 5 3 . 1 \\mathrm { m V } \\mathrm { d e c } ^ { - 1 } )$ ) than FeCoNiCuMo HEA $( 8 1 . 7 \\mathrm { m V } \\mathrm { d e c } ^ { - 1 } )$ and followed a Volmer-Heyrovsky mechanism for the HER (Supplementary Note 5), comparable to that of $\\mathrm { P t } / \\mathrm { C }$ $( 3 9 . 2 \\mathrm { m V } \\mathrm { d e c } ^ { - 1 } )$ ). "]}, "overpotential": [{"unit": "mV", "value": "67", "source": ["At a current density of $- 1 0 ~ \\mathrm { m V ~ c m } ^ { - 2 } ~ ( \\eta$ 10), the overpotential of FeCoNiCuMoB,", "\nFeCoNiCuMo, $\\mathrm { P t / C }$ , and NF electrodes (blank) corresponded to 26, 67, 22, and $1 5 8 \\mathrm { m V }$ , respectively. "], "current_density": "10 mA cm^-2"}], "supplementary_performance": []}, "experimental_conditions": {"test_setup": {"source": ["Our simulations identified boron (B) atoms as the most thermodynamically favorable candidate for segregation to the SF plane and thus induce the lower SFE. Guided by these predictions, B-doped FeCoNiCuMo HEA films (FeCoNiCuMoB) were synthesized on Ni foam (NF) electrodes using magnetron sputtering. ", "An $i R$ -correction $( 8 5 ~ \\% )$ ) was adopted for the electrochemical tests.", "Linear sweep voltammetry (LSV) measurements were conducted at a scan rate of $5 \\ \\mathrm { m V } / s$ . ", "HER performance and mechanism elucidation\n\nSV curves for FeCoNiCuMoB and FeCoNiCuMo HEAs recorded at a scan rate of $5 \\mathrm { m V } s ^ { - 1 }$ is depicted in Fig. 3a. The FeCoNiCuMoB sample exhibited higher HER catalytic activity relative to FeCoNiCuMo, and it was comparable to that of the benchmark $\\mathrm { P t } / \\mathrm { C }$ catalyst. "], "scan_rate": "5 mV s^-1", "substrate": "Nickel Foam", "ir_compensation": "85%"}, "electrolyte": {"source": ["\nThe HER measurements were conducted in a $\\mathbf { 1 . 0 } \\mathbf { M }$ KOH electrolyte. ", "\nThe OER measurements were also conducted in a $\\bf { 1 . 0 ~ M }$ KOH electrolyte. ", "LSV and Tafel plots were obtained at a scan rate of $5 \\mathrm { m V } s ^ { - 1 }$ in a $^ { 1 \\mathrm { ~ M ~ } }$ KOH electrolyte. "], "ph_value": null, "concentration_molar": "1.0 M", "electrolyte_composition": "KOH"}, "synthesis_method": {"method": "magnetron sputtering", "source": ["\nFeCoNiCuMoB HEA thin films were deposited on carbon paper (CP) electrodes and NF electrodes by pulsed DC reactive magnetron sputtering of Fe/Co/Ni/Cu/Mo targets and B particles at 100 W. It is one of the most efficient methods to produce the HEA films with high crystallinity and compositional adjustability on a large scale, which is significant for the design of highly-active HEA catalysts [14]. ", "A pulse DC power controller with a $1 0 0 \\mathrm { k H z }$ pulse frequency, $2 0 0 \\mu s$ pulse-on time, and $8 0 ~ \\%$ duty cycle was employed for deposition. ", "Prior to deposition, the targets were cleaned by $\\mathbf { A } \\mathbf { r } ^ { + }$ bombardment for $1 0 \\ \\mathrm { m i n }$ to remove surface oxides and possible contaminants. ", "The base pressure of the chamber was kept at $5 . 0 { \\times } 1 0 ^ { - 4 } \\mathrm { P a }$ , while the working pressure was set at $0 . 5 \\mathrm { P a }$ . ", "Pure Ar gas $( 9 9 . 9 9 \\%$ purity) was used as the sputtering gas with a volumetric flow rate of $3 0 \\ s { \\mathrm { c c m } }$ . ", "The distance between the targets and substrate was set at $1 5 0 \\mathrm { m m }$ . ", "\n# 3.2. Materials synthesis and characterization\n\nGuided by modeling, we prepared FeCoNiCuMoB HEAs on an NF substrate as shown in Fig. 1g by a simple and scalable one-step procedure (magnetron sputtering at room temperature). ", "For comparison, an undoped FeCoNiCuMo HEA film was also synthesized under the same conditions. "], "key_parameters": "100 W, 100 kHz pulse frequency, 200 μs pulse-on time, 80% duty cycle, 5.0×10^-4 Pa base pressure, 0.5 Pa working pressure, 30 sccm Ar flow, 150 mm target-substrate distance"}, "other_environmental_params": [{"key": "measurement_configuration", "value": "three-electrode, Hg/HgO reference, graphite rod counter, room temperature", "source": ["\n# 2.5. Electrochemical measurements\n\nAll the electrochemical measurements were carried out at room temperature using a CHI 660E electrochemical workstation (Shanghai Chenhua Co., Ltd., P.R. China) with a three-electrode configuration. ", "The as-prepared HEA films/NF samples $( 1 \\times 1 ~ \\mathrm { c m } ^ { 2 } )$ were designated as the working electrode. ", "The alkaline electrochemical measurements were performed using a standard $\\mathrm { H g / H g O }$ electrode $( \\mathrm { E _ { R H E } } = \\mathrm { E _ { H g / H g o } } + 0 . 0 5 9 1$ $\\mathsf { \\Pi } \\times \\mathsf { p H } + 0 . 0 9 8 )$ and a graphite rod as the reference electrode and counter electrode, respectively. "]}]}}, {"alloy_id": "FeCoNiCuMoB", "performance": {"stability": {"source": ["Chronopotentiometry measurements for the HER were performed at $- 1 0 0 \\mathrm { \\ m A \\ c m ^ { - 2 } }$ for $^ { 3 0 \\mathrm { ~ h ~ } }$ .", "\nChronopotentiometry measurements of the FeCoNiCuMoB/NF electrode were conducted under a continuous discharge test at $- 1 0 0 \\ \\mathrm { m A }$ $\\mathrm { c m } ^ { - 2 }$ for $^ { 3 0 \\mathrm { h } }$ in $\\mathrm { 1 . 0 M }$ KOH electrolyte (Fig. S11c). To gain further insights into the stability, we characterized the samples after the stability tests (Fig. S12-14). These results strongly suggested the substantial stability of the hierarchically twinned structure of the FeCoNiCuMoB electrocatalysts during the HER process. ", "Based on EDS (Table S4) and XPS results (Fig. S17), it can be observed that negligible etching or dissolving of the metals and B were observed during the HER, in agreement with the good stability of the FeCoNiCuMoB sample."], "cycle_count": null, "test_method": "Chronopotentiometry", "duration_hours": "30", "degradation_details": "substantial stability, negligible etching/dissolving", "performance_retention": null}, "tafel_slope": {"unit": "mV dec^-1", "value": "53.1", "source": ["\nAs shown in Fig. 3d, the FeCoNiCuMoB HEA catalyst exhibited a much smaller Tafel slope $( 5 3 . 1 \\mathrm { m V } \\mathrm { d e c } ^ { - 1 } )$ ) than FeCoNiCuMo HEA $( 8 1 . 7 \\mathrm { m V } \\mathrm { d e c } ^ { - 1 } )$ and followed a Volmer-Heyrovsky mechanism for the HER (Supplementary Note 5), comparable to that of $\\mathrm { P t } / \\mathrm { C }$ $( 3 9 . 2 \\mathrm { m V } \\mathrm { d e c } ^ { - 1 } )$ ). "]}, "overpotential": [{"unit": "mV", "value": "26", "source": ["The resulting fivefold-twinned FeCoNiCuMoB catalyst exhibits exceptional performance in alkaline hydrogen evolution reaction (HER, $2 6 ~ \\mathrm { m V }$ at $- 1 0 \\mathrm { \\ m A \\ c m ^ { - 2 } } )$ and oxygen evolution reaction (OER, $2 0 1 ~ \\mathrm { { m V } }$ at $1 0 \\mathrm { \\ m A \\ c m ^ { - 2 } } )$. ", "At a current density of $- 1 0 ~ \\mathrm { m V ~ c m } ^ { - 2 } ~ ( \\eta$ 10), the overpotential of FeCoNiCuMoB,", "\nFeCoNiCuMo, $\\mathrm { P t / C }$ , and NF electrodes (blank) corresponded to 26, 67, 22, and $1 5 8 \\mathrm { m V }$ , respectively. "], "current_density": "10 mA cm^-2"}, {"unit": "mV", "value": "124", "source": ["Notably, the current density of FeCoNiCuMoB increased more rapidly than that of FeCoNiCuMo. The FeCoNiCuMoB sample required the lowest overpotential $( 1 2 4 ~ \\mathrm { m V } )$ to achieve a high current density of $- 2 0 0 \\mathrm { m A } \\mathrm { c m } ^ { - 2 }$ , which is greater than that of FeCoNiCuMo (Fig. 3b). By normalizing the LSV curves to the ECSA (Supplementary Fig. S9–10), the intrinsic current catalytic performance was estimated (Fig. 3c). At an overpotential of $1 0 0 \\mathrm { m V }$ , the FeCoNiCuMoB catalyst showed ${ \\sim } 4$ folds greater activity than FeCoNiCuMo (Fig. S11a). Although this value was lower than that of $\\mathrm { P t } / \\mathrm { C }$ (decrease in $2 7 \\%$ relative to Pt), it is noteworthy that the FeCoNiCuMoB HEA is earth abundant. "], "current_density": "200 mA cm^-2"}], "supplementary_performance": [{"key": "OER overpotential at 10 mA cm^-2", "value": "201 mV", "source": ["The resulting fivefold-twinned FeCoNiCuMoB catalyst exhibits exceptional performance in alkaline hydrogen evolution reaction (HER, $2 6 ~ \\mathrm { m V }$ at $- 1 0 \\mathrm { \\ m A \\ c m ^ { - 2 } } )$ and oxygen evolution reaction (OER, $2 0 1 ~ \\mathrm { { m V } }$ at $1 0 \\mathrm { \\ m A \\ c m ^ { - 2 } } )$. ", "FeCoNiCuMoB achieved a low overpotential of $2 0 1 ~ \\mathrm { { m V } }$ to reach a current density of $1 0 \\mathrm { m A c m } ^ { - 2 }$ $( \\eta _ { I O } )$ , significantly lower than that of FeCoNiCuMo $\\mathrm { ( 2 3 1 ~ m V ) }$ ), $\\mathrm { R u O _ { 2 } } ( 2 8 7 ~ \\mathrm { m V } )$ , and pure NF $\\mathrm { ( 3 3 7 ~ m V }$ . Notably, the FeCoNiCuMoB film exhibited a more rapid increase in current density than its counterparts. "]}, {"key": "OER overpotential at 50 mA cm^-2", "value": "238 mV", "source": ["At higher current densities of 50 and $2 0 0 \\mathrm { \\ m A \\ c m ^ { - 2 } }$ , FeCoNiCuMoB demonstrated outstanding low overpotentials of 238 and $3 0 7 \\mathrm { m V }$ $( \\eta _ { 5 0 }$ and η200), respectively, surpassing those of FeCoNiCuMo, ${ \\mathrm { R u O } } _ { 2 }$ , and pure NF (Fig. 5b). The $C _ { d l }$ and corresponding ECSA values of ${ \\mathrm { R u O } } _ { 2 }$ were determined to allow for a comparison of the specific activity (Fig. S25). The specific LSV curves were obtained through normalization (Fig. S26a). As depicted in Fig. 5c, at an overpotential of $3 0 0 \\mathrm { m V }$ , the specific activity of FeCoNiCuMoB HEA film was much greater than that of the undoped FeCoNiCuMo catalyst and almost 12-folds higher than that of $\\mathrm { R u O } _ { 2 }$ . "]}, {"key": "OER overpotential at 200 mA cm^-2", "value": "307 mV", "source": ["At higher current densities of 50 and $2 0 0 \\mathrm { \\ m A \\ c m ^ { - 2 } }$ , FeCoNiCuMoB demonstrated outstanding low overpotentials of 238 and $3 0 7 \\mathrm { m V }$ $( \\eta _ { 5 0 }$ and η200), respectively, surpassing those of FeCoNiCuMo, ${ \\mathrm { R u O } } _ { 2 }$ , and pure NF (Fig. 5b). The $C _ { d l }$ and corresponding ECSA values of ${ \\mathrm { R u O } } _ { 2 }$ were determined to allow for a comparison of the specific activity (Fig. S25). The specific LSV curves were obtained through normalization (Fig. S26a). As depicted in Fig. 5c, at an overpotential of $3 0 0 \\mathrm { m V }$ , the specific activity of FeCoNiCuMoB HEA film was much greater than that of the undoped FeCoNiCuMo catalyst and almost 12-folds higher than that of $\\mathrm { R u O } _ { 2 }$ . "]}, {"key": "OER Tafel slope", "value": "41.3 mV dec^-1", "source": ["Besides, the Tafel slope of the FeCoNiCuMoB HEA was the lowest $( 4 1 . 3 \\mathrm { m V } \\mathrm { d e c } ^ { - 1 } )$ ) among the tested samples (Fig. 5d), which indicated the fastest OER process."]}, {"key": "Overall water splitting cell voltage at 10 mA cm^-2", "value": "1.48 V", "source": ["Notably, the two-electrode electrolyzer composed of the FeCoNiCuMoB film electrodes achieved the $1 0 \\mathrm { m A } \\mathrm { c m } ^ { - 2 }$ at an ultralow cell voltage (1.48 V) for water electrolysis, simultaneously maintaining long-term durability. ", "This practical couple (FeCoNiCuMoB¦¦FeCoNiCuMoB) achieved current densities of 10 and $1 0 0 \\mathrm { \\ m A \\ c m ^ { - 2 } }$ at cell voltages of $1 . 4 8 \\mathrm { V }$ and $1 . 5 7 \\mathrm { V }$ , respectively, which were significantly lower than those of the $\\mathrm { P t } / \\mathrm { C } ¦ ¦ \\mathrm { R u O } _ { 2 }$ dual-electrode system."]}, {"key": "Overall water splitting cell voltage at 100 mA cm^-2", "value": "1.57 V", "source": ["This practical couple (FeCoNiCuMoB¦¦FeCoNiCuMoB) achieved current densities of 10 and $1 0 0 \\mathrm { \\ m A \\ c m ^ { - 2 } }$ at cell voltages of $1 . 4 8 \\mathrm { V }$ and $1 . 5 7 \\mathrm { V }$ , respectively, which were significantly lower than those of the $\\mathrm { P t } / \\mathrm { C } ¦ ¦ \\mathrm { R u O } _ { 2 }$ dual-electrode system."]}, {"key": "HER Faraday efficiency", "value": "97%", "source": ["\nMoreover, the FeCoNiCuMoB/NF electrodes effectively perform the cathodic HER and anodic OER (at $1 0 0 \\mathrm { \\ m A \\ c m ^ { - 2 } } .$ ) with FEs close to $9 7 \\ \\%$ and $9 5 ~ \\%$ , respectively (Fig. 6k), indicating high current utilization for the water electrolysis. "]}, {"key": "OER Faraday efficiency", "value": "95%", "source": ["\nMoreover, the FeCoNiCuMoB/NF electrodes effectively perform the cathodic HER and anodic OER (at $1 0 0 \\mathrm { \\ m A \\ c m ^ { - 2 } } .$ ) with FEs close to $9 7 \\ \\%$ and $9 5 ~ \\%$ , respectively (Fig. 6k), indicating high current utilization for the water electrolysis. "]}]}, "experimental_conditions": {"test_setup": {"source": ["Our simulations identified boron (B) atoms as the most thermodynamically favorable candidate for segregation to the SF plane and thus induce the lower SFE. Guided by these predictions, B-doped FeCoNiCuMo HEA films (FeCoNiCuMoB) were synthesized on Ni foam (NF) electrodes using magnetron sputtering. ", "An $i R$ -correction $( 8 5 ~ \\% )$ ) was adopted for the electrochemical tests.", "Linear sweep voltammetry (LSV) measurements were conducted at a scan rate of $5 \\ \\mathrm { m V } / s$ . ", "HER performance and mechanism elucidation\n\nSV curves for FeCoNiCuMoB and FeCoNiCuMo HEAs recorded at a scan rate of $5 \\mathrm { m V } s ^ { - 1 }$ is depicted in Fig. 3a. The FeCoNiCuMoB sample exhibited higher HER catalytic activity relative to FeCoNiCuMo, and it was comparable to that of the benchmark $\\mathrm { P t } / \\mathrm { C }$ catalyst. "], "scan_rate": "5 mV s^-1", "substrate": "Nickel Foam", "ir_compensation": "85%"}, "electrolyte": {"source": ["\nThe HER measurements were conducted in a $\\mathbf { 1 . 0 } \\mathbf { M }$ KOH electrolyte. ", "\nThe OER measurements were also conducted in a $\\bf { 1 . 0 ~ M }$ KOH electrolyte. ", "LSV and Tafel plots were obtained at a scan rate of $5 \\mathrm { m V } s ^ { - 1 }$ in a $^ { 1 \\mathrm { ~ M ~ } }$ KOH electrolyte. "], "ph_value": null, "concentration_molar": "1.0 M", "electrolyte_composition": "KOH"}, "synthesis_method": {"method": "pulsed DC reactive magnetron sputtering", "source": ["\nFeCoNiCuMoB HEA thin films were deposited on carbon paper (CP) electrodes and NF electrodes by pulsed DC reactive magnetron sputtering of Fe/Co/Ni/Cu/Mo targets and B particles at 100 W. It is one of the most efficient methods to produce the HEA films with high crystallinity and compositional adjustability on a large scale, which is significant for the design of highly-active HEA catalysts [14]. ", "A pulse DC power controller with a $1 0 0 \\mathrm { k H z }$ pulse frequency, $2 0 0 \\mu s$ pulse-on time, and $8 0 ~ \\%$ duty cycle was employed for deposition. ", "Prior to deposition, the targets were cleaned by $\\mathbf { A } \\mathbf { r } ^ { + }$ bombardment for $1 0 \\ \\mathrm { m i n }$ to remove surface oxides and possible contaminants. ", "The base pressure of the chamber was kept at $5 . 0 { \\times } 1 0 ^ { - 4 } \\mathrm { P a }$ , while the working pressure was set at $0 . 5 \\mathrm { P a }$ . ", "Pure Ar gas $( 9 9 . 9 9 \\%$ purity) was used as the sputtering gas with a volumetric flow rate of $3 0 \\ s { \\mathrm { c c m } }$ . ", "The distance between the targets and substrate was set at $1 5 0 \\mathrm { m m }$ . ", "\n# 3.2. Materials synthesis and characterization\n\nGuided by modeling, we prepared FeCoNiCuMoB HEAs on an NF substrate as shown in Fig. 1g by a simple and scalable one-step procedure (magnetron sputtering at room temperature). "], "key_parameters": "100 W, 100 kHz pulse frequency, 200 μs pulse-on time, 80% duty cycle, 5.0×10^-4 Pa base pressure, 0.5 Pa working pressure, 30 sccm Ar flow, 150 mm target-substrate distance"}, "other_environmental_params": [{"key": "measurement_configuration", "value": "three-electrode, Hg/HgO reference, graphite rod counter, room temperature", "source": ["\n# 2.5. Electrochemical measurements\n\nAll the electrochemical measurements were carried out at room temperature using a CHI 660E electrochemical workstation (Shanghai Chenhua Co., Ltd., P.R. China) with a three-electrode configuration. ", "The as-prepared HEA films/NF samples $( 1 \\times 1 ~ \\mathrm { c m } ^ { 2 } )$ were designated as the working electrode. ", "The alkaline electrochemical measurements were performed using a standard $\\mathrm { H g / H g O }$ electrode $( \\mathrm { E _ { R H E } } = \\mathrm { E _ { H g / H g o } } + 0 . 0 5 9 1$ $\\mathsf { \\Pi } \\times \\mathsf { p H } + 0 . 0 9 8 )$ and a graphite rod as the reference electrode and counter electrode, respectively. "]}, {"key": "in-situ Raman electrolyte", "value": "1.0 M KOH", "source": ["The test was conducted using the FeCoNiCuMoB film on CP substrate in a $1 . 0 \\mathrm { m } \\mathrm { K O H }$ electrolyte, with the applied voltage increasing from 1.1 to $_ { 1 . 6 \\mathrm { V } }$ (vs RHE). "]}]}}, {"alloy_id": "FeCoNiCuMoB-400", "performance": {"stability": {"source": [], "cycle_count": null, "test_method": "Unknown", "duration_hours": null, "degradation_details": null, "performance_retention": null}, "tafel_slope": {"unit": "mV dec^-1", "value": null, "source": []}, "overpotential": [], "supplementary_performance": [{"key": "HER performance note", "value": "decrease in HER performance relative to FeCoNiCuMoB", "source": ["This process could effectively eliminate crystal defects (line and planar defects) and thus obtain a less defective B-doped FeCoNiCuMoB film (structural, morphological, and compositional characterizations were shown in Fig. S18). The HER performance of FeCoNiCuMoB-400 was then evaluated, as depicted in Fig. S19a-e. The decrease in HER performance indirectly demonstrated the vital role of the presence of abundant crystal defects in enhancing HER kinetics."]}]}, "experimental_conditions": {"test_setup": {"source": ["An $i R$ -correction $( 8 5 ~ \\% )$ ) was adopted for the electrochemical tests.", "Linear sweep voltammetry (LSV) measurements were conducted at a scan rate of $5 \\ \\mathrm { m V } / s$ . ", "HER performance and mechanism elucidation\n\nSV curves for FeCoNiCuMoB and FeCoNiCuMo HEAs recorded at a scan rate of $5 \\mathrm { m V } s ^ { - 1 }$ is depicted in Fig. 3a. The FeCoNiCuMoB sample exhibited higher HER catalytic activity relative to FeCoNiCuMo, and it was comparable to that of the benchmark $\\mathrm { P t } / \\mathrm { C }$ catalyst. "], "scan_rate": "5 mV s^-1", "substrate": null, "ir_compensation": "85%"}, "electrolyte": {"source": ["\nThe HER measurements were conducted in a $\\mathbf { 1 . 0 } \\mathbf { M }$ KOH electrolyte. ", "\nThe OER measurements were also conducted in a $\\bf { 1 . 0 ~ M }$ KOH electrolyte. ", "LSV and Tafel plots were obtained at a scan rate of $5 \\mathrm { m V } s ^ { - 1 }$ in a $^ { 1 \\mathrm { ~ M ~ } }$ KOH electrolyte. "], "ph_value": null, "concentration_molar": "1.0 M", "electrolyte_composition": "KOH"}, "synthesis_method": {"method": "annealing", "source": ["To eliminate excess structural defects, the FeCoNiCuMoB films were annealed at $4 0 0 ~ ^ { \\circ } \\mathrm { C }$ for $^ { 2 \\mathrm { ~ h ~ } }$ under an Ar atmosphere. ", "The obtained sample was denoted as FeCoNiCuMoB-400.\n\n# 2.3. ", "This suggests that the water dissociation efficiency on the surface of the FeCoNiCuMoB catalyst increased with potential, which is generally regarded as the rate determining step of the alkaline HER. To isolate the role of the crystal defects on the HER activity, we annealed the FeCoNiCuMoB film at $4 0 0 ^ { \\circ } \\mathrm { C }$ for $^ { 2 \\mathrm { ~ h ~ } }$ in the Ar atmosphere, and the resulting sample was denoted as FeCoNiCuMoB-400. "], "key_parameters": "400 °C for 2 h under Ar atmosphere"}, "other_environmental_params": [{"key": "measurement_configuration", "value": "three-electrode, Hg/HgO reference, graphite rod counter, room temperature", "source": ["\n# 2.5. Electrochemical measurements\n\nAll the electrochemical measurements were carried out at room temperature using a CHI 660E electrochemical workstation (Shanghai Chenhua Co., Ltd., P.R. China) with a three-electrode configuration. ", "The as-prepared HEA films/NF samples $( 1 \\times 1 ~ \\mathrm { c m } ^ { 2 } )$ were designated as the working electrode. ", "The alkaline electrochemical measurements were performed using a standard $\\mathrm { H g / H g O }$ electrode $( \\mathrm { E _ { R H E } } = \\mathrm { E _ { H g / H g o } } + 0 . 0 5 9 1$ $\\mathsf { \\Pi } \\times \\mathsf { p H } + 0 . 0 9 8 )$ and a graphite rod as the reference electrode and counter electrode, respectively. "]}]}}]} |  | 3
7 | 0c4274dd6aef0a26eff71ef3b8c30d82 | {"extraction_results": [{"alloy_id": "CFZNC-HEA/ACP", "performance": {"stability": {"source": ["\nThe long-term stability of the synthesized electrocatalysts was determined in a continuous $^ \\textrm { \\scriptsize 3 0 h }$ chronopotentiometry test performed at the constant current density of $1 0 \\ \\mathrm { m A } / \\mathrm { c m } ^ { 2 }$ in a 1 M KOH solution (Fig. 4e). The data showed increasing potential values for the diferent electrocatalysts: $\\mathrm { P t { - } C < C F Z N C { \\mathrm { - } } H E A / A C P < C F Z N C }$ ${ \\bf < A C P } .$ . ", "However, all electrocatalysts showed a stable HER activity with negligible potential degradation over time. "], "cycle_count": null, "test_method": "Chronopotentiometry", "duration_hours": "30", "degradation_details": "negligible potential degradation over time", "performance_retention": null}, "tafel_slope": {"unit": "mV dec^-1", "value": "119", "source": ["The Tafel slope for CFZNC-HEA/ACP electrocatalyst was determined to be $1 1 9 \\mathrm { ~ m V ~ d e c ^ { - 1 } }$ , indicating that HER proceeds via the Volmer–Heyrovsky mechanism, with the Heyrovsky step—namely the electrochemical water dissociation, as the rate-controlling step."]}, "overpotential": [{"unit": "mV", "value": "139", "source": ["Metal salts were in situ added to the polymerization reaction mixture. The electrochemical activity tests reveal a good hydrogen evolution rate $( 1 6 9 ~ \\mathrm { \\mu m o l . L ^ { - 1 } . h ^ { - 1 } } )$ over the synthesized CFZNC-HEA/ACP, with an overpotential of $1 3 9 \\mathrm { m V }$ at the current density of $1 0 \\mathrm { m A . c m } ^ { - 2 }$ in alkaline medium. ", "On the other hand, the CFZNC-HEA/ACP-modified GCE required an overpotential of only $1 3 9 ~ \\mathrm { m V }$ to achieve the same current density, while the CFZNC- and ACP-modifed GCEs required the overpotentials of 260 and $4 7 0 \\mathrm { m V }$ respectively. "], "current_density": "10 mA cm^-2"}, {"unit": "mV", "value": "147", "source": ["The spent catalyst required the overpotential of $1 4 7 \\mathrm { m V }$ to attain the current density of $1 0 \\mathrm { m A . c m } ^ { - 2 }$ , which is slightly larger in comparison to that of the fresh catalyst $( 1 3 9 \\mathrm { m V }$ ). "], "current_density": "10 mA cm^-2"}], "supplementary_performance": [{"key": "Hydrogen Production Rate (HPR)", "value": "169 μmol L^-1 h^-1", "source": ["Metal salts were in situ added to the polymerization reaction mixture. The electrochemical activity tests reveal a good hydrogen evolution rate $( 1 6 9 ~ \\mathrm { \\mu m o l . L ^ { - 1 } . h ^ { - 1 } } )$ over the synthesized CFZNC-HEA/ACP, with an overpotential of $1 3 9 \\mathrm { m V }$ at the current density of $1 0 \\mathrm { m A . c m } ^ { - 2 }$ in alkaline medium. ", "The HPR of CFZNC, ACP, and CFZNC-HEA/ACP, and $\\mathrm { P t } { \\bf - C }$ was measured to be \\~ 74(1.4), 14(0.2), 169 (3.3), and 185 (3.6) $\\mathrm { \\mu } \\mathrm { m o l . L } ^ { - 1 }$ . $\\mathrm { h } ^ { - 1 } ( \\mu \\mathrm { m o l } . \\mathrm { s } ^ { - 1 } )$ , with the corresponding average FE of 46.3, 10.05, 90.5, and $9 8 . 1 \\%$ (Fig. 4f and S6). Furthermore, the data indicate that over $9 0 . 5 \\%$ of the supplied electrical energy to CFZNC-HEA/ACP was efectively utilized for hydrogen generation [41]. "]}, {"key": "Faradaic Efficiency (FE)", "value": "90.5 %", "source": ["The tests also show the Faradaic efciency of $9 0 . 5 \\%$ and the materials stability up to $3 0 \\mathrm { ~ h ~ }$. ", "The HPR of CFZNC, ACP, and CFZNC-HEA/ACP, and $\\mathrm { P t } { \\bf - C }$ was measured to be \\~ 74(1.4), 14(0.2), 169 (3.3), and 185 (3.6) $\\mathrm { \\mu } \\mathrm { m o l . L } ^ { - 1 }$ . $\\mathrm { h } ^ { - 1 } ( \\mu \\mathrm { m o l } . \\mathrm { s } ^ { - 1 } )$ , with the corresponding average FE of 46.3, 10.05, 90.5, and $9 8 . 1 \\%$ (Fig. 4f and S6). Furthermore, the data indicate that over $9 0 . 5 \\%$ of the supplied electrical energy to CFZNC-HEA/ACP was efectively utilized for hydrogen generation [41]. "]}, {"key": "Electrochemical Surface Area (ECSA)", "value": "3.12 cm^2 cm^-2", "source": ["The ECSAs of CFZNC-HEA/ACP and GCE were calculated to be 3.12 and $0 . 6 7 \\mathrm { c m } ^ { 2 } . \\mathrm { c m } ^ { - 2 }$ of the GCE-geometrical area, respectively. "]}, {"key": "Charge Transfer Resistance (Rct)", "value": "53.6 Ω", "source": ["CFZNC-HEA/ACP showed the $R _ { \\mathrm { c t } }$ value of 53.6 $\\Omega$ , which is far below than that of GCE $( 4 1 2 \\Omega )$ . The comparison of the Warburg impedances indicated that CFZNCHEA/ACP exhibited lower difusion resistance than GCE, attributed to the highly porous structure of the activated carbon substrate. "]}]}, "experimental_conditions": {"test_setup": {"source": ["\n# Working Electrode Preparation and Electrochemical Measurements\n\nGlassy carbon electrode (GCE) with/without catalyst-coating was used as the working electrode. ", "The catalyst ink $( 1 0 \\mu \\mathrm { L } )$ was coated on to GCE (dia. $3 \\mathrm { m m }$ ) using drop cast technique. "], "scan_rate": null, "substrate": "Glassy Carbon Electrode (GCE)", "ir_compensation": null}, "electrolyte": {"source": ["The configurational entropy of the synthesized materials is evaluated using inductively coupled plasma mass spectroscopy (ICP-MS) and energy dispersive $\\mathrm { X }$ -ray spectroscopy (EDS). e-HER activity of CFZNC-HEA/ACP is determined using linear sweep voltammetry (LSV) and chronopotentiometry in 1 M KOH aqueous solution. "], "ph_value": null, "concentration_molar": "1 M", "electrolyte_composition": "KOH"}, "synthesis_method": {"method": "suspension polymerization of phenol–formaldehyde precursor, followed by thermal treatment (carbonization, steam-activation, and H2-reduction), and ball milling", "source": ["The present study synthesizes for the frst time a noble metals-free HEA of Cu, Fe, Zn, Ni, and Co (CFZNC) supported on activated carbon powder (ACP) by the suspension polymerization of a phenol–formaldehyde precursor, followed by thermal treatment (carbonization, steam-activation, and \\mathrm { H } _ { 2 } -reduction), and ball milling. ", "This is the focus of the present study.\n\nThe present study synthesizes for the first time a noble metal-free ACP-supported HEA of Cu, Fe, Zn, Ni, and Co (CFZNC) by the suspension polymerization of a phenol and formaldehyde precursor, followed by thermal treatment (carbonization, steam-activation, and $\\mathrm { H } _ { 2 }$ -reduction), and ball-milling. ", "The polymeric beads were thermally treated i.e. carbonized to convert polymer to graphitic carbon and the metal nitrates to metal oxides; steam-activation to develop a porous structure; and $\\mathrm { H } _ { 2 }$ -reduction to convert the metal oxides to respective zero valent metals. ", "Carbonization, steam-activation, and $\\mathrm { H } _ { 2 }$ -reduction were carried out in an electrically heated horizontal tubular-furnace at $9 0 0 ~ ^ { \\circ } \\mathrm { C }$ for $^ { 2 \\mathrm { ~ h ~ } }$ in $\\Nu _ { 2 }$ $1 5 0 \\ \\mathrm { s c c m } )$ ; $9 0 0 ~ ^ { \\circ } \\mathrm { C }$ for $^ { 1 \\mathrm { ~ h ~ } }$ using the mixture of steam (50 sccm) and $\\Nu _ { 2 }$ $( 1 5 0 \\ \\mathrm { s c c m } )$ ; and $6 7 0 ~ ^ { \\circ } \\mathrm { C }$ for $1 . 5 \\mathrm { ~ h ~ }$ in $\\mathrm { H } _ { 2 }$ $( 2 0 0 \\ \\mathrm { s c c m } )$ , respectively. ", "The thermally treated beads were powdered in a planetary ball mill for $1 . 5 \\mathrm { h }$ at $3 5 0 \\mathrm { r p m }$ (Retsch, PM100, Germany). ", "The ball-milled sample is termed CFZNC-HEA/ACP.\n\nFig. 1 Schematic representation of the synthesis steps for CFZNC-HEA/ACP"], "key_parameters": "Carbonization: 900 °C for 2 h in N2; Steam-activation: 900 °C for 1 h in steam/N2 mixture; H2-reduction: 670 °C for 1.5 h in H2; Ball milling: 1.5 h at 350 rpm"}, "other_environmental_params": [{"key": "Test Temperature", "value": "30 °C", "source": ["All the electrochemical measurements and characterization were performed using the electrochemical workstation (AUTOLAB-PGSTAT302 N) connected to a three-electrode confguration gas-tight cell at $3 0 ~ ^ { \\circ } \\mathrm { C }$ . "]}]}}, {"alloy_id": "CFZNC", "performance": {"stability": {"source": ["\nThe long-term stability of the synthesized electrocatalysts was determined in a continuous $^ \\textrm { \\scriptsize 3 0 h }$ chronopotentiometry test performed at the constant current density of $1 0 \\ \\mathrm { m A } / \\mathrm { c m } ^ { 2 }$ in a 1 M KOH solution (Fig. 4e). The data showed increasing potential values for the diferent electrocatalysts: $\\mathrm { P t { - } C < C F Z N C { \\mathrm { - } } H E A / A C P < C F Z N C }$ ${ \\bf < A C P } .$ . ", "However, all electrocatalysts showed a stable HER activity with negligible potential degradation over time. "], "cycle_count": null, "test_method": "Chronopotentiometry", "duration_hours": "30", "degradation_details": "negligible potential degradation over time", "performance_retention": null}, "tafel_slope": {"unit": "mV dec^-1", "value": null, "source": []}, "overpotential": [{"unit": "mV", "value": "260", "source": ["On the other hand, the CFZNC-HEA/ACP-modified GCE required an overpotential of only $1 3 9 ~ \\mathrm { m V }$ to achieve the same current density, while the CFZNC- and ACP-modifed GCEs required the overpotentials of 260 and $4 7 0 \\mathrm { m V }$ respectively. "], "current_density": "10 mA cm^-2"}], "supplementary_performance": [{"key": "Hydrogen Production Rate (HPR)", "value": "74 μmol L^-1 h^-1", "source": ["The HPR of CFZNC, ACP, and CFZNC-HEA/ACP, and $\\mathrm { P t } { \\bf - C }$ was measured to be \\~ 74(1.4), 14(0.2), 169 (3.3), and 185 (3.6) $\\mathrm { \\mu } \\mathrm { m o l . L } ^ { - 1 }$ . $\\mathrm { h } ^ { - 1 } ( \\mu \\mathrm { m o l } . \\mathrm { s } ^ { - 1 } )$ , with the corresponding average FE of 46.3, 10.05, 90.5, and $9 8 . 1 \\%$ (Fig. 4f and S6). Furthermore, the data indicate that over $9 0 . 5 \\%$ of the supplied electrical energy to CFZNC-HEA/ACP was efectively utilized for hydrogen generation [41]. "]}, {"key": "Faradaic Efficiency (FE)", "value": "46.3 %", "source": ["The HPR of CFZNC, ACP, and CFZNC-HEA/ACP, and $\\mathrm { P t } { \\bf - C }$ was measured to be \\~ 74(1.4), 14(0.2), 169 (3.3), and 185 (3.6) $\\mathrm { \\mu } \\mathrm { m o l . L } ^ { - 1 }$ . $\\mathrm { h } ^ { - 1 } ( \\mu \\mathrm { m o l } . \\mathrm { s } ^ { - 1 } )$ , with the corresponding average FE of 46.3, 10.05, 90.5, and $9 8 . 1 \\%$ (Fig. 4f and S6). Furthermore, the data indicate that over $9 0 . 5 \\%$ of the supplied electrical energy to CFZNC-HEA/ACP was efectively utilized for hydrogen generation [41]. "]}, {"key": "Configurational Entropy", "value": "1.31 R", "source": ["On the other hand, CFZNC exhibited a reduced confgurational entropy of $1 . 3 1 R$ . "]}]}, "experimental_conditions": {"test_setup": {"source": ["\n# Working Electrode Preparation and Electrochemical Measurements\n\nGlassy carbon electrode (GCE) with/without catalyst-coating was used as the working electrode. ", "The catalyst ink $( 1 0 \\mu \\mathrm { L } )$ was coated on to GCE (dia. $3 \\mathrm { m m }$ ) using drop cast technique. "], "scan_rate": null, "substrate": "Glassy Carbon Electrode (GCE)", "ir_compensation": null}, "electrolyte": {"source": ["The configurational entropy of the synthesized materials is evaluated using inductively coupled plasma mass spectroscopy (ICP-MS) and energy dispersive $\\mathrm { X }$ -ray spectroscopy (EDS). e-HER activity of CFZNC-HEA/ACP is determined using linear sweep voltammetry (LSV) and chronopotentiometry in 1 M KOH aqueous solution. "], "ph_value": null, "concentration_molar": "1 M", "electrolyte_composition": "KOH"}, "synthesis_method": {"method": "drying the metal salt solutions, followed by thermal treatment and ball milling", "source": ["CFZNC was synthesized directly by drying the metal salt solutions, followed by the thermal treatment and ball milling steps as used for preparing CFZNC-HEA/ACP. The synthesized materials were characterized using various physicochemical characterization techniques. "], "key_parameters": null}, "other_environmental_params": [{"key": "Test Temperature", "value": "30 °C", "source": ["All the electrochemical measurements and characterization were performed using the electrochemical workstation (AUTOLAB-PGSTAT302 N) connected to a three-electrode confguration gas-tight cell at $3 0 ~ ^ { \\circ } \\mathrm { C }$ . "]}]}}]} | {"extraction_results": [{"alloy_id": "CFZNC-HEA/ACP", "performance": {"stability": {"source": ["0c4274dd6aef0a26eff71ef3b8c30d82_1"], "cycle_count": null, "test_method": "Unknown", "duration_hours": null, "degradation_details": null, "performance_retention": null}, "tafel_slope": {"unit": "mV dec^-1", "value": null, "source": ["0c4274dd6aef0a26eff71ef3b8c30d82_1"]}, "overpotential": [], "supplementary_performance": [{"key": "Fe content", "value": "22.20 mole%", "source": ["0c4274dd6aef0a26eff71ef3b8c30d82_1"]}, {"key": "Co content", "value": "19.05 mole%", "source": ["0c4274dd6aef0a26eff71ef3b8c30d82_1"]}, {"key": "Ni content", "value": "18.46 mole%", "source": ["0c4274dd6aef0a26eff71ef3b8c30d82_1"]}, {"key": "Cu content", "value": "30.17 mole%", "source": ["0c4274dd6aef0a26eff71ef3b8c30d82_1"]}, {"key": "Zn content", "value": "10.13 mole%", "source": ["0c4274dd6aef0a26eff71ef3b8c30d82_1"]}, {"key": "Configurational entropy", "value": "1.56 △S/R", "source": ["0c4274dd6aef0a26eff71ef3b8c30d82_1"]}]}, "experimental_conditions": {"test_setup": {"source": ["0c4274dd6aef0a26eff71ef3b8c30d82_1"], "scan_rate": null, "substrate": null, "ir_compensation": null}, "electrolyte": {"source": ["0c4274dd6aef0a26eff71ef3b8c30d82_1"], "ph_value": null, "concentration_molar": null, "electrolyte_composition": null}, "synthesis_method": {"method": null, "source": ["0c4274dd6aef0a26eff71ef3b8c30d82_1"], "key_parameters": null}, "other_environmental_params": []}}]} | 3
8 | 0cc03359e0b663ca13e43d0cf6b8845d | {"extraction_results": [{"alloy_id": "RhRuPtPdIr HEA thin film", "performance": {"stability": {"source": ["Furthermore, the resulting quinary HEA thin film with a thickness of $\\sim 50 \\mathrm{nm}$ and an atomic ratio of 20:15:21:18:27 shows promising potential as a platform for catalysis, exhibiting enhanced electrocatalytic hydrogen evolution reaction (HER) performances with lower overpotentials (e.g., from 85 to $58 \\mathrm{mV}$ in $0.\\overline{S} \\mathrm{M} \\mathrm{H} _ {2} \\mathcal{S} \\mathrm{O} _ {4}$) and higher stability (by retaining more than $92\\%$ of the initial current after $20 \\mathrm{h}$ with a current density of $10 \\mathrm{mA} / \\mathrm{cm} ^ {2}$ in 0.5 M $\\mathrm{H} _ {2} S \\mathrm{O} _ {4}$) than other noble metal-based structure counterparts in this work. ", "The HEA thin film showed excellent stability with a slight current density loss of ${ \\sim } 7 . 5 \\%$ from the starting HER current density of $- 1 0 \\mathrm { m A } / \\mathrm { c m } ^ { 2 }$ for $2 0 \\mathrm { { h } }$ duration under constant applied potential. ", "\n# CONCLUSIONS\n\nIn summary,this is the first reported facile and controllable synthesis of conformal quinary HEA noble metal alloy coatings $( \\mathrm { R h } ,$ Ru, Pt， Pd,and Ir), through a two-step approach by combining ALD with EJH. This approach circumvents a major obstacle of merging the ALD temperature window of different noble metal precursors and further realizes flexible,nanoscale control and conformal synthesis of HEA thin-film coatings.The resulting quinary noble metal-based HEA thin flm with ${ \\sim } 5 0 \\mathrm { n m }$ thickness shows substantially enhanced HER activity with lower overpotentials (e.g., from 85 to $5 8 ~ \\mathrm { m V }$ in 0.5 M $\\mathrm { H } _ { 2 } S { \\mathrm O } _ { 4 } ,$ ）and higher stability (only $7 . 5 \\%$ drop after $2 0 \\mathrm { h }$ at a current density of $1 0 \\ \\mathrm { m A } / \\mathrm { c m } ^ { 2 }$ in $0 . 5 \\mathrm { ~ M ~ H } _ { 2 } S \\mathrm { O } _ { 4 } ,$ ）compared to other noble metalbased structures. "], "cycle_count": null, "test_method": "Chronoamperometry", "duration_hours": "20", "degradation_details": "~7.5% current density loss", "performance_retention": "92.5%"}, "tafel_slope": {"unit": "mV dec^-1", "value": "42", "source": ["A Rh single layer was selected as the control group because of its substantial potential for HER catalysis43,44 and strong stability compared to other metals under diverse environments.45-47 The Tafel slopes plotted in Figure 4b reveal the HER kinetics in 0.5 M ${ \\mathrm { H } } _ { 2 } S { \\mathrm { O } } _ { 4 } ,$ where the values of 47,S9,and 42 mV/dec were calculated, respectively,for Rh,S-layer,and HEA thin film.The lowest Tafel slope value indicates the HEA thin film had the fastest hydrogen production rate.The overall HER catalytic performance of our HEA thin film is comparable or even better than other state-ofthe-art Rh-based electrocatalysts.48 51 The enhanced catalysis activity of the RhRuPtPdIr HEA thin film compared to the asdeposited Rh single layer and the S-layer could be attributed to the efficient electron transfer at the interface of the electrode and the electrolyte,52,53 which will be discussed in the following section with more details."]}, "overpotential": [{"unit": "mV", "value": "58", "source": ["Furthermore, the resulting quinary HEA thin film with a thickness of $\\sim 50 \\mathrm{nm}$ and an atomic ratio of 20:15:21:18:27 shows promising potential as a platform for catalysis, exhibiting enhanced electrocatalytic hydrogen evolution reaction (HER) performances with lower overpotentials (e.g., from 85 to $58 \\mathrm{mV}$ in $0.\\overline{S} \\mathrm{M} \\mathrm{H} _ {2} \\mathcal{S} \\mathrm{O} _ {4}$) and higher stability (by retaining more than $92\\%$ of the initial current after $20 \\mathrm{h}$ with a current density of $10 \\mathrm{mA} / \\mathrm{cm} ^ {2}$ in 0.5 M $\\mathrm{H} _ {2} S \\mathrm{O} _ {4}$) than other noble metal-based structure counterparts in this work. ", "\nAs shown in the HER-linear sweep voltammetry (LSV) plots of Figure $4 \\mathsf { a } _ { , }$ ，with $0 . 5 \\mathrm { ~ M ~ }$ $\\mathrm { H } _ { 2 } \\mathrm { S O } _ { 4 }$ as the electrolyte,the asdeposited Rh single layer，as-deposited $\\operatorname { R h } / \\operatorname { R u } / \\operatorname { P t } / \\operatorname { P d } / \\operatorname { I r } ~ 5$ layer，and RhRuPtPdIr HEA thin film required HER overpotentials of 74,85,and $5 8 ~ \\mathrm { m V }$ to drive a current density of 10 $\\mathbf { \\hat { m } } \\mathbf { A } / \\mathbf { c m } ^ { 2 }$ ，respectively. ", "\n# CONCLUSIONS\n\nIn summary,this is the first reported facile and controllable synthesis of conformal quinary HEA noble metal alloy coatings $( \\mathrm { R h } ,$ Ru, Pt， Pd,and Ir), through a two-step approach by combining ALD with EJH. This approach circumvents a major obstacle of merging the ALD temperature window of different noble metal precursors and further realizes flexible,nanoscale control and conformal synthesis of HEA thin-film coatings.The resulting quinary noble metal-based HEA thin flm with ${ \\sim } 5 0 \\mathrm { n m }$ thickness shows substantially enhanced HER activity with lower overpotentials (e.g., from 85 to $5 8 ~ \\mathrm { m V }$ in 0.5 M $\\mathrm { H } _ { 2 } S { \\mathrm O } _ { 4 } ,$ ）and higher stability (only $7 . 5 \\%$ drop after $2 0 \\mathrm { h }$ at a current density of $1 0 \\ \\mathrm { m A } / \\mathrm { c m } ^ { 2 }$ in $0 . 5 \\mathrm { ~ M ~ H } _ { 2 } S \\mathrm { O } _ { 4 } ,$ ）compared to other noble metalbased structures. "], "current_density": "10 mA cm^-2"}], "supplementary_performance": [{"key": "Reaction Intermediate Formation Resistance (R_int) in 0.5 M H2SO4", "value": "2.6 Ω", "source": ["All three thin-film electrodes showa similar $R _ { s }$ of ${ \\sim } 1 \\ \\Omega$ in 0.5 M ${ \\mathrm { H } } _ { 2 } { \\mathrm { S O } } _ { 4 } ,$ yet the HEA thin film exhibits a lower $R _ { \\mathrm { i n t } }$ of $2 . 6 \\Omega$ compared to Rh (2.8 $\\Omega$ ）and 5-layer $\\left( 3 . 6 \\Omega \\right)$ thin films.This means the faster formation ofintermediates at the electrode-electrolyte interface for the HEA thin-film electrode and thus lower activation energy during electrocatalysis.5² Furthermore，the HEA thin film exhibits the smallest $R _ { \\mathrm { c t } }$ of $9 . 2 \\ \\Omega$ that demonstrates its most efficient electron transfer between the product and the reactant during the HER process.It should be noted that the high $R _ { \\mathrm { c t } }$ of 5- layer samples $\\left( 3 3 0 0 \\Omega \\right)$ could be due to gas bubble formations on the various metal interlayers.Meanwhile,EIS measurements were also conducted in 1 M ${ \\mathrm { H } } _ { 3 } { \\mathrm { P O } } _ { 4 } ,$ where the results showed similar trends (Figure S5). "]}, {"key": "Charge Transfer Resistance (R_ct) in 0.5 M H2SO4", "value": "9.2 Ω", "source": ["All three thin-film electrodes showa similar $R _ { s }$ of ${ \\sim } 1 \\ \\Omega$ in 0.5 M ${ \\mathrm { H } } _ { 2 } { \\mathrm { S O } } _ { 4 } ,$ yet the HEA thin film exhibits a lower $R _ { \\mathrm { i n t } }$ of $2 . 6 \\Omega$ compared to Rh (2.8 $\\Omega$ ）and 5-layer $\\left( 3 . 6 \\Omega \\right)$ thin films.This means the faster formation ofintermediates at the electrode-electrolyte interface for the HEA thin-film electrode and thus lower activation energy during electrocatalysis.5² Furthermore，the HEA thin film exhibits the smallest $R _ { \\mathrm { c t } }$ of $9 . 2 \\ \\Omega$ that demonstrates its most efficient electron transfer between the product and the reactant during the HER process.It should be noted that the high $R _ { \\mathrm { c t } }$ of 5- layer samples $\\left( 3 3 0 0 \\Omega \\right)$ could be due to gas bubble formations on the various metal interlayers.Meanwhile,EIS measurements were also conducted in 1 M ${ \\mathrm { H } } _ { 3 } { \\mathrm { P O } } _ { 4 } ,$ where the results showed similar trends (Figure S5). "]}, {"key": "Reaction Intermediate Formation Resistance (R_int) in 1 M H3PO4", "value": "10.2 Ω", "source": ["The HEA thin film exhibits the lowest $R _ { \\mathrm { i n t } }$ of $1 0 . 2 \\ \\Omega$ compared to Rh $\\left( 2 8 . 3 ~ \\Omega \\right)$ and 5-layer $\\left( 1 0 7 . 5 \\Omega \\right)$ thin films.Notably, the HEA thin-flm electrode also demonstrates a much lower $R _ { \\mathrm { c t } }$ of $3 . 7 \\Omega$ among the three thinfilm electrodes, with $R _ { \\mathrm { c t } }$ values of $3 1 . 6 \\Omega$ for Rh and $3 0 3 . 9 \\Omega$ for the 5-layer thin film."]}, {"key": "Charge Transfer Resistance (R_ct) in 1 M H3PO4", "value": "3.7 Ω", "source": ["The HEA thin film exhibits the lowest $R _ { \\mathrm { i n t } }$ of $1 0 . 2 \\ \\Omega$ compared to Rh $\\left( 2 8 . 3 ~ \\Omega \\right)$ and 5-layer $\\left( 1 0 7 . 5 \\Omega \\right)$ thin films.Notably, the HEA thin-flm electrode also demonstrates a much lower $R _ { \\mathrm { c t } }$ of $3 . 7 \\Omega$ among the three thinfilm electrodes, with $R _ { \\mathrm { c t } }$ values of $3 1 . 6 \\Omega$ for Rh and $3 0 3 . 9 \\Omega$ for the 5-layer thin film."]}]}, "experimental_conditions": {"test_setup": {"source": ["This approach bypasses the obstacle of finding a common ALD temperature window for different noble metal precursors and realizes flexible and conformal synthesis of HEA thin films with nanoscale thickness control.A quinary HEA thin film with a thickness of ${ \\sim } 5 0 ~ \\mathrm { n m }$ and an atomic ratio of 20:15:21:18:27 was conformally deposited onto the glassy carbon electrode(GCE) substrate,exhibiting enhanced electrocatalytic hydrogen evolution reaction (HER） activities with lower overpotentials and higher stability in acidic environments than their unalloyed parent structures. ", "\n# RESULTS AND DISCUSSION\n\nFirst,a two-step approach consisting of sequential ALD and EJH was introduced to fabricate RhRuPtPdIr HEA thin films.31,32'As shown in Figure la,ALD with precise thickness control was first introduced to sequentially deposit the individual layers of $\\operatorname { R h }$ Ru,Pt,Pd,and Ir with auniform thickness of ${ \\sim } 1 0 \\mathrm { n m }$ each, onto the glassy carbon electrode (GCE) substrate.After ALD growth, the as-deposited $\\mathrm { R h / R u / P t / P d / I r }$ 5-layer underwent EJH at $1 0 0 0 ~ ^ { \\circ } \\mathrm { C }$ for 1-5 s under low vacuum conditions to induce interdiffusion of various metal atoms in the out-of-plane direction (i.e.,along the flm thickness） to obtain the HEA thin film. ", "\nHydrogen evolution reaction (HER） tests were further conducted to evaluate the catalytic property of the RhRuPtPdIr HEA thin flm, as shown in Figure 4, where $\\mathrm { 1 ~ M } \\mathrm { H } _ { 3 } \\mathrm { P O } _ { 4 }$ and 0.5 M $\\mathrm { H } _ { 2 } \\mathrm { S O } _ { 4 }$ were used as the electrolytes with a scan rate of 10 $\\mathrm { m V } / { \\mathsf s }$ (Figure 4a, b).The HER process is dependent on the $\\mathrm { p H }$ value.With a $\\mathrm { p H }$ value of ${ < } 7$ ,theHER works as below $\\left( \\mathrm { e q s } 1 - 3 \\right)$ with two $\\mathrm { H } ^ { + }$ ions reduced to generate $\\mathrm { H } _ { 2 }$ molecules.", "\nHER Electrocatalytic Measurements.The HER tests were carried out in acidic electrolytes of 1 M ${ \\mathrm { H } } _ { 3 } { \\mathrm { P O } } _ { 4 }$ (Sigma-Aldrich）and 0.5M ${ \\mathrm { H } } _ { 2 } { \\mathrm { S O } } _ { 4 }$ (Sigma-Aldrich) using a typical three-electrode setup of a CHI 750E electrochemical workstation (CH Instruments).A Pt plate and $\\mathrm { \\ A g / A g C l }$ were used as the counter and reference electrodes, respectively.Linear sweep voltammetry(LSV)with a scan rate of 10 $\\mathrm { m V } / s$ was adopted to obtain the polarization curves.Meanwhile,al of the potential values measured versus the $\\mathrm { \\ A g / A g C l }$ electrode were converted to the scale of the reversible hydrogen electrode (RHE） by the following Nernst equation:"], "scan_rate": "10 mV s^-1", "substrate": "Glassy Carbon Electrode (GCE)", "ir_compensation": null}, "electrolyte": {"source": ["Furthermore, the resulting quinary HEA thin film with a thickness of $\\sim 50 \\mathrm{nm}$ and an atomic ratio of 20:15:21:18:27 shows promising potential as a platform for catalysis, exhibiting enhanced electrocatalytic hydrogen evolution reaction (HER) performances with lower overpotentials (e.g., from 85 to $58 \\mathrm{mV}$ in $0.\\overline{S} \\mathrm{M} \\mathrm{H} _ {2} \\mathcal{S} \\mathrm{O} _ {4}$) and higher stability (by retaining more than $92\\%$ of the initial current after $20 \\mathrm{h}$ with a current density of $10 \\mathrm{mA} / \\mathrm{cm} ^ {2}$ in 0.5 M $\\mathrm{H} _ {2} S \\mathrm{O} _ {4}$) than other noble metal-based structure counterparts in this work. ", "This approach bypasses the obstacle of finding a common ALD temperature window for different noble metal precursors and realizes flexible and conformal synthesis of HEA thin films with nanoscale thickness control.A quinary HEA thin film with a thickness of ${ \\sim } 5 0 ~ \\mathrm { n m }$ and an atomic ratio of 20:15:21:18:27 was conformally deposited onto the glassy carbon electrode(GCE) substrate,exhibiting enhanced electrocatalytic hydrogen evolution reaction (HER） activities with lower overpotentials and higher stability in acidic environments than their unalloyed parent structures. ", "\nFigure 4.Electrochemical activity of the RhRuPtPdIr HEA thin film in $_ { 0 . 5 \\mathbf { M } }$ ${ \\mathrm { H } } _ { 2 } S { \\mathrm { O } } _ { 4 } .$ $( \\mathsf { a } , \\mathsf { b } )$ HER-LSV curves, Tafel plots of Rh, $\\mathrm { R h } / \\mathrm { R u } / \\mathrm { P t } / \\mathrm { P d } / \\mathrm { I r } 5$ layer,and RhRuPtPdIr HEA thin film in 0.5 M ${ \\mathrm { H } } _ { 2 } { \\mathrm { S O } } _ { 4 }$ (c)Electrochemical impedance spectroscopy (EIS) measurements of Rh, $\\operatorname { R h } / \\operatorname { R u } / \\operatorname* { P t } / \\operatorname { P d } / \\operatorname { I r } 5 -$ layer,and RhRuPtPdIr HEA thin film in $_ { 0 . 5 \\mathrm { ~ M ~ } }$ ${ \\mathrm { H } } _ { 2 } { \\mathrm { S O } } _ { 4 }$ and (d) the zoom-in view of EIS of Rh and RhRuPtPdIr HEA thin films.", "\nHydrogen evolution reaction (HER） tests were further conducted to evaluate the catalytic property of the RhRuPtPdIr HEA thin flm, as shown in Figure 4, where $\\mathrm { 1 ~ M } \\mathrm { H } _ { 3 } \\mathrm { P O } _ { 4 }$ and 0.5 M $\\mathrm { H } _ { 2 } \\mathrm { S O } _ { 4 }$ were used as the electrolytes with a scan rate of 10 $\\mathrm { m V } / { \\mathsf s }$ (Figure 4a, b).The HER process is dependent on the $\\mathrm { p H }$ value.With a $\\mathrm { p H }$ value of ${ < } 7$ ,theHER works as below $\\left( \\mathrm { e q s } 1 - 3 \\right)$ with two $\\mathrm { H } ^ { + }$ ions reduced to generate $\\mathrm { H } _ { 2 }$ molecules.", "\nAs shown in the HER-linear sweep voltammetry (LSV) plots of Figure $4 \\mathsf { a } _ { , }$ ，with $0 . 5 \\mathrm { ~ M ~ }$ $\\mathrm { H } _ { 2 } \\mathrm { S O } _ { 4 }$ as the electrolyte,the asdeposited Rh single layer，as-deposited $\\operatorname { R h } / \\operatorname { R u } / \\operatorname { P t } / \\operatorname { P d } / \\operatorname { I r } ~ 5$ layer，and RhRuPtPdIr HEA thin film required HER overpotentials of 74,85,and $5 8 ~ \\mathrm { m V }$ to drive a current density of 10 $\\mathbf { \\hat { m } } \\mathbf { A } / \\mathbf { c m } ^ { 2 }$ ，respectively. ", "\nHER Electrocatalytic Measurements.The HER tests were carried out in acidic electrolytes of 1 M ${ \\mathrm { H } } _ { 3 } { \\mathrm { P O } } _ { 4 }$ (Sigma-Aldrich）and 0.5M ${ \\mathrm { H } } _ { 2 } { \\mathrm { S O } } _ { 4 }$ (Sigma-Aldrich) using a typical three-electrode setup of a CHI 750E electrochemical workstation (CH Instruments).A Pt plate and $\\mathrm { \\ A g / A g C l }$ were used as the counter and reference electrodes, respectively.Linear sweep voltammetry(LSV)with a scan rate of 10 $\\mathrm { m V } / s$ was adopted to obtain the polarization curves.Meanwhile,al of the potential values measured versus the $\\mathrm { \\ A g / A g C l }$ electrode were converted to the scale of the reversible hydrogen electrode (RHE） by the following Nernst equation:", "\n# CONCLUSIONS\n\nIn summary,this is the first reported facile and controllable synthesis of conformal quinary HEA noble metal alloy coatings $( \\mathrm { R h } ,$ Ru, Pt， Pd,and Ir), through a two-step approach by combining ALD with EJH. This approach circumvents a major obstacle of merging the ALD temperature window of different noble metal precursors and further realizes flexible,nanoscale control and conformal synthesis of HEA thin-film coatings.The resulting quinary noble metal-based HEA thin flm with ${ \\sim } 5 0 \\mathrm { n m }$ thickness shows substantially enhanced HER activity with lower overpotentials (e.g., from 85 to $5 8 ~ \\mathrm { m V }$ in 0.5 M $\\mathrm { H } _ { 2 } S { \\mathrm O } _ { 4 } ,$ ）and higher stability (only $7 . 5 \\%$ drop after $2 0 \\mathrm { h }$ at a current density of $1 0 \\ \\mathrm { m A } / \\mathrm { c m } ^ { 2 }$ in $0 . 5 \\mathrm { ~ M ~ H } _ { 2 } S \\mathrm { O } _ { 4 } ,$ ）compared to other noble metalbased structures. "], "ph_value": null, "concentration_molar": "0.5 M", "electrolyte_composition": "H2SO4"}, "synthesis_method": {"method": "Sequential Atomic Layer Deposition (ALD) coupled with Electrical Joule Heating (EJH)", "source": ["Herein, for the first time, we report a facile and controllable synthesis process of quinary HEA coatings consisting of noble metals (Rh, Ru, Pt, Pd, and Ir), by sequential atomic layer deposition (ALD) coupled with electrical Joule heating for post-alloying. ", "\nHerein, we report a facile and controllable synthesis process of conformal quinary HEA thin films consisting of noble metals (Rh,Ru,Pt,Pd,and Ir),by sequential atomic layer depositin (ALD）coupled with electrical Joule heating (EJH） for postalloying. ", "\n# RESULTS AND DISCUSSION\n\nFirst,a two-step approach consisting of sequential ALD and EJH was introduced to fabricate RhRuPtPdIr HEA thin films.31,32'As shown in Figure la,ALD with precise thickness control was first introduced to sequentially deposit the individual layers of $\\operatorname { R h }$ Ru,Pt,Pd,and Ir with auniform thickness of ${ \\sim } 1 0 \\mathrm { n m }$ each, onto the glassy carbon electrode (GCE) substrate.After ALD growth, the as-deposited $\\mathrm { R h / R u / P t / P d / I r }$ 5-layer underwent EJH at $1 0 0 0 ~ ^ { \\circ } \\mathrm { C }$ for 1-5 s under low vacuum conditions to induce interdiffusion of various metal atoms in the out-of-plane direction (i.e.,along the flm thickness） to obtain the HEA thin film. ", "\nEJHAlloying Process.The EJH annealing step was conducted with the setup and parameters following our previous work.32,62 In short, the as-deposited $\\bar { \\mathrm { R h } } / \\mathrm { R u } / \\mathrm { P t } / \\mathrm { P d } / \\mathrm { I r }$ 5-layer thin films on GCE were placed on top of a commercial carbon felt (Fuel Cell Earth Inc.）under low vacuum conditions ( $\\cdot < 1$ Torr).To conduct the EJH process,3s of temperature rampingat $1 0 ^ { 5 } \\mathrm { K } / s$ was applied first,and then the samples were annealed at a temperature of $1 0 0 0 ^ { \\circ } \\mathrm { C }$ for 1, 3,and $\\textsf { S s }$"], "key_parameters": "1000 °C, 1-5 s"}, "other_environmental_params": [{"key": "Counter Electrode", "value": "Pt plate", "source": ["\nHER Electrocatalytic Measurements.The HER tests were carried out in acidic electrolytes of 1 M ${ \\mathrm { H } } _ { 3 } { \\mathrm { P O } } _ { 4 }$ (Sigma-Aldrich）and 0.5M ${ \\mathrm { H } } _ { 2 } { \\mathrm { S O } } _ { 4 }$ (Sigma-Aldrich) using a typical three-electrode setup of a CHI 750E electrochemical workstation (CH Instruments).A Pt plate and $\\mathrm { \\ A g / A g C l }$ were used as the counter and reference electrodes, respectively.Linear sweep voltammetry(LSV)with a scan rate of 10 $\\mathrm { m V } / s$ was adopted to obtain the polarization curves.Meanwhile,al of the potential values measured versus the $\\mathrm { \\ A g / A g C l }$ electrode were converted to the scale of the reversible hydrogen electrode (RHE） by the following Nernst equation:"]}, {"key": "Reference Electrode", "value": "Ag/AgCl", "source": ["\nHER Electrocatalytic Measurements.The HER tests were carried out in acidic electrolytes of 1 M ${ \\mathrm { H } } _ { 3 } { \\mathrm { P O } } _ { 4 }$ (Sigma-Aldrich）and 0.5M ${ \\mathrm { H } } _ { 2 } { \\mathrm { S O } } _ { 4 }$ (Sigma-Aldrich) using a typical three-electrode setup of a CHI 750E electrochemical workstation (CH Instruments).A Pt plate and $\\mathrm { \\ A g / A g C l }$ were used as the counter and reference electrodes, respectively.Linear sweep voltammetry(LSV)with a scan rate of 10 $\\mathrm { m V } / s$ was adopted to obtain the polarization curves.Meanwhile,al of the potential values measured versus the $\\mathrm { \\ A g / A g C l }$ electrode were converted to the scale of the reversible hydrogen electrode (RHE） by the following Nernst equation:"]}, {"key": "Electrolyte (Alternative)", "value": "1 M H3PO4", "source": ["\nHydrogen evolution reaction (HER） tests were further conducted to evaluate the catalytic property of the RhRuPtPdIr HEA thin flm, as shown in Figure 4, where $\\mathrm { 1 ~ M } \\mathrm { H } _ { 3 } \\mathrm { P O } _ { 4 }$ and 0.5 M $\\mathrm { H } _ { 2 } \\mathrm { S O } _ { 4 }$ were used as the electrolytes with a scan rate of 10 $\\mathrm { m V } / { \\mathsf s }$ (Figure 4a, b).The HER process is dependent on the $\\mathrm { p H }$ value.With a $\\mathrm { p H }$ value of ${ < } 7$ ,theHER works as below $\\left( \\mathrm { e q s } 1 - 3 \\right)$ with two $\\mathrm { H } ^ { + }$ ions reduced to generate $\\mathrm { H } _ { 2 }$ molecules.", "Similar trends in overpotential can be observed in the HER-LSV plots with 1 M ${ \\mathrm { H } } _ { 3 } { \\mathrm { P O } } _ { 4 }$ as an electrolyte as well (Figure S2).The HER-LSV plots with wider scanning ranges are shown in Figure S3.", "\nHER Electrocatalytic Measurements.The HER tests were carried out in acidic electrolytes of 1 M ${ \\mathrm { H } } _ { 3 } { \\mathrm { P O } } _ { 4 }$ (Sigma-Aldrich）and 0.5M ${ \\mathrm { H } } _ { 2 } { \\mathrm { S O } } _ { 4 }$ (Sigma-Aldrich) using a typical three-electrode setup of a CHI 750E electrochemical workstation (CH Instruments).A Pt plate and $\\mathrm { \\ A g / A g C l }$ were used as the counter and reference electrodes, respectively.Linear sweep voltammetry(LSV)with a scan rate of 10 $\\mathrm { m V } / s$ was adopted to obtain the polarization curves.Meanwhile,al of the potential values measured versus the $\\mathrm { \\ A g / A g C l }$ electrode were converted to the scale of the reversible hydrogen electrode (RHE） by the following Nernst equation:"]}]}}, {"alloy_id": "Rh/Ru/Pt/Pd/Ir 5-layer (as-deposited)", "performance": {"stability": {"source": ["The reasons for this current density loss could be due to the slight electrode corrosion,52 deactivation/poisoning of the active sites,5 or potential blocking by the generated bubbles.56 It should be noted that the major loss arising at the beginning of the stability test could be attributed to the equilibration of the HEA electrode in the electrolyte.57 Conversely, the 5-layer thin film showed an unexpected and consistent increase in current density at the end of the $^ { 2 0 \\mathrm { h } }$ time point, suggesting significant degradation of the electrode.Meanwhile,the Rh electrode exhibited a similar trend of the current density drop as of the HEA electrode, but with a greater decrease of over $1 0 \\%$ after the $^ { 2 0 \\mathrm { ~ h ~ } }$ stability test.As shown in the inset of Figure S,severe dissolution of the S-layer thin film was observed after the first cycle of the LSV test $\\left( - 3 \\tan 3 \\mathrm { V } , 1 0 \\mathrm { m A } / s \\right)$ ),which could be due to the different activities of the different layers in $\\mathrm { H } _ { 2 }$ generation and thus explain the unstable HER performance.On the other hand, mild dissolution occurred for the Rh thin film,while no obvious change was observed for the HEA thin film after the same LSV run,thereby corroborating their more stable HER activities."], "cycle_count": null, "test_method": "Chronoamperometry", "duration_hours": "20", "degradation_details": "Unexpected and consistent increase in current density, suggesting significant degradation; severe dissolution observed after LSV test", "performance_retention": null}, "tafel_slope": {"unit": "mV dec^-1", "value": "59", "source": ["A Rh single layer was selected as the control group because of its substantial potential for HER catalysis43,44 and strong stability compared to other metals under diverse environments.45-47 The Tafel slopes plotted in Figure 4b reveal the HER kinetics in 0.5 M ${ \\mathrm { H } } _ { 2 } S { \\mathrm { O } } _ { 4 } ,$ where the values of 47,S9,and 42 mV/dec were calculated, respectively,for Rh,S-layer,and HEA thin film.The lowest Tafel slope value indicates the HEA thin film had the fastest hydrogen production rate.The overall HER catalytic performance of our HEA thin film is comparable or even better than other state-ofthe-art Rh-based electrocatalysts.48 51 The enhanced catalysis activity of the RhRuPtPdIr HEA thin film compared to the asdeposited Rh single layer and the S-layer could be attributed to the efficient electron transfer at the interface of the electrode and the electrolyte,52,53 which will be discussed in the following section with more details."]}, "overpotential": [{"unit": "mV", "value": "85", "source": ["Furthermore, the resulting quinary HEA thin film with a thickness of $\\sim 50 \\mathrm{nm}$ and an atomic ratio of 20:15:21:18:27 shows promising potential as a platform for catalysis, exhibiting enhanced electrocatalytic hydrogen evolution reaction (HER) performances with lower overpotentials (e.g., from 85 to $58 \\mathrm{mV}$ in $0.\\overline{S} \\mathrm{M} \\mathrm{H} _ {2} \\mathcal{S} \\mathrm{O} _ {4}$) and higher stability (by retaining more than $92\\%$ of the initial current after $20 \\mathrm{h}$ with a current density of $10 \\mathrm{mA} / \\mathrm{cm} ^ {2}$ in 0.5 M $\\mathrm{H} _ {2} S \\mathrm{O} _ {4}$) than other noble metal-based structure counterparts in this work. ", "\nAs shown in the HER-linear sweep voltammetry (LSV) plots of Figure $4 \\mathsf { a } _ { , }$ ，with $0 . 5 \\mathrm { ~ M ~ }$ $\\mathrm { H } _ { 2 } \\mathrm { S O } _ { 4 }$ as the electrolyte,the asdeposited Rh single layer，as-deposited $\\operatorname { R h } / \\operatorname { R u } / \\operatorname { P t } / \\operatorname { P d } / \\operatorname { I r } ~ 5$ layer，and RhRuPtPdIr HEA thin film required HER overpotentials of 74,85,and $5 8 ~ \\mathrm { m V }$ to drive a current density of 10 $\\mathbf { \\hat { m } } \\mathbf { A } / \\mathbf { c m } ^ { 2 }$ ，respectively. ", "\n# CONCLUSIONS\n\nIn summary,this is the first reported facile and controllable synthesis of conformal quinary HEA noble metal alloy coatings $( \\mathrm { R h } ,$ Ru, Pt， Pd,and Ir), through a two-step approach by combining ALD with EJH. This approach circumvents a major obstacle of merging the ALD temperature window of different noble metal precursors and further realizes flexible,nanoscale control and conformal synthesis of HEA thin-film coatings.The resulting quinary noble metal-based HEA thin flm with ${ \\sim } 5 0 \\mathrm { n m }$ thickness shows substantially enhanced HER activity with lower overpotentials (e.g., from 85 to $5 8 ~ \\mathrm { m V }$ in 0.5 M $\\mathrm { H } _ { 2 } S { \\mathrm O } _ { 4 } ,$ ）and higher stability (only $7 . 5 \\%$ drop after $2 0 \\mathrm { h }$ at a current density of $1 0 \\ \\mathrm { m A } / \\mathrm { c m } ^ { 2 }$ in $0 . 5 \\mathrm { ~ M ~ H } _ { 2 } S \\mathrm { O } _ { 4 } ,$ ）compared to other noble metalbased structures. "], "current_density": "10 mA cm^-2"}], "supplementary_performance": [{"key": "Reaction Intermediate Formation Resistance (R_int) in 0.5 M H2SO4", "value": "3.6 Ω", "source": ["All three thin-film electrodes showa similar $R _ { s }$ of ${ \\sim } 1 \\ \\Omega$ in 0.5 M ${ \\mathrm { H } } _ { 2 } { \\mathrm { S O } } _ { 4 } ,$ yet the HEA thin film exhibits a lower $R _ { \\mathrm { i n t } }$ of $2 . 6 \\Omega$ compared to Rh (2.8 $\\Omega$ ）and 5-layer $\\left( 3 . 6 \\Omega \\right)$ thin films.This means the faster formation ofintermediates at the electrode-electrolyte interface for the HEA thin-film electrode and thus lower activation energy during electrocatalysis.5² Furthermore，the HEA thin film exhibits the smallest $R _ { \\mathrm { c t } }$ of $9 . 2 \\ \\Omega$ that demonstrates its most efficient electron transfer between the product and the reactant during the HER process.It should be noted that the high $R _ { \\mathrm { c t } }$ of 5- layer samples $\\left( 3 3 0 0 \\Omega \\right)$ could be due to gas bubble formations on the various metal interlayers.Meanwhile,EIS measurements were also conducted in 1 M ${ \\mathrm { H } } _ { 3 } { \\mathrm { P O } } _ { 4 } ,$ where the results showed similar trends (Figure S5). "]}, {"key": "Charge Transfer Resistance (R_ct) in 0.5 M H2SO4", "value": "3300 Ω", "source": ["All three thin-film electrodes showa similar $R _ { s }$ of ${ \\sim } 1 \\ \\Omega$ in 0.5 M ${ \\mathrm { H } } _ { 2 } { \\mathrm { S O } } _ { 4 } ,$ yet the HEA thin film exhibits a lower $R _ { \\mathrm { i n t } }$ of $2 . 6 \\Omega$ compared to Rh (2.8 $\\Omega$ ）and 5-layer $\\left( 3 . 6 \\Omega \\right)$ thin films.This means the faster formation ofintermediates at the electrode-electrolyte interface for the HEA thin-film electrode and thus lower activation energy during electrocatalysis.5² Furthermore，the HEA thin film exhibits the smallest $R _ { \\mathrm { c t } }$ of $9 . 2 \\ \\Omega$ that demonstrates its most efficient electron transfer between the product and the reactant during the HER process.It should be noted that the high $R _ { \\mathrm { c t } }$ of 5- layer samples $\\left( 3 3 0 0 \\Omega \\right)$ could be due to gas bubble formations on the various metal interlayers.Meanwhile,EIS measurements were also conducted in 1 M ${ \\mathrm { H } } _ { 3 } { \\mathrm { P O } } _ { 4 } ,$ where the results showed similar trends (Figure S5). "]}, {"key": "Reaction Intermediate Formation Resistance (R_int) in 1 M H3PO4", "value": "107.5 Ω", "source": ["The HEA thin film exhibits the lowest $R _ { \\mathrm { i n t } }$ of $1 0 . 2 \\ \\Omega$ compared to Rh $\\left( 2 8 . 3 ~ \\Omega \\right)$ and 5-layer $\\left( 1 0 7 . 5 \\Omega \\right)$ thin films.Notably, the HEA thin-flm electrode also demonstrates a much lower $R _ { \\mathrm { c t } }$ of $3 . 7 \\Omega$ among the three thinfilm electrodes, with $R _ { \\mathrm { c t } }$ values of $3 1 . 6 \\Omega$ for Rh and $3 0 3 . 9 \\Omega$ for the 5-layer thin film."]}, {"key": "Charge Transfer Resistance (R_ct) in 1 M H3PO4", "value": "303.9 Ω", "source": ["The HEA thin film exhibits the lowest $R _ { \\mathrm { i n t } }$ of $1 0 . 2 \\ \\Omega$ compared to Rh $\\left( 2 8 . 3 ~ \\Omega \\right)$ and 5-layer $\\left( 1 0 7 . 5 \\Omega \\right)$ thin films.Notably, the HEA thin-flm electrode also demonstrates a much lower $R _ { \\mathrm { c t } }$ of $3 . 7 \\Omega$ among the three thinfilm electrodes, with $R _ { \\mathrm { c t } }$ values of $3 1 . 6 \\Omega$ for Rh and $3 0 3 . 9 \\Omega$ for the 5-layer thin film."]}]}, "experimental_conditions": {"test_setup": {"source": ["This approach bypasses the obstacle of finding a common ALD temperature window for different noble metal precursors and realizes flexible and conformal synthesis of HEA thin films with nanoscale thickness control.A quinary HEA thin film with a thickness of ${ \\sim } 5 0 ~ \\mathrm { n m }$ and an atomic ratio of 20:15:21:18:27 was conformally deposited onto the glassy carbon electrode(GCE) substrate,exhibiting enhanced electrocatalytic hydrogen evolution reaction (HER） activities with lower overpotentials and higher stability in acidic environments than their unalloyed parent structures. ", "\n# RESULTS AND DISCUSSION\n\nFirst,a two-step approach consisting of sequential ALD and EJH was introduced to fabricate RhRuPtPdIr HEA thin films.31,32'As shown in Figure la,ALD with precise thickness control was first introduced to sequentially deposit the individual layers of $\\operatorname { R h }$ Ru,Pt,Pd,and Ir with auniform thickness of ${ \\sim } 1 0 \\mathrm { n m |  | 3
9 | 115f9f4426ab1cd7fe1bf5b5223442cd | {"extraction_results": [{"alloy_id": "FeCoNiRuRhPdOsIrPt", "performance": {"stability": {"source": ["\nThe long-term stability under HER operating conditions of the IPGM-HEANP catalysts was investigated by performing a durability test consisting of 1OoO cycles of cyclic voltammetry between $+ 0 . 0 5$ and $- 0 . 1 5 \\mathrm { ~ V } .$ The measured LSV curves for the HER before and after the test showed a very slight decrease in activity but overall were very similar, indicating that catalytic activity was maintained after many electrochemical cycles (Figure 4f). "], "cycle_count": "1000", "test_method": "CV Cycling", "duration_hours": null, "degradation_details": "very slight decrease in activity", "performance_retention": null}, "tafel_slope": {"unit": "mV dec^-1", "value": null, "source": []}, "overpotential": [{"unit": "mV", "value": "28.7", "source": ["\nMeasured overpotential at $1 0 ~ \\mathrm { \\ m A } ~ \\mathrm { c m } ^ { - 2 }$ and current density at $2 5 ~ \\mathrm { m V }$ exhibited the following trend from worst to best (Figure 4b,c respectively): PGM ( $5 8 . 4 ~ \\mathrm { m V } ,$ $3 . 7 4 ~ \\mathrm { m A }$ $\\mathrm { c m } ^ { - 2 }$ ), $\\mathrm { P t } / \\mathrm { C }$ （ $3 9 . 3 \\mathrm { m V } ,$ $4 . 9 0 \\mathrm { m A } \\mathrm { c m } ^ { - 2 }$ ）， $1 2 \\mathrm { n m } \\mathrm { I P G M }$ $( 3 3 . 3 \\mathrm { m V } ,$ $6 . 5 2 ~ \\mathrm { \\ m A } ~ \\mathrm { c m } ^ { - 2 } )$ ，and $9 ~ \\mathrm { \\ n m }$ IPGM（ $2 8 . 7 ~ \\mathrm { \\ m V } .$ $8 . 3 7 ~ \\mathrm { \\ m A }$ $\\mathrm { c m } ^ { - 2 }$ ). "], "current_density": "10 mA cm^-2"}, {"unit": "mV", "value": "33.3", "source": ["\nMeasured overpotential at $1 0 ~ \\mathrm { \\ m A } ~ \\mathrm { c m } ^ { - 2 }$ and current density at $2 5 ~ \\mathrm { m V }$ exhibited the following trend from worst to best (Figure 4b,c respectively): PGM ( $5 8 . 4 ~ \\mathrm { m V } ,$ $3 . 7 4 ~ \\mathrm { m A }$ $\\mathrm { c m } ^ { - 2 }$ ), $\\mathrm { P t } / \\mathrm { C }$ （ $3 9 . 3 \\mathrm { m V } ,$ $4 . 9 0 \\mathrm { m A } \\mathrm { c m } ^ { - 2 }$ ）， $1 2 \\mathrm { n m } \\mathrm { I P G M }$ $( 3 3 . 3 \\mathrm { m V } ,$ $6 . 5 2 ~ \\mathrm { \\ m A } ~ \\mathrm { c m } ^ { - 2 } )$ ，and $9 ~ \\mathrm { \\ n m }$ IPGM（ $2 8 . 7 ~ \\mathrm { \\ m V } .$ $8 . 3 7 ~ \\mathrm { \\ m A }$ $\\mathrm { c m } ^ { - 2 }$ ). "], "current_density": "10 mA cm^-2"}], "supplementary_performance": [{"key": "current density at 25 mV", "value": "8.37 mA cm^-2", "source": ["\nMeasured overpotential at $1 0 ~ \\mathrm { \\ m A } ~ \\mathrm { c m } ^ { - 2 }$ and current density at $2 5 ~ \\mathrm { m V }$ exhibited the following trend from worst to best (Figure 4b,c respectively): PGM ( $5 8 . 4 ~ \\mathrm { m V } ,$ $3 . 7 4 ~ \\mathrm { m A }$ $\\mathrm { c m } ^ { - 2 }$ ), $\\mathrm { P t } / \\mathrm { C }$ （ $3 9 . 3 \\mathrm { m V } ,$ $4 . 9 0 \\mathrm { m A } \\mathrm { c m } ^ { - 2 }$ ）， $1 2 \\mathrm { n m } \\mathrm { I P G M }$ $( 3 3 . 3 \\mathrm { m V } ,$ $6 . 5 2 ~ \\mathrm { \\ m A } ~ \\mathrm { c m } ^ { - 2 } )$ ，and $9 ~ \\mathrm { \\ n m }$ IPGM（ $2 8 . 7 ~ \\mathrm { \\ m V } .$ $8 . 3 7 ~ \\mathrm { \\ m A }$ $\\mathrm { c m } ^ { - 2 }$ ). "]}, {"key": "current density at 25 mV", "value": "6.52 mA cm^-2", "source": ["\nMeasured overpotential at $1 0 ~ \\mathrm { \\ m A } ~ \\mathrm { c m } ^ { - 2 }$ and current density at $2 5 ~ \\mathrm { m V }$ exhibited the following trend from worst to best (Figure 4b,c respectively): PGM ( $5 8 . 4 ~ \\mathrm { m V } ,$ $3 . 7 4 ~ \\mathrm { m A }$ $\\mathrm { c m } ^ { - 2 }$ ), $\\mathrm { P t } / \\mathrm { C }$ （ $3 9 . 3 \\mathrm { m V } ,$ $4 . 9 0 \\mathrm { m A } \\mathrm { c m } ^ { - 2 }$ ）， $1 2 \\mathrm { n m } \\mathrm { I P G M }$ $( 3 3 . 3 \\mathrm { m V } ,$ $6 . 5 2 ~ \\mathrm { \\ m A } ~ \\mathrm { c m } ^ { - 2 } )$ ，and $9 ~ \\mathrm { \\ n m }$ IPGM（ $2 8 . 7 ~ \\mathrm { \\ m V } .$ $8 . 3 7 ~ \\mathrm { \\ m A }$ $\\mathrm { c m } ^ { - 2 }$ ). "]}, {"key": "TOF at 25 mV", "value": "1.58 s^-1", "source": ["Remarkably,aloying the iron-group base metals with the platinumgroup metals results in $3 0 \\%$ increase in the catalytic activity for the hydrogen evolution reaction (HER） under acidic conditions $( \\mathrm { T O F @ 2 5 ~ m V = 1 } . 5 8 ~ \\mathrm { s ^ { - 1 } } )$ compared to the equivalent alloy containing only platinum-group metals conditions $\\mathrm { ( T O F @ 2 5 ~ m V = 1 . 2 ~ s ^ { - 1 } }$ ). ", "The order of reactivity was found to be $\\mathrm { P t } / \\mathrm { C }$ $( 0 . 5 8 ~ \\mathrm { s ^ { - 1 } } ) < \\mathrm { P G M }$ $( 1 . 2 0 ~ \\mathrm { { s ^ { - 1 } } ) \\prec 9 ~ \\mathrm { { n m } } }$ IPGM $( 1 . 3 9 \\mathrm { s } ^ { - 1 } ) < 1 2 \\mathrm { n m } \\mathrm { I P G M } ( 1 . 5 8 \\mathrm { s } ^ { - 1 } )$ . The $1 2 \\mathrm { n m }$ IPGMHEA nanoparticles were the most active,witha TOF almost three times higher than that of commercial Pt.Both IPGM samples outperformed the PGM alloy,which is a remarkable result because the iron-group metals are not good catalysts for the HER."]}, {"key": "TOF at 25 mV", "value": "1.39 s^-1", "source": ["The order of reactivity was found to be $\\mathrm { P t } / \\mathrm { C }$ $( 0 . 5 8 ~ \\mathrm { s ^ { - 1 } } ) < \\mathrm { P G M }$ $( 1 . 2 0 ~ \\mathrm { { s ^ { - 1 } } ) \\prec 9 ~ \\mathrm { { n m } } }$ IPGM $( 1 . 3 9 \\mathrm { s } ^ { - 1 } ) < 1 2 \\mathrm { n m } \\mathrm { I P G M } ( 1 . 5 8 \\mathrm { s } ^ { - 1 } )$ . The $1 2 \\mathrm { n m }$ IPGMHEA nanoparticles were the most active,witha TOF almost three times higher than that of commercial Pt.Both IPGM samples outperformed the PGM alloy,which is a remarkable result because the iron-group metals are not good catalysts for the HER."]}, {"key": "EASA", "value": "28.4 m^2 g^-1", "source": ["The following surface areas were measured for each material: PGM $( 1 4 . 6 \\ \\mathbf { m } ^ { 2 } \\ \\mathbf { g } ^ { - 1 } )$ _， $1 2 \\mathrm { n m }$ IPGM $( 1 9 . 5 ~ \\mathrm { m } ^ { 2 } ~ \\mathrm { g } ^ { - 1 } )$ ), $9 \\ \\mathrm { n m \\ I P G M }$ $( 2 8 . 4 ~ \\mathrm { m } ^ { 2 } ~ \\mathrm { g } ^ { - 1 } )$ ，and $\\mathrm { P t } / \\mathrm { C }$ $( 3 9 . 8 \\ : \\mathbf { m } ^ { 2 } \\ : \\mathbf { g } ^ { - 1 } )$ .Therefore, the lower performance of the PGM alloy in terms of overpotential and current density in linear sweep voltammetry (LSV) can be explained by its relatively low EASA.In terms of turnover frequency (TOF) for the HER at an overpotential of $2 5 ~ \\mathrm { m V } ,$ ，all HEA outperformed the commercial Pt catalyst (Figure 4f). "]}, {"key": "EASA", "value": "19.5 m^2 g^-1", "source": ["The following surface areas were measured for each material: PGM $( 1 4 . 6 \\ \\mathbf { m } ^ { 2 } \\ \\mathbf { g } ^ { - 1 } )$ _， $1 2 \\mathrm { n m }$ IPGM $( 1 9 . 5 ~ \\mathrm { m } ^ { 2 } ~ \\mathrm { g } ^ { - 1 } )$ ), $9 \\ \\mathrm { n m \\ I P G M }$ $( 2 8 . 4 ~ \\mathrm { m } ^ { 2 } ~ \\mathrm { g } ^ { - 1 } )$ ，and $\\mathrm { P t } / \\mathrm { C }$ $( 3 9 . 8 \\ : \\mathbf { m } ^ { 2 } \\ : \\mathbf { g } ^ { - 1 } )$ .Therefore, the lower performance of the PGM alloy in terms of overpotential and current density in linear sweep voltammetry (LSV) can be explained by its relatively low EASA.In terms of turnover frequency (TOF) for the HER at an overpotential of $2 5 ~ \\mathrm { m V } ,$ ，all HEA outperformed the commercial Pt catalyst (Figure 4f). "]}, {"key": "particle size", "value": "9.3 ± 1.3 nm", "source": ["Uniform nanoparticles were obtained,with a particle size of $9 . 3 \\pm 1 . 3 \\ \\mathrm { n m }$ characterized by transmission electron microscopy (TEM) (Figure S1a).In addition to the nonary IPGM alloy,HEANPs containing only the six platinum group metals (PGM: Ru, Rh, Pd, Os, Ir, and Pt) and the eight noble metals (NM: Ru,Rh,Pd,Ag, Os,Ir,Pt, and Au) were successfully prepared using a similar synthetic method for comparison and characterized by TEM, XRD,and XRF (Figures S1-S3).The obtained PGM-HEANPs had an average size of $8 . 5 \\pm 2 . 0 \\ \\mathrm { n m }$ and the NM-HEANPs had an average size of $7 . 7 \\pm 2 . 1 \\mathrm { { n m } }$ (Figure S1c,d)."]}, {"key": "particle size", "value": "11.8 ± 4.3 nm", "source": ["A slow, addition synthetic method was used, in which the precursor solution was added dropwise over $9 0 \\ \\mathrm { \\ m i n }$ .These conditions resulted in larger nanoparticles $( 1 1 . 8 ~ \\pm ~ 4 . 3 ~ \\mathrm { n m }$ ,Figure S1b)，presumably because of the reduced nucleation rate and steady supply of fresh metal atoms.Based on the increase in particle size distribution and the more irregular,clustered particle shapes observed for the slow addition method nanoparticles compared to those prepared by hot injection,it is likely that the $1 2 ~ \\mathrm { { n m } }$ IPGMHEANPs grew through an attachment mechanism under slow precursor addition conditions (Figures S18 and S27). "]}]}, "experimental_conditions": {"test_setup": {"source": ["\n# HER Catalytical Properties ofIPGM-HEANPs\n\nTo assess their properties as catalysts for the hydrogen evolution reaction (HER), the IPGM nanoparticles were deposited on a carbon support.Their homogeneous dispersion on the support was confirmed using TEM (Figure S19). "], "scan_rate": null, "substrate": "carbon support", "ir_compensation": null}, "electrolyte": {"source": ["The $1 2 \\ \\mathrm { n m }$ IPGM-HEANPs catalyst supported on carbon was also characterized by high-resolution TEM (Figure S27) and STEM-EDX mapping (Figure S28) and also exhibited homogeneous elemental distribution.The HER performance for the 9, $1 2 ~ \\mathrm { \\ n m }$ IPGM-HEANPs,PGM-HEANPsand reference platinum on carbon $\\mathrm { ( P t / C ) }$ catalysts was evaluated under acidic conditions in 0.05 M $\\mathrm { H } _ { 2 } \\mathrm { S O } _ { 4 }$ (Figure 4)."], "ph_value": null, "concentration_molar": "0.05 M", "electrolyte_composition": "H2SO4"}, "synthesis_method": {"method": "low-temperature solution method / hot injection", "source": ["\nA high-entropy solid-solution alloy comprising nine elements (Fe,Co,Ni,Ru,Rh,Pd,Os,Ir,and Pt）was obtained by quickly adding a mixed solution containing each of their respective precursors into oleylamine preheated at $3 4 0 ~ ^ { \\circ } \\mathrm { C }$ (see Supporting Information for more details). ", "Employing an organic-phase synthetic method is important for preventing excess oxidation of the iron-group metals.Additionally, such surfactant-controlled syntheses typically enable better control of the particle size and size distribution.[2,23] Oleylamine simultaneously acts as a solvent,reducing agent, and capping agent for this reaction and enables the reduction of low reduction potential metals such as the iron-group metals, which is much more dificult to achieve via other methods such as the polyol process.[24] Through rapid “hot injection,” the precursor solution was injected as fast as possible (1-2 s) ensuring the simultaneous reduction of the metal ions and subsequent concurrent nucleation event and encouraging the formation of a single-phase alloy. "], "key_parameters": "oleylamine preheated at 340 °C, rapid injection (1-2 s)"}, "other_environmental_params": [{"key": "ligand stripping procedure", "value": "treatment with Me3OBF4 and multiple washes with acetic acid", "source": ["First, treatment with a strong methylating agent $\\left( \\mathrm { M e } _ { 3 } \\mathrm { O B F } _ { 4 } \\right)$ ）wasperformed,inspired by work by Rosen et al.[28] Second,multiple washes with acetic acid were carried out to remove the oleylamine by protonation."]}, {"key": "reference electrode", "value": "reference hydrogen electrode (RHE)", "source": ["Alltecatalysts were prepared according to the same method and subjected to procedure.Potentials are given against reference hydrogen electrode (RHE)."]}]}}, {"alloy_id": "RuRhPdOsIrPt", "performance": {"stability": {"source": [], "cycle_count": null, "test_method": "Unknown", "duration_hours": null, "degradation_details": null, "performance_retention": null}, "tafel_slope": {"unit": "mV dec^-1", "value": null, "source": []}, "overpotential": [{"unit": "mV", "value": "58.4", "source": ["\nMeasured overpotential at $1 0 ~ \\mathrm { \\ m A } ~ \\mathrm { c m } ^ { - 2 }$ and current density at $2 5 ~ \\mathrm { m V }$ exhibited the following trend from worst to best (Figure 4b,c respectively): PGM ( $5 8 . 4 ~ \\mathrm { m V } ,$ $3 . 7 4 ~ \\mathrm { m A }$ $\\mathrm { c m } ^ { - 2 }$ ), $\\mathrm { P t } / \\mathrm { C }$ （ $3 9 . 3 \\mathrm { m V } ,$ $4 . 9 0 \\mathrm { m A } \\mathrm { c m } ^ { - 2 }$ ）， $1 2 \\mathrm { n m } \\mathrm { I P G M }$ $( 3 3 . 3 \\mathrm { m V } ,$ $6 . 5 2 ~ \\mathrm { \\ m A } ~ \\mathrm { c m } ^ { - 2 } )$ ，and $9 ~ \\mathrm { \\ n m }$ IPGM（ $2 8 . 7 ~ \\mathrm { \\ m V } .$ $8 . 3 7 ~ \\mathrm { \\ m A }$ $\\mathrm { c m } ^ { - 2 }$ ). "], "current_density": "10 mA cm^-2"}], "supplementary_performance": [{"key": "current density at 25 mV", "value": "3.74 mA cm^-2", "source": ["\nMeasured overpotential at $1 0 ~ \\mathrm { \\ m A } ~ \\mathrm { c m } ^ { - 2 }$ and current density at $2 5 ~ \\mathrm { m V }$ exhibited the following trend from worst to best (Figure 4b,c respectively): PGM ( $5 8 . 4 ~ \\mathrm { m V } ,$ $3 . 7 4 ~ \\mathrm { m A }$ $\\mathrm { c m } ^ { - 2 }$ ), $\\mathrm { P t } / \\mathrm { C }$ （ $3 9 . 3 \\mathrm { m V } ,$ $4 . 9 0 \\mathrm { m A } \\mathrm { c m } ^ { - 2 }$ ）， $1 2 \\mathrm { n m } \\mathrm { I P G M }$ $( 3 3 . 3 \\mathrm { m V } ,$ $6 . 5 2 ~ \\mathrm { \\ m A } ~ \\mathrm { c m } ^ { - 2 } )$ ，and $9 ~ \\mathrm { \\ n m }$ IPGM（ $2 8 . 7 ~ \\mathrm { \\ m V } .$ $8 . 3 7 ~ \\mathrm { \\ m A }$ $\\mathrm { c m } ^ { - 2 }$ ). "]}, {"key": "TOF at 25 mV", "value": "1.20 s^-1", "source": ["Remarkably,aloying the iron-group base metals with the platinumgroup metals results in $3 0 \\%$ increase in the catalytic activity for the hydrogen evolution reaction (HER） under acidic conditions $( \\mathrm { T O F @ 2 5 ~ m V = 1 } . 5 8 ~ \\mathrm { s ^ { - 1 } } )$ compared to the equivalent alloy containing only platinum-group metals conditions $\\mathrm { ( T O F @ 2 5 ~ m V = 1 . 2 ~ s ^ { - 1 } }$ ). ", "The order of reactivity was found to be $\\mathrm { P t } / \\mathrm { C }$ $( 0 . 5 8 ~ \\mathrm { s ^ { - 1 } } ) < \\mathrm { P G M }$ $( 1 . 2 0 ~ \\mathrm { { s ^ { - 1 } } ) \\prec 9 ~ \\mathrm { { n m } } }$ IPGM $( 1 . 3 9 \\mathrm { s } ^ { - 1 } ) < 1 2 \\mathrm { n m } \\mathrm { I P G M } ( 1 . 5 8 \\mathrm { s } ^ { - 1 } )$ . The $1 2 \\mathrm { n m }$ IPGMHEA nanoparticles were the most active,witha TOF almost three times higher than that of commercial Pt.Both IPGM samples outperformed the PGM alloy,which is a remarkable result because the iron-group metals are not good catalysts for the HER."]}, {"key": "EASA", "value": "14.6 m^2 g^-1", "source": ["The following surface areas were measured for each material: PGM $( 1 4 . 6 \\ \\mathbf { m } ^ { 2 } \\ \\mathbf { g } ^ { - 1 } )$ _， $1 2 \\mathrm { n m }$ IPGM $( 1 9 . 5 ~ \\mathrm { m } ^ { 2 } ~ \\mathrm { g } ^ { - 1 } )$ ), $9 \\ \\mathrm { n m \\ I P G M }$ $( 2 8 . 4 ~ \\mathrm { m } ^ { 2 } ~ \\mathrm { g } ^ { - 1 } )$ ，and $\\mathrm { P t } / \\mathrm { C }$ $( 3 9 . 8 \\ : \\mathbf { m } ^ { 2 } \\ : \\mathbf { g } ^ { - 1 } )$ .Therefore, the lower performance of the PGM alloy in terms of overpotential and current density in linear sweep voltammetry (LSV) can be explained by its relatively low EASA.In terms of turnover frequency (TOF) for the HER at an overpotential of $2 5 ~ \\mathrm { m V } ,$ ，all HEA outperformed the commercial Pt catalyst (Figure 4f). "]}, {"key": "particle size", "value": "8.5 ± 2.0 nm", "source": ["Uniform nanoparticles were obtained,with a particle size of $9 . 3 \\pm 1 . 3 \\ \\mathrm { n m }$ characterized by transmission electron microscopy (TEM) (Figure S1a).In addition to the nonary IPGM alloy,HEANPs containing only the six platinum group metals (PGM: Ru, Rh, Pd, Os, Ir, and Pt) and the eight noble metals (NM: Ru,Rh,Pd,Ag, Os,Ir,Pt, and Au) were successfully prepared using a similar synthetic method for comparison and characterized by TEM, XRD,and XRF (Figures S1-S3).The obtained PGM-HEANPs had an average size of $8 . 5 \\pm 2 . 0 \\ \\mathrm { n m }$ and the NM-HEANPs had an average size of $7 . 7 \\pm 2 . 1 \\mathrm { { n m } }$ (Figure S1c,d)."]}]}, "experimental_conditions": {"test_setup": {"source": ["\nA PGM-HEANPs catalyst supported on carbon was also prepared for comparison with the catalytic performance of the IPGM-HEANPs (Figure S19).Previous studies have demonstrated that platinum-group-based HEANPs are excellent HER catalysts[11-13] Preparing the PGM alloy by the same method as the IPGM enables a systematic comparison of alloy composition tuning by elemental period to isolate the effect of the addition of the iron-group metals into the high-entropy alloy on its electrocatalytic properties. "], "scan_rate": null, "substrate": "carbon support", "ir_compensation": null}, "electrolyte": {"source": ["The $1 2 \\ \\mathrm { n m }$ IPGM-HEANPs catalyst supported on carbon was also characterized by high-resolution TEM (Figure S27) and STEM-EDX mapping (Figure S28) and also exhibited homogeneous elemental distribution.The HER performance for the 9, $1 2 ~ \\mathrm { \\ n m }$ IPGM-HEANPs,PGM-HEANPsand reference platinum on carbon $\\mathrm { ( P t / C ) }$ catalysts was evaluated under acidic conditions in 0.05 M $\\mathrm { H } _ { 2 } \\mathrm { S O } _ { 4 }$ (Figure 4)."], "ph_value": null, "concentration_molar": "0.05 M", "electrolyte_composition": "H2SO4"}, "synthesis_method": {"method": "similar synthetic method (to IPGM-HEANPs)", "source": ["Uniform nanoparticles were obtained,with a particle size of $9 . 3 \\pm 1 . 3 \\ \\mathrm { n m }$ characterized by transmission electron microscopy (TEM) (Figure S1a).In addition to the nonary IPGM alloy,HEANPs containing only the six platinum group metals (PGM: Ru, Rh, Pd, Os, Ir, and Pt) and the eight noble metals (NM: Ru,Rh,Pd,Ag, Os,Ir,Pt, and Au) were successfully prepared using a similar synthetic method for comparison and characterized by TEM, XRD,and XRF (Figures S1-S3).The obtained PGM-HEANPs had an average size of $8 . 5 \\pm 2 . 0 \\ \\mathrm { n m }$ and the NM-HEANPs had an average size of $7 . 7 \\pm 2 . 1 \\mathrm { { n m } }$ (Figure S1c,d)."], "key_parameters": null}, "other_environmental_params": [{"key": "reference electrode", "value": "reference hydrogen electrode (RHE)", "source": ["Alltecatalysts were prepared according to the same method and subjected to procedure.Potentials are given against reference hydrogen electrode (RHE)."]}]}}, {"alloy_id": "RuRhPdAgOsIrPtAu", "performance": {"stability": {"source": [], "cycle_count": null, "test_method": "Unknown", "duration_hours": null, "degradation_details": null, "performance_retention": null}, "tafel_slope": {"unit": "mV dec^-1", "value": null, "source": []}, "overpotential": [], "supplementary_performance": [{"key": "TOF at 25 mV", "value": "1.65 s^-1", "source": ["The IPGM alloy was found to have comparable catalytic activity $( \\mathrm { T O F @ 2 5 ~ m V = 1 . 5 8 ~ s ^ { - 1 } } )$ ）to the NMHEANPs $( 1 . 6 5 ~ \\mathrm { s ^ { - 1 } } $ ),indicating a similar effect of increasing catalytic HER activity by adding non-HER active metals into the alloy through HEA electronic modification effects and resulting in active site binding energy optimization.However, in this case, similar excellent results were achieved by adding non-noble, earth-abundant metals, thereby simultaneously decreasing the catalyst cost while increasing sustainability and performance."]}, {"key": "particle size", "value": "7.7 ± 2.1 nm", "source": ["Uniform nanoparticles were obtained,with a particle size of $9 . 3 \\pm 1 . 3 \\ \\mathrm { n m }$ characterized by transmission electron microscopy (TEM) (Figure S1a).In addition to the nonary IPGM alloy,HEANPs containing only the six platinum group metals (PGM: Ru, Rh, Pd, Os, Ir, and Pt) and the eight noble metals (NM: Ru,Rh,Pd,Ag, Os,Ir,Pt, and Au) were successfully prepared using a similar synthetic method for comparison and characterized by TEM, XRD,and XRF (Figures S1-S3).The obtained PGM-HEANPs had an average size of $8 . 5 \\pm 2 . 0 \\ \\mathrm { n m }$ and the NM-HEANPs had an average size of $7 . 7 \\pm 2 . 1 \\mathrm { { n m } }$ (Figure S1c,d)."]}]}, "experimental_conditions": {"test_setup": {"source": [], "scan_rate": null, "substrate": null, "ir_compensation": null}, "electrolyte": {"source": [], "ph_value": null, "concentration_molar": null, "electrolyte_composition": null}, "synthesis_method": {"method": "similar synthetic method (to IPGM-HEANPs)", "source": ["Uniform nanoparticles were obtained,with a particle size of $9 . 3 \\pm 1 . 3 \\ \\mathrm { n m }$ characterized by transmission electron microscopy (TEM) (Figure S1a).In addition to the nonary IPGM alloy,HEANPs containing only the six platinum group metals (PGM: Ru, Rh, Pd, Os, Ir, and Pt) and the eight noble metals (NM: Ru,Rh,Pd,Ag, Os,Ir,Pt, and Au) were successfully prepared using a similar synthetic method for comparison and characterized by TEM, XRD,and XRF (Figures S1-S3).The obtained PGM-HEANPs had an average size of $8 . 5 \\pm 2 . 0 \\ \\mathrm { n m }$ and the NM-HEANPs had an average size of $7 . 7 \\pm 2 . 1 \\mathrm { { n m } }$ (Figure S1c,d).", "\nPreviously, our group synthesized noble metal highentropy alloy nanoparticles (NM-HEANPs),containing all the PGM as well as Ag and Au,an alloy that has been demonstrated to be an excellent HER catalyst,with record activity.[11] Therefore, NM-HEANPs were also prepared with a method similar to that of the IPGM-HEANPs,and their HER activity was compared to that of the IPGM alloy catalyst (Figure S25). "], "key_parameters": null}, "other_environmental_params": []}}]} |  | 3
10 | 142625be43be6f96b7e0b3f3fede7555 | {"extraction_results": [{"alloy_id": "IrPdPtRhRu HEA NPs", "performance": {"stability": {"source": ["The catalysts were subjected to a continuous cyclic voltammetry measurement (3000 cycles, $1 0 0 \\mathrm { \\ m V \\ s ^ { - 1 } }$ ) into the HER potential region. ", "Fig. 5 shows the comparison of the initial polarization curve with that aer 3000 cycles. ", "IrPdPtRhRu HEA NPs showed no apparent loss in the current density (Fig. 5a). In contrast, there was a serious loss in the activity of commercial $\\mathrm { P t } / \\mathrm { C }$ , that is, a loss of $3 5 . 5 ~ \\mathrm { m V }$ in the overpotential at 10 mA $\\mathrm { c m } _ { \\mathrm { g e o } } ^ { - 2 }$ (Fig. 5b). This result shows the superior stability of IrPdPtRhRu HEA NPs compared with the commercial $\\mathrm { P t / C }$ catalyst. "], "cycle_count": "3000", "test_method": "CV Cycling", "duration_hours": null, "degradation_details": null, "performance_retention": "no apparent loss"}, "tafel_slope": {"unit": "mV dec^-1", "value": null, "source": []}, "overpotential": [{"unit": "mV", "value": "33.0", "source": ["At an overpotential of $5 0 ~ \\mathrm { m V }$ , the $j _ { \\mathrm { g e o } }$ of IrPdPtRhRu HEA NPs is 3.4 (4.3), 2.5 (8.4), 4.8 (321.5), 1.5 (18.3), and 1.6 (15.2) times higher than those of the monometallic Ru, Rh, Pd, Ir, and Pt catalysts in acidic (alkaline) solution, respectively (Fig. 4b and e). On an overpotential basis, IrPdPtRhRu HEA NPs require much lower overpotentials $\\left( 3 3 . 0 / 1 7 . 0 ~ \\mathrm { m V } \\right)$ to achieve a $1 0 ~ \\mathrm { m A }$ $\\mathrm { c m } _ { \\mathrm { g e o } } { } ^ { - 2 }$ than the monometallic Ru $\\left( 7 7 . 1 / 6 0 . 4 ~ \\mathrm { \\ m V } \\right)$ , Rh $\\left( 5 8 . 6 / 9 4 . 6 \\mathrm { \\ m V } \\right)$ ), Pd $\\left( 7 8 . 4 / 2 4 5 . 0 \\ \\mathrm { \\ m V } \\right)$ , Ir $( 4 7 . 8 / 1 6 6 . 0 ~ \\mathrm { \\ m V } )$ , and Pt $\\left( 4 8 . 9 / 7 7 . 4 \\ \\mathrm { \\ m V } \\right)$ catalysts in acidic/alkaline electrolytes (Fig. ${ \\bf S 7 \\dagger }$ )."], "current_density": "10 mA cm^-2"}, {"unit": "mV", "value": "17.0", "source": ["At an overpotential of $5 0 ~ \\mathrm { m V }$ , the $j _ { \\mathrm { g e o } }$ of IrPdPtRhRu HEA NPs is 3.4 (4.3), 2.5 (8.4), 4.8 (321.5), 1.5 (18.3), and 1.6 (15.2) times higher than those of the monometallic Ru, Rh, Pd, Ir, and Pt catalysts in acidic (alkaline) solution, respectively (Fig. 4b and e). On an overpotential basis, IrPdPtRhRu HEA NPs require much lower overpotentials $\\left( 3 3 . 0 / 1 7 . 0 ~ \\mathrm { m V } \\right)$ to achieve a $1 0 ~ \\mathrm { m A }$ $\\mathrm { c m } _ { \\mathrm { g e o } } { } ^ { - 2 }$ than the monometallic Ru $\\left( 7 7 . 1 / 6 0 . 4 ~ \\mathrm { \\ m V } \\right)$ , Rh $\\left( 5 8 . 6 / 9 4 . 6 \\mathrm { \\ m V } \\right)$ ), Pd $\\left( 7 8 . 4 / 2 4 5 . 0 \\ \\mathrm { \\ m V } \\right)$ , Ir $( 4 7 . 8 / 1 6 6 . 0 ~ \\mathrm { \\ m V } )$ , and Pt $\\left( 4 8 . 9 / 7 7 . 4 \\ \\mathrm { \\ m V } \\right)$ catalysts in acidic/alkaline electrolytes (Fig. ${ \\bf S 7 \\dagger }$ )."], "current_density": "10 mA cm^-2"}], "supplementary_performance": [{"key": "TOF at 25 mV", "value": "1.4 H2 per s (acidic), 3.0 H2 per s (alkaline)", "source": ["We examined the hydrogen evolution reaction (HER) and observed a remarkably high HER activity on HEA NPs. At an overpotential of $2 5 \\mathrm { \\ m V } ,$ the turnover frequencies of HEA NPs were 9.5 and 7.8 times higher than those of a commercial Pt catalyst in $0 . 0 5 ~ \\mathsf { M }$ ${ \\sf H } _ { 2 } { \\sf S } { \\sf O } _ { 4 }$ and $1 . 0 \\ M \\ \\mathsf { K O H }$ electrolytes, respectively. ", "The TOF values at an overpotential of 25 and $5 0 \\mathrm { m V }$ of IrPdPtRhRu HEA NPs were 1.4 and $3 . 2 \\mathrm { H } _ { 2 }$ per s in $0 . 0 5 \\mathrm { ~ M ~ H _ { 2 } S O _ { 4 } }$ , respectively, which were 7.8 and 3.1 times higher than those of the commercial $\\mathrm { P t / C }$ catalyst (Fig. ${ \\bf S 9 2 \\dot { \\uparrow } }$ ) and $2 . 9 \\substack { - 1 1 . 2 }$ times higher than those of other monometallic NPs (Fig. 4c). In $1 . 0 \\mathrm { M } \\mathrm { K O H }$ , the TOF values of IrPdPtRhRu HEA NPs were even larger $\\left( 3 . 0 \\ \\mathrm { H } _ { 2 } \\right.$ per s at $2 5 \\ \\mathrm { m V }$ ; $6 . 4 ~ \\mathrm { H } _ { 2 }$ per s at $5 0 ~ \\mathrm { m V } )$ than those of $\\mathrm { P t / C }$ ( $0 . 3 \\ : \\mathrm { H } _ { 2 }$ per s at $2 5 ~ \\mathrm { m V }$ ; $0 . 8 \\ : \\mathrm { H } _ { 2 }$ per s at $5 0 ~ \\mathrm { \\ m V } )$ (Fig. ${ \\bf S 1 0 b \\dagger }$ ) and the other monometallic catalysts (Fig. 4f). Moreover, we note that these TOF values are also larger than those of reported highly active catalysts tested under similar conditions, such as $\\mathrm { R u } @ \\mathrm { C } _ { 2 } \\mathrm { N }$ ( $1 . 6 6 \\ : \\mathrm { H } _ { 2 }$ per s at $5 0 ~ \\mathrm { m V }$ ),36 $\\mathbf { M o S } _ { 2 } / \\mathbf { N F }$ $\\left( 1 . 6 6 \\ \\mathrm { H } _ { 2 } \\right.$ per s at $5 0 ~ \\mathrm { m V }$ ),37 and Au–Ru NWs $\\left( 0 . 3 1 \\ \\mathrm { H } _ { 2 } \\right.$ per s at $5 0 ~ \\mathrm { m V }$ ).38"]}, {"key": "TOF at 50 mV", "value": "3.2 H2 per s (acidic), 6.4 H2 per s (alkaline)", "source": ["The TOF values at an overpotential of 25 and $5 0 \\mathrm { m V }$ of IrPdPtRhRu HEA NPs were 1.4 and $3 . 2 \\mathrm { H } _ { 2 }$ per s in $0 . 0 5 \\mathrm { ~ M ~ H _ { 2 } S O _ { 4 } }$ , respectively, which were 7.8 and 3.1 times higher than those of the commercial $\\mathrm { P t / C }$ catalyst (Fig. ${ \\bf S 9 2 \\dot { \\uparrow } }$ ) and $2 . 9 \\substack { - 1 1 . 2 }$ times higher than those of other monometallic NPs (Fig. 4c). In $1 . 0 \\mathrm { M } \\mathrm { K O H }$ , the TOF values of IrPdPtRhRu HEA NPs were even larger $\\left( 3 . 0 \\ \\mathrm { H } _ { 2 } \\right.$ per s at $2 5 \\ \\mathrm { m V }$ ; $6 . 4 ~ \\mathrm { H } _ { 2 }$ per s at $5 0 ~ \\mathrm { m V } )$ than those of $\\mathrm { P t / C }$ ( $0 . 3 \\ : \\mathrm { H } _ { 2 }$ per s at $2 5 ~ \\mathrm { m V }$ ; $0 . 8 \\ : \\mathrm { H } _ { 2 }$ per s at $5 0 ~ \\mathrm { \\ m V } )$ (Fig. ${ \\bf S 1 0 b \\dagger }$ ) and the other monometallic catalysts (Fig. 4f). Moreover, we note that these TOF values are also larger than those of reported highly active catalysts tested under similar conditions, such as $\\mathrm { R u } @ \\mathrm { C } _ { 2 } \\mathrm { N }$ ( $1 . 6 6 \\ : \\mathrm { H } _ { 2 }$ per s at $5 0 ~ \\mathrm { m V }$ ),36 $\\mathbf { M o S } _ { 2 } / \\mathbf { N F }$ $\\left( 1 . 6 6 \\ \\mathrm { H } _ { 2 } \\right.$ per s at $5 0 ~ \\mathrm { m V }$ ),37 and Au–Ru NWs $\\left( 0 . 3 1 \\ \\mathrm { H } _ { 2 } \\right.$ per s at $5 0 ~ \\mathrm { m V }$ ).38"]}]}, "experimental_conditions": {"test_setup": {"source": ["\n# Catalytic performance of HER\n\nTo investigate the HER performance of IrPdPtRhRu HEA NPs, we rst loaded the as-prepared NPs onto active carbon (Vulcan XC-72R) with a weight percentage of metal at around $2 0 \\%$ . ", "Then, $0 . 0 1 \\ \\mathrm { m L }$ of the ink was dropped on a rotating disk electrode and dried at RT. For comparison, commercial $\\mathrm { P t / C }$ or monometallic Ru, Rh, Pd, Ir, or Pt NPs electrodes were prepared by the same method.", "The polarization curves obtained at a scan rate of $5 ~ \\mathrm { m V } ~ \\mathrm { s } ^ { - 1 }$ under a rotation speed of $1 6 0 0 ~ \\mathrm { r p m }$ in 0.05 M $\\mathrm { H } _ { 2 } \\mathrm { S O } _ { 4 }$ and $\\mathbf { 1 . 0 \\ M }$ KOH are shown in Fig. 4a and c, respectively. "], "scan_rate": "5 mV s^-1", "substrate": "active carbon (Vulcan XC-72R) on rotating disk electrode", "ir_compensation": null}, "electrolyte": {"source": ["We examined the hydrogen evolution reaction (HER) and observed a remarkably high HER activity on HEA NPs. At an overpotential of $2 5 \\mathrm { \\ m V } ,$ the turnover frequencies of HEA NPs were 9.5 and 7.8 times higher than those of a commercial Pt catalyst in $0 . 0 5 ~ \\mathsf { M }$ ${ \\sf H } _ { 2 } { \\sf S } { \\sf O } _ { 4 }$ and $1 . 0 \\ M \\ \\mathsf { K O H }$ electrolytes, respectively. ", "The polarization curves obtained at a scan rate of $5 ~ \\mathrm { m V } ~ \\mathrm { s } ^ { - 1 }$ under a rotation speed of $1 6 0 0 ~ \\mathrm { r p m }$ in 0.05 M $\\mathrm { H } _ { 2 } \\mathrm { S O } _ { 4 }$ and $\\mathbf { 1 . 0 \\ M }$ KOH are shown in Fig. 4a and c, respectively. "], "ph_value": null, "concentration_molar": "0.05 M, 1.0 M", "electrolyte_composition": "H2SO4, KOH"}, "synthesis_method": {"method": "one-pot polyol process", "source": ["We report the synthesis of high-entropy-alloy (HEA) nanoparticles (NPs) consisting of five platinum group metals (Ru, Rh, Pd, Ir and Pt) through a facile one-pot polyol process. ", "\nIrPdPtRhRu HEA NPs were obtained by a facile one-pot polyol process. ", "The ve metal precursors (in an equimolar ratio) were dissolved in $_ { \\mathrm { H } _ { 2 } \\mathrm { O } }$ , and the aqueous solution was added to the preheated triethylene glycol solution containing poly(N-vinyl-2- pyrrolidone) (PVP; K30, $\\mathbf { M } \\mathbf { W } \\approx 4 0 \\mathbf { \\ } 0 0 0$ ) as a protecting agent at $2 3 0 ~ ^ { \\circ } \\mathrm { C }$ . "], "key_parameters": "230 °C, PVP (MW ≈ 40000) as protecting agent"}, "other_environmental_params": [{"key": "rotation speed", "value": "1600 rpm", "source": ["The polarization curves obtained at a scan rate of $5 ~ \\mathrm { m V } ~ \\mathrm { s } ^ { - 1 }$ under a rotation speed of $1 6 0 0 ~ \\mathrm { r p m }$ in 0.05 M $\\mathrm { H } _ { 2 } \\mathrm { S O } _ { 4 }$ and $\\mathbf { 1 . 0 \\ M }$ KOH are shown in Fig. 4a and c, respectively. "]}, {"key": "electrode area", "value": "0.196 cm^2", "source": ["The current densities are normalized by the geometric electrode area $( 0 . 1 9 6 \\ \\mathrm { c m } ^ { 2 }$ , marked as $j _ { \\mathrm { g e o , } }$ . "]}]}}]} |  | 1
11 | 1640967f0d19ba37c4acd00053d4679c | {"extraction_results": [{"alloy_id": "FeCoNiScPd", "performance": {"stability": {"source": [], "cycle_count": null, "test_method": "Unknown", "duration_hours": null, "degradation_details": null, "performance_retention": null}, "tafel_slope": {"unit": "mV dec^-1", "value": "77.89", "source": ["The FeCoNiLaPd electrocatalyst displays the lowest Tafel plot of $7 3 . 6 7 \\mathrm { m V }$ $\\operatorname { d e c } ^ { - 1 }$ relative to those of FeCoNiCePd $( 9 \\bar { 7 } . 8 1 \\ \\mathrm { ~ m V } \\ \\mathrm { d e c } ^ { - 1 } ,$ ), FeCoNiScPd $( 7 7 . 8 9 ~ \\mathrm { ~ m V ~ } \\mathrm { ~ d e c } ^ { - 1 } )$ ，FeCoNiYPd $ { 9 5 . 9 8 } ~ { \\mathrm { ~ m V } }$ ${ \\mathrm { d e c } } ^ { - 1 } )$ ,and FeCoNiPd $\\left( 1 2 5 . 4 8 ~ \\mathrm { m V ~ d e c } ^ { - 1 } \\right)$ .These indicate that the La-based HEA owns the fastest catalytic reaction kinetics and also demonstrate that the addition of rare-earth elements improves the OER kinetics (Table S4). "]}, "overpotential": [{"unit": "mV", "value": "292", "source": ["As depicted in Figure 3a and Figure S8， the $9 0 \\%$ iR-corrected linear sweep voltammetry (LSV） curves show that the overpotential $( \\eta )$ needed for FeCoNiLaPd to reach an energetic current density of $1 0 0 \\mathrm { \\ m A } \\mathrm { \\ c m } ^ { - 2 }$ is only about 279 $\\mathrm { m V _ { \\mathrm { 3 } } }$ ，which is better than those of FeCoNiCePd $\\left( 3 1 4 ~ \\mathrm { m V } \\right)$ ， FeCoNiScPd $\\left( 2 9 2 ~ \\mathrm { \\ m V } \\right)$ ，FeCoNiYPd $\\left( 2 9 8 \\ \\mathrm { \\ m V } \\right)$ ，and FeCoNiPd( $2 9 2 ~ \\mathrm { \\ m V } ,$ .Note that the overpotential of FeCoNiLaPd HEA is lower than those of previously reported catalysts with similar composites (Table S3).Moreover， the FeCoNiLaPd catalyst exhibits overpotentials of only 340 and $3 8 2 ~ \\mathrm { m V }$ at the current densities of Soo and $1 0 0 0 \\mathrm { \\ m A \\ c m ^ { - 2 } }$ respectively (Figure 3b). "], "current_density": "100 mA cm^-2"}, {"unit": "mV", "value": "350", "source": ["As depicted in Figure 4a,b and Figure S14, the $9 0 \\%$ iR-corrected HERLSV curves for the five electrodes show that the $\\eta$ required for FeCoNiLaPd to attain an active current density of $1 0 0 \\mathrm { \\ m A } \\mathrm { c m } ^ { - 2 }$ is only about $2 7 8 ~ \\mathrm { m V } _ { \\cdot }$ which is lower than those of FeCoNiCePd $( 2 9 0 \\ \\mathrm { \\ m V } )$ ，FeCoNiScPd (350 $\\mathrm { m V } ,$ )，FeCoNiYPd $\\left( 3 2 9 ~ \\mathrm { ~ m V } \\right)$ ，and FeCoNiPd $\\mathrm { ' 4 1 0 ~ \\ m V }$ ： Moreover, the FeCoNiLaPd material shows an overpotential of only $3 9 5 ~ \\mathrm { m V }$ at a high current density of $5 0 0 \\mathrm { m A } \\mathrm { c m } ^ { - 2 }$ ,which is much lower than those of FeCoNiScPd and FeCoNiYPd catalysts (Figure $4 \\mathrm { b }$ ).Thus，the incorporation of rare-earth elements to HEA materials can also significantly promote the electrocatalytic HER efficiency and La exhibits the best."], "current_density": "100 mA cm^-2"}], "supplementary_performance": [{"key": "Charge transfer resistance (Rct)", "value": "2.93 Ω", "source": ["\nTo examine the outstanding performance of the FeCoNiLaPd catalyst for HER,EIS and $C _ { \\mathrm { d l } }$ tests were performed.As depicted in Figure 4c,the Nyquist plot fit with equivalent circuit models demonstrates that FeCoNiLaPd shows the lowest $R _ { \\mathrm { c t } }$ of ca. $1 . 6 5 ~ \\Omega$ relative to the values of FeCoNiPd $\\left( 3 . 0 3 ~ \\Omega \\right)$ ,FeCoNiCePd $\\left( 1 . 9 6 \\Omega \\right)$ ,FeCoNiScPd $\\left( 2 . 9 3 ~ \\Omega \\right)$ ,and FeCoNiYPd $\\left( 2 . 4 4 \\Omega \\right)$ .In addition， the $C _ { \\mathrm { d l } }$ values were calculated by measuring the CV curves at different scanning rates in the non-Faraday potential interval for evaluating the ECSA of the catalysts.As illustrated in Figure 4d and Figure S15，the $C _ { \\mathrm { d l } }$ values of FeCoNiLaPd，FeCoNiCePd，FeCoNiScPd, FeCoNiYPd,and FeCoNiPd are 12.87,10.62,8.28, 10.35，and $6 . 9 8 ~ \\mathrm { \\ m F } ~ \\mathrm { { c m } } ^ { - 2 }$ ，respectively. "]}, {"key": "Double-layer capacitance (Cdl)", "value": "8.28 mF cm^-2", "source": ["\nTo examine the outstanding performance of the FeCoNiLaPd catalyst for HER,EIS and $C _ { \\mathrm { d l } }$ tests were performed.As depicted in Figure 4c,the Nyquist plot fit with equivalent circuit models demonstrates that FeCoNiLaPd shows the lowest $R _ { \\mathrm { c t } }$ of ca. $1 . 6 5 ~ \\Omega$ relative to the values of FeCoNiPd $\\left( 3 . 0 3 ~ \\Omega \\right)$ ,FeCoNiCePd $\\left( 1 . 9 6 \\Omega \\right)$ ,FeCoNiScPd $\\left( 2 . 9 3 ~ \\Omega \\right)$ ,and FeCoNiYPd $\\left( 2 . 4 4 \\Omega \\right)$ .In addition， the $C _ { \\mathrm { d l } }$ values were calculated by measuring the CV curves at different scanning rates in the non-Faraday potential interval for evaluating the ECSA of the catalysts.As illustrated in Figure 4d and Figure S15，the $C _ { \\mathrm { d l } }$ values of FeCoNiLaPd，FeCoNiCePd，FeCoNiScPd, FeCoNiYPd,and FeCoNiPd are 12.87,10.62,8.28, 10.35，and $6 . 9 8 ~ \\mathrm { \\ m F } ~ \\mathrm { { c m } } ^ { - 2 }$ ，respectively. "]}]}, "experimental_conditions": {"test_setup": {"source": ["Series of ca.29.2 wt $\\%$ FeCoNiLaPd HEAs with tuned local electronic structures were synthesized via a facile one-step electrodeposition strategy under ambient conditions，as demonstrated in Figure la.Carbon cloth (CC） with a large surface area and excellent conductivity as the underlying substrate is beneficial for the dispersion of active sites and electron migration.29 To enable a systematic comparison of their properties and elucidate the role of rareearth elements,HEAs without and with the metals of La, Ce,", "Pretreatment of CC. A $1 \\times 1 ~ \\mathrm { c m ^ { 2 } } ~ \\mathrm { C C }$ was used as the substrate for the synthesis of HEA materials.Briefly, the CC was ultrasonicated in acetone solution for $5 \\ \\mathrm { m i n }$ ，then rinsed several times with deionized (DI) water,and dried in an oven at $6 0 ~ ^ { \\circ } \\mathrm { C }$ for $^ { 1 \\mathrm { h } }$ After drying, the CC was immersed in a mixed solution of concentrated sulfuric acid and nitric acid with a volume ratio of 3:1 at room temperature for $1 2 \\mathrm { { h } }$ .After soaking, the CC was washed several times with DI water to remove the remaining acids.Finally,it was put into a $6 0 ~ ^ { \\circ } \\mathrm { C }$ oven to dry and set aside for further use.", "The performance data of the OER and HER were obtained using a scan rate of $\\zeta ~ \\mathrm { ~ m V ~ } s ^ { - 1 }$ .AlliR compensation values were $9 0 \\%$ . "], "scan_rate": "5 mV s^-1", "substrate": "Carbon cloth (CC)", "ir_compensation": "90%"}, "electrolyte": {"source": ["\n2.2.Electrochemical Overall Water Splitting. Considering that the KOH electrolyte has high ionic conductivity and that the material shows good stability and catalytic activity in the KOH electrolyte， the assessment of the OER catalytic activity for these five different materials was conducted using a standard three-electrode system immersed in a $1 . 0 \\mathrm { ~ M ~ }$ KOH solution. ", "\n4.3.Electrochemical Measurements.The electrocatalytic performance of the synthesized samples ( $( 0 . 5 \\times 0 . 5 ~ \\mathrm { c m } ^ { 2 } )$ was determined by LSV, CV,and $_ { i - t }$ curves on a CHI660E electrochemical workstation (Chenhua Instrument Co., Ltd., Shanghai，China）ina $1 . 0 ~ \\mathrm { ~ M ~ }$ KOH electrolyte solution."], "ph_value": null, "concentration_molar": "1.0 M", "electrolyte_composition": "KOH"}, "synthesis_method": {"method": "electrodeposition", "source": ["Briefly, $\\mathrm { F e C l } _ { 2 }$ $\\left( 6 . 3 8 ~ \\mathrm { m g } \\right)$ ， $\\mathrm { C o C l } _ { 2 }$ $\\left( 6 . 4 9 \\ \\mathrm { \\ m g } \\right)$ ， $\\mathrm { N i C l } _ { 2 }$ $\\left( 6 . 4 8 ~ \\mathrm { \\ m g } \\right)$ ， $\\mathrm { L a C l } _ { 3 }$ $\\left( 1 2 . 2 6 ~ \\mathrm { \\ m g } \\right)$ ， $\\mathrm { P d C l } _ { 2 }$ $\\left( 8 . 8 7 ~ \\mathrm { ~ m g } \\right)$ ，and $( \\mathrm { C } _ { 2 } \\mathrm { H } _ { 5 } ) _ { 4 } \\mathrm { N } ( \\mathrm { P F } _ { 6 } )$ $\\left( 5 . 5 0 \\ \\mathrm { \\ m g } \\right)$ were mixed and added to the organic solution consisting of $\\mathrm { C H } _ { 3 } \\mathrm { C N }$ $( 6 0 ~ \\mathrm { m L } )$ ， $\\mathrm { C H } _ { 3 } \\mathrm { C H } _ { 2 } \\mathrm { O H }$ $( 2 0 ~ \\mathrm { m L } )$ ，and $\\mathrm { H C O N } ( \\mathrm { C H } _ { 3 } ) _ { 2 }$ $2 0 ~ \\mathrm { m L }$ ).After the mixture was sufficiently stirred, electrodeposition experiments were conducted.During the process,CC,a titanium mesh,and $\\mathrm { H g / }$ $\\mathrm { H g O }$ electrodes were used as the working，counter，and reference electrodes，respectively. ", "The electrodeposition reaction was performed in a constant voltage of $3 . 0 \\mathrm { ~ V ~ }$ for 30 min under stable stirring at room temperature.After the deposition processes, the working electrode was washed several times with ethanol and DI water to obtain the final FeCoNiLaPd HEA catalyst. ", "\n4.1.3.Synthesis of Other HEA Catalysts. The synthesis of other HEA catalysts including FeCoNiCePd，FeCoNiScPd, and FeCoNiYPd was synthesized by the facile electrodeposition route as in the case of FeCoNiLaPd with the application of $\\mathrm { C e C l } _ { 3 } , \\mathrm { S c C l } _ { 3 } ,$ and $\\mathrm { Y C l } _ { 3 } ,$ respectively."], "key_parameters": "3.0 V, 30 min, room temperature"}, "other_environmental_params": []}}, {"alloy_id": "FeCoNiYPd", "performance": {"stability": {"source": [], "cycle_count": null, "test_method": "Unknown", "duration_hours": null, "degradation_details": null, "performance_retention": null}, "tafel_slope": {"unit": "mV dec^-1", "value": "95.98", "source": ["The FeCoNiLaPd electrocatalyst displays the lowest Tafel plot of $7 3 . 6 7 \\mathrm { m V }$ $\\operatorname { d e c } ^ { - 1 }$ relative to those of FeCoNiCePd $( 9 \\bar { 7 } . 8 1 \\ \\mathrm { ~ m V } \\ \\mathrm { d e c } ^ { - 1 } ,$ ), FeCoNiScPd $( 7 7 . 8 9 ~ \\mathrm { ~ m V ~ } \\mathrm { ~ d e c } ^ { - 1 } )$ ，FeCoNiYPd $ { 9 5 . 9 8 } ~ { \\mathrm { ~ m V } }$ ${ \\mathrm { d e c } } ^ { - 1 } )$ ,and FeCoNiPd $\\left( 1 2 5 . 4 8 ~ \\mathrm { m V ~ d e c } ^ { - 1 } \\right)$ .These indicate that the La-based HEA owns the fastest catalytic reaction kinetics and also demonstrate that the addition of rare-earth elements improves the OER kinetics (Table S4). "]}, "overpotential": [{"unit": "mV", "value": "298", "source": ["As depicted in Figure 3a and Figure S8， the $9 0 \\%$ iR-corrected linear sweep voltammetry (LSV） curves show that the overpotential $( \\eta )$ needed for FeCoNiLaPd to reach an energetic current density of $1 0 0 \\mathrm { \\ m A } \\mathrm { \\ c m } ^ { - 2 }$ is only about 279 $\\mathrm { m V _ { \\mathrm { 3 } } }$ ，which is better than those of FeCoNiCePd $\\left( 3 1 4 ~ \\mathrm { m V } \\right)$ ， FeCoNiScPd $\\left( 2 9 2 ~ \\mathrm { \\ m V } \\right)$ ，FeCoNiYPd $\\left( 2 9 8 \\ \\mathrm { \\ m V } \\right)$ ，and FeCoNiPd( $2 9 2 ~ \\mathrm { \\ m V } ,$ .Note that the overpotential of FeCoNiLaPd HEA is lower than those of previously reported catalysts with similar composites (Table S3).Moreover， the FeCoNiLaPd catalyst exhibits overpotentials of only 340 and $3 8 2 ~ \\mathrm { m V }$ at the current densities of Soo and $1 0 0 0 \\mathrm { \\ m A \\ c m ^ { - 2 } }$ respectively (Figure 3b). "], "current_density": "100 mA cm^-2"}, {"unit": "mV", "value": "329", "source": ["As depicted in Figure 4a,b and Figure S14, the $9 0 \\%$ iR-corrected HERLSV curves for the five electrodes show that the $\\eta$ required for FeCoNiLaPd to attain an active current density of $1 0 0 \\mathrm { \\ m A } \\mathrm { c m } ^ { - 2 }$ is only about $2 7 8 ~ \\mathrm { m V } _ { \\cdot }$ which is lower than those of FeCoNiCePd $( 2 9 0 \\ \\mathrm { \\ m V } )$ ，FeCoNiScPd (350 $\\mathrm { m V } ,$ )，FeCoNiYPd $\\left( 3 2 9 ~ \\mathrm { ~ m V } \\right)$ ，and FeCoNiPd $\\mathrm { ' 4 1 0 ~ \\ m V }$ ： Moreover, the FeCoNiLaPd material shows an overpotential of only $3 9 5 ~ \\mathrm { m V }$ at a high current density of $5 0 0 \\mathrm { m A } \\mathrm { c m } ^ { - 2 }$ ,which is much lower than those of FeCoNiScPd and FeCoNiYPd catalysts (Figure $4 \\mathrm { b }$ ).Thus，the incorporation of rare-earth elements to HEA materials can also significantly promote the electrocatalytic HER efficiency and La exhibits the best."], "current_density": "100 mA cm^-2"}], "supplementary_performance": [{"key": "Charge transfer resistance (Rct)", "value": "2.44 Ω", "source": ["\nTo examine the outstanding performance of the FeCoNiLaPd catalyst for HER,EIS and $C _ { \\mathrm { d l } }$ tests were performed.As depicted in Figure 4c,the Nyquist plot fit with equivalent circuit models demonstrates that FeCoNiLaPd shows the lowest $R _ { \\mathrm { c t } }$ of ca. $1 . 6 5 ~ \\Omega$ relative to the values of FeCoNiPd $\\left( 3 . 0 3 ~ \\Omega \\right)$ ,FeCoNiCePd $\\left( 1 . 9 6 \\Omega \\right)$ ,FeCoNiScPd $\\left( 2 . 9 3 ~ \\Omega \\right)$ ,and FeCoNiYPd $\\left( 2 . 4 4 \\Omega \\right)$ .In addition， the $C _ { \\mathrm { d l } }$ values were calculated by measuring the CV curves at different scanning rates in the non-Faraday potential interval for evaluating the ECSA of the catalysts.As illustrated in Figure 4d and Figure S15，the $C _ { \\mathrm { d l } }$ values of FeCoNiLaPd，FeCoNiCePd，FeCoNiScPd, FeCoNiYPd,and FeCoNiPd are 12.87,10.62,8.28, 10.35，and $6 . 9 8 ~ \\mathrm { \\ m F } ~ \\mathrm { { c m } } ^ { - 2 }$ ，respectively. "]}, {"key": "Double-layer capacitance (Cdl)", "value": "10.35 mF cm^-2", "source": ["\nTo examine the outstanding performance of the FeCoNiLaPd catalyst for HER,EIS and $C _ { \\mathrm { d l } }$ tests were performed.As depicted in Figure 4c,the Nyquist plot fit with equivalent circuit models demonstrates that FeCoNiLaPd shows the lowest $R _ { \\mathrm { c t } }$ of ca. $1 . 6 5 ~ \\Omega$ relative to the values of FeCoNiPd $\\left( 3 . 0 3 ~ \\Omega \\right)$ ,FeCoNiCePd $\\left( 1 . 9 6 \\Omega \\right)$ ,FeCoNiScPd $\\left( 2 . 9 3 ~ \\Omega \\right)$ ,and FeCoNiYPd $\\left( 2 . 4 4 \\Omega \\right)$ .In addition， the $C _ { \\mathrm { d l } }$ values were calculated by measuring the CV curves at different scanning rates in the non-Faraday potential interval for evaluating the ECSA of the catalysts.As illustrated in Figure 4d and Figure S15，the $C _ { \\mathrm { d l } }$ values of FeCoNiLaPd，FeCoNiCePd，FeCoNiScPd, FeCoNiYPd,and FeCoNiPd are 12.87,10.62,8.28, 10.35，and $6 . 9 8 ~ \\mathrm { \\ m F } ~ \\mathrm { { c m } } ^ { - 2 }$ ，respectively. "]}]}, "experimental_conditions": {"test_setup": {"source": ["Series of ca.29.2 wt $\\%$ FeCoNiLaPd HEAs with tuned local electronic structures were synthesized via a facile one-step electrodeposition strategy under ambient conditions，as demonstrated in Figure la.Carbon cloth (CC） with a large surface area and excellent conductivity as the underlying substrate is beneficial for the dispersion of active sites and electron migration.29 To enable a systematic comparison of their properties and elucidate the role of rareearth elements,HEAs without and with the metals of La, Ce,", "Pretreatment of CC. A $1 \\times 1 ~ \\mathrm { c m ^ { 2 } } ~ \\mathrm { C C }$ was used as the substrate for the synthesis of HEA materials.Briefly, the CC was ultrasonicated in acetone solution for $5 \\ \\mathrm { m i n }$ ，then rinsed several times with deionized (DI) water,and dried in an oven at $6 0 ~ ^ { \\circ } \\mathrm { C }$ for $^ { 1 \\mathrm { h } }$ After drying, the CC was immersed in a mixed solution of concentrated sulfuric acid and nitric acid with a volume ratio of 3:1 at room temperature for $1 2 \\mathrm { { h } }$ .After soaking, the CC was washed several times with DI water to remove the remaining acids.Finally,it was put into a $6 0 ~ ^ { \\circ } \\mathrm { C }$ oven to dry and set aside for further use.", "The performance data of the OER and HER were obtained using a scan rate of $\\zeta ~ \\mathrm { ~ m V ~ } s ^ { - 1 }$ .AlliR compensation values were $9 0 \\%$ . "], "scan_rate": "5 mV s^-1", "substrate": "Carbon cloth (CC)", "ir_compensation": "90%"}, "electrolyte": {"source": ["\n2.2.Electrochemical Overall Water Splitting. Considering that the KOH electrolyte has high ionic conductivity and that the material shows good stability and catalytic activity in the KOH electrolyte， the assessment of the OER catalytic activity for these five different materials was conducted using a standard three-electrode system immersed in a $1 . 0 \\mathrm { ~ M ~ }$ KOH solution. ", "\n4.3.Electrochemical Measurements.The electrocatalytic performance of the synthesized samples ( $( 0 . 5 \\times 0 . 5 ~ \\mathrm { c m } ^ { 2 } )$ was determined by LSV, CV,and $_ { i - t }$ curves on a CHI660E electrochemical workstation (Chenhua Instrument Co., Ltd., Shanghai，China）ina $1 . 0 ~ \\mathrm { ~ M ~ }$ KOH electrolyte solution."], "ph_value": null, "concentration_molar": "1.0 M", "electrolyte_composition": "KOH"}, "synthesis_method": {"method": "electrodeposition", "source": ["Briefly, $\\mathrm { F e C l } _ { 2 }$ $\\left( 6 . 3 8 ~ \\mathrm { m g } \\right)$ ， $\\mathrm { C o C l } _ { 2 }$ $\\left( 6 . 4 9 \\ \\mathrm { \\ m g } \\right)$ ， $\\mathrm { N i C l } _ { 2 }$ $\\left( 6 . 4 8 ~ \\mathrm { \\ m g } \\right)$ ， $\\mathrm { L a C l } _ { 3 }$ $\\left( 1 2 . 2 6 ~ \\mathrm { \\ m g } \\right)$ ， $\\mathrm { P d C l } _ { 2 }$ $\\left( 8 . 8 7 ~ \\mathrm { ~ m g } \\right)$ ，and $( \\mathrm { C } _ { 2 } \\mathrm { H } _ { 5 } ) _ { 4 } \\mathrm { N } ( \\mathrm { P F } _ { 6 } )$ $\\left( 5 . 5 0 \\ \\mathrm { \\ m g } \\right)$ were mixed and added to the organic solution consisting of $\\mathrm { C H } _ { 3 } \\mathrm { C N }$ $( 6 0 ~ \\mathrm { m L } )$ ， $\\mathrm { C H } _ { 3 } \\mathrm { C H } _ { 2 } \\mathrm { O H }$ $( 2 0 ~ \\mathrm { m L } )$ ，and $\\mathrm { H C O N } ( \\mathrm { C H } _ { 3 } ) _ { 2 }$ $2 0 ~ \\mathrm { m L }$ ).After the mixture was sufficiently stirred, electrodeposition experiments were conducted.During the process,CC,a titanium mesh,and $\\mathrm { H g / }$ $\\mathrm { H g O }$ electrodes were used as the working，counter，and reference electrodes，respectively. ", "The electrodeposition reaction was performed in a constant voltage of $3 . 0 \\mathrm { ~ V ~ }$ for 30 min under stable stirring at room temperature.After the deposition processes, the working electrode was washed several times with ethanol and DI water to obtain the final FeCoNiLaPd HEA catalyst. ", "\n4.1.3.Synthesis of Other HEA Catalysts. The synthesis of other HEA catalysts including FeCoNiCePd，FeCoNiScPd, and FeCoNiYPd was synthesized by the facile electrodeposition route as in the case of FeCoNiLaPd with the application of $\\mathrm { C e C l } _ { 3 } , \\mathrm { S c C l } _ { 3 } ,$ and $\\mathrm { Y C l } _ { 3 } ,$ respectively."], "key_parameters": "3.0 V, 30 min, room temperature"}, "other_environmental_params": []}}, {"alloy_id": "FeCoNiLaPd", "performance": {"stability": {"source": ["The engineered FeCoNiLaPd achieves an exceptional effciency for electrochemical oxygen evolution reaction (OER) and hydrogen evolution reaction (HER) in alkaline conditions with overpotentials of 279 and 2 7 8 ~ \\mathrm { m V } at a current density of 1 0 0 ~ \\mathrm { { m A } } \\mathrm { c m } ^ { - 2 } , respectively, as well as notable stability for both over $9 0 0 \\ \\mathrm { h }$ under high current density. ", "Moreover，FeCoNiLaPd also exhibits notable long-term stability for $9 0 0 \\ \\mathrm { h }$ at $1 0 0 0 \\mathrm { \\ m A \\ c m } ^ { - 2 }$ as well as considerable electrocatalytic performance at industrial-scale current density with an overpotential of $3 8 2 ~ \\mathrm { m V }$ at $1 \\ \\mathrm { A \\ c m } ^ { - 2 }$ for OER. The unique properties of robustness and water splitting capabilities and the microstructure, rare-earth-metal-tuned local electronic structure of HEAs，and structure-activity relationship are systematically investigated.", "\nTo examine the durability of the electrocatalyst FeCoNiLaPd HEA, $_ { i - t }$ curve measurements were conducted.As depicted in Figure 3f, the time-resolved current density curve of an over $9 0 0 \\mathrm { ~ h ~ }$ period at the voltage of $1 . 6 1 \\mathrm { ~ V ~ }$ displays no significant attenuation (a high current density retention of ca. $9 0 . 6 \\%$ is still achieved),indicating the long-term durability of the FeCoNiLaPd catalyst at an industrial-grade current density of $1 0 0 0 \\mathrm { \\ m A } \\mathrm { \\ c m } ^ { - 2 }$ . "], "cycle_count": null, "test_method": "Chronopotentiometry", "duration_hours": "900", "degradation_details": null, "performance_retention": "90.6%"}, "tafel_slope": {"unit": "mV dec^-1", "value": "73.67", "source": ["The FeCoNiLaPd electrocatalyst displays the lowest Tafel plot of $7 3 . 6 7 \\mathrm { m V }$ $\\operatorname { d e c } ^ { - 1 }$ relative to those of FeCoNiCePd $( 9 \\bar { 7 } . 8 1 \\ \\mathrm { ~ m V } \\ \\mathrm { d e c } ^ { - 1 } ,$ ), FeCoNiScPd $( 7 7 . 8 9 ~ \\mathrm { ~ m V ~ } \\mathrm { ~ d e c } ^ { - 1 } )$ ，FeCoNiYPd $ { 9 5 . 9 8 } ~ { \\mathrm { ~ m V } }$ ${ \\mathrm { d e c } } ^ { - 1 } )$ ,and FeCoNiPd $\\left( 1 2 5 . 4 8 ~ \\mathrm { m V ~ d e c } ^ { - 1 } \\right)$ .These indicate that the La-based HEA owns the fastest catalytic reaction kinetics and also demonstrate that the addition of rare-earth elements improves the OER kinetics (Table S4). "]}, "overpotential": [{"unit": "mV", "value": "279", "source": ["The engineered FeCoNiLaPd achieves an exceptional effciency for electrochemical oxygen evolution reaction (OER) and hydrogen evolution reaction (HER) in alkaline conditions with overpotentials of 279 and 2 7 8 ~ \\mathrm { m V } at a current density of 1 0 0 ~ \\mathrm { { m A } } \\mathrm { c m } ^ { - 2 } , respectively, as well as notable stability for both over $9 0 0 \\ \\mathrm { h }$ under high current density. ", "The distinctive physicochemical properties，especially large atomic radii，unique electronic structure，and low electronegativity，endow them the remarkable capacity for effective modulation on the local electronic structure of transition metal materials and thus the catalytic efficiency.24-26 Additionally,the unique 4d orbital structure of rare-earth elements acting as a platform can form robust_electronic synergies among the constituent components.27,28 However，there are few in-depth investigations where rare-earth elements as one of the multiple constituents were used in HEA systems.Herein,a series of FeCoNiPdbased HEAs containing rare-earth metals (La, Y, Sc,and Ce) synthesized using the electrodeposition strategy for efficient electrochemical overall water splitting is reported.The key innovation of the HEA materials is the prominent local electronic structure modulation by the rare-earth metal components,which can regulate the adsorption behavior of small $_ { \\mathrm { H } _ { 2 } \\mathrm { O } }$ molecules and the chemical conversions.Notably, the engineered FeCoNiLaPd HEA catalyst shows exceptional electrochemical performance with overpotentials of 279 and $2 7 8 ~ \\mathrm { m V }$ at $1 0 0 \\mathrm { \\ m A \\ c m ^ { - 2 } }$ for the OER and HER, respectively. "], "current_density": "100 mA cm^-2"}, {"unit": "mV", "value": "278", "source": ["The engineered FeCoNiLaPd achieves an exceptional effciency for electrochemical oxygen evolution reaction (OER) and hydrogen evolution reaction (HER) in alkaline conditions with overpotentials of 279 and 2 7 8 ~ \\mathrm { m V } at a current density of 1 0 0 ~ \\mathrm { { m A } } \\mathrm { c m } ^ { - 2 } , respectively, as well as notable stability for both over $9 0 0 \\ \\mathrm { h }$ under high current density. ", "The distinctive physicochemical properties，especially large atomic radii，unique electronic structure，and low electronegativity，endow them the remarkable capacity for effective modulation on the local electronic structure of transition metal materials and thus the catalytic efficiency.24-26 Additionally,the unique 4d orbital structure of rare-earth elements acting as a platform can form robust_electronic synergies among the constituent components.27,28 However，there are few in-depth investigations where rare-earth elements as one of the multiple constituents were used in HEA systems.Herein,a series of FeCoNiPdbased HEAs containing rare-earth metals (La, Y, Sc,and Ce) synthesized using the electrodeposition strategy for efficient electrochemical overall water splitting is reported.The key innovation of the HEA materials is the prominent local electronic structure modulation by the rare-earth metal components,which can regulate the adsorption behavior of small $_ { \\mathrm { H } _ { 2 } \\mathrm { O } }$ molecules and the chemical conversions.Notably, the engineered FeCoNiLaPd HEA catalyst shows exceptional electrochemical performance with overpotentials of 279 and $2 7 8 ~ \\mathrm { m V }$ at $1 0 0 \\mathrm { \\ m A \\ c m ^ { - 2 } }$ for the OER and HER, respectively. "], "current_density": "100 mA cm^-2"}, {"unit": "mV", "value": "340", "source": ["As depicted in Figure 3a and Figure S8， the $9 0 \\%$ iR-corrected linear sweep voltammetry (LSV） curves show that the overpotential $( \\eta )$ needed for FeCoNiLaPd to reach an energetic current density of $1 0 0 \\mathrm { \\ m A } \\mathrm { \\ c m } ^ { - 2 }$ is only about 279 $\\mathrm { m V _ { \\mathrm { 3 } } }$ ，which is better than those of FeCoNiCePd $\\left( 3 1 4 ~ \\mathrm { m V } \\right)$ ， FeCoNiScPd $\\left( 2 9 2 ~ \\mathrm { \\ m V } \\right)$ ，FeCoNiYPd $\\left( 2 9 8 \\ \\mathrm { \\ m V } \\right)$ ，and FeCoNiPd( $2 9 2 ~ \\mathrm { \\ m V } ,$ .Note that the overpotential of FeCoNiLaPd HEA is lower than those of previously reported catalysts with similar composites (Table S3).Moreover， the FeCoNiLaPd catalyst exhibits overpotentials of only 340 and $3 8 2 ~ \\mathrm { m V }$ at the current densities of Soo and $1 0 0 0 \\mathrm { \\ m A \\ c m ^ { - 2 } }$ respectively (Figure 3b). "], "current_density": "500 mA cm^-2"}, {"unit": "mV", "value": "382", "source": ["As depicted in Figure 3a and Figure S8， the $9 0 \\%$ iR-corrected linear sweep voltammetry (LSV） curves show that the overpotential $( \\eta )$ needed for FeCoNiLaPd to reach an energetic current density of $1 0 0 \\mathrm { \\ m A } \\mathrm { \\ c m } ^ { - 2 }$ is only about 279 $\\mathrm { m V _ { \\mathrm { 3 } } }$ ，which is better than those of FeCoNiCePd $\\left( 3 1 4 ~ \\mathrm { m V } \\right)$ ， FeCoNiScPd $\\left( 2 9 2 ~ \\mathrm { \\ m V } \\right)$ ，FeCoNiYPd $\\left( 2 9 8 \\ \\mathrm { \\ m V } \\right)$ ，and FeCoNiPd( $2 9 2 ~ \\mathrm { \\ m V } ,$ .Note that the overpotential of FeCoNiLaPd HEA is lower than those of previously reported catalysts with similar composites (Table S3).Moreover， the FeCoNiLaPd catalyst exhibits overpotentials of only 340 and $3 8 2 ~ \\mathrm { m V }$ at the current densities of Soo and $1 0 0 0 \\mathrm { \\ m A \\ c m ^ { - 2 } }$ respectively (Figure 3b). "], "current_density": "1000 mA cm^-2"}, {"unit": "mV", "value": "395", "source": ["As depicted in Figure 4a,b and Figure S14, the $9 0 \\%$ iR-corrected HERLSV curves for the five electrodes show that the $\\eta$ required for FeCoNiLaPd to attain an active current density of $1 0 0 \\mathrm { \\ m A } \\mathrm { c m } ^ { - 2 }$ is only about $2 7 8 ~ \\mathrm { m V } _ { \\cdot }$ which is lower than those of FeCoNiCePd $( 2 9 0 \\ \\mathrm { \\ m V } )$ ，FeCoNiScPd (350 $\\mathrm { m V } ,$ )，FeCoNiYPd $\\left( 3 2 9 ~ \\mathrm { ~ m V } \\right)$ ，and FeCoNiPd $\\mathrm { ' 4 1 0 ~ \\ m V }$ ： Moreover, the FeCoNiLaPd material shows an overpotential of only $3 9 5 ~ \\mathrm { m V }$ at a high current density of $5 0 0 \\mathrm { m A } \\mathrm { c m } ^ { - 2 }$ ,which is much lower than those of FeCoNiScPd and FeCoNiYPd catalysts (Figure $4 \\mathrm { b }$ ).Thus，the incorporation of rare-earth elements to HEA materials can also significantly promote the electrocatalytic HER efficiency and La exhibits the best."], "current_density": "500 mA cm^-2"}], "supplementary_performance": [{"key": "Exchange current density (Rct)", "value": "1.65 Ω", "source": ["\nTo examine the outstanding performance of the FeCoNiLaPd catalyst for HER,EIS and $C _ { \\mathrm { d l } }$ tests were performed.As depicted in Figure 4c,the Nyquist plot fit with equivalent circuit models demonstrates that FeCoNiLaPd shows the lowest $R _ { \\mathrm { c t } }$ of ca. $1 . 6 5 ~ \\Omega$ relative to the values of FeCoNiPd $\\left( 3 . 0 3 ~ \\Omega \\right)$ ,FeCoNiCePd $\\left( 1 . 9 6 \\Omega \\right)$ ,FeCoNiScPd $\\left( 2 . 9 3 ~ \\Omega \\right)$ ,and FeCoNiYPd $\\left( 2 . 4 4 \\Omega \\right)$ .In addition， the $C _ { \\mathrm { d l } }$ values were calculated by measuring the CV curves at different scanning rates in the non-Faraday potential interval for evaluating the ECSA of the catalysts.As illustrated in Figure 4d and Figure S15，the $C _ { \\mathrm { d l } }$ values of FeCoNiLaPd，FeCoNiCePd，FeCoNiScPd, FeCoNiYPd,and FeCoNiPd are 12.87,10.62,8.28, 10.35，and $6 . 9 8 ~ \\mathrm { \\ m F } ~ \\mathrm { { c m } } ^ { - 2 }$ ，respectively. "]}, {"key": "Double-layer capacitance (Cdl)", "value": "12.87 mF cm^-2", "source": ["\nTo examine the outstanding performance of the FeCoNiLaPd catalyst for HER,EIS and $C _ { \\mathrm { d l } }$ tests were performed.As depicted in Figure 4c,the Nyquist plot fit with equivalent circuit models demonstrates that FeCoNiLaPd shows the lowest $R _ { \\mathrm { c t } }$ of ca. $1 . 6 5 ~ \\Omega$ relative to the values of FeCoNiPd $\\left( 3 . 0 3 ~ \\Omega \\right)$ ,FeCoNiCePd $\\left( 1 . 9 6 \\Omega \\right)$ ,FeCoNiScPd $\\left( 2 . 9 3 ~ \\Omega \\right)$ ,and FeCoNiYPd $\\left( 2 . 4 4 \\Omega \\right)$ .In addition， the $C _ { \\mathrm { d l } }$ values were calculated by measuring the CV curves at different scanning rates in the non-Faraday potential interval for evaluating the ECSA of the catalysts.As illustrated in Figure 4d and Figure S15，the $C _ { \\mathrm { d l } }$ values of FeCoNiLaPd，FeCoNiCePd，FeCoNiScPd, FeCoNiYPd,and FeCoNiPd are 12.87,10.62,8.28, 10.35，and $6 . 9 8 ~ \\mathrm { \\ m F } ~ \\mathrm { { c m } } ^ { - 2 }$ ，respectively. "]}]}, "experimental_conditions": {"test_setup": {"source": ["Pretreatment of CC. A $1 \\times 1 ~ \\mathrm { c m ^ { 2 } } ~ \\mathrm { C C }$ was used as the substrate for the synthesis of HEA materials.Briefly, the CC was ultrasonicated in acetone solution for $5 \\ \\mathrm { m i n }$ ，then rinsed several times with deionized (DI) water,and dried in an oven at $6 0 ~ ^ { \\circ } \\mathrm { C }$ for $^ { 1 \\mathrm { h } }$ After drying, the CC was immersed in a mixed solution of concentrated sulfuric acid and nitric acid with a volume ratio of 3:1 at room temperature for $1 2 \\mathrm { { h } }$ .After soaking, the CC was washed several times with DI water to remove the remaining acids.Finally,it was put into a $6 0 ~ ^ { \\circ } \\mathrm { C }$ oven to dry and set aside for further use.", "The performance data of the OER and HER were obtained using a scan rate of $\\zeta ~ \\mathrm { ~ m V ~ } s ^ { - 1 }$ .AlliR compensation values were $9 0 \\%$ . "], "scan_rate": "5 mV s^-1", "substrate": "Carbon Cloth", "ir_compensation": "90%"}, "electrolyte": {"source": ["\n2.2.Electrochemical Overall Water Splitting. Considering that the KOH electrolyte has high ionic conductivity and that the material shows good stability and catalytic activity in the KOH electrolyte， the assessment of the OER catalytic activity for these five different materials was conducted using a standard three-electrode system immersed in a $1 . 0 \\mathrm { ~ M ~ }$ KOH solution. ", "45\n\nInspired by the superb electrocatalytic performance observed for FeCoNiLaPd HEA toward the OER,we were curious to check whether the fabricated materials would also allow for electric to chemical conversions,especially the HER for achieving overall water splitting.A standard three-electrode system was also applied to evaluate the electrochemical HER performance under identical OER conditions of a $1 . 0 \\ \\mathrm { M }$ KOH solution. ", "\n4.3.Electrochemical Measurements.The electrocatalytic performance of the synthesized samples ( $( 0 . 5 \\times 0 . 5 ~ \\mathrm { c m } ^ { 2 } )$ was determined by LSV, CV,and $_ { i - t }$ curves on a CHI660E electrochemical workstation (Chenhua Instrument Co., Ltd., Shanghai，China）ina $1 . 0 ~ \\mathrm { ~ M ~ }$ KOH electrolyte soluti |  | 5
12 | 16624e4f1ac9b4152d02d2bd6a19e562 | {"extraction_results": [{"alloy_id": "NiFeCoMoW", "performance": {"stability": {"source": ["\nThe stability of a $\\mathsf { p H } ~ 5$ sample during electrocatalysis was tested for 5 days at $\\dot { 5 0 } \\mathrm { m A } / \\mathrm { c m } _ { \\mathrm { G A } } ^ { \\hat { 2 } }$ and then another 5 days at $1 0 0 \\mathrm { \\ m A } / \\mathrm { c m } _ { \\mathrm { \\ G A } } ^ { 2 }$ .During this time, the sample showed no signs of significant degradation (Figure 4a).A decrease of $5 2 ~ \\mathrm { m V }$ in the magnitude of the measured potential occurred during the initial $2 0 \\mathrm { h }$ of the stability test which can be considered a result of the surface being activated. ", "Over the subsequent $1 0 0 \\ \\mathrm { h } ,$ a minor drop in the potential of $1 8 ~ \\mathrm { m V }$ was recorded with no abrupt changes to the response, thus indicating a stable coating surface that is not prone to degradation or flaking.When the current density was increased, the sample remained stable with the potential changing by only $4 5 \\mathrm { m V }$ over a $1 2 0 \\mathrm { - h }$ period. ", "The LSV curves in Figure 4b before and after 10,0o0 cycles of CV show a significant increase in the generated current, thus indicating an improvement in electrocatalytic activity over many cycles. ", "\nFigure 4.a）Long-term stability testing of a pH 5 NiFeCoMoW sample under $5 0 \\mathrm { \\ m A } / \\mathrm { c m } _ { \\mathrm { G A } } ^ { 2 }$ and $1 0 0 \\mathrm { ^ { - } m A } / \\mathrm { c m ^ { 2 } } _ { \\mathrm { G A } } ;$ b） LSV curves before and after cyclic stability testing over 10,Ooo cycles."], "cycle_count": "10000", "test_method": "Chronopotentiometry / CV Cycling", "duration_hours": "240", "degradation_details": "no signs of significant degradation; initial 52 mV drop (activation), then 18 mV drop over 100 h; 45 mV change over 120 h at higher current density; current increased after cycling", "performance_retention": null}, "tafel_slope": {"unit": "mV dec^-1", "value": "83", "source": ["NiFeCoMoW HEAs electrodeposited at a \\mathrm{pH} of 5 exhibited the smallest Tafel slope of all the tested samples with an average Tafel slope of $83 \\mathrm{mV}/dec. Meanwhile, the lowest overpotential for 10 \\mathrm{mA}/\\mathrm{cm}_{\\mathrm{\\scriptsize{GA}}}^{2}$ of $171 \\mathrm{mV}$ was observed in the samples prepared at \\mathrm{pH} \\thinspace 6, which possessed a higher roughness factor (RF). ", "We find that the NiFeCoMoW HEA electrodeposited at a $\\mathrm { p H }$ of 5 achieves the smallest average Tafel slope of approximately $8 3 \\mathrm { ~ \\ m V / }$ /dec while possessing an overpotential for $1 0 \\mathrm { \\ m A } /$ $\\mathrm { c m } _ { \\mathrm { \\scriptsize ~ G A } } ^ { 2 }$ of approximately $2 4 \\hat { 3 } \\mathrm { ~ m V }$ which is comparable to amorphous electrodeposited binaries made from combinations of similar hypo and hyper d transition metals.Meanwhile, NiFeCoMoW electrodeposited at $\\mathrm { \\tt ~ p H } \\mathrm { \\Delta } 6$ and 7 generated greater current density although with larger Tafel slopes. ", "However，another important criterion for evaluating electrocatalysts is the Tafel slope.The smallest Tafel slope was recorded to be approximately $8 3 ~ \\mathrm { m V } /$ dec on average for samples deposited at $\\mathrm { p H } ~ 5$ (Figure 3c). "]}, "overpotential": [{"unit": "mV", "value": "171", "source": ["NiFeCoMoW HEAs electrodeposited at a \\mathrm{pH} of 5 exhibited the smallest Tafel slope of all the tested samples with an average Tafel slope of $83 \\mathrm{mV}/dec. Meanwhile, the lowest overpotential for 10 \\mathrm{mA}/\\mathrm{cm}_{\\mathrm{\\scriptsize{GA}}}^{2}$ of $171 \\mathrm{mV}$ was observed in the samples prepared at \\mathrm{pH} \\thinspace 6, which possessed a higher roughness factor (RF). ", "Samples prepared at pH 6 showed the lowest potential of approximately $1 7 1 ~ \\mathrm { m V }$ VS RHE while samples prepared at $\\mathrm { p H } ~ 5$ showed the highest potential of approximately $2 4 3 ~ \\mathrm { m V }$ vs RHE (Figure 3a,b). "], "current_density": "10 mA cm^-2"}, {"unit": "mV", "value": "243", "source": ["We find that the NiFeCoMoW HEA electrodeposited at a $\\mathrm { p H }$ of 5 achieves the smallest average Tafel slope of approximately $8 3 \\mathrm { ~ \\ m V / }$ /dec while possessing an overpotential for $1 0 \\mathrm { \\ m A } /$ $\\mathrm { c m } _ { \\mathrm { \\scriptsize ~ G A } } ^ { 2 }$ of approximately $2 4 \\hat { 3 } \\mathrm { ~ m V }$ which is comparable to amorphous electrodeposited binaries made from combinations of similar hypo and hyper d transition metals.Meanwhile, NiFeCoMoW electrodeposited at $\\mathrm { \\tt ~ p H } \\mathrm { \\Delta } 6$ and 7 generated greater current density although with larger Tafel slopes. ", "Samples prepared at pH 6 showed the lowest potential of approximately $1 7 1 ~ \\mathrm { m V }$ VS RHE while samples prepared at $\\mathrm { p H } ~ 5$ showed the highest potential of approximately $2 4 3 ~ \\mathrm { m V }$ vs RHE (Figure 3a,b). "], "current_density": "10 mA cm^-2"}], "supplementary_performance": [{"key": "charge transfer resistance", "value": "significantly larger for pH 5 samples compared to pH 6 and 7 samples at ~100 mV overpotential", "source": ["When the electrodeposition $\\mathrm { p H }$ was increased to 6, the Tafel slope increased to $1 1 0 ~ \\mathrm { m V } ,$ /dec Further increasing the $\\mathrm { p H }$ to 7 led to a slight decrease in the Tafel slope to $1 0 6 \\mathrm { m V } .$ /dec From these results， it seems that increasing the $\\mathrm { p H }$ of electrodeposition created structures and compositions with lower overpotentials for $1 0 \\mathrm { \\ m A } / \\mathrm { c m } _ { \\mathrm { \\ G A } } ^ { 2 }$ but larger Tafel slopes for HER. EIS data collected at an overpotential of approximately $1 0 0 ~ \\mathrm { m V }$ shows that the charge transfer resistance for the $\\mathrm { p H }$ 5 samples is significantly larger than that of the $\\mathrm { p H } \\ 6$ and $\\mathrm { p H } 7$ samples which were similar (Figure 3d). "]}, {"key": "roughness factor (RF)", "value": "higher for pH 6 and 7 samples compared to pH 5", "source": ["NiFeCoMoW HEAs electrodeposited at a \\mathrm{pH} of 5 exhibited the smallest Tafel slope of all the tested samples with an average Tafel slope of $83 \\mathrm{mV}/dec. Meanwhile, the lowest overpotential for 10 \\mathrm{mA}/\\mathrm{cm}_{\\mathrm{\\scriptsize{GA}}}^{2}$ of $171 \\mathrm{mV}$ was observed in the samples prepared at \\mathrm{pH} \\thinspace 6, which possessed a higher roughness factor (RF). ", "According to ECSA measurements,a larger amount of active surface area and a higher RF is present in samples prepared at $\\mathrm { p H } \\thinspace 6$ and 7 compared to $\\mathrm { p H } \\thinspace 5$ However,despite the increased ECSA and RF,this did not translate to smaller Tafel slopes. "]}, {"key": "electrochemical surface area (ECSA)", "value": "larger for pH 6 and 7 samples compared to pH 5", "source": ["According to ECSA measurements,a larger amount of active surface area and a higher RF is present in samples prepared at $\\mathrm { p H } \\thinspace 6$ and 7 compared to $\\mathrm { p H } \\thinspace 5$ However,despite the increased ECSA and RF,this did not translate to smaller Tafel slopes. "]}]}, "experimental_conditions": {"test_setup": {"source": ["\nCoupons sheared from a copper sheet $( 2 \\times 2 \\times 0 . 1 5 ~ \\mathrm { c m } )$ ）were ground and polished to $1 \\mathrm { - } \\mu \\mathrm { m }$ sized diamond abrasive for use as the deposition substrate.Each coupon was ultrasonically cleaned in ethanol and attached to a copper wire using $3 \\mathrm { ~ M ~ }$ electroplater's tape. ", "\nOCP whereas EIS at approximately $1 0 0 ~ \\mathrm { ~ m V }$ overpotential was performed on separate samples that had undergone the same OCP measurements and electrochemical cleaning procedures.EIS measurements were made without argon gas purging to avoid effects from mixing of the electrolyte.Cyclic Voltammetry(CV）measurements within the nonfaradaic region at scan rates of 10,S0,1Oo,and 200 $\\mathrm { m V } / \\mathrm { s }$ were used to determine the Electrochemical Surface Area (ECSA).Unlike the Geometric Area (GA) of the electrode,which is measured visually,ECSA allows for comparison on an intrinsic basis by defining the amount of surface area occupied by active sites. "], "scan_rate": "10, 50, 100, 200 mV/s (for CV)", "substrate": "copper sheet", "ir_compensation": null}, "electrolyte": {"source": ["\nElectrochemical Characterization.To prepare the as-deposited samples for electrochemical testing，Amercoat 90HS epoxy was applied in 3 coats to the surface to isolate only the regions of the copper substrate that were coated by the HEA.All electrochemical testing was performed in a Teflon corrosion cell partially submerged in a water bath maintained at $3 0 ~ ^ { \\circ } \\mathrm { C }$ ，The electrolyte used for electrochemical testing was 1 M KOH which had undergone preelectrolysis for 3 days to remove any metal ion impurities that could be deposited during measurements of the HER.Argon was used to purge the corrosion cell of oxygen for a minimum of $3 0 \\ \\mathrm { m i n }$ before testing and continuously as the electrochemical experiments were performed.A standard 3-electrode setup was implemented during the tests with 1 M KOH $\\mathrm { H g / H g O }$ as the reference electrode and electrodeposited NiFeCoMoWHEA served as the working electrode in this configuration.Platinum in the form of a mesh was used as the counter electrode to provide a large geometric area in comparison to the working electrode which minimized the possibility of electro dissolution of platinum under large applied potentials.26"], "ph_value": null, "concentration_molar": "1 M", "electrolyte_composition": "KOH"}, "synthesis_method": {"method": "aqueous electrodeposition", "source": ["In this work, an aqueously electrodeposited and structurally amorphous NiFeCoMoW HEA was synthesized and investigated for its HER performance. ", "\n# EXPERIMENTAL SECTION\n\nElectrodeposition and Structural Characterization. To prepare the HEA material, an aqueous electrodeposition process using the same bath composition and plating parameters as the ones employed by Haché et al. to produce crack-free sampleswas implemented.2² Acting as the solvent, $3 0 0 ~ \\mathrm { m L }$ of deionized water was heated with a hot plate to $6 0 ~ ^ { \\circ } \\mathrm { C }$ and stirred constantly using a magnetic stir bar. ", "Other additives were then introduced such as sodium citrate which acts as a complexing agent for metal ions within the bath,ammonium sulfate to provide ammonia ions for improved current efficiency,boric acid as a buffer,saccharin as a stress reliever,and sodium lauryl sulfate as a surfactant.Control of the bath $\\mathsf { p H }$ was accomplished using $\\mathrm { \\Delta N a O H }$ (to raise)and $\\mathrm { H } _ { 2 } \\mathrm { S O } _ { 4 }$ (to lower).Samples were made from baths at $\\mathrm { p H } \\ 5 ,$ $\\mathrm { p H } \\ 6 ,$ and $\\mathrm { p H } ~ 7$", "The tape was then used to mask the edges of the coupons to create a defined electrodeposition area of approximately $1 . 5 \\ \\mathrm { c m } \\ \\times \\ 1 . 5 \\ \\mathrm { c m }$ After masking,the substrates were rinsed in ethanol and then submerged in sulfuric acid for $3 0 \\ s$ to activate the surface.The prepared substrate was then secured within the plating bath alongside a corrosion resistant $\\mathrm { I r O } _ { 2 }$ coated titanium anode.A current density of $7 5 \\mathrm { m A } / \\mathrm { c m } ^ { 2 }$ was then applied using galvanostatic control for $^ { 1 \\mathrm { h } }$ with a maintained temperature of $6 0 ~ ^ { \\circ } \\mathrm { C }$ and a stirring rate of $2 5 0 ~ \\mathrm { r p m }$ .Fora more detailed breakdown of the amounts of each chemical used in preparing the electrodeposition bath, the reader is encouraged to refer to the chemical composition of the bath used to create crack-free NiFeCoMoW coatings in the paper by Haché et al.22"], "key_parameters": "pH 5, 6, 7; current density 75 mA/cm^2; temperature 60 °C; stirring rate 250 rpm; duration 1 h"}, "other_environmental_params": [{"key": "electrochemical cell temperature", "value": "30 °C", "source": ["\nElectrochemical Characterization.To prepare the as-deposited samples for electrochemical testing，Amercoat 90HS epoxy was applied in 3 coats to the surface to isolate only the regions of the copper substrate that were coated by the HEA.All electrochemical testing was performed in a Teflon corrosion cell partially submerged in a water bath maintained at $3 0 ~ ^ { \\circ } \\mathrm { C }$ ，The electrolyte used for electrochemical testing was 1 M KOH which had undergone preelectrolysis for 3 days to remove any metal ion impurities that could be deposited during measurements of the HER.Argon was used to purge the corrosion cell of oxygen for a minimum of $3 0 \\ \\mathrm { m i n }$ before testing and continuously as the electrochemical experiments were performed.A standard 3-electrode setup was implemented during the tests with 1 M KOH $\\mathrm { H g / H g O }$ as the reference electrode and electrodeposited NiFeCoMoWHEA served as the working electrode in this configuration.Platinum in the form of a mesh was used as the counter electrode to provide a large geometric area in comparison to the working electrode which minimized the possibility of electro dissolution of platinum under large applied potentials.26"]}, {"key": "electrolyte pre-treatment", "value": "preelectrolysis for 3 days", "source": ["\nElectrochemical Characterization.To prepare the as-deposited samples for electrochemical testing，Amercoat 90HS epoxy was applied in 3 coats to the surface to isolate only the regions of the copper substrate that were coated by the HEA.All electrochemical testing was performed in a Teflon corrosion cell partially submerged in a water bath maintained at $3 0 ~ ^ { \\circ } \\mathrm { C }$ ，The electrolyte used for electrochemical testing was 1 M KOH which had undergone preelectrolysis for 3 days to remove any metal ion impurities that could be deposited during measurements of the HER.Argon was used to purge the corrosion cell of oxygen for a minimum of $3 0 \\ \\mathrm { m i n }$ before testing and continuously as the electrochemical experiments were performed.A standard 3-electrode setup was implemented during the tests with 1 M KOH $\\mathrm { H g / H g O }$ as the reference electrode and electrodeposited NiFeCoMoWHEA served as the working electrode in this configuration.Platinum in the form of a mesh was used as the counter electrode to provide a large geometric area in comparison to the working electrode which minimized the possibility of electro dissolution of platinum under large applied potentials.26"]}, {"key": "reference electrode", "value": "Hg/HgO in 1 M KOH", "source": ["\nElectrochemical Characterization.To prepare the as-deposited samples for electrochemical testing，Amercoat 90HS epoxy was applied in 3 coats to the surface to isolate only the regions of the copper substrate that were coated by the HEA.All electrochemical testing was performed in a Teflon corrosion cell partially submerged in a water bath maintained at $3 0 ~ ^ { \\circ } \\mathrm { C }$ ，The electrolyte used for electrochemical testing was 1 M KOH which had undergone preelectrolysis for 3 days to remove any metal ion impurities that could be deposited during measurements of the HER.Argon was used to purge the corrosion cell of oxygen for a minimum of $3 0 \\ \\mathrm { m i n }$ before testing and continuously as the electrochemical experiments were performed.A standard 3-electrode setup was implemented during the tests with 1 M KOH $\\mathrm { H g / H g O }$ as the reference electrode and electrodeposited NiFeCoMoWHEA served as the working electrode in this configuration.Platinum in the form of a mesh was used as the counter electrode to provide a large geometric area in comparison to the working electrode which minimized the possibility of electro dissolution of platinum under large applied potentials.26"]}, {"key": "counter electrode", "value": "platinum mesh", "source": ["\nElectrochemical Characterization.To prepare the as-deposited samples for electrochemical testing，Amercoat 90HS epoxy was applied in 3 coats to the surface to isolate only the regions of the copper substrate that were coated by the HEA.All electrochemical testing was performed in a Teflon corrosion cell partially submerged in a water bath maintained at $3 0 ~ ^ { \\circ } \\mathrm { C }$ ，The electrolyte used for electrochemical testing was 1 M KOH which had undergone preelectrolysis for 3 days to remove any metal ion impurities that could be deposited during measurements of the HER.Argon was used to purge the corrosion cell of oxygen for a minimum of $3 0 \\ \\mathrm { m i n }$ before testing and continuously as the electrochemical experiments were performed.A standard 3-electrode setup was implemented during the tests with 1 M KOH $\\mathrm { H g / H g O }$ as the reference electrode and electrodeposited NiFeCoMoWHEA served as the working electrode in this configuration.Platinum in the form of a mesh was used as the counter electrode to provide a large geometric area in comparison to the working electrode which minimized the possibility of electro dissolution of platinum under large applied potentials.26"]}, {"key": "working electrode preparation", "value": "epoxy masking to isolate HEA-coated region", "source": ["\nElectrochemical Characterization.To prepare the as-deposited samples for electrochemical testing，Amercoat 90HS epoxy was applied in 3 coats to the surface to isolate only the regions of the copper substrate that were coated by the HEA.All electrochemical testing was performed in a Teflon corrosion cell partially submerged in a water bath maintained at $3 0 ~ ^ { \\circ } \\mathrm { C }$ ，The electrolyte used for electrochemical testing was 1 M KOH which had undergone preelectrolysis for 3 days to remove any metal ion impurities that could be deposited during measurements of the HER.Argon was used to purge the corrosion cell of oxygen for a minimum of $3 0 \\ \\mathrm { m i n }$ before testing and continuously as the electrochemical experiments were performed.A standard 3-electrode setup was implemented during the tests with 1 M KOH $\\mathrm { H g / H g O }$ as the reference electrode and electrodeposited NiFeCoMoWHEA served as the working electrode in this configuration.Platinum in the form of a mesh was used as the counter electrode to provide a large geometric area in comparison to the working electrode which minimized the possibility of electro dissolution of platinum under large applied potentials.26"]}, {"key": "surface cleaning", "value": "polarization at -1.3 V vs Hg/HgO for 30 min, then -0.8 V vs Hg/HgO for 30 min", "source": ["A cleaning process was then performed by polarizing the sample to a potential of $- 1 . 3 \\mathrm { V }$ vs $\\mathrm { H g / H g O }$ for $3 0 \\mathrm { m i n }$ to remove as many surface oxides as possible,followed by an additional $3 0 ~ \\mathrm { m i n }$ of polarization at $- 0 . 8 \\mathrm { ~ V ~ }$ vs $\\mathrm { H g / H g O }$ to release bubbles.A second OCP measurement was taken to confrm the prior measurement. "]}, {"key": "EIS parameters", "value": "amplitude 5 mV, frequency range 100 kHz to 10 mHz", "source": ["Electrochemical impedance spectroscopy (EIs）was performed with an amplitude of $5 \\mathrm { m V }$ over a frequency range of $1 0 0 \\ \\mathrm { k H z }$ to $1 0 ~ \\mathrm { m H z }$ On samples where further electrochemical tests for determining the Tafel slope were recorded, EIS was done at the previously measured"]}, {"key": "Tafel measurement parameters", "value": "potential increments of 20 mV, hold 10 min, rest 5 min", "source": ["To determine the GA,ImageJ software was used.The ratio of the ECSA to the GA was then used to calculate the Roughness Factor (RF) of the surface.To activate the surface,the voltage was cycled from -0.950 $\\mathrm { v }$ to $- 0 . 4 0 0 \\mathrm { ~ V ~ }$ vs $\\mathrm { H g / H g O }$ approximately i0 times until the anodic peak had flattened.Data for the Tafel slope was acquired by increasing the potential in $2 0 ~ \\mathrm { \\ m V }$ increments and holding each potential increment for $1 0 \\ \\mathrm { m i n }$ with $5 ~ \\mathrm { m i n }$ rest intervals in between. "]}]}}]} | {"extraction_results": [{"alloy_id": "NiFeCoMoW", "performance": {"stability": {"source": ["16624e4f1ac9b4152d02d2bd6a19e562_1"], "cycle_count": null, "test_method": "Unknown", "duration_hours": null, "degradation_details": null, "performance_retention": null}, "tafel_slope": {"unit": "mV dec^-1", "value": "83", "source": ["16624e4f1ac9b4152d02d2bd6a19e562_1"]}, "overpotential": [{"unit": "mV", "value": "243", "source": ["16624e4f1ac9b4152d02d2bd6a19e562_1"], "current_density": "10 mA/GA"}, {"unit": "mV", "value": "171", "source": ["16624e4f1ac9b4152d02d2bd6a19e562_1"], "current_density": "10 mA/GA"}, {"unit": "mV", "value": "188", "source": ["16624e4f1ac9b4152d02d2bd6a19e562_1"], "current_density": "10 mA/GA"}], "supplementary_performance": [{"key": "OCP", "value": "-959 mV vs Hg/HgO", "source": ["16624e4f1ac9b4152d02d2bd6a19e562_1"]}, {"key": "RF", "value": "340 cm2ECSA/cm2GA", "source": ["16624e4f1ac9b4152d02d2bd6a19e562_1"]}, {"key": "ECSA", "value": "150 cm2", "source": ["16624e4f1ac9b4152d02d2bd6a19e562_1"]}]}, "experimental_conditions": {"test_setup": {"source": ["16624e4f1ac9b4152d02d2bd6a19e562_1"], "scan_rate": null, "substrate": null, "ir_compensation": null}, "electrolyte": {"source": ["16624e4f1ac9b4152d02d2bd6a19e562_1"], "ph_value": null, "concentration_molar": null, "electrolyte_composition": null}, "synthesis_method": {"method": "electrodeposited", "source": ["16624e4f1ac9b4152d02d2bd6a19e562_1"], "key_parameters": null}, "other_environmental_params": []}}]} | 2
13 | 16997b4563980f5ef988fe19134619f2 | {"extraction_results": [{"alloy_id": "PtAuCu 1:1:1 nanowires", "performance": {"stability": {"source": ["The durability is assessed using chronopotentiometry,and after $1 0 \\mathrm { ~ h ~ }$ of HER operation at a constant current density of 10 $\\mathrm { \\ m A } { \\cdot } \\mathrm { c m } ^ { - 2 }$ ,the PtAuCu NWs show great stability with no noticeable decay (Fig. S1l in the ESM)."], "cycle_count": null, "test_method": "Chronopotentiometry", "duration_hours": "10", "degradation_details": null, "performance_retention": "no noticeable decay"}, "tafel_slope": {"unit": "mV dec^-1", "value": null, "source": []}, "overpotential": [{"unit": "mV", "value": "76", "source": ["The overpotential to obtain a current density of $1 0 . 0 \\ \\mathrm { m A { \\cdot } c m _ { \\mathrm { p t } } } ^ { - 2 } \\ \\left( \\eta _ { j = 1 0 \\mathrm { m A \\cdot } \\mathrm { c m _ { \\mathrm { p t } } } ^ { - 2 } } \\right)$ is employed as an indicator for the HER performance.As summarized in the bar chart shown in Fig.4(c), PtAuCu NWs, PtAuCu nanoparticles, and $\\mathrm { P t } / \\mathrm { C }$ exhibit the $\\eta _ { 1 0 }$ of 76,100,and $1 0 9 \\mathrm { m V } _ { : }$ respectively. "], "current_density": "10 mA cm^-2"}], "supplementary_performance": [{"key": "Geometric current density at 50 mV", "value": "42.7 mA cm^-2", "source": ["\nAs shown in Fig.4(b), the HER polarization curves of PtAuCu NWs,PtAuCu nanoparticles,and $\\mathrm { P t } / \\mathrm { C }$ are taken in a threeelectrodes cell equipped with a rotating disc electrode,with electrolyte of $0 . 5 \\mathrm { ~ M ~ }$ $\\mathrm { H } _ { 2 } \\mathrm { S O } _ { 4 } .$ The geometric current density at overpotential of $5 0 ~ \\mathrm { m V }$ (Fig.S10 in the ESM) for PtAuCu NWs, partially segregated PtAuCu nanoparticles and $\\mathrm { P t } / \\mathrm { C }$ are 42.7, 37.7, and $3 2 . 0 \\mathrm { \\ m A } { \\cdot } \\mathrm { c m } ^ { - 2 }$ ，respectively. "]}, {"key": "Mass activity at 50 mV", "value": "2.06 A mg_pt^-1", "source": ["It is obvious that the PtAuCu possesses much higher HER activity than $\\mathrm { P t } ,$ for its optimized hydrogen adsorption property.4 As shown in Table S3 in the ESM, the mass activity $( \\eta = 5 0 \\ : \\mathrm { m V } )$ for PtAuCu NWs/C，PtAuCu ${ \\mathrm { N P s } } / { \\mathrm { C } } ,$ and $\\mathrm { P t } / \\mathrm { C }$ are 2.06,1.81, $1 . 5 7 ~ \\mathrm { A { \\cdot } m g _ { p t } } ^ { - 1 }$ ,respectively.When the activity is normalized by the ECSA to represent the intrinsic activity,at the overpotential of $5 0 ~ \\mathrm { m V } _ { : }$ ，PtAuCu NWs,PtAuCu nanoparticles,and $\\mathrm { P t } / \\mathrm { C }$ exhibit the specific current density of 6.5, 4.7，and $4 . 0 \\ \\mathrm { \\ m A { \\cdot } c m _ { P t } } ^ { - 2 }$ respectively (Figs.4(b) and 3(d),and Table S2 in the ESM).While the contribution of ECSA is off-set,the intrinsic activity of PtAuCu NWs is significantly higher than that of PtAuCu NPs, strongly suggesting the importance of the purity for the active phase."]}, {"key": "Specific current density at 50 mV", "value": "6.5 mA cm_Pt^-2", "source": ["It is obvious that the PtAuCu possesses much higher HER activity than $\\mathrm { P t } ,$ for its optimized hydrogen adsorption property.4 As shown in Table S3 in the ESM, the mass activity $( \\eta = 5 0 \\ : \\mathrm { m V } )$ for PtAuCu NWs/C，PtAuCu ${ \\mathrm { N P s } } / { \\mathrm { C } } ,$ and $\\mathrm { P t } / \\mathrm { C }$ are 2.06,1.81, $1 . 5 7 ~ \\mathrm { A { \\cdot } m g _ { p t } } ^ { - 1 }$ ,respectively.When the activity is normalized by the ECSA to represent the intrinsic activity,at the overpotential of $5 0 ~ \\mathrm { m V } _ { : }$ ，PtAuCu NWs,PtAuCu nanoparticles,and $\\mathrm { P t } / \\mathrm { C }$ exhibit the specific current density of 6.5, 4.7，and $4 . 0 \\ \\mathrm { \\ m A { \\cdot } c m _ { P t } } ^ { - 2 }$ respectively (Figs.4(b) and 3(d),and Table S2 in the ESM).While the contribution of ECSA is off-set,the intrinsic activity of PtAuCu NWs is significantly higher than that of PtAuCu NPs, strongly suggesting the importance of the purity for the active phase."]}, {"key": "ECSA", "value": "31.8 m^2 g_Pt^-1", "source": ["The ECSA of PtAuCu NWs is calculated to be as large as $3 1 . 8 \\mathrm { m ^ { 2 } { \\cdot } g _ { P t } } ^ { - 1 } ,$ , indicating the high utilization of materials in PtAuCu NWs.For PtAuCu nanoparticles and commercial $\\mathrm { P t } / \\mathrm { C } ,$ the ECSAs are 38.9 and $3 9 . 6 ~ \\mathrm { m ^ { 2 } { \\cdot } g _ { P t } } ^ { - 1 } ,$ respectively (Table S3 in the ESM)."]}]}, "experimental_conditions": {"test_setup": {"source": ["\nAs shown in Fig.4(b), the HER polarization curves of PtAuCu NWs,PtAuCu nanoparticles,and $\\mathrm { P t } / \\mathrm { C }$ are taken in a threeelectrodes cell equipped with a rotating disc electrode,with electrolyte of $0 . 5 \\mathrm { ~ M ~ }$ $\\mathrm { H } _ { 2 } \\mathrm { S O } _ { 4 } .$ The geometric current density at overpotential of $5 0 ~ \\mathrm { m V }$ (Fig.S10 in the ESM) for PtAuCu NWs, partially segregated PtAuCu nanoparticles and $\\mathrm { P t } / \\mathrm { C }$ are 42.7, 37.7, and $3 2 . 0 \\mathrm { \\ m A } { \\cdot } \\mathrm { c m } ^ { - 2 }$ ，respectively. ", "\n# 4.6 Electrochemical measurements\n\nThe electrochemical measurements were conducted in a threeelectrode cell by using a CHI760 electrochemical work station. ", "The working electrode was a rotating disk electrode (RDE, diameter: $5 \\ \\mathrm { m m }$ ),a graphite stick was used as counter electrode, and as for reference electrode,mercury/mercuric sulfate electrode, mercury/mercury oxide electrode,and silver/silverchloride electrode were used in acid, basic,and neutral electrolyte, respectively.All reference electrodes were calibrated in the high purity hydrogen saturated electrolyte with $\\mathrm { P t }$ as the working and counter electrodes. ", "The sweep rates of $5 0 ~ \\mathrm { m V } { \\cdot } s ^ { - 1 }$ were applied to CVs and $2 0 \\mathrm { m V } { \\cdot } \\mathrm { s } ^ { - 1 }$ was applied to linear sweep voltammetry (LSV, RDE rotating rate of $1 6 0 0 ~ \\mathrm { r p m }$ ). ", "Since the graphite dissolved significantly during the stability test, $\\mathrm { P t }$ and $\\mathrm { T i }$ were used as counterelectroderespectively.Theinsulationresistance compensation was applied during the measurements."], "scan_rate": "50 mV s^-1 (CV), 20 mV s^-1 (LSV)", "substrate": "Rotating disk electrode (RDE, diameter: 5 mm)", "ir_compensation": "applied"}, "electrolyte": {"source": ["\nAs shown in Fig.4(b), the HER polarization curves of PtAuCu NWs,PtAuCu nanoparticles,and $\\mathrm { P t } / \\mathrm { C }$ are taken in a threeelectrodes cell equipped with a rotating disc electrode,with electrolyte of $0 . 5 \\mathrm { ~ M ~ }$ $\\mathrm { H } _ { 2 } \\mathrm { S O } _ { 4 } .$ The geometric current density at overpotential of $5 0 ~ \\mathrm { m V }$ (Fig.S10 in the ESM) for PtAuCu NWs, partially segregated PtAuCu nanoparticles and $\\mathrm { P t } / \\mathrm { C }$ are 42.7, 37.7, and $3 2 . 0 \\mathrm { \\ m A } { \\cdot } \\mathrm { c m } ^ { - 2 }$ ，respectively. ", "\nAs it has been proven that the Al phase PtAuCu is highly desirable for HER in acidic environment, the effectiveness of PtAuCu catalyst in alkaline (1 M KOH) and neutral electrolytes (1 M phosphate buffered saline (PBS)） is also demonstrated,as shown in Fig. S12 in the ESM.", "0.5 M $\\mathrm { H } _ { 2 } \\mathrm { S O } _ { 4 } ,$ 1 M KOH,and $1 \\ \\mathrm { M }$ PBS were used as electrolyte. "], "ph_value": null, "concentration_molar": "0.5 M, 1 M, 1 M", "electrolyte_composition": "H2SO4, KOH, PBS"}, "synthesis_method": {"method": "Structure-directed and synchronized co-reduction", "source": ["Herein,we use a strong reducing agent, sodium borohydride $\\mathrm { ( N a B H _ { 4 } ) }$ ,to reduce the spatially confined metal precursor, as the kinetic control to synthesize the thermodynamically unfavorable PtAuCu 1:1:1 alloy in the form of nanowires (NWs). ", "To facilitate the formation of A1 alloy phase without phase segregation,a surfactant Triton X-1Oo which is seen in common detergents is employed as a soft template to spatially confine the metal precursors in its 1D micelles [27].", "\n# 4.2Preparation of PtAuCu nanowires\n\n13mg $\\mathrm { H } _ { 2 } \\mathrm { P t C l } _ { 6 } . 6 \\mathrm { H } _ { 2 } \\mathrm { O } .$ ， $9 . 8 \\ \\mathrm { \\ m g } \\ \\mathrm { H A u C l _ { 4 } } . 3 \\mathrm { H _ { 2 } O } ,$ and $6 . 3 ~ \\mathrm { \\ m g }$ $\\mathrm { C u S O } _ { 4 } . 5 \\mathrm { H } _ { 2 } \\mathrm { O }$ were dissolved in $3 0 ~ \\mathrm { m L }$ of DI water containing $4 0 ~ \\mathrm { m g }$ Triton-1oo.The solution was stirred in an ice bath under Ar atmosphere for $3 0 \\ \\mathrm { m i n }$ $1 0 ~ \\mathrm { m L }$ of prepared $5 0 \\ \\mathrm { m M } \\ \\mathrm { N a B H _ { 4 } }$ solution was added into the above solution, and after $3 0 \\ : s$ stirring stopped,the black solution was transferred into a flask in $4 0 ~ ^ { \\circ } \\mathrm { C }$ water bath for one hour.Later, PtAuCu nanowires were gathered by centrifugation and were further washed with ethanol and water.The prepared catalyst was obtained by mixing the nanowire solution with XC-72 and drying. "], "key_parameters": "NaBH4, Triton X-100, 40 °C water bath for one hour"}, "other_environmental_params": [{"key": "RDE rotating rate", "value": "1600 rpm", "source": ["The sweep rates of $5 0 ~ \\mathrm { m V } { \\cdot } s ^ { - 1 }$ were applied to CVs and $2 0 \\mathrm { m V } { \\cdot } \\mathrm { s } ^ { - 1 }$ was applied to linear sweep voltammetry (LSV, RDE rotating rate of $1 6 0 0 ~ \\mathrm { r p m }$ ). "]}, {"key": "Catalyst ink preparation", "value": "2.0 mg catalyst in 1.99 mL isopropanol with 10 μL 5 wt.% Nafion", "source": ["\nThe prepared catalyst $( 2 . 0 \\ \\mathrm { m g } )$ was dispersed in a $1 . 9 9 ~ \\mathrm { m L }$ isopropanol, and $1 0 ~ \\mu \\mathrm { L }$ of $5 \\mathrm { w t . \\% }$ Nafion was added. "]}, {"key": "Electrode preparation", "value": "20 μL ink drop-casted on RDE", "source": ["After $3 0 \\mathrm { m i n }$ of sonication, $2 0 ~ \\mu \\mathrm { L }$ of the catalysts ink was drop-casted on RDE and dried naturally. "]}]}}, {"alloy_id": "PtAuCu nanoparticles", "performance": {"stability": {"source": [], "cycle_count": null, "test_method": "Unknown", "duration_hours": null, "degradation_details": null, "performance_retention": null}, "tafel_slope": {"unit": "mV dec^-1", "value": null, "source": []}, "overpotential": [{"unit": "mV", "value": "100", "source": ["The overpotential to obtain a current density of $1 0 . 0 \\ \\mathrm { m A { \\cdot } c m _ { \\mathrm { p t } } } ^ { - 2 } \\ \\left( \\eta _ { j = 1 0 \\mathrm { m A \\cdot } \\mathrm { c m _ { \\mathrm { p t } } } ^ { - 2 } } \\right)$ is employed as an indicator for the HER performance.As summarized in the bar chart shown in Fig.4(c), PtAuCu NWs, PtAuCu nanoparticles, and $\\mathrm { P t } / \\mathrm { C }$ exhibit the $\\eta _ { 1 0 }$ of 76,100,and $1 0 9 \\mathrm { m V } _ { : }$ respectively. "], "current_density": "10 mA cm^-2"}], "supplementary_performance": [{"key": "Geometric current density at 50 mV", "value": "37.7 mA cm^-2", "source": ["\nAs shown in Fig.4(b), the HER polarization curves of PtAuCu NWs,PtAuCu nanoparticles,and $\\mathrm { P t } / \\mathrm { C }$ are taken in a threeelectrodes cell equipped with a rotating disc electrode,with electrolyte of $0 . 5 \\mathrm { ~ M ~ }$ $\\mathrm { H } _ { 2 } \\mathrm { S O } _ { 4 } .$ The geometric current density at overpotential of $5 0 ~ \\mathrm { m V }$ (Fig.S10 in the ESM) for PtAuCu NWs, partially segregated PtAuCu nanoparticles and $\\mathrm { P t } / \\mathrm { C }$ are 42.7, 37.7, and $3 2 . 0 \\mathrm { \\ m A } { \\cdot } \\mathrm { c m } ^ { - 2 }$ ，respectively. "]}, {"key": "Mass activity at 50 mV", "value": "1.81 A mg_pt^-1", "source": ["It is obvious that the PtAuCu possesses much higher HER activity than $\\mathrm { P t } ,$ for its optimized hydrogen adsorption property.4 As shown in Table S3 in the ESM, the mass activity $( \\eta = 5 0 \\ : \\mathrm { m V } )$ for PtAuCu NWs/C，PtAuCu ${ \\mathrm { N P s } } / { \\mathrm { C } } ,$ and $\\mathrm { P t } / \\mathrm { C }$ are 2.06,1.81, $1 . 5 7 ~ \\mathrm { A { \\cdot } m g _ { p t } } ^ { - 1 }$ ,respectively.When the activity is normalized by the ECSA to represent the intrinsic activity,at the overpotential of $5 0 ~ \\mathrm { m V } _ { : }$ ，PtAuCu NWs,PtAuCu nanoparticles,and $\\mathrm { P t } / \\mathrm { C }$ exhibit the specific current density of 6.5, 4.7，and $4 . 0 \\ \\mathrm { \\ m A { \\cdot } c m _ { P t } } ^ { - 2 }$ respectively (Figs.4(b) and 3(d),and Table S2 in the ESM).While the contribution of ECSA is off-set,the intrinsic activity of PtAuCu NWs is significantly higher than that of PtAuCu NPs, strongly suggesting the importance of the purity for the active phase."]}, {"key": "Specific current density at 50 mV", "value": "4.7 mA cm_Pt^-2", "source": ["It is obvious that the PtAuCu possesses much higher HER activity than $\\mathrm { P t } ,$ for its optimized hydrogen adsorption property.4 As shown in Table S3 in the ESM, the mass activity $( \\eta = 5 0 \\ : \\mathrm { m V } )$ for PtAuCu NWs/C，PtAuCu ${ \\mathrm { N P s } } / { \\mathrm { C } } ,$ and $\\mathrm { P t } / \\mathrm { C }$ are 2.06,1.81, $1 . 5 7 ~ \\mathrm { A { \\cdot } m g _ { p t } } ^ { - 1 }$ ,respectively.When the activity is normalized by the ECSA to represent the intrinsic activity,at the overpotential of $5 0 ~ \\mathrm { m V } _ { : }$ ，PtAuCu NWs,PtAuCu nanoparticles,and $\\mathrm { P t } / \\mathrm { C }$ exhibit the specific current density of 6.5, 4.7，and $4 . 0 \\ \\mathrm { \\ m A { \\cdot } c m _ { P t } } ^ { - 2 }$ respectively (Figs.4(b) and 3(d),and Table S2 in the ESM).While the contribution of ECSA is off-set,the intrinsic activity of PtAuCu NWs is significantly higher than that of PtAuCu NPs, strongly suggesting the importance of the purity for the active phase."]}, {"key": "ECSA", "value": "38.9 m^2 g_Pt^-1", "source": ["The ECSA of PtAuCu NWs is calculated to be as large as $3 1 . 8 \\mathrm { m ^ { 2 } { \\cdot } g _ { P t } } ^ { - 1 } ,$ , indicating the high utilization of materials in PtAuCu NWs.For PtAuCu nanoparticles and commercial $\\mathrm { P t } / \\mathrm { C } ,$ the ECSAs are 38.9 and $3 9 . 6 ~ \\mathrm { m ^ { 2 } { \\cdot } g _ { P t } } ^ { - 1 } ,$ respectively (Table S3 in the ESM)."]}]}, "experimental_conditions": {"test_setup": {"source": ["\nAs shown in Fig.4(b), the HER polarization curves of PtAuCu NWs,PtAuCu nanoparticles,and $\\mathrm { P t } / \\mathrm { C }$ are taken in a threeelectrodes cell equipped with a rotating disc electrode,with electrolyte of $0 . 5 \\mathrm { ~ M ~ }$ $\\mathrm { H } _ { 2 } \\mathrm { S O } _ { 4 } .$ The geometric current density at overpotential of $5 0 ~ \\mathrm { m V }$ (Fig.S10 in the ESM) for PtAuCu NWs, partially segregated PtAuCu nanoparticles and $\\mathrm { P t } / \\mathrm { C }$ are 42.7, 37.7, and $3 2 . 0 \\mathrm { \\ m A } { \\cdot } \\mathrm { c m } ^ { - 2 }$ ，respectively. ", "\n# 4.6 Electrochemical measurements\n\nThe electrochemical measurements were conducted in a threeelectrode cell by using a CHI760 electrochemical work station. ", "The working electrode was a rotating disk electrode (RDE, diameter: $5 \\ \\mathrm { m m }$ ),a graphite stick was used as counter electrode, and as for reference electrode,mercury/mercuric sulfate electrode, mercury/mercury oxide electrode,and silver/silverchloride electrode were used in acid, basic,and neutral electrolyte, respectively.All reference electrodes were calibrated in the high purity hydrogen saturated electrolyte with $\\mathrm { P t }$ as the working and counter electrodes. ", "The sweep rates of $5 0 ~ \\mathrm { m V } { \\cdot } s ^ { - 1 }$ were applied to CVs and $2 0 \\mathrm { m V } { \\cdot } \\mathrm { s } ^ { - 1 }$ was applied to linear sweep voltammetry (LSV, RDE rotating rate of $1 6 0 0 ~ \\mathrm { r p m }$ ). ", "Since the graphite dissolved significantly during the stability test, $\\mathrm { P t }$ and $\\mathrm { T i }$ were used as counterelectroderespectively.Theinsulationresistance compensation was applied during the measurements."], "scan_rate": "50 mV s^-1 (CV), 20 mV s^-1 (LSV)", "substrate": "Rotating disk electrode (RDE, diameter: 5 mm)", "ir_compensation": "applied"}, "electrolyte": {"source": ["\nAs shown in Fig.4(b), the HER polarization curves of PtAuCu NWs,PtAuCu nanoparticles,and $\\mathrm { P t } / \\mathrm { C }$ are taken in a threeelectrodes cell equipped with a rotating disc electrode,with electrolyte of $0 . 5 \\mathrm { ~ M ~ }$ $\\mathrm { H } _ { 2 } \\mathrm { S O } _ { 4 } .$ The geometric current density at overpotential of $5 0 ~ \\mathrm { m V }$ (Fig.S10 in the ESM) for PtAuCu NWs, partially segregated PtAuCu nanoparticles and $\\mathrm { P t } / \\mathrm { C }$ are 42.7, 37.7, and $3 2 . 0 \\mathrm { \\ m A } { \\cdot } \\mathrm { c m } ^ { - 2 }$ ，respectively. ", "\nAs it has been proven that the Al phase PtAuCu is highly desirable for HER in acidic environment, the effectiveness of PtAuCu catalyst in alkaline (1 M KOH) and neutral electrolytes (1 M phosphate buffered saline (PBS)） is also demonstrated,as shown in Fig. S12 in the ESM.", "0.5 M $\\mathrm { H } _ { 2 } \\mathrm { S O } _ { 4 } ,$ 1 M KOH,and $1 \\ \\mathrm { M }$ PBS were used as electrolyte. "], "ph_value": null, "concentration_molar": "0.5 M, 1 M, 1 M", "electrolyte_composition": "H2SO4, KOH, PBS"}, "synthesis_method": {"method": "Thermal decomposition in organic solvent", "source": ["Taking all above into consideration, we employ a fairly strong reducing agent $\\mathrm { N a B H _ { 4 } }$ in an attempt to obtain alloy phase of Pt-Au-Cu (Fig.1). In the previous synthesis of PtAuCu nanoparticles,when the capping agent oleylamine (OAm） serves as a weak reducing agent, the reaction of nanoparticles formation takes over $1 0 \\ \\mathrm { m i n } ,$ as indicated by the color changing.When the stronger reducing agent $\\mathrm { N a B H _ { 4 } }$ is employed, the reaction solution turns into black immediately upon the addition of $\\mathrm { N a B H _ { 4 } } .$ In the consideration of morphology, for a near-spherical particle,if the size is large, it inevitably favors phase segregation; if the size is too small, the rich defects on the surface due to a high curvature may have profound effect on catalytic properties. ", "\n# 4.4Preparation of PtAuCu nanoparticles\n\n$4 0 \\operatorname* { m g } \\operatorname* { P t } ( \\operatorname { a c a c } ) _ { 2 } ,$ $4 0 \\mathrm { m g } \\mathrm { H A u C l } _ { 4 } { . } 3 \\mathrm { H } _ { 2 } \\mathrm { O } ,$ and $2 5 \\mathrm { m g } \\mathrm { C u } ( \\mathrm { a c a c } ) _ { 2 }$ were dissolved in a mixture of $5 ~ \\mathrm { m L }$ benzylether, $3 . 8 ~ \\mathrm { m L }$ oleylamine, and $0 . 6 ~ \\mathrm { m L }$ oleic acid. ", "The mixture was heated in an oil bath preheated to $2 4 0 ~ ^ { \\circ } \\mathrm { C }$ ,and the mixture was held at $2 4 0 ~ ^ { \\circ } \\mathrm { C }$ for $4 5 \\mathrm { { m i n } }$ .After removing the heat source, the mixture was cooled to $6 0 ^ { \\circ } \\mathrm { C }$ $2 0 \\mathrm { m L }$ ethanol was added, then the mixture was centrifuged at $6 0 0 0 ~ \\mathrm { r p m }$ for $5 \\mathrm { { m i n } }$ ,and the precipitate was collected and redispersed in hexane for further catalysts preparation. "], "key_parameters": "oleylamine, oleic acid, benzylether, 240 °C for 45 min"}, "other_environmental_params": [{"key": "RDE rotating rate", "value": "1600 rpm", "source": ["The sweep rates of $5 0 ~ \\mathrm { m V } { \\cdot } s ^ { - 1 }$ were applied to CVs and $2 0 \\mathrm { m V } { \\cdot } \\mathrm { s } ^ { - 1 }$ was applied to linear sweep voltammetry (LSV, RDE rotating rate of $1 6 0 0 ~ \\mathrm { r p m }$ ). "]}, {"key": "Catalyst ink preparation", "value": "2.0 mg catalyst in 1.99 mL isopropanol with 10 μL 5 wt.% Nafion", "source": ["\nThe prepared catalyst $( 2 . 0 \\ \\mathrm { m g } )$ was dispersed in a $1 . 9 9 ~ \\mathrm { m L }$ isopropanol, and $1 0 ~ \\mu \\mathrm { L }$ of $5 \\mathrm { w t . \\% }$ Nafion was added. "]}, {"key": "Electrode preparation", "value": "20 μL ink drop-casted on RDE", "source": ["After $3 0 \\mathrm { m i n }$ of sonication, $2 0 ~ \\mu \\mathrm { L }$ of the catalysts ink was drop-casted on RDE and dried naturally. "]}]}}]} |  | 2
14 | 17b7afef6ac09c7a4af819a8c9e1d8b4 | {"extraction_results": [{"alloy_id": "IrPdPtRhRu", "performance": {"stability": {"source": [], "cycle_count": null, "test_method": "Unknown", "duration_hours": null, "degradation_details": null, "performance_retention": null}, "tafel_slope": {"unit": null, "value": null, "source": []}, "overpotential": [], "supplementary_performance": []}, "experimental_conditions": {"test_setup": {"source": [], "scan_rate": null, "substrate": null, "ir_compensation": null}, "electrolyte": {"source": [], "ph_value": null, "concentration_molar": null, "electrolyte_composition": null}, "synthesis_method": {"method": "one-pot polyol process", "source": ["\nThe price of metal reagents was obtained from Sigma Aldridge or Fisher Scientific.The exact metal precursors were selected based on the methods used by the Kitagawa groupl15l in the onepot polyol process (see Figure S12, Supporting Information for details).The cost per synthesis was calculated based on the number of mols in $5 0 \\mathrm { m L }$ ,molecular weight,and the cost per gram of precursor used to obtain a specific compositional ratio shown in Equation (1).", "\nAs the baseline data,the experimental synthesis conditions detailed by the Kitagawa group [15l were used which comprises an equimolar ratio of the five metal precursors resulting in an approximate cost per synthesis of $\\$ 95$ USD and the corresponding computational overpotential was calculated as the mean absolute overpotential of 111 surface data points in the database. The cost of synthesizing a pure $\\mathrm { P t }$ nanoparticle using the same one-pot polyol process was $\\$ 49$ .The pure $\\mathrm { P t }$ datapoint was calculated using the same DFT parameters as the HEA for direct comparison and resulted in a $0 . 1 7 \\mathrm { ~ V ~ }$ overpotential which aligns with the literature.[36] The compositions of“NN-predictions\"and “high/low certainty predictions\"refer to the optimized structures predicted by NN and GPR models.The overpotentials are calculated as the average of DFT calculation for the selected structures in Section 2.2.2 and the synthesis cost is calculated according to Equation (1)."], "key_parameters": null}, "other_environmental_params": []}}, {"alloy_id": "equiatomic ratio HEA", "performance": {"stability": {"source": [], "cycle_count": null, "test_method": "Unknown", "duration_hours": null, "degradation_details": null, "performance_retention": null}, "tafel_slope": {"unit": null, "value": null, "source": []}, "overpotential": [{"unit": "eV", "value": "0.29", "source": ["\nBased on DFT and ML investigation of high and low $\\theta _ { \\mathrm { H } }$ environments,the compositional insights derived from this study theoretically improved HER overpotential from 0.29 to $0 . 1 0 \\ \\mathrm { e V }$ while reducing synthesis costs from ${ \\approx } \\$ 95$ to ${ \\approx } \\$ 82$ per synthesis with facile scalability and price stability. "], "current_density": null}], "supplementary_performance": []}, "experimental_conditions": {"test_setup": {"source": [], "scan_rate": null, "substrate": null, "ir_compensation": null}, "electrolyte": {"source": [], "ph_value": null, "concentration_molar": null, "electrolyte_composition": null}, "synthesis_method": {"method": "one-pot polyol process", "source": ["\nThe price of metal reagents was obtained from Sigma Aldridge or Fisher Scientific.The exact metal precursors were selected based on the methods used by the Kitagawa groupl15l in the onepot polyol process (see Figure S12, Supporting Information for details).The cost per synthesis was calculated based on the number of mols in $5 0 \\mathrm { m L }$ ,molecular weight,and the cost per gram of precursor used to obtain a specific compositional ratio shown in Equation (1).", "\nAs the baseline data,the experimental synthesis conditions detailed by the Kitagawa group [15l were used which comprises an equimolar ratio of the five metal precursors resulting in an approximate cost per synthesis of $\\$ 95$ USD and the corresponding computational overpotential was calculated as the mean absolute overpotential of 111 surface data points in the database. The cost of synthesizing a pure $\\mathrm { P t }$ nanoparticle using the same one-pot polyol process was $\\$ 49$ .The pure $\\mathrm { P t }$ datapoint was calculated using the same DFT parameters as the HEA for direct comparison and resulted in a $0 . 1 7 \\mathrm { ~ V ~ }$ overpotential which aligns with the literature.[36] The compositions of“NN-predictions\"and “high/low certainty predictions\"refer to the optimized structures predicted by NN and GPR models.The overpotentials are calculated as the average of DFT calculation for the selected structures in Section 2.2.2 and the synthesis cost is calculated according to Equation (1)."], "key_parameters": null}, "other_environmental_params": []}}, {"alloy_id": "optimized HEA composition", "performance": {"stability": {"source": [], "cycle_count": null, "test_method": "Unknown", "duration_hours": null, "degradation_details": null, "performance_retention": null}, "tafel_slope": {"unit": null, "value": null, "source": []}, "overpotential": [{"unit": "eV", "value": "0.10", "source": ["\nBased on DFT and ML investigation of high and low $\\theta _ { \\mathrm { H } }$ environments,the compositional insights derived from this study theoretically improved HER overpotential from 0.29 to $0 . 1 0 \\ \\mathrm { e V }$ while reducing synthesis costs from ${ \\approx } \\$ 95$ to ${ \\approx } \\$ 82$ per synthesis with facile scalability and price stability. "], "current_density": null}, {"unit": "V", "value": "0.10", "source": ["Through performing feature space analysis over the original dataset, it is revealed that the high-certainty structures have a greater average data density around them in comparison to the low-certainty predictions (See Figure S10, Supporting Information),while the high data-density region could be inherently correlated to local chemical environments that are more thermodynamically favorable.Such potential difference in reliability is further confirmed by DFT calculation: the high-certainty predictions possessed a lower MAE than the low-certainty predictions.The average DFTcalculated overpotential of high-certainty structures was $0 . 1 0 \\mathrm { V }$ with an MAE of 0.042 V.The low-certainty structures had an average DFT overpotential of $0 . 1 8 \\mathrm { ~ V ~ }$ with an MAE of $0 . 1 6 \\mathrm { V } .$ For the NN-optimized structures that were randomly selected (2 Pd and $1 \\mathrm { P t }$ binding sites), the average DFT overpotential value was $0 . 1 4 \\mathrm { ~ V ~ }$ with an MAE of $0 . 1 3 \\mathrm { ~ V } .$ This result highlights the unique ability of Bayesian models to generate high-confidence ML-designed surfaces that outperform traditional NN optimizations.In both optimization applications,a deviation from equiatomic composition suggests the experimental catalytic performance can be improved if minor tweaks to the Kitagawa group's one-pot polyol process are applied."], "current_density": null}], "supplementary_performance": []}, "experimental_conditions": {"test_setup": {"source": [], "scan_rate": null, "substrate": null, "ir_compensation": null}, "electrolyte": {"source": [], "ph_value": null, "concentration_molar": null, "electrolyte_composition": null}, "synthesis_method": {"method": "one-pot polyol process", "source": ["\nThe price of metal reagents was obtained from Sigma Aldridge or Fisher Scientific.The exact metal precursors were selected based on the methods used by the Kitagawa groupl15l in the onepot polyol process (see Figure S12, Supporting Information for details).The cost per synthesis was calculated based on the number of mols in $5 0 \\mathrm { m L }$ ,molecular weight,and the cost per gram of precursor used to obtain a specific compositional ratio shown in Equation (1).", "\nAs the baseline data,the experimental synthesis conditions detailed by the Kitagawa group [15l were used which comprises an equimolar ratio of the five metal precursors resulting in an approximate cost per synthesis of $\\$ 95$ USD and the corresponding computational overpotential was calculated as the mean absolute overpotential of 111 surface data points in the database. The cost of synthesizing a pure $\\mathrm { P t }$ nanoparticle using the same one-pot polyol process was $\\$ 49$ .The pure $\\mathrm { P t }$ datapoint was calculated using the same DFT parameters as the HEA for direct comparison and resulted in a $0 . 1 7 \\mathrm { ~ V ~ }$ overpotential which aligns with the literature.[36] The compositions of“NN-predictions\"and “high/low certainty predictions\"refer to the optimized structures predicted by NN and GPR models.The overpotentials are calculated as the average of DFT calculation for the selected structures in Section 2.2.2 and the synthesis cost is calculated according to Equation (1)."], "key_parameters": null}, "other_environmental_params": []}}]} |  | 3
15 | 1823659ab19517cb7af92f3e4ddbba80 | {"extraction_results": [{"alloy_id": "Ni30Co30Cr10Fe10Al18W2", "performance": {"stability": {"source": [], "cycle_count": null, "test_method": "Unknown", "duration_hours": null, "degradation_details": null, "performance_retention": null}, "tafel_slope": {"unit": "mV dec^-1", "value": "183", "source": ["${ \\bf S } 3 . \\dagger$ The Tafel slope was calculated to analyze the electrochemical kinetics, and it can be found in Fig. 4c that the Tafel slope for the porous HEA dealloyed for 48 hours dropped to $1 1 2 \\ \\mathrm { m V } \\ \\mathrm { d e c } ^ { - 1 }$ compared to that of the original one $\\left( 1 8 3 \\mathrm { ~ m V ~ d e c } ^ { - 1 } \\right)$ ), illustrating the accelerated electrocatalytic kinetics in the Volmer–Tafel pathway.36 Apart from electrocatalytic activity including current density and overpotential, stability is also a key factor affecting the practical application of the electrode. "]}, "overpotential": [{"unit": "mV", "value": "101", "source": ["The porous HEA electrode exhibits excellent hydrogen evolution reaction activity (overpotential of 1 0 1 ~ \\mathsf { m V } at a current density of 1 0 \\ m A \\ c m ^ { - 2 } ) and oxygen evolution reaction activity (overpotential of 2 7 0 ~ \\mathsf { m V } at a current density of 5 0 \\ m A \\ c m ^ { - 2 } ) , along with outstanding stability under industrial conditions. ", "Among all the prepared samples, the porous HEA electrode dealloyed for 48 hours exhibits the highest electrocatalytic HER activity, with overpotential as low as $1 0 1 ~ \\mathrm { { m V } }$ at a current density of $1 0 \\mathrm { \\ m A \\ c m } ^ { - 2 }$ . ", "The electrochemical performance towards catalyzing the water splitting process demonstrates that the HEA electrode with an appropriate dealloying duration of $^ { 4 8 \\mathrm { ~ h ~ } }$ exhibits great HER activity (overpotential of $1 0 1 ~ \\mathrm { { m V } }$ at a current density of 10 $\\mathbf { m A c m } ^ { - 2 }$ ) and OER activity (overpotential of $2 7 0 \\mathrm { m V }$ at a current density of $5 0 \\mathrm { \\ m A } \\mathrm { c m } ^ { - 2 }$ ), along with outstanding stability under industrial conditions. "], "current_density": "10 mA cm^-2"}], "supplementary_performance": []}, "experimental_conditions": {"test_setup": {"source": ["Briey, the measurements were conducted in 1 M KOH aqueous solution with $9 5 \\%$ iR compensation. "], "scan_rate": null, "substrate": null, "ir_compensation": "95%"}, "electrolyte": {"source": ["\nThe electrocatalytic hydrogen evolution reaction performance on HEA electrodes was investigated using potassium hydroxide aqueous solution as electrolyte with a three-electrode conguration, and the results are shown in Fig. 4. It could be clearly observed from the linear sweep voltammetry (LSV) curves in Fig. 4a that dealloying treatment could effectively enhance HER activity. ", "The dealloyed HEA plate was directly utilized as the working electrode, and a graphite rod and $\\mathrm { H g / H g O }$ (in $\\textbf { 1 M }$ KOH) electrode were used as the counter electrode and reference electrode, respectively. ", "Briey, the measurements were conducted in 1 M KOH aqueous solution with $9 5 \\%$ iR compensation. "], "ph_value": null, "concentration_molar": "1.0 M", "electrolyte_composition": "KOH"}, "synthesis_method": {"method": "vacuum arc melting", "source": ["\n# 2. Results and discussion\n\nThe phase diagram was rstly calculated using JMatPro to analyze the solidication process and screen the appropriate high entropy alloys.31 The results showed that for the HEA with the nominal composition of $\\mathrm { N i _ { 3 0 } C o _ { 3 0 } C r _ { 1 0 } F e _ { 1 0 } A l _ { 1 8 } W _ { 2 } } ,$ a eutectic point exists at a temperature of approximately $1 3 0 0 \\ ^ { \\circ } \\mathbf { C } ,$ , as circled in Fig. 1a, with element composition in the two phases shown in Fig. S1.† Experimentally, metallic precursor powders were mixed through vacuum arc melting, and HEAs with a eutectic dual-phase microstructure were obtained, as conrmed by the structural characterization in Fig. 1b–d. It could be observed from the X-ray diffraction (XRD) pattern (Fig. 1b) that FCC and ordered BCC phases coexist in the $\\mathrm { N i } _ { 3 0 } \\mathrm { \\cdot }$ $\\mathrm { C o _ { 3 0 } C r _ { 1 0 } F e _ { 1 0 } A l _ { 1 8 } W _ { 2 } }$ HEA, and two phases with different colors and congurations were also found in the optical image in Fig. 1c, in accordance with the theoretical phase diagram results. ", "\n# 4. Experimental section\n\n# Preparation of porous HEAs\n\nThe master alloy ingot with the nominal composition of $\\mathrm { N i } _ { 3 0 ^ { - } }$ $\\mathrm { C o _ { 3 0 } C r _ { 1 0 } F e _ { 1 0 } A l _ { 1 8 } W _ { 2 } }$ (at%) was prepared by vacuum arc melting under a Ti-gettered high-purity argon atmosphere.31 The ingot was re-melted four times to guarantee the homogeneous distribution of metal elements, and then drop-cast into a copper mold. "], "key_parameters": "1300 °C"}, "other_environmental_params": [{"key": "reference electrode", "value": "Hg/HgO", "source": ["The dealloyed HEA plate was directly utilized as the working electrode, and a graphite rod and $\\mathrm { H g / H g O }$ (in $\\textbf { 1 M }$ KOH) electrode were used as the counter electrode and reference electrode, respectively. "]}, {"key": "counter electrode", "value": "graphite rod", "source": ["The dealloyed HEA plate was directly utilized as the working electrode, and a graphite rod and $\\mathrm { H g / H g O }$ (in $\\textbf { 1 M }$ KOH) electrode were used as the counter electrode and reference electrode, respectively. "]}]}}, {"alloy_id": "porous HEA", "performance": {"stability": {"source": ["The stability of the porous HEA electrode was examined using the amperometric $_ { I - t }$ technique and repeated LSV testing, and the results shown in Fig. S7a† demonstrated that almost $1 0 0 \\%$ activity remained during the long duration testing of $^ \\mathrm { 6 0 \\ h }$ . "], "cycle_count": null, "test_method": "Chronopotentiometry", "duration_hours": "60", "degradation_details": null, "performance_retention": "100%"}, "tafel_slope": {"unit": "mV dec^-1", "value": "112", "source": ["${ \\bf S } 3 . \\dagger$ The Tafel slope was calculated to analyze the electrochemical kinetics, and it can be found in Fig. 4c that the Tafel slope for the porous HEA dealloyed for 48 hours dropped to $1 1 2 \\ \\mathrm { m V } \\ \\mathrm { d e c } ^ { - 1 }$ compared to that of the original one $\\left( 1 8 3 \\mathrm { ~ m V ~ d e c } ^ { - 1 } \\right)$ ), illustrating the accelerated electrocatalytic kinetics in the Volmer–Tafel pathway.36 Apart from electrocatalytic activity including current density and overpotential, stability is also a key factor affecting the practical application of the electrode. "]}, "overpotential": [{"unit": "mV", "value": "101", "source": ["The porous HEA electrode exhibits excellent hydrogen evolution reaction activity (overpotential of 1 0 1 ~ \\mathsf { m V } at a current density of 1 0 \\ m A \\ c m ^ { - 2 } ) and oxygen evolution reaction activity (overpotential of 2 7 0 ~ \\mathsf { m V } at a current density of 5 0 \\ m A \\ c m ^ { - 2 } ) , along with outstanding stability under industrial conditions. ", "Among all the prepared samples, the porous HEA electrode dealloyed for 48 hours exhibits the highest electrocatalytic HER activity, with overpotential as low as $1 0 1 ~ \\mathrm { { m V } }$ at a current density of $1 0 \\mathrm { \\ m A \\ c m } ^ { - 2 }$ . ", "The electrochemical performance towards catalyzing the water splitting process demonstrates that the HEA electrode with an appropriate dealloying duration of $^ { 4 8 \\mathrm { ~ h ~ } }$ exhibits great HER activity (overpotential of $1 0 1 ~ \\mathrm { { m V } }$ at a current density of 10 $\\mathbf { m A c m } ^ { - 2 }$ ) and OER activity (overpotential of $2 7 0 \\mathrm { m V }$ at a current density of $5 0 \\mathrm { \\ m A } \\mathrm { c m } ^ { - 2 }$ ), along with outstanding stability under industrial conditions. "], "current_density": "10 mA cm^-2"}, {"unit": "mV", "value": "270", "source": ["The porous HEA electrode exhibits excellent hydrogen evolution reaction activity (overpotential of 1 0 1 ~ \\mathsf { m V } at a current density of 1 0 \\ m A \\ c m ^ { - 2 } ) and oxygen evolution reaction activity (overpotential of 2 7 0 ~ \\mathsf { m V } at a current density of 5 0 \\ m A \\ c m ^ { - 2 } ) , along with outstanding stability under industrial conditions. ", "\nDue to the great potential of transition metals as efficient OER catalysts, the OER performance on HEA electrodes was as presented in Fig. 5. LSV curves in Fig. 5a demonstrate that porous HEA electrodes aer dealloying treatment exhibit dramatically enhanced OER activity, especially for the sample dealloyed for 48 hours with overpotential as low as $2 7 0 ~ \\mathrm { m V }$ at a current density of $5 0 \\mathrm { m A } \\mathrm { c m } ^ { - 2 }$ (Fig. 5b), comparable to those of noble metal-based catalysts. ", "The electrochemical performance towards catalyzing the water splitting process demonstrates that the HEA electrode with an appropriate dealloying duration of $^ { 4 8 \\mathrm { ~ h ~ } }$ exhibits great HER activity (overpotential of $1 0 1 ~ \\mathrm { { m V } }$ at a current density of 10 $\\mathbf { m A c m } ^ { - 2 }$ ) and OER activity (overpotential of $2 7 0 \\mathrm { m V }$ at a current density of $5 0 \\mathrm { \\ m A } \\mathrm { c m } ^ { - 2 }$ ), along with outstanding stability under industrial conditions. "], "current_density": "50 mA cm^-2"}], "supplementary_performance": [{"key": "Langmuir surface area", "value": "~5.4 m^2 g^-1", "source": ["The dealloyed HEA sample presents a Langmuir surface area of ${ \\sim } 5 . 4 ~ \\mathrm { ~ m } ^ { 2 } ~ \\mathrm { g } ^ { - 1 }$ (Fig. 2b), which is increased compared to the original one (nearly zero). "]}, {"key": "electrochemical double-layer capacitance", "value": "70.8 mF cm^-2", "source": ["Surprisingly, the Tafel slope drops remarkably to $4 3 \\mathrm { ~ m V ~ d e c } ^ { - 1 }$ for the dealloyed electrode, compared to the value of $2 5 2 ~ \\mathrm { m V } ~ \\mathrm { d e c } ^ { - 1 }$ for the sample in the original state (Fig. 5c). To characterize the effect of dealloying treatment on the electrochemically active surface area (ECSA) of the electrode quanticationally, the electrochemical double-layer capacitance $\\left( C _ { \\mathrm { d l } } \\right)$ was commonly used to calculate ECSA.43 Cyclic voltammetry (CV) curves at given scan rates were obtained (Fig. S10†), followed by the calculation of $C _ { \\mathrm { d l } }$ The appropriate etching time of 48 hours gave rise to a dramatic increase of $C _ { \\mathrm { d l } } ,$ from $3 . 3 ~ \\mathrm { m F ~ c m } ^ { - 2 }$ for the original HEA electrode to $7 0 . 8 ~ \\mathrm { m F ~ c m } ^ { - 2 }$ for the $^ { 4 8 \\mathrm { ~ h ~ } }$ dealloyed ones, as shown in Fig. 5d, suggesting a huge increase of ECSA caused by the dealloying process. "]}]}, "experimental_conditions": {"test_setup": {"source": ["Briey, the measurements were conducted in 1 M KOH aqueous solution with $9 5 \\%$ iR compensation. "], "scan_rate": null, "substrate": null, "ir_compensation": "95%"}, "electrolyte": {"source": ["\nThe electrocatalytic hydrogen evolution reaction performance on HEA electrodes was investigated using potassium hydroxide aqueous solution as electrolyte with a three-electrode conguration, and the results are shown in Fig. 4. It could be clearly observed from the linear sweep voltammetry (LSV) curves in Fig. 4a that dealloying treatment could effectively enhance HER activity. ", "The dealloyed HEA plate was directly utilized as the working electrode, and a graphite rod and $\\mathrm { H g / H g O }$ (in $\\textbf { 1 M }$ KOH) electrode were used as the counter electrode and reference electrode, respectively. ", "Briey, the measurements were conducted in 1 M KOH aqueous solution with $9 5 \\%$ iR compensation. "], "ph_value": null, "concentration_molar": "1.0 M", "electrolyte_composition": "KOH"}, "synthesis_method": {"method": "selective etching / dealloying", "source": ["\nThe structure of porous HEAs prepared via the dealloying strategy is characterized in Fig. 2. As clearly demonstrated from XRD patterns (Fig. 2a), the BCC phase was etched aer immersing the as-cast eutectic HEA in hydrochloric acid solution, and only the FCC phase was preserved. ", "For the preparation of the porous HEA, the as-cut HEA plate was immersed into aqueous hydrochloric acid solution (1 M) with different time intervals of 12, 24, 48 and $^ { 7 2 \\mathrm { h } }$ to etch the B2 phase away selectively. "], "key_parameters": "1 M HCl, 48 h"}, "other_environmental_params": [{"key": "reference electrode", "value": "Hg/HgO", "source": ["The dealloyed HEA plate was directly utilized as the working electrode, and a graphite rod and $\\mathrm { H g / H g O }$ (in $\\textbf { 1 M }$ KOH) electrode were used as the counter electrode and reference electrode, respectively. "]}, {"key": "counter electrode", "value": "graphite rod", "source": ["The dealloyed HEA plate was directly utilized as the working electrode, and a graphite rod and $\\mathrm { H g / H g O }$ (in $\\textbf { 1 M }$ KOH) electrode were used as the counter electrode and reference electrode, respectively. "]}, {"key": "dealloying solution", "value": "aqueous hydrochloric acid solution (1 M)", "source": ["For the preparation of the porous HEA, the as-cut HEA plate was immersed into aqueous hydrochloric acid solution (1 M) with different time intervals of 12, 24, 48 and $^ { 7 2 \\mathrm { h } }$ to etch the B2 phase away selectively. "]}]}}]} |  | 2
16 | 1a191ce03230d4aca7849d8f2c303c4d | {"extraction_results": [{"alloy_id": "V0.5CuCoNiFeMn (V0.5-HEA)", "performance": {"stability": {"source": [], "cycle_count": null, "test_method": "Unknown", "duration_hours": null, "degradation_details": null, "performance_retention": null}, "tafel_slope": {"unit": "mV dec^-1", "value": "164", "source": ["Notably, $\\mathrm { V } _ { 1 . 0 } – \\mathrm { H E A }$ demonstrated the Tafel slope of $1 4 8 \\mathrm { ~ m V ~ d e c ^ { - 1 } }$ which was lower than that of $\\mathrm { V } _ { 0 . 5 } { \\cdot } \\mathrm { H E A }$ $( 1 6 4 ~ \\mathrm { m V ~ d e c ^ { - 1 } }$ and control-HEA $( 1 8 0 \\mathrm { m V } \\mathrm { d e c ^ { - 1 } } )$ ,and comparable to the Tafel slope of $\\mathrm { P t / C }$ $( 1 3 4 \\ \\mathrm { m V \\ d e c ^ { - 1 } } )$ . "]}, "overpotential": [{"unit": "mV", "value": "344", "source": ["Control-HEA demonstrated the lowest HER activity with a large $\\eta _ { 5 0 }$ value of $4 2 2 \\mathrm { m V } .$ In contrast, $\\mathrm { V } _ { 0 . 5 } { \\cdot } \\mathrm { H E A }$ exhibited a reduced $\\eta _ { 5 0 }$ value of $3 4 4 \\mathrm { m V } _ { \\mathrm { i } }$ which is ${ \\approx } 8 0 \\mathrm { m V }$ lower than that of the control-HEA. "], "current_density": "-50 mA cm^-2"}], "supplementary_performance": [{"key": "electrical_resistivity", "value": "1.75 mΩ·cm", "source": ["In addition,the measured electrical resistivity (Hall measurement) values of 1.5 $\\mathrm { ( V _ { 1 . 0 } \\mathrm { - H E A } ) }$ ,1.75 $( \\mathrm { V } _ { 0 . 5 } { \\cdot } \\mathrm { H E A } )$ ,and $2 . 8 ~ \\mathrm { m } \\Omega { \\cdot } \\mathrm { c m }$ (controlHEA) further confirmed the improvement of charge transport property with the incorporation of V in HEA (Figure S10, Supporting Information).Therefore,the improved charge transfer and transport upon V incorporation elucidate the superior HER activity in the $\\mathrm { V } _ { 1 . 0 } – \\mathrm { H E A }$ ："]}, {"key": "EDLC", "value": "0.5 mF cm^-2", "source": ["\nFurthermore,to understand the variation in the number of active sites upon $\\mathrm { V }$ incorporation, electrical double-layer capacitance (EDLC) values were determined using cyclic voltammograms measured at different scan rates (Figure S11, Supporting Information).As shown in Figure 5e, $\\mathrm { V _ { 1 . 0 } { \\cdot } H E A }$ showed an EDLC value of $1 . 5 \\mathrm { m F } \\mathrm { c m } ^ { - 2 }$ ,which was approximately three and seven times higher than that of $\\mathrm { V } _ { 0 . 5 }$ -HEA $( 0 . 5 ~ \\mathrm { m F ~ c m ^ { - 2 } }$ ）and controlHEA $( 0 . 2 \\mathrm { m F } \\mathrm { c m } ^ { - 2 }$ ),respectively,indicating the increase of active sites in the $\\mathrm { V } _ { 1 . 0 } – \\mathrm { H E A }$ [42]"]}, {"key": "OER_overpotential", "value": "417 mV at 50 mA cm^-2", "source": ["\nThe oxygen evolution reaction (OER) activity of the $\\mathrm { { V _ { 1 . 0 } \\mathrm { { \\cdot H E A } _ { : } } } }$ $\\mathrm { V } _ { 0 . 5 } { \\cdot } \\mathrm { H E A }$ ,and control-HEA was tested in a $^ { 1 \\mathrm { ~ m ~ } }$ KOH electrolyte to examine the overall alkaline water splitting performance.As shown in Figure S14a (Supporting Information) $\\left( J - V \\right.$ curves), $\\mathrm { V _ { 1 . 0 } \\mathrm { - H E A } }$ produced an OER current density of $5 0 \\mathrm { m A } \\mathrm { c m } ^ { - 2 }$ with an overpotential of $3 7 0 ~ \\mathrm { m V }$ versus RHE,which was ${ \\approx } 1 0 0$ and $5 0 ~ \\mathrm { m V }$ smaller than that of control-HEA $( 4 7 3 ~ \\mathrm { m V } )$ and $\\mathrm { V } _ { 0 . 5 }$ HEA $( 4 1 7 ~ \\mathrm { m V } )$ ,respectively.Notably,it was comparable to the commercial OER electrocatalyst of $\\mathrm { R u O } _ { 2 }$ $3 5 5 ~ \\mathrm { m V } )$ .Moreover, the reduction of Tafel slope values in the $\\mathrm { V _ { 1 . 0 } { \\cdot } H E A }$ (controlHEA: $1 4 8 \\mathrm { ~ m V ~ d e c ^ { - 1 } }$ ， $\\mathrm { V } _ { 0 . 5 }$ -HEA: $1 4 5 \\mathrm { ~ m V ~ d e c ^ { - 1 } }$ ，and $\\mathrm { V _ { 1 . 0 } { \\cdot } H E A }$ $1 1 7 \\mathrm { ~ m V ~ d e c ^ { - 1 } }$ )isa strong evidence of the enhanced OER reaction kinetics upon V incorporation,which is close to the $\\mathrm { R u O } _ { 2 }$ $( 1 1 1 \\mathrm { m V } \\mathrm { d e c ^ { - 1 } } ) $ (Figure S14b,Supporting Information). "]}, {"key": "OER_Tafel_slope", "value": "145 mV dec^-1", "source": ["\nThe oxygen evolution reaction (OER) activity of the $\\mathrm { { V _ { 1 . 0 } \\mathrm { { \\cdot H E A } _ { : } } } }$ $\\mathrm { V } _ { 0 . 5 } { \\cdot } \\mathrm { H E A }$ ,and control-HEA was tested in a $^ { 1 \\mathrm { ~ m ~ } }$ KOH electrolyte to examine the overall alkaline water splitting performance.As shown in Figure S14a (Supporting Information) $\\left( J - V \\right.$ curves), $\\mathrm { V _ { 1 . 0 } \\mathrm { - H E A } }$ produced an OER current density of $5 0 \\mathrm { m A } \\mathrm { c m } ^ { - 2 }$ with an overpotential of $3 7 0 ~ \\mathrm { m V }$ versus RHE,which was ${ \\approx } 1 0 0$ and $5 0 ~ \\mathrm { m V }$ smaller than that of control-HEA $( 4 7 3 ~ \\mathrm { m V } )$ and $\\mathrm { V } _ { 0 . 5 }$ HEA $( 4 1 7 ~ \\mathrm { m V } )$ ,respectively.Notably,it was comparable to the commercial OER electrocatalyst of $\\mathrm { R u O } _ { 2 }$ $3 5 5 ~ \\mathrm { m V } )$ .Moreover, the reduction of Tafel slope values in the $\\mathrm { V _ { 1 . 0 } { \\cdot } H E A }$ (controlHEA: $1 4 8 \\mathrm { ~ m V ~ d e c ^ { - 1 } }$ ， $\\mathrm { V } _ { 0 . 5 }$ -HEA: $1 4 5 \\mathrm { ~ m V ~ d e c ^ { - 1 } }$ ，and $\\mathrm { V _ { 1 . 0 } { \\cdot } H E A }$ $1 1 7 \\mathrm { ~ m V ~ d e c ^ { - 1 } }$ )isa strong evidence of the enhanced OER reaction kinetics upon V incorporation,which is close to the $\\mathrm { R u O } _ { 2 }$ $( 1 1 1 \\mathrm { m V } \\mathrm { d e c ^ { - 1 } } ) $ (Figure S14b,Supporting Information). "]}]}, "experimental_conditions": {"test_setup": {"source": ["\n# 2.3.Electrochemical Water Spliting Activity\n\nAll electrochemical studies were performed in $1 \\ \\mathrm { { M } \\ K O H }$ aqueous electrolyte using a three-electrode cell set-up.Figure 5a shows linear sweep voltammograms $\\left( J - V \\right.$ curves) of the $\\mathrm { V } _ { 1 . 0 }$ -HEA, $\\mathrm { V } _ { 0 . 5 }$ HEA,control-HEA,and $\\mathrm { P t } ( 2 0 \\% ) / \\mathrm { C }$ electrodes measured at the scan rate of $1 0 \\mathrm { m V s ^ { - 1 } }$ .In this study,we preferred a current density of $- 5 0 \\mathrm { \\ m A \\ c m ^ { - 2 } }$ (denoted as $\\eta _ { 5 0 }$ ）to evaluate hydrogen evolution reaction (HER) activity because of the strong influence of metal(s) reduction current ${ \\approx } 0 \\ \\mathrm { V }$ versus the reversible hydrogen electrode (RHE),as shown in Figure S9 (Supporting Information). ", "Polarization curves (linear sweep voltammetry, LSV) were obtained with a scan rate of $\\mathsf { l } 0 \\mathsf { m } \\mathsf { V } \\mathsf { s } ^ { - 1 }$ ata chosen potential window.The obtained potential values (x-axis) that were reported (unless specified) versus the reversible hydrogen electrode (RHE) were converted using the Nernst equation: $E _ { \\tt R H E } = E _ { ( \\sf H g / H g 0 ) } + ( 0 . 0 5 9 \\times$ $\\mathsf { p H } ) + E ^ { \\circ } ( \\mathsf { H g } / \\mathsf { H g O } )$ .The potential values were iR-compensated $( 7 0 0 \\% )$ using solutionresistance $( R _ { \\mathsf { S } } )$ .Cyclicvoltammetry (CV) curves were obtained at a scan rate of $5 0 \\mathsf { m } \\mathsf { V } \\mathsf { s } ^ { - 1 }$ . "], "scan_rate": "10 mV s^-1", "substrate": null, "ir_compensation": "70%"}, "electrolyte": {"source": ["\nElectrochemical Measurements:All electrochemical measurements of HEA electrocatalysts were conducted in a potassium hydroxide aqueous solution (l M KOH, $\\mathsf { p H } = 1 4$ ).The cell potential was applied to three electrode systems using a single-channel potentiostat (SP-200,Biologic), where HEA pellet, graphite rod,and $\\mathsf { H g } / \\mathsf { H g } \\mathsf { O }$ represented the working, counter,and reference electrodes,respectively. "], "ph_value": "14", "concentration_molar": "1 M", "electrolyte_composition": "KOH"}, "synthesis_method": {"method": "high-energy ball-milling", "source": ["\nSynthesis of $\\mathcal { V } _ { 1 . 0 }$ CuCoNiFeMn High EntropyAlloy $( V _ { 1 , 0 } – H E A )$ ： $\\mathsf { V } _ { 1 . 0 }$ -HEA was synthesized through a modified high-energy ball-milling process.[39] The metal powders ofCu,Co,Ni,Fe,Mn,and Vwere milled for $6 0 \\mathrm { ~ h ~ }$ at 300 rpm using a planetary mill(Retsch,PM-4Oo, Germany) in an Ar atmosphere.For the milling,tungsten carbide (WC, $2 0 ~ \\mathsf { m m }$ )balls in stainless steel vials were used with a ball-to-powder mass ratio of 20:1.In addition, a process control agent of stearic acid $( 0 . 3 \\mathrm { w t . \\% } )$ was added to allow cold welding.After milling,the obtained HEA powder mixture was collected in a glove box filled with an inert gas (Ar gas, $9 9 . 9 9 9 \\%$ ,2 bars).Similarly, $\\mathsf { V } _ { 0 . 5 }$ -HEA and control-HEAsamples were prepared with a 0.5 mole fraction of V and without V metal powder, respectively. "], "key_parameters": "60 h, 300 rpm, Ar atmosphere, ball-to-powder mass ratio 20:1"}, "other_environmental_params": [{"key": "electrode_preparation", "value": "Pellet pressed at 900 MPa for 10 s, exposed active area ≈0.05 cm^2", "source": ["HEA pellets $( \\alpha = 7 5 ~ \\mathrm { m m }$ height $= 1 \\mathsf { m m }$ were prepared using a hydraulic pressure machine (DAEWHA,P-5Ot, South Korea).The ball-milled powders were pressed (without a binder) ata pressure of 900 MPa for $\\rceil 0 \\ s$ ,wherein $Z { \\mathsf { n } }$ -stearate lubricant was used to avoid surface fracture of the pellet at the die wall.The working electrode was prepared by connecting Cu-tape with the HEA pellet.The silver paste was used to reduce the contact resistance.", "Epoxy resin was used to tightly wrap the pellet with an exposed active area of ${ \\approx } 0 . 0 5 ~ { \\mathsf { c m } } ^ { 2 }$ ："]}, {"key": "reference_electrode", "value": "Hg/HgO", "source": ["\nElectrochemical Measurements:All electrochemical measurements of HEA electrocatalysts were conducted in a potassium hydroxide aqueous solution (l M KOH, $\\mathsf { p H } = 1 4$ ).The cell potential was applied to three electrode systems using a single-channel potentiostat (SP-200,Biologic), where HEA pellet, graphite rod,and $\\mathsf { H g } / \\mathsf { H g } \\mathsf { O }$ represented the working, counter,and reference electrodes,respectively. "]}]}}, {"alloy_id": "V1.0CuCoNiFeMn (V1.0-HEA)", "performance": {"stability": {"source": ["\nSubsequently, the stability test of $\\mathrm { V _ { 1 . 0 } { \\cdot } H E A }$ and control-HEA was performed using the chronoamperometry (CA) method with a static current density of $- 5 0 \\mathrm { \\ m A \\ c m ^ { - 2 } }$ for $2 0 \\mathrm { ~ h ~ }$ .As shown in Figure 5f, both $\\mathrm { V } _ { 1 . 0 } – \\mathrm { H E A }$ and control-HEA demonstrated high stability,except for a slight loss in the initial stage,which can be attributed to the electrode environment adaptability.[46] Furthermore,post-HER SEManalysis was performed to understand the structural stability of $\\mathrm { V _ { 1 . 0 } { \\cdot } H E A }$ (Figure S13, Supporting Information).We found no critical change in the overall morphology. ", "However,among the bulk and noble metal-free HEAs, the $\\mathrm { V } _ { 1 . 0 }$ -HEA showed reasonably smaller overpotential (at the high current density of $- 5 0 \\mathrm { \\ m A \\ c m ^ { - 2 } }$ and Tafel slope with good stability for ${ > } 2 0 \\mathrm { h }$ .Furthermore, $\\mathrm { V _ { 1 . 0 } { \\cdot } H E A }$ showed comparable performance to some noble metal-based HEAs,even with higher surface area and stability than nanostructured HEAs.Therefore,we believe the $\\mathrm { V } _ { 1 . 0 } – \\mathrm { H E A }$ has a high potential as an efficient electrode material in alkaline electrolytes with further nanostructuring studies.", "In addition, $\\mathrm { V _ { 1 . 0 } { \\cdot } H E A }$ showed high durabilityfor ${ > } 2 0 \\mathrm { h }$ at $- 5 0 \\mathrm { m A c m } ^ { - 2 }$ .Post-HER SEM analysis revealed good structural stability. "], "cycle_count": null, "test_method": "Chronopotentiometry", "duration_hours": "20", "degradation_details": "slight loss in the initial stage", "performance_retention": null}, "tafel_slope": {"unit": "mV dec^-1", "value": "148", "source": ["Notably, $\\mathrm { V } _ { 1 . 0 } – \\mathrm { H E A }$ demonstrated the Tafel slope of $1 4 8 \\mathrm { ~ m V ~ d e c ^ { - 1 } }$ which was lower than that of $\\mathrm { V } _ { 0 . 5 } { \\cdot } \\mathrm { H E A }$ $( 1 6 4 ~ \\mathrm { m V ~ d e c ^ { - 1 } }$ and control-HEA $( 1 8 0 \\mathrm { m V } \\mathrm { d e c ^ { - 1 } } )$ ,and comparable to the Tafel slope of $\\mathrm { P t / C }$ $( 1 3 4 \\ \\mathrm { m V \\ d e c ^ { - 1 } } )$ . ", "Significantly, $\\mathrm { V } _ { 1 . 0 }$ -HEA showed the smallest HER overpotential and Tafel slope of $2 5 0 \\mathrm { m V }$ versus RHE $\\left( \\mathscr { Q } - 5 0 \\mathrm { m A } \\mathrm { c m } ^ { - 2 } \\right) .$ and $1 4 8 \\ \\mathrm { m V \\ d e c ^ { - 1 } }$ ,respectively. "]}, "overpotential": [{"unit": "mV", "value": "250", "source": ["Structural studies show the successful incorporation of V in the HEA. V1.0CuCoNiFeMn $( \\mathsf { V } _ { 1 . 0 } { \\mathsf { - H E A } } )$ shows an overpotential of $2 5 0 ~ \\mathrm { m V }$ versus the reversible hydrogen electrode (at $- 5 0 \\mathsf { m A } \\mathsf { c m } ^ { - 2 }$ $1 \\ M \\ K { \\cal O } { \\sf H } )$ , which is $\\approx 1 7 0 ~ \\mathrm { m V }$ lower than that of control-HEA $( 4 2 2 m \\forall )$ . ", "Significantly, $\\mathrm { V } _ { 1 . 0 } – \\mathrm { H E A }$ exhibited the highest activity with an $\\eta _ { 5 0 }$ value of $2 5 0 \\mathrm { m V } ,$ which was $\\approx 1 7 0 ~ \\mathrm { m V }$ lower than that ofthe control-HEAand comparable to that of the state-of-theart-catalyst of $\\mathrm { P t / C }$ $[ 2 0 7 \\mathrm { m V }$ at $\\eta _ { 5 0 }$ ).Also,we compared the alkaline HER activity of $\\mathrm { V } _ { 1 . 0 }$ -HEA with other recently reported HEA electrocatalysts,which is shown in Figure 5b.Significantly, the $\\mathrm { V } _ { 1 . 0 }$ -HEA showed comparatively higher HER activity than other noble metal-freeHEAs,[6,1,17,19,38.39]which isevecosete ble metal-based/incorporated HEAs (PtAuPdRhRu: $- 2 0 0 \\mathrm { m V }$ at $- 3 0 \\mathrm { \\ m A \\ c m ^ { - 2 } }$ ；AlMnYNiCoAu: $- 1 8 0 \\ \\mathrm { m V }$ [40,41] Therefore, the", "Significantly, $\\mathrm { V } _ { 1 . 0 }$ -HEA showed the smallest HER overpotential and Tafel slope of $2 5 0 \\mathrm { m V }$ versus RHE $\\left( \\mathscr { Q } - 5 0 \\mathrm { m A } \\mathrm { c m } ^ { - 2 } \\right) .$ and $1 4 8 \\ \\mathrm { m V \\ d e c ^ { - 1 } }$ ,respectively. "], "current_density": "-50 mA cm^-2"}], "supplementary_performance": [{"key": "electrical_resistivity", "value": "1.5 mΩ·cm", "source": ["In addition,the measured electrical resistivity (Hall measurement) values of 1.5 $\\mathrm { ( V _ { 1 . 0 } \\mathrm { - H E A } ) }$ ,1.75 $( \\mathrm { V } _ { 0 . 5 } { \\cdot } \\mathrm { H E A } )$ ,and $2 . 8 ~ \\mathrm { m } \\Omega { \\cdot } \\mathrm { c m }$ (controlHEA) further confirmed the improvement of charge transport property with the incorporation of V in HEA (Figure S10, Supporting Information).Therefore,the improved charge transfer and transport upon V incorporation elucidate the superior HER activity in the $\\mathrm { V } _ { 1 . 0 } – \\mathrm { H E A }$ ："]}, {"key": "EDLC", "value": "1.5 mF cm^-2", "source": ["\nFurthermore,to understand the variation in the number of active sites upon $\\mathrm { V }$ incorporation, electrical double-layer capacitance (EDLC) values were determined using cyclic voltammograms measured at different scan rates (Figure S11, Supporting Information).As shown in Figure 5e, $\\mathrm { V _ { 1 . 0 } { \\cdot } H E A }$ showed an EDLC value of $1 . 5 \\mathrm { m F } \\mathrm { c m } ^ { - 2 }$ ,which was approximately three and seven times higher than that of $\\mathrm { V } _ { 0 . 5 }$ -HEA $( 0 . 5 ~ \\mathrm { m F ~ c m ^ { - 2 } }$ ）and controlHEA $( 0 . 2 \\mathrm { m F } \\mathrm { c m } ^ { - 2 }$ ),respectively,indicating the increase of active sites in the $\\mathrm { V } _ { 1 . 0 } – \\mathrm { H E A }$ [42]"]}, {"key": "OER_overpotential", "value": "370 mV at 50 mA cm^-2", "source": ["\nThe oxygen evolution reaction (OER) activity of the $\\mathrm { { V _ { 1 . 0 } \\mathrm { { \\cdot H E A } _ { : } } } }$ $\\mathrm { V } _ { 0 . 5 } { \\cdot } \\mathrm { H E A }$ ,and control-HEA was tested in a $^ { 1 \\mathrm { ~ m ~ } }$ KOH electrolyte to examine the overall alkaline water splitting performance.As shown in Figure S14a (Supporting Information) $\\left( J - V \\right.$ curves), $\\mathrm { V _ { 1 . 0 } \\mathrm { - H E A } }$ produced an OER current density of $5 0 \\mathrm { m A } \\mathrm { c m } ^ { - 2 }$ with an overpotential of $3 7 0 ~ \\mathrm { m V }$ versus RHE,which was ${ \\approx } 1 0 0$ and $5 0 ~ \\mathrm { m V }$ smaller than that of control-HEA $( 4 7 3 ~ \\mathrm { m V } )$ and $\\mathrm { V } _ { 0 . 5 }$ HEA $( 4 1 7 ~ \\mathrm { m V } )$ ,respectively.Notably,it was comparable to the commercial OER electrocatalyst of $\\mathrm { R u O } _ { 2 }$ $3 5 5 ~ \\mathrm { m V } )$ .Moreover, the reduction of Tafel slope values in the $\\mathrm { V _ { 1 . 0 } { \\cdot } H E A }$ (controlHEA: $1 4 8 \\mathrm { ~ m V ~ d e c ^ { - 1 } }$ ， $\\mathrm { V } _ { 0 . 5 }$ -HEA: $1 4 5 \\mathrm { ~ m V ~ d e c ^ { - 1 } }$ ，and $\\mathrm { V _ { 1 . 0 } { \\cdot } H E A }$ $1 1 7 \\mathrm { ~ m V ~ d e c ^ { - 1 } }$ )isa strong evidence of the enhanced OER reaction kinetics upon V incorporation,which is close to the $\\mathrm { R u O } _ { 2 }$ $( 1 1 1 \\mathrm { m V } \\mathrm { d e c ^ { - 1 } } ) $ (Figure S14b,Supporting Information). "]}, {"key": "OER_Tafel_slope", "value": "117 mV dec^-1", "source": ["\nThe oxygen evolution reaction (OER) activity of the $\\mathrm { { V _ { 1 . 0 } \\mathrm { { \\cdot H E A } _ { : } } } }$ $\\mathrm { V } _ { 0 . 5 } { \\cdot } \\mathrm { H E A }$ ,and control-HEA was tested in a $^ { 1 \\mathrm { ~ m ~ } }$ KOH electrolyte to examine the overall alkaline water splitting performance.As shown in Figure S14a (Supporting Information) $\\left( J - V \\right.$ curves), $\\mathrm { V _ { 1 . 0 } \\mathrm { - H E A } }$ produced an OER current density of $5 0 \\mathrm { m A } \\mathrm { c m } ^ { - 2 }$ with an overpotential of $3 7 0 ~ \\mathrm { m V }$ versus RHE,which was ${ \\approx } 1 0 0$ and $5 0 ~ \\mathrm { m V }$ smaller than that of control-HEA $( 4 7 3 ~ \\mathrm { m V } )$ and $\\mathrm { V } _ { 0 . 5 }$ HEA $( 4 1 7 ~ \\mathrm { m V } )$ ,respectively.Notably,it was comparable to the commercial OER electrocatalyst of $\\mathrm { R u O } _ { 2 }$ $3 5 5 ~ \\mathrm { m V } )$ .Moreover, the reduction of Tafel slope values in the $\\mathrm { V _ { 1 . 0 } { \\cdot } H E A }$ (controlHEA: $1 4 8 \\mathrm { ~ m V ~ d e c ^ { - 1 } }$ ， $\\mathrm { V } _ { 0 . 5 }$ -HEA: $1 4 5 \\mathrm { ~ m V ~ d e c ^ { - 1 } }$ ，and $\\mathrm { V _ { 1 . 0 } { \\cdot } H E A }$ $1 1 7 \\mathrm { ~ m V ~ d e c ^ { - 1 } }$ )isa strong evidence of the enhanced OER reaction kinetics upon V incorporation,which is close to the $\\mathrm { R u O } _ { 2 }$ $( 1 1 1 \\mathrm { m V } \\mathrm { d e c ^ { - 1 } } ) $ (Figure S14b,Supporting Information). "]}, {"key": "overall_water_splitting_voltage", "value": "1.85 V at 25 mA cm^-2", "source": ["Based on the $J { - } V$ curves, the $\\mathrm { V } _ { 1 . 0 } { \\cdot } \\mathrm { H E A } / / \\mathrm { V } _ { 1 . 0 }$ -HEA cell required a lower overall water splitting voltage of 1.85 V than the control-HEA//control-HEA cell (2.01 V) at $2 5 \\mathrm { \\ m A \\ c m ^ { - 2 } }$ (Figure S15b, Supporting Information). "]}]}, "experimental_conditions": {"test_setup": {"source": ["\n# 2.3.Electrochemical Water Spliting Activity\n\nAll electrochemical studies were performed in $1 \\ \\mathrm { { M } \\ K O H }$ aqueous electrolyte using a three-electrode cell set-up.Figure 5a shows linear sweep voltammograms $\\left( J - V \\right.$ curves) of the $\\mathrm { V } _ { 1 . 0 }$ -HEA, $\\mathrm { V } _ { 0 . 5 }$ HEA,control-HEA,and $\\mathrm { P t } ( 2 0 \\% ) / \\mathrm { C }$ electrodes measured at the scan rate of $1 0 \\mathrm { m V s ^ { - 1 } }$ .In this study,we preferred a current density of $- 5 0 \\mathrm { \\ m A \\ c m ^ { - 2 } }$ (denoted as $\\eta _ { 5 0 }$ ）to evaluate hydrogen evolution reaction (HER) activity because of the strong influence of metal(s) reduction current ${ \\approx } 0 \\ \\mathrm { V }$ versus the reversible hydrogen electrode (RHE),as shown in Figure S9 (Supporting Information). ", "Polarization curves (linear sweep voltammetry, LSV) were obtained with a scan rate of $\\mathsf { l } 0 \\mathsf { m } \\mathsf { V } \\mathsf { s } ^ { - 1 }$ ata chosen potential window.The obtained potential values (x-axis) that were reported (unless specified) versus the reversible hydrogen electrode (RHE) were converted using the Nernst equation: $E _ { \\tt R H E } = E _ { ( \\sf H g / H g 0 ) } + ( 0 . 0 5 9 \\times$ $\\mathsf { p H } ) + E ^ { \\circ } ( \\mathsf { H g } / \\mathsf { H g O } )$ .The potential values were iR-compensated $( 7 0 0 \\% )$ using solutionresistance $( R _ { \\mathsf { S } } )$ .Cyclicvoltammetry (CV) curves were obtained at a scan rate of $5 0 \\mathsf { m } \\mathsf { V } \\mathsf { s } ^ { - 1 }$ . "], "scan_rate": "10 mV s^-1", "substrate": null, "ir_compensation": "70%"}, "electrolyte": {"source": ["\nElectrochemical Measurements:All electrochemical measurements of HEA electrocatalysts were conducted in a potassium hydroxide aqueous solution (l M KOH, $\\mathsf { p H } = 1 4$ ).The cell potential was applied to three electrode systems using a single-channel potentiostat (SP-200,Biologic), where HEA pellet, graphite rod,and $\\mathsf { H g } / \\mathsf { H g } \\mathsf { O }$ represented the working, counter,and reference electrodes,respectively. "], "ph_value": "14", "concentration_molar": "1 M", "electrolyte_composition": "KOH"}, "synthesis_method": {"method": "high-energy ball-milling", "source": ["\nSynthesis of $\\mathcal { V } _ { 1 . 0 }$ CuCoNiFeMn High EntropyAlloy $( V _ { 1 , 0 } – H E A )$ ： $\\mathsf { V } _ { 1 . 0 }$ -HEA was synthesized through a modified high-energy ball-milling process.[39] The metal powders ofCu,Co,Ni,Fe,Mn,and Vwere milled for $6 0 \\mathrm { ~ h ~ }$ at 300 rpm using a planetary mill(Retsch,PM-4Oo, Germany) in an Ar atmosphere.For the milling,tungsten carbide (WC, $2 0 ~ \\mathsf { m m }$ )balls in stainless steel vials were used with a ball-to-powder mass ratio of 20:1.In addition, a process control agent of stearic acid $( 0 . 3 \\mathrm { w t . \\% } )$ was added to allow cold welding.After milling,the obtained HEA powder mixture was collected in a glove box filled with an inert gas (Ar gas, $9 9 . 9 9 9 \\%$ ,2 bars).Similarly, $\\mathsf { V } _ { 0 . 5 }$ -HEA and control-HEAsamples were prepared with a 0.5 mole fraction of V and without V metal powder, respectively. "], "key_parameters": "60 h, 300 rpm, Ar atmosphere, ball-to-powder mass ratio 20:1"}, "other_environmental_params": [{"key": "electrode_preparation", "value": "Pellet pressed at 900 MPa for 10 s, exposed active area ≈0.05 cm^2", "source": ["HEA pellets $( \\alpha = 7 5 ~ \\mathrm { m m }$ height $= 1 \\mathsf { m m }$ were prepared using a hydraulic pressure machine (DAEWHA,P-5Ot, South Korea).The ball-milled powders were pressed (without a binder) ata pressure of 900 MPa for $\\rceil 0 \\ s$ ,wherein $Z { \\mathsf { n } }$ -stearate lubricant was used to avoid surface fracture of the pellet at the die wall.The working electrode was prepared by connecting Cu-tape with the HEA pellet.The silver paste was used to reduce the contact resistance.", "Epoxy resin was used to tightly wrap the pellet with an exposed active area of ${ \\approx } 0 . 0 5 ~ { \\mathsf { c m } } ^ { 2 }$ ："]}, {"key": "reference_electrode", "value": "Hg/HgO", "source": ["\nElectrochemical Measurements:All electrochemical measurements of HEA electrocatalysts were conducted in a potassium hydroxide aqueous solution (l M KOH, $\\mathsf { p H } = 1 4$ ).The cell potential was applied to three electrode systems using a single-channel potentiostat (SP-200,Biologic), where HEA pellet, graphite rod,and $\\mathsf { H g } / \\mathsf { H g } \\mathsf { O }$ represented the working, counter,and reference electrodes,respectively. "]}]}}, {"alloy_id": "V1.5CuCoNiFeMn (V1.5-HEA)", "performance": {"stability": {"source": [], "cycle_count": null, "test_method": "Unknown", "duration_hours": null, "degradation_details": null, "performance_retention": null}, "tafel_slope": {"unit": "mV dec^-1", "value": null, "source": []}, "overpotential": [{"unit": "mV", "value": "348", "source": ["It required a high HER and OER overpotentials,especially a $3 4 8 \\mathrm { m V }$ needed to produce HER current density of $- 5 0 \\mathrm { \\ m A \\ c m ^ { - 2 } }$ ，which is $1 4 8 ~ \\mathrm { m V }$ higher than the $\\mathrm { V _ { 1 . 0 } { \\cdot } H E A }$ electrode in $1 \\ \\mathrm { ~ M ~ K O H }$ (Figure S16a,b,Supporting Information).Notably, the $\\mathrm { V } _ { 1 . 5 }$ -HEA electrode showed a higher charge transfer resistance $( R _ { \\mathrm { c t } } )$ value $( 4 3 7 . 7 \\ \\Omega )$ than $\\mathrm { V _ { 1 . 0 } { \\cdot } H E A }$ electrode $( R _ { \\mathrm { c t } } = 2 5 5 . 2 ~ \\Omega )$ ，indicating the poor electron transfer between the reactant and product with large activation energy for the electrochemical reactions (Figure S16c,d, Supporting Information).[47] Hence,the maximum of 1.0 molar ratio (maximum $\\Delta S _ { \\mathrm { c o n } }$ at $\\Chi = 1$ )of V was used to obtain a single-phase fcc-HEA with enhanced water splitting performance."], "current_density": "-50 mA cm^-2"}], "supplementary_performance": [{"key": "charge_transfer_resistance", "value": "437.7 Ω", "source": ["It required a high HER and OER overpotentials,especially a $3 4 8 \\mathrm { m V }$ needed to produce HER current density of $- 5 0 \\mathrm { \\ m A \\ c m ^ { - 2 } }$ ，which is $1 4 8 ~ \\mathrm { m V }$ higher than the $\\mathrm { V _ { 1 . 0 } { \\cdot } H E A }$ electrode in $1 \\ \\mathrm { ~ M ~ K O H }$ (Figure S16a,b,Supporting Information).Notably, the $\\mathrm { V } _ { 1 . 5 }$ -HEA electrode showed a higher charge transfer resistance $( R _ { \\mathrm { c t } } )$ value $( 4 3 7 . 7 \\ \\Omega )$ than $\\mathrm { V _ { 1 . 0 } { \\cdot } H E A }$ electrode $( R _ { \\mathrm { c t } } = 2 5 5 . 2 ~ \\Omega )$ ，indicating the poor electron transfer between the reactant and product with large activation energy for the electrochemical reactions (Figure S16c,d, Supporting Information).[47] Hence,the maximum of 1.0 molar ratio (maximum $\\Delta S _ { \\mathrm { c o n } }$ at $\\Chi = 1$ )of V was used to obtain a single-phase fcc-HEA with enhanced water splitting performance."]}]}, "experimental_conditions": {"test_setup": {"source": [], "scan_rate": null, "substrate": null, "ir_compensation": null}, "electrolyte": {"source": ["It required a high HER and OER overpotentials,especially a $3 4 8 \\mathrm { m V }$ needed to produce HER current density of $- 5 0 \\mathrm { \\ m A \\ c m ^ { - 2 } }$ ，which is $1 4 8 ~ \\mathrm { m V }$ higher than the $\\mathrm { V _ { 1 . 0 } { \\cdot } H E A }$ electrode in $1 \\ \\mathrm { ~ M ~ K O H }$ (Figure S16a,b,Supporting Information).Notably, the $\\mathrm { V } _ { 1 . 5 }$ -HEA electrode showed a higher charge transfer resistance $( R _ { \\mathrm { c t } } )$ value $( 4 3 7 . 7 \\ \\Omega )$ than $\\mathrm { V _ { 1 . 0 } { \\cdot } H E A }$ electrode $( R _ { \\mathrm { c t } } = 2 5 5 . 2 ~ \\Omega )$ ，indicating the poor electron transfer between the reactant and product with large activation energy for the electrochemical reactions (Figure S16c,d, Supporting Information).[47] Hence,the maximum of 1.0 molar ratio (maximum $\\Delta S _ { \\mathrm { c o n } }$ at $\\Chi = 1$ )of V was used to obtain a single-phase fcc-HEA with enhanced water splitting performance."], "ph_value": null, "concentration_molar": "1 M", "electrolyte_composition": "KOH"}, "synthesis_method": {"method": null, "source": [], "key_parameters": null}, "other_environmental_params": []}}, {"alloy_id": "CuCoNiFeMn (control-HEA)", "performance": {"stability": {"source": ["\nSubsequently, the stability test of $\\mathrm { V _ { 1 . 0 } { \\cdot } H E A }$ and control-HEA was performed using the chronoamperometry (CA) method with a static current density of $- 5 0 \\mathrm { \\ m A \\ c m ^ { - 2 } }$ for $2 0 \\mathrm { ~ h ~ }$ .As shown in Figure 5f, both $\\mathrm { V } _ { 1 . 0 } – \\mathrm { H E A }$ and control-HEA demonstrated high stability,except for a slight loss in the initial stage,which can be attributed to the electrode environment adaptability.[46] Furthermore,post-HER SEManalysis was performed to understand the structural stability of $\\mathrm { V _ { 1 . 0 } { \\cdot } H E A }$ (Figure S13, Supporting Information).We found no critical change in the overall morphology. "], "cycle_count": null, "test_method": "Chronopotentiometry", "duration_hours": "20", "degradation_details": "slight loss in the initial stage", "performance_retention": null}, "tafel_slope": {"unit": "mV dec^-1", "value": "180", "source": ["Notably, $\\mathrm { V } _ { 1 . 0 } – \\mathrm { H E A }$ demonstrated the Tafel slope of $1 4 8 \\mathrm { ~ m V ~ d e c ^ { - 1 } }$ which was lower than that of $\\mathrm { V } _ { 0 . 5 } { \\cdot } \\mathrm { H E A }$ $( 1 6 4 ~ \\mathrm { m V ~ d e c ^ { - 1 } }$ and control-HEA $( 1 8 0 \\mathrm { m V } \\mathrm { d e c ^ { - 1 } } )$ ,and comparable to the Tafel slope of $\\mathrm { P t / C }$ $( 1 3 4 \\ \\mathrm { m V \\ d e c ^ { - 1 } } )$ . "]}, "overpotential": [{"unit": "mV", "value": "422", "source": ["Structural studies show the successful incorporation of V in the HEA. V1.0CuCoNiFeMn $( \\mathsf { V } _ { 1 . 0 } { \\mathsf { - H E A } } )$ shows an overpotential of $2 5 0 ~ \\mathrm { m V }$ versus the reversible hydrogen electrode (at $- 5 0 \\mathsf { m A } \\mathsf { c m } ^ { - 2 }$ $1 \\ M \\ K { \\cal O } { \\sf H } )$ , which is $\\approx 1 7 0 ~ \\mathrm { m V }$ lower than that of control-HEA $( 4 2 2 m \\forall )$ . ", "Control-HEA demonstrated the lowest HER activity with a large $\\eta _ { 5 0 }$ value of $4 2 2 \\mathrm { m V } .$ In contrast, $\\mathrm { V } _ { 0 . 5 } { \\cdot } \\mathrm { H E A }$ exhibited a reduced $\\eta _ { 5 0 }$ value of $3 4 4 \\mathrm { m V } _ { \\mathrm { i } }$ which is ${ \\approx } 8 0 \\mathrm { m V }$ lower than that of the control-HEA. "], "current_density": "-50 mA cm^-2"}], "supplementary_performance": [{"key": "electrical_resistivity", "value": "2.8 mΩ·cm", "source": ["In addition,the measured electrical resistivity (Hall measurement) values of 1.5 $\\mathrm { ( V _ { 1 . 0 } \\mathrm { - H E A } ) }$ ,1.75 $( \\mathrm { V } _ { 0 . 5 } { \\cdot } \\mathrm { H E A } )$ ,and $2 . 8 ~ \\mathrm { m } \\Omega { \\cdot } \\mathrm { c m }$ (controlHEA) further confirmed the improvement of charge transport property with the incorporation of V in HEA (Figure S10, Supporting Information).Therefore,the improved charge transfer and transport upon V incorporation elucidate the superior HER activity in the $\\mathrm { V } _ { 1 . 0 } – \\mathrm { H E A }$ ："]}, {"key": "EDLC", "value": "0.2 mF cm^-2", "source": ["\nFurthermore,to understand the variation in the number of active sites upon $\\mathrm { V }$ incorporation, electrical double-layer capacitance (EDLC) values were determined using cyclic voltammograms measured at different scan rates (Figure S11, Supporting Information).As shown in Figure 5e, $\\mathrm { V _ { 1 . 0 } { \\cdot } H E A }$ showed an EDLC value of $1 . 5 \\mathrm { m F } \\mathrm { c m } ^ { - 2 }$ ,which was approximately three and seven times higher than that of $\\mathrm { V } _ { 0 . 5 }$ -HEA $( 0 . 5 ~ \\mathrm { m F ~ c m ^ { - 2 } }$ ）and controlHEA $( 0 . 2 \\mathrm { m F } \\mathrm { c m } ^ { - 2 }$ ),respectively,indicating the increase of active sites in the $\\mathrm { V } _ { 1 . 0 } – \\mathrm { H E A }$ [42]"]}, {"key": "OER_overpotential", "value": "473 mV at 50 mA cm^-2", "source": ["\nThe oxygen evolution reaction (OER) activity of the $\\mathrm { { V _ { 1 . 0 } \\mathrm { { \\cdot H E A } _ { : } } } }$ $\\mathrm { V } _ |  | 4
17 | 1ad9a569e97cd3118fb465d2d3391d0a | {"extraction_results": [{"alloy_id": "CoCrFeNi", "performance": {"stability": {"source": ["Currents were normalized by the geometric area of each electrode.\n\nThe electrochemical stability of the HEA was evaluated by cycling between O and $- 0 . 4 5 \\mathrm { ~ V ~ }$ in a 0.5 M $\\mathrm { H } _ { 2 } \\mathrm { S O } _ { 4 }$ at a rate of $2 0 ~ \\mathrm { m V / s }$ for 1000 times (a total of $1 2 . 5 \\ \\mathrm { h }$ ).For comparison, another sample was separately immersed in 0.5 M ${ \\mathrm { H } } _ { 2 } { \\mathrm { S O } } _ { 4 }$ for the same amount of time without an applied potential. ", "See Figure S4 in the Supporting Information for the corresponding Tafel plot.\n\nThe stability of $_ \\mathrm { C o C r F e N i }$ is tested by cycling between 0 and $- 0 . 4 5 \\mathrm { V }$ at a rate of $2 0 \\mathrm { m V } / \\mathrm { s }$ for 1000 times (for a total of $1 2 . 5 \\ \\mathrm { h } ) $ ). ", "The results are shown in Figure 8. There is some current degradation during first 1OO cycles,but the current stabilizes after this stage.Dissolved metal ions in the electrolyte solution have been examined with ICP-OES(Table 2).In the control experiment where no voltage is applied, small amounts of all the component metals are dissolved and detected in the electrolyte solution.The amounts of dissolved metal ions increases by ${ 5 - 1 0 }$ fold in the cycling test, but the total weight loss amounts to only ca. "], "cycle_count": "1000", "test_method": "CV Cycling", "duration_hours": "12.5", "degradation_details": "some current degradation during first 100 cycles", "performance_retention": "stabilizes after first 100 cycles"}, "tafel_slope": {"unit": "mV dec^-1", "value": null, "source": []}, "overpotential": [{"unit": "mV", "value": "60", "source": ["These predictions are confirmed by electrochemical and surface science experiments: the \\mathrm{Ni} in the HEA is found to be most resistant to oxidation, and when deployed in 0.5 M \\mathrm{H}_{2} \\mathrm{SO}_{4}, the HEA exhibits an overpotential of only 60 \\mathrm{mV} relative to \\mathrm{Pt} for the HER at a current density of 1 \\mathrm{mA}/\\mathrm{cm}^{2}", "Shades represent errors associated with the data.\n\n# CONCLUSIONS\n\nIn summary，we have theoretically analyzed the surface reactivity of a quaternary equimolar HEA,CoCrFeNi, using a surface model derived from an optimally constructed finitesized SCRAPs supercell approximating the bulk HEA.The results suggest that the HEA surface should exist in a partially oxidized state when it is exposed to an acidic solution in the HER potential regime.On such a surface, the more reactive sites are occupied by oxygen,but a high percentage of sites would remain open,where hydrogen adsorption is modulated by the adsorbed O atoms to a level that suggests a higher HER activity than the individual metals.Electrochemical testing of this HEA of 3d base metals ina 0.5 M ${ \\mathrm { H } } _ { 2 } { \\mathrm { S O } } _ { 4 }$ aqueous solution confirms it to be highly active for the HER. The overpotential, as measured at $1 \\mathrm { m A } / \\mathrm { c m } ^ { 2 }$ is only $6 0 ~ \\mathrm { m V }$ larger than that of Pt. The HEA is more stable than the individual base metals and shows only minor dissolution after cycling between O and $- 0 . 4 5 \\mathrm { V }$ for 1000 times without significant loss of activity. "], "current_density": "1 mA/cm^2"}, {"unit": "mV", "value": "310", "source": ["These results thus validate our theoretical predictions. Among the base metals,Ni is the most active,whereas $\\mathrm { C r }$ remains mostly passivated between O and $- 0 . 7 \\mathrm { ~ V ~ }$ and shows minimal electrochemical activity.64 At $j ~ = ~ 1 ~ \\mathrm { m A } / \\mathrm { c m } ^ { 2 }$ ，Ni has an overpotential of $3 1 0 ~ \\mathrm { m V }$ compared to $\\mathrm { P t } ,$ which is consistent with the electrochemical studies of $\\mathrm { N i }$ in acidic solutions reportedin the literature.29,65,66 For SS304, $U$ is $2 5 0 ~ \\mathrm { m V }$ lower than $\\mathrm { P t } ,$ which is also in line with the previously reported electrochemical activity for stainless steel in acidicsolutions.67,68 The current feature observed for $\\mathrm { P t }$ at $_ { 0 \\mathrm { ~ V ~ } }$ is due to sulfate anion adsorption.69,70 It is unclear whether the origin of the $_ { 0 \\mathrm { ~ V ~ } }$ feature for the HEA is also due to sulfate adsorption or to reduction of certain surface oxide species.64,67"], "current_density": "1 mA/cm^2"}], "supplementary_performance": [{"key": "Onset potential (U)", "value": "-0.32 V at 1 mA/cm^2", "source": ["The onset potential $( U )$ for HER as measured at a current density $( j )$ of1 $\\mathbf { \\hat { m } } \\mathbf { A } / \\mathbf { c m } ^ { 2 }$ is found to be $- 0 . 2 6 \\mathrm { V }$ $\\left( \\mathrm { P t } \\right)$ ， $- 0 . 3 2 \\mathrm { V }$ (HEA), $- 0 . 5 1$ V (SS304), and $- 0 . 5 7 \\mathrm { V }$ (Ni). "]}, {"key": "Weight loss after cycling", "value": "ca. 0.1 wt%", "source": ["The results are shown in Figure 8. There is some current degradation during first 1OO cycles,but the current stabilizes after this stage.Dissolved metal ions in the electrolyte solution have been examined with ICP-OES(Table 2).In the control experiment where no voltage is applied, small amounts of all the component metals are dissolved and detected in the electrolyte solution.The amounts of dissolved metal ions increases by ${ 5 - 1 0 }$ fold in the cycling test, but the total weight loss amounts to only ca. "]}]}, "experimental_conditions": {"test_setup": {"source": ["\nElectrochemical Measurements. Polarization curves were measured using linear sweep voltammetry at a scan rate of $2 0 \\ \\mathrm { m V } / \\mathrm { s }$ from O to $- 0 . 7 \\mathrm { ~ V ~ }$ with a SP-150 potentiostat (BioLogic) in a 0.5 M $\\mathrm { H } _ { 2 } \\mathrm { S O } _ { 4 }$ aqueous solution (ACS grade; $\\mathsf { p H } \\ 0 . 3 \\bigr )$ ）at ambient temperature and pressure.Graphite was used as the counter electrode,and $\\mathrm { \\sf A g / A g C l }$ (BASi-5B,with 3 $\\mathrm { ~ M ~ N a C l } { }$ ）was used as the reference electrode.The electrolyte solution ( $\\mathrm { \\Omega } ^ { \\mathrm { \\prime } } 5 0 \\ \\mathrm { m L } )$ ）and graphite were freshly prepared in each experiment to prevent ion contamination. ", "Resistance was corrected in all electrochemical experiments by performing resistance check before any waveform,and it was found to be negligible before potentiostat correction. "], "scan_rate": "20 mV/s", "substrate": "HEA slice (0.5 mm thickness, 5.6 mm diameter)", "ir_compensation": "negligible before potentiostat correction"}, "electrolyte": {"source": ["\nElectrochemical Measurements. Polarization curves were measured using linear sweep voltammetry at a scan rate of $2 0 \\ \\mathrm { m V } / \\mathrm { s }$ from O to $- 0 . 7 \\mathrm { ~ V ~ }$ with a SP-150 potentiostat (BioLogic) in a 0.5 M $\\mathrm { H } _ { 2 } \\mathrm { S O } _ { 4 }$ aqueous solution (ACS grade; $\\mathsf { p H } \\ 0 . 3 \\bigr )$ ）at ambient temperature and pressure.Graphite was used as the counter electrode,and $\\mathrm { \\sf A g / A g C l }$ (BASi-5B,with 3 $\\mathrm { ~ M ~ N a C l } { }$ ）was used as the reference electrode.The electrolyte solution ( $\\mathrm { \\Omega } ^ { \\mathrm { \\prime } } 5 0 \\ \\mathrm { m L } )$ ）and graphite were freshly prepared in each experiment to prevent ion contamination. "], "ph_value": "0.3", "concentration_molar": "0.5 M", "electrolyte_composition": "H2SO4"}, "synthesis_method": {"method": "Arc-melting", "source": ["\n# METHODS\n\nAlloy Preparation.Equimolar amounts of pure $( 9 9 . 9 9 + \\%$ Co,Cr, Fe,and Ni powders were arc-melted in an argon atmosphere on a water-cooled copper hearth with a tungsten electrode. ", "The polycrystalline button of CoCrFeNi thus formed was turned over several times and re-melted to ensure a homogeneous sample. "], "key_parameters": "Equimolar amounts of pure Co, Cr, Fe, Ni powders; argon atmosphere; water-cooled copper hearth; tungsten electrode"}, "other_environmental_params": [{"key": "Counter electrode", "value": "Graphite", "source": ["\nElectrochemical Measurements. Polarization curves were measured using linear sweep voltammetry at a scan rate of $2 0 \\ \\mathrm { m V } / \\mathrm { s }$ from O to $- 0 . 7 \\mathrm { ~ V ~ }$ with a SP-150 potentiostat (BioLogic) in a 0.5 M $\\mathrm { H } _ { 2 } \\mathrm { S O } _ { 4 }$ aqueous solution (ACS grade; $\\mathsf { p H } \\ 0 . 3 \\bigr )$ ）at ambient temperature and pressure.Graphite was used as the counter electrode,and $\\mathrm { \\sf A g / A g C l }$ (BASi-5B,with 3 $\\mathrm { ~ M ~ N a C l } { }$ ）was used as the reference electrode.The electrolyte solution ( $\\mathrm { \\Omega } ^ { \\mathrm { \\prime } } 5 0 \\ \\mathrm { m L } )$ ）and graphite were freshly prepared in each experiment to prevent ion contamination. "]}, {"key": "Reference electrode", "value": "Ag/AgCl (3 M NaCl)", "source": ["\nElectrochemical Measurements. Polarization curves were measured using linear sweep voltammetry at a scan rate of $2 0 \\ \\mathrm { m V } / \\mathrm { s }$ from O to $- 0 . 7 \\mathrm { ~ V ~ }$ with a SP-150 potentiostat (BioLogic) in a 0.5 M $\\mathrm { H } _ { 2 } \\mathrm { S O } _ { 4 }$ aqueous solution (ACS grade; $\\mathsf { p H } \\ 0 . 3 \\bigr )$ ）at ambient temperature and pressure.Graphite was used as the counter electrode,and $\\mathrm { \\sf A g / A g C l }$ (BASi-5B,with 3 $\\mathrm { ~ M ~ N a C l } { }$ ）was used as the reference electrode.The electrolyte solution ( $\\mathrm { \\Omega } ^ { \\mathrm { \\prime } } 5 0 \\ \\mathrm { m L } )$ ）and graphite were freshly prepared in each experiment to prevent ion contamination. "]}, {"key": "Temperature and pressure", "value": "ambient temperature and pressure", "source": ["\nElectrochemical Measurements. Polarization curves were measured using linear sweep voltammetry at a scan rate of $2 0 \\ \\mathrm { m V } / \\mathrm { s }$ from O to $- 0 . 7 \\mathrm { ~ V ~ }$ with a SP-150 potentiostat (BioLogic) in a 0.5 M $\\mathrm { H } _ { 2 } \\mathrm { S O } _ { 4 }$ aqueous solution (ACS grade; $\\mathsf { p H } \\ 0 . 3 \\bigr )$ ）at ambient temperature and pressure.Graphite was used as the counter electrode,and $\\mathrm { \\sf A g / A g C l }$ (BASi-5B,with 3 $\\mathrm { ~ M ~ N a C l } { }$ ）was used as the reference electrode.The electrolyte solution ( $\\mathrm { \\Omega } ^ { \\mathrm { \\prime } } 5 0 \\ \\mathrm { m L } )$ ）and graphite were freshly prepared in each experiment to prevent ion contamination. "]}]}}]} |  | 1
18 | 1b5e0d6a5a1ee3bbd91c3b3710bf76da | {"extraction_results": [{"alloy_id": "Co-Ni-Pt-vxc72", "performance": {"stability": {"source": null, "cycle_count": null, "test_method": "Unknown", "duration_hours": null, "degradation_details": null, "performance_retention": null}, "tafel_slope": {"unit": null, "value": null, "source": null}, "overpotential": [], "supplementary_performance": []}, "experimental_conditions": {"test_setup": {"source": ["\n2.3.Electrochemical Measurements.All the electrochemical tests for cyclic voltammetry (CV) and linear scanning voltammetry (LSV）were performed on an electrochemical workstation (CHI 760E,CH Instrument)，which was connected to a three-electrode system，including a modified glassy carbon electrode (working electrode),carbon rod (counter electrode),and $\\mathrm { \\ A g / A g C l }$ electrode (reference electrode).For the working electrode, the catalyst sample $\\left( 2 ~ \\mathrm { m g } \\right)$ was dispersed in ethanol $( 1 0 0 ~ \\mu \\mathrm { L } )$ and ultrapure water (300 $\\mu \\mathrm { L }$ ),then,Nafion solution $( 5 \\mu \\mathrm { L } )$ was added,and finally,the catalyst ink we obtained was ultrasonicated for nearly $3 0 \\ \\mathrm { \\ m i n }$ to make it uniform.Then, the catalyst ink $( 5 ~ \\mu \\mathrm { L } )$ was evenly applied to the surface of the polished glassy carbon electrode ( $3 ~ \\mathrm { m m }$ in diameter) and dried_under a baking lamp to obtain a modified working electrode.To better evaluate the catalyst performance,all potentials were converted to a reversible hydrogen electrode (RHE).At the time of testing,the CV test was frst performed at a scan speed of $5 0 \\mathrm { m V } / \\mathrm { s }$ within a certain voltage range to activate the catalyst,and then,the LSV test was performed at a scan speed of $5 \\ \\mathrm { m V / s }$ to obtain the polarization curve.Finally，all polarization curves were IRcompensated to obtain more accurate data.", "\n3.2.Electrocatalytic Performance.HER Study. To examine the catalytic performance, the prepared HEA NPs with different components and low Pt contents were tested in acid medium $\\left( 0 . 5 \\mathrm { ~ M ~ H } _ { 2 } \\mathrm { S O } _ { 4 } \\right)$ ）at a scanning speed of $5 ~ \\mathrm { m V / s }$ for electrocatalytic HER activity under the three-electrode system.After IR compensation, the polarization curve of the catalyst samples was obtained by linear sweep voltammetry (LSV).For better comparison, HER activity was also tested on commercial $\\mathrm { P t / C _ { \\mathrm { i } } }$ ，Co-Fe-Ni-Pt-vxc72,and $\\mathrm { C o { - } N i { - } P t { - } }$ vxc72 under the same conditions. "], "scan_rate": "5 mV/s", "substrate": "Glassy Carbon Electrode", "ir_compensation": "Yes"}, "electrolyte": {"source": ["\n3.2.Electrocatalytic Performance.HER Study. To examine the catalytic performance, the prepared HEA NPs with different components and low Pt contents were tested in acid medium $\\left( 0 . 5 \\mathrm { ~ M ~ H } _ { 2 } \\mathrm { S O } _ { 4 } \\right)$ ）at a scanning speed of $5 ~ \\mathrm { m V / s }$ for electrocatalytic HER activity under the three-electrode system.After IR compensation, the polarization curve of the catalyst samples was obtained by linear sweep voltammetry (LSV).For better comparison, HER activity was also tested on commercial $\\mathrm { P t / C _ { \\mathrm { i } } }$ ，Co-Fe-Ni-Pt-vxc72,and $\\mathrm { C o { - } N i { - } P t { - } }$ vxc72 under the same conditions. "], "ph_value": null, "concentration_molar": "0.5 M", "electrolyte_composition": "H2SO4"}, "synthesis_method": {"method": "shear-assisted liquid metal surface reduction", "source": ["In this work, a bottom-up shear-assisted liquid metal surface reduction strategy is introduced for the synthesis of sub- $2 \\ \\mathrm { n m }$ ultrasmall $\\mathrm { P t }$ based HEA nanoparticles (NPs) at room temperature. ", "\nIn this work,we report a method of synthesizing Pt-based HEA NPs via a shear-assisted liquid metal surface reduction process at room temperature. ", "Then, in the presence of argon,a high-speed shearing machine (FLUKO FA25, $1 0 0 0 0 \\ \\mathrm { r p m } .$ ）wasused to quickly shear the solution,and a strong reducing agent potassium sodium alloy $\\left( \\mathrm { K - N a } , \\right.$ wt $\\% = 1 { : } 3$ $3 5 0 \\mu \\mathrm { L }$ ）was added to the solution during the shearing reaction for $1 0 ~ \\mathrm { \\ m i n }$ ．After the reaction， the product was centrifuged to recover the DME solution，centrifuged twice with ethanol to remove excess liquid $\\mathrm { K } { \\mathrm { - N } } { \\mathrm { a } }$ alloy in the solution,and finally centrifuged three times with deionized water.The final sample product was dried in a vacuum oven at $6 0 ~ ^ { \\circ } \\mathrm { C }$ for $^ \\textrm { \\scriptsize 8 h }$ Other Pt-based HEAs and Pt-based ternary and quaternary alloys were also synthesized in the same way for the convenience of comparison. "], "key_parameters": "room temperature, 10 min, 10000 rpm"}, "other_environmental_params": [{"key": "electroactive material carrier", "value": "vxc72 carbon black", "source": ["\n# 2.EXPERIMENTAL SECTION\n\n2.1.Synthesis of the Co-Fe-Ni-Pt-Ta Alloy on a Carbon Support.In the process of HEA synthesis, the metal salt precursors, namely, ${ \\mathrm { C o } } { \\mathrm { ( a c a c ) } } _ { 3 }$ $\\left( 0 . 0 5 \\ \\mathrm { m m o l } \\right)$ ， ${ \\dot { \\mathrm { F e } } } ( \\mathsf { a c a c } ) _ { 3 }$ $\\left( 0 . 0 5 \\ \\mathrm { m m o l } \\right)$ ， $\\mathrm { N i } ( \\mathsf { a c a c } ) _ { 2 }$ $\\left( 0 . 0 5 \\mathrm { m m o l } \\right)$ ), $\\mathrm { T a C l } _ { 5 }$ $\\left. 0 . 0 5 \\mathrm { m m o l } \\right.$ ,and $\\mathrm { H } _ { 2 } \\mathrm { P t C l } _ { 6 }$ $\\left. 0 . 0 5 \\mathrm { m m o l } \\right.$ ,and the carbon support (vxc72 carbon black, $1 1 0 { \\mathrm { ~ m g } }$ ）were mixed with 100 mL of dimethoxyethane (DME） solvent,which was sonicated for 5 min to form a uniform suspension. ", "In addition, compared with the diffraction peaks of pure Co,Fe,Ni，Pt,and X elements,the position of the broad diffraction peaks is significantly shifted (Figure S3)，which reflects the presence of these elements in the synthesized alloy phase22 To disclose the valence states of metalic elements, Xray photoelectron spectroscopy (XPS） was further performed to compare HEA $\\mathrm { C o - F e - N i - P t - T a - v x c } 7 2$ with quaternary Co-Fe-Ni-Pt-vxc72 and ternary $\\mathrm { C o - N i - P t - v x c } 7 2$ As shown in Figure 3b,the $\\mathrm { C o } ^ { 0 } \\ 2 \\mathrm { p } _ { 3 / 2 }$ peak located at 781.627 eV negatively shifted to a lower binding energy by 0.393 and 1.01 eV than that at quaternary $\\mathrm { C o - F e - N i - P t - v x c } 7 2$ $\\left( 7 8 2 . 0 1 9 \\ \\mathrm { ~ e V } \\right)$ and ternary $\\mathrm { C o - N i - P t - v x c } 7 2$ $\\left( 7 8 2 . 6 4 7 \\ \\mathrm { \\ e V } \\right)$ ： The presence of Fe on the alloy surface is mainly in the form of $\\mathrm { F e } ^ { 2 + } \\mathsf { \\bar { 2 } p }$ . "]}]}}, {"alloy_id": "Co-Fe-Ni-Pt-Mg-vxc72", "performance": {"stability": {"source": null, "cycle_count": null, "test_method": "Unknown", "duration_hours": null, "degradation_details": null, "performance_retention": null}, "tafel_slope": {"unit": null, "value": null, "source": null}, "overpotential": [], "supplementary_performance": []}, "experimental_conditions": {"test_setup": {"source": ["\n2.3.Electrochemical Measurements.All the electrochemical tests for cyclic voltammetry (CV) and linear scanning voltammetry (LSV）were performed on an electrochemical workstation (CHI 760E,CH Instrument)，which was connected to a three-electrode system，including a modified glassy carbon electrode (working electrode),carbon rod (counter electrode),and $\\mathrm { \\ A g / A g C l }$ electrode (reference electrode).For the working electrode, the catalyst sample $\\left( 2 ~ \\mathrm { m g } \\right)$ was dispersed in ethanol $( 1 0 0 ~ \\mu \\mathrm { L } )$ and ultrapure water (300 $\\mu \\mathrm { L }$ ),then,Nafion solution $( 5 \\mu \\mathrm { L } )$ was added,and finally,the catalyst ink we obtained was ultrasonicated for nearly $3 0 \\ \\mathrm { \\ m i n }$ to make it uniform.Then, the catalyst ink $( 5 ~ \\mu \\mathrm { L } )$ was evenly applied to the surface of the polished glassy carbon electrode ( $3 ~ \\mathrm { m m }$ in diameter) and dried_under a baking lamp to obtain a modified working electrode.To better evaluate the catalyst performance,all potentials were converted to a reversible hydrogen electrode (RHE).At the time of testing,the CV test was frst performed at a scan speed of $5 0 \\mathrm { m V } / \\mathrm { s }$ within a certain voltage range to activate the catalyst,and then,the LSV test was performed at a scan speed of $5 \\ \\mathrm { m V / s }$ to obtain the polarization curve.Finally，all polarization curves were IRcompensated to obtain more accurate data.", "\n3.2.Electrocatalytic Performance.HER Study. To examine the catalytic performance, the prepared HEA NPs with different components and low Pt contents were tested in acid medium $\\left( 0 . 5 \\mathrm { ~ M ~ H } _ { 2 } \\mathrm { S O } _ { 4 } \\right)$ ）at a scanning speed of $5 ~ \\mathrm { m V / s }$ for electrocatalytic HER activity under the three-electrode system.After IR compensation, the polarization curve of the catalyst samples was obtained by linear sweep voltammetry (LSV).For better comparison, HER activity was also tested on commercial $\\mathrm { P t / C _ { \\mathrm { i } } }$ ，Co-Fe-Ni-Pt-vxc72,and $\\mathrm { C o { - } N i { - } P t { - } }$ vxc72 under the same conditions. "], "scan_rate": "5 mV/s", "substrate": "Glassy Carbon Electrode", "ir_compensation": "Yes"}, "electrolyte": {"source": ["\n3.2.Electrocatalytic Performance.HER Study. To examine the catalytic performance, the prepared HEA NPs with different components and low Pt contents were tested in acid medium $\\left( 0 . 5 \\mathrm { ~ M ~ H } _ { 2 } \\mathrm { S O } _ { 4 } \\right)$ ）at a scanning speed of $5 ~ \\mathrm { m V / s }$ for electrocatalytic HER activity under the three-electrode system.After IR compensation, the polarization curve of the catalyst samples was obtained by linear sweep voltammetry (LSV).For better comparison, HER activity was also tested on commercial $\\mathrm { P t / C _ { \\mathrm { i } } }$ ，Co-Fe-Ni-Pt-vxc72,and $\\mathrm { C o { - } N i { - } P t { - } }$ vxc72 under the same conditions. "], "ph_value": null, "concentration_molar": "0.5 M", "electrolyte_composition": "H2SO4"}, "synthesis_method": {"method": "shear-assisted liquid metal surface reduction", "source": ["In this work, a bottom-up shear-assisted liquid metal surface reduction strategy is introduced for the synthesis of sub- $2 \\ \\mathrm { n m }$ ultrasmall $\\mathrm { P t }$ based HEA nanoparticles (NPs) at room temperature. ", "\nIn this work,we report a method of synthesizing Pt-based HEA NPs via a shear-assisted liquid metal surface reduction process at room temperature. ", "Then, in the presence of argon,a high-speed shearing machine (FLUKO FA25, $1 0 0 0 0 \\ \\mathrm { r p m } .$ ）wasused to quickly shear the solution,and a strong reducing agent potassium sodium alloy $\\left( \\mathrm { K - N a } , \\right.$ wt $\\% = 1 { : } 3$ $3 5 0 \\mu \\mathrm { L }$ ）was added to the solution during the shearing reaction for $1 0 ~ \\mathrm { \\ m i n }$ ．After the reaction， the product was centrifuged to recover the DME solution，centrifuged twice with ethanol to remove excess liquid $\\mathrm { K } { \\mathrm { - N } } { \\mathrm { a } }$ alloy in the solution,and finally centrifuged three times with deionized water.The final sample product was dried in a vacuum oven at $6 0 ~ ^ { \\circ } \\mathrm { C }$ for $^ \\textrm { \\scriptsize 8 h }$ Other Pt-based HEAs and Pt-based ternary and quaternary alloys were also synthesized in the same way for the convenience of comparison. "], "key_parameters": "room temperature, 10 min, 10000 rpm"}, "other_environmental_params": [{"key": "electroactive material carrier", "value": "vxc72 carbon black", "source": ["\n# 2.EXPERIMENTAL SECTION\n\n2.1.Synthesis of the Co-Fe-Ni-Pt-Ta Alloy on a Carbon Support.In the process of HEA synthesis, the metal salt precursors, namely, ${ \\mathrm { C o } } { \\mathrm { ( a c a c ) } } _ { 3 }$ $\\left( 0 . 0 5 \\ \\mathrm { m m o l } \\right)$ ， ${ \\dot { \\mathrm { F e } } } ( \\mathsf { a c a c } ) _ { 3 }$ $\\left( 0 . 0 5 \\ \\mathrm { m m o l } \\right)$ ， $\\mathrm { N i } ( \\mathsf { a c a c } ) _ { 2 }$ $\\left( 0 . 0 5 \\mathrm { m m o l } \\right)$ ), $\\mathrm { T a C l } _ { 5 }$ $\\left. 0 . 0 5 \\mathrm { m m o l } \\right.$ ,and $\\mathrm { H } _ { 2 } \\mathrm { P t C l } _ { 6 }$ $\\left. 0 . 0 5 \\mathrm { m m o l } \\right.$ ,and the carbon support (vxc72 carbon black, $1 1 0 { \\mathrm { ~ m g } }$ ）were mixed with 100 mL of dimethoxyethane (DME） solvent,which was sonicated for 5 min to form a uniform suspension. ", "Figure 2d shows the details of the size distribution of the Co-Fe-Ni-Pt-Ta-vxc72 NPs, whose average particle diameter was found to be approximately 1.8 nm by counting the size of one hundred particles.Meanwhile, Figure S1 shows that the average particle diameters of the CoFe-Ni-Pt-Mg-vxc72 NPs and Co-Fe-Ni-Pt-Hf-vxc72 NPs are similar to that of the Co-Fe-Ni-Pt-Ta-vxc72 NPs. High-angle annular dark-field scanning transmission electron microscopy(HAADF-STEM) mapping (Figure 2e) shows that five metal elements，namely，Co，Fe,Ni，Pt，and Ta,are uniformly distributed in the synthesized single alloy NP particle; in addition, the SEM mapping further confirms the uniform distribution of each element (Figure S2). "]}]}}, {"alloy_id": "Co-Fe-Ni-Pt-Hf-vxc72", "performance": {"stability": {"source": null, "cycle_count": null, "test_method": "Unknown", "duration_hours": null, "degradation_details": null, "performance_retention": null}, "tafel_slope": {"unit": null, "value": null, "source": null}, "overpotential": [], "supplementary_performance": []}, "experimental_conditions": {"test_setup": {"source": ["\n2.3.Electrochemical Measurements.All the electrochemical tests for cyclic voltammetry (CV) and linear scanning voltammetry (LSV）were performed on an electrochemical workstation (CHI 760E,CH Instrument)，which was connected to a three-electrode system，including a modified glassy carbon electrode (working electrode),carbon rod (counter electrode),and $\\mathrm { \\ A g / A g C l }$ electrode (reference electrode).For the working electrode, the catalyst sample $\\left( 2 ~ \\mathrm { m g } \\right)$ was dispersed in ethanol $( 1 0 0 ~ \\mu \\mathrm { L } )$ and ultrapure water (300 $\\mu \\mathrm { L }$ ),then,Nafion solution $( 5 \\mu \\mathrm { L } )$ was added,and finally,the catalyst ink we obtained was ultrasonicated for nearly $3 0 \\ \\mathrm { \\ m i n }$ to make it uniform.Then, the catalyst ink $( 5 ~ \\mu \\mathrm { L } )$ was evenly applied to the surface of the polished glassy carbon electrode ( $3 ~ \\mathrm { m m }$ in diameter) and dried_under a baking lamp to obtain a modified working electrode.To better evaluate the catalyst performance,all potentials were converted to a reversible hydrogen electrode (RHE).At the time of testing,the CV test was frst performed at a scan speed of $5 0 \\mathrm { m V } / \\mathrm { s }$ within a certain voltage range to activate the catalyst,and then,the LSV test was performed at a scan speed of $5 \\ \\mathrm { m V / s }$ to obtain the polarization curve.Finally，all polarization curves were IRcompensated to obtain more accurate data.", "\n3.2.Electrocatalytic Performance.HER Study. To examine the catalytic performance, the prepared HEA NPs with different components and low Pt contents were tested in acid medium $\\left( 0 . 5 \\mathrm { ~ M ~ H } _ { 2 } \\mathrm { S O } _ { 4 } \\right)$ ）at a scanning speed of $5 ~ \\mathrm { m V / s }$ for electrocatalytic HER activity under the three-electrode system.After IR compensation, the polarization curve of the catalyst samples was obtained by linear sweep voltammetry (LSV).For better comparison, HER activity was also tested on commercial $\\mathrm { P t / C _ { \\mathrm { i } } }$ ，Co-Fe-Ni-Pt-vxc72,and $\\mathrm { C o { - } N i { - } P t { - } }$ vxc72 under the same conditions. "], "scan_rate": "5 mV/s", "substrate": "Glassy Carbon Electrode", "ir_compensation": "Yes"}, "electrolyte": {"source": ["\n3.2.Electrocatalytic Performance.HER Study. To examine the catalytic performance, the prepared HEA NPs with different components and low Pt contents were tested in acid medium $\\left( 0 . 5 \\mathrm { ~ M ~ H } _ { 2 } \\mathrm { S O } _ { 4 } \\right)$ ）at a scanning speed of $5 ~ \\mathrm { m V / s }$ for electrocatalytic HER activity under the three-electrode system.After IR compensation, the polarization curve of the catalyst samples was obtained by linear sweep voltammetry (LSV).For better comparison, HER activity was also tested on commercial $\\mathrm { P t / C _ { \\mathrm { i } } }$ ，Co-Fe-Ni-Pt-vxc72,and $\\mathrm { C o { - } N i { - } P t { - } }$ vxc72 under the same conditions. "], "ph_value": null, "concentration_molar": "0.5 M", "electrolyte_composition": "H2SO4"}, "synthesis_method": {"method": "shear-assisted liquid metal surface reduction", "source": ["In this work, a bottom-up shear-assisted liquid metal surface reduction strategy is introduced for the synthesis of sub- $2 \\ \\mathrm { n m }$ ultrasmall $\\mathrm { P t }$ based HEA nanoparticles (NPs) at room temperature. ", "\nIn this work,we report a method of synthesizing Pt-based HEA NPs via a shear-assisted liquid metal surface reduction process at room temperature. ", "Then, in the presence of argon,a high-speed shearing machine (FLUKO FA25, $1 0 0 0 0 \\ \\mathrm { r p m } .$ ）wasused to quickly shear the solution,and a strong reducing agent potassium sodium alloy $\\left( \\mathrm { K - N a } , \\right.$ wt $\\% = 1 { : } 3$ $3 5 0 \\mu \\mathrm { L }$ ）was added to the solution during the shearing reaction for $1 0 ~ \\mathrm { \\ m i n }$ ．After the reaction， the product was centrifuged to recover the DME solution，centrifuged twice with ethanol to remove excess liquid $\\mathrm { K } { \\mathrm { - N } } { \\mathrm { a } }$ alloy in the solution,and finally centrifuged three times with deionized water.The final sample product was dried in a vacuum oven at $6 0 ~ ^ { \\circ } \\mathrm { C }$ for $^ \\textrm { \\scriptsize 8 h }$ Other Pt-based HEAs and Pt-based ternary and quaternary alloys were also synthesized in the same way for the convenience of comparison. "], "key_parameters": "room temperature, 10 min, 10000 rpm"}, "other_environmental_params": [{"key": "electroactive material carrier", "value": "vxc72 carbon black", "source": ["\n# 2.EXPERIMENTAL SECTION\n\n2.1.Synthesis of the Co-Fe-Ni-Pt-Ta Alloy on a Carbon Support.In the process of HEA synthesis, the metal salt precursors, namely, ${ \\mathrm { C o } } { \\mathrm { ( a c a c ) } } _ { 3 }$ $\\left( 0 . 0 5 \\ \\mathrm { m m o l } \\right)$ ， ${ \\dot { \\mathrm { F e } } } ( \\mathsf { a c a c } ) _ { 3 }$ $\\left( 0 . 0 5 \\ \\mathrm { m m o l } \\right)$ ， $\\mathrm { N i } ( \\mathsf { a c a c } ) _ { 2 }$ $\\left( 0 . 0 5 \\mathrm { m m o l } \\right)$ ), $\\mathrm { T a C l } _ { 5 }$ $\\left. 0 . 0 5 \\mathrm { m m o l } \\right.$ ,and $\\mathrm { H } _ { 2 } \\mathrm { P t C l } _ { 6 }$ $\\left. 0 . 0 5 \\mathrm { m m o l } \\right.$ ,and the carbon support (vxc72 carbon black, $1 1 0 { \\mathrm { ~ m g } }$ ）were mixed with 100 mL of dimethoxyethane (DME） solvent,which was sonicated for 5 min to form a uniform suspension. ", "Figure 2d shows the details of the size distribution of the Co-Fe-Ni-Pt-Ta-vxc72 NPs, whose average particle diameter was found to be approximately 1.8 nm by counting the size of one hundred particles.Meanwhile, Figure S1 shows that the average particle diameters of the CoFe-Ni-Pt-Mg-vxc72 NPs and Co-Fe-Ni-Pt-Hf-vxc72 NPs are similar to that of the Co-Fe-Ni-Pt-Ta-vxc72 NPs. High-angle annular dark-field scanning transmission electron microscopy(HAADF-STEM) mapping (Figure 2e) shows that five metal elements，namely，Co，Fe,Ni，Pt，and Ta,are uniformly distributed in the synthesized single alloy NP particle; in addition, the SEM mapping further confirms the uniform distribution of each element (Figure S2). "]}]}}, {"alloy_id": "Co-Fe-Ni-Pt-Ta-vxc72", "performance": {"stability": {"source": ["At the same time,in both reactions, its stability can reach $2 0 \\mathrm { h }$ according to chronoamperometry. ", "Under high-speed shearing assistance， the liquid potassium-sodium $\\left( \\mathrm { K } \\mathrm { - } \\mathrm { N a } \\right)$ alloy is quickly dispersed into tiny droplets that provide a strong reducing surface for the reduction and incorporation of the five metal ions into nanometer solid-phase HEA NPs.24,25 To find an HEA catalyst with optimized performance and low cost, some elements with high earth abundance and eco-friendliness were selected to design the HEA catalyst in advance.26-28 We prepared small $( \\sim 1 . 8 \\ \\mathrm { n m } )$ and relatively homogeneous carbonsupported HEA $\\mathrm { C o - F e - N i - P t - X }$ NPs by alternating the fifth metallic element X (Hf, Mg,W, Cr, Ta).When Ta was selected as element $\\mathbf { X } _ { i }$ ，the $_ { \\mathrm { C o - F e - N i - P t - T a } }$ alloy synthesized by our method exhibited an ultralow overpotential $\\mathrm { \\tilde { ~ } { 1 0 . 6 } ~ m V }$ at $1 0 ~ \\mathrm { \\ m A } / \\mathrm { c m } ^ { 2 }$ for HER in a $0 . 5 ~ \\mathrm { ~ M ~ }$ ${ \\mathrm { H } } _ { 2 } { \\mathrm { S O } } _ { 4 }$ electrolyte).Moreover，we tested the oxygen evolution reaction (OER）electrocatalytic activity of $\\mathrm { C o - F e - N i - P t - }$ Ta-vxc72 in $1 . 0 \\ M$ KOH solution, which also displayed better electrochemical performance (overvoltage of $2 9 0 ~ \\mathrm { m V }$ at 10 $\\mathrm { m A } / { \\mathrm { c m } } ^ { 2 } ,$ ).Regardless of the HER or OER, $\\mathrm { C o - F e - N i - P t - }$ Ta-vxc72 showed ideal electrochemical stability upon chronoamperometry and 10o0-cycle cyclic voltammetry (CV）tests. ", "At the same time, HEA NPs grown on carbon supports have uniform dispersibility and high surface exposure,which increases the number of active catalytic sites,thereby helping to improve the electrocatalytic performance360AsshowninFigure4de,the catalytic stability of $\\mathrm { C o - F e - N i - P t - T a - v x c } 7 2$ can be evaluated by CV cycling and chronoamperometry. ", "Figure 4d shows the $I { - } T$ curve of $\\mathrm { C o - F e - N i - P t - T a - v x c } 7 2$ at $- 0 . 3 \\mathrm { V } _ { ; }$ which demonstrated a high stability for up to $^ { 2 0 \\mathrm { ~ h ~ } }$ with only slight current density decay.Figure 4e shows the change in polarization curves of the $\\mathrm { C o - F e - N i - P t - T a - v x c } 7 2$ sample before and after $1 0 0 0 \\mathrm { C V }$ cycles at a scanning speed of $5 0 ~ \\mathrm { m V / }$ s. ", "In summary,we know that Co-Fe-Ni-Pt-Tavxc72 has good catalytic stability."], "cycle_count": "1000", "test_method": "Chronopotentiometry / CV Cycling", "duration_hours": "20", "degradation_details": "Only slight current density decay; polarization curves before and after 1000 CV cycles are close to coinciding", "performance_retention": null}, "tafel_slope": {"unit": "mV dec^-1", "value": "37", "source": ["${ \\mathrm { C o - F e - N i - } }$ Pt-Ta-vxc72 has the smallest Tafel slope $\\left( 3 7 \\ : \\mathrm { \\ m V / d e c } \\right)$ among all samples. "]}, "overpotential": [{"unit": "mV", "value": "10.6", "source": ["To prove its utility, $\\mathrm { C o - F e - N i - P t - T a - v x c } 7 2$ was found to exhibit excellent electrocatalytic activity and stability for both the hydrogen evolution reaction (HER） and oxygen evolution reaction (OER) with overpotentials of 10.6 and $2 9 0 ~ \\mathrm { \\ m V }$ at $1 0 \\mathrm { \\ m A } / \\mathrm { c m } ^ { 2 }$ respectively. ", "Under high-speed shearing assistance， the liquid potassium-sodium $\\left( \\mathrm { K } \\mathrm { - } \\mathrm { N a } \\right)$ alloy is quickly dispersed into tiny droplets that provide a strong reducing surface for the reduction and incorporation of the five metal ions into nanometer solid-phase HEA NPs.24,25 To find an HEA catalyst with optimized performance and low cost, some elements with high earth abundance and eco-friendliness were selected to design the HEA catalyst in advance.26-28 We prepared small $( \\sim 1 . 8 \\ \\mathrm { n m } )$ and relatively homogeneous carbonsupported HEA $\\mathrm { C o - F e - N i - P t - X }$ NPs by alternating the fifth metallic element X (Hf, Mg,W, Cr, Ta).When Ta was selected as element $\\mathbf { X } _ { i }$ ，the $_ { \\mathrm { C o - F e - N i - P t - T a } }$ alloy synthesized by our method exhibited an ultralow overpotential $\\mathrm { \\tilde { ~ } { 1 0 . 6 } ~ m V }$ at $1 0 ~ \\mathrm { \\ m A } / \\mathrm { c m } ^ { 2 }$ for HER in a $0 . 5 ~ \\mathrm { ~ M ~ }$ ${ \\mathrm { H } } _ { 2 } { \\mathrm { S O } } _ { 4 }$ electrolyte).Moreover，we tested the oxygen evolution reaction (OER）electrocatalytic activity of $\\mathrm { C o - F e - N i - P t - }$ Ta-vxc72 in $1 . 0 \\ M$ KOH solution, which also displayed better electrochemical performance (overvoltage of $2 9 0 ~ \\mathrm { m V }$ at 10 $\\mathrm { m A } / { \\mathrm { c m } } ^ { 2 } ,$ ).Regardless of the HER or OER, $\\mathrm { C o - F e - N i - P t - }$ Ta-vxc72 showed ideal electrochemical stability upon chronoamperometry and 10o0-cycle cyclic voltammetry (CV）tests. ", "Figure 4a shows the LSV curves of seven alloys (five HEAs, ternary alloy,and quaternary alloy）and commercial $\\mathrm { P t } / \\mathrm { C }$ ，Among them, $\\mathrm { C o - F e - N i - P t - }$ Ta-vxc72 has the best HER catalytic activity，reaching an overpotential of $1 0 . 6 ~ \\mathrm { m V }$ at a current density of $1 0 \\mathrm { \\ m A } / \\mathrm { { c m } } ^ { 2 }$ Moreover,it has the lowest overpotential compared to other previously reported non- $\\mathrm { . P t } .$ or Pt-based electrocatalysts in acid HER (Table S2). ", "The $\\scriptstyle \\mathrm { C o - F e - N i - P t - T a - v x c } 7 2$ catalyst has excellent HER performance.Under a current density of 10 $\\mathrm { m A } / { \\mathrm { c m } ^ { 2 } }$ ,its overpotential is only $1 0 . 6 \\mathrm { m V }$ ，which is the lowest overpotential compared to other samples.Additionally,it is an effective catalyst for the OER and showed better activity (290 $\\mathrm { m V }$ at $1 0 \\mathrm { \\ m A } / \\mathrm { c m } ^ { 2 }$ ）in an alkaline solution.In addition, the $\\mathrm { C o - F e - N i - P t - T a - v x c } 7 2$ alloy exhibits good stability in both reactions. "], "current_density": "10 mA cm^-2"}], "supplementary_performance": [{"key": "ECSA", "value": "39.36 m^2/g_Pt", "source": ["At the same time, the calculated electrochemical active surface area (ECSA） can reflect the performance of the sample.As shown in Figures 4f and S4, the ECSA of $\\mathrm { C o - F e - N i - P t - T a - v x c } 7 2$ can reach $3 9 . 3 6 ~ \\mathrm { m } ^ { 2 } / \\mathrm { g } _ { \\mathrm { P t } }$ which is four times higher than that of the $\\mathrm { P t } / \\mathrm { C }$ catalyst (9.81 $\\mathrm { m } ^ { 2 } / \\mathrm { g } _ { \\mathrm { p t } } )$ .This result further explains the reason for the better performance of $\\mathrm { C o - F e - N i - P t - T a - v x c } 7 2$ . "]}, {"key": "Charge Transfer Resistance", "value": "65 Ω", "source": ["As shown by the Nyquist plots (Figure S5), $\\mathrm { C o - F e - N i - P t - T a - v x c } 7 2$ has the minimum charge transfer resistance $\\left( 6 5 ~ \\Omega \\right)$ ，which indicates that it has the best charge transfer capability,which is the reason for its good electrocatalytic performance."]}, {"key": "OER Overpotential", "value": "290 mV at 10 mA cm^-2", "source": ["To prove its utility, $\\mathrm { C o - F e - N i - P t - T a - v x c } 7 2$ was found to exhibit excellent electrocatalytic activity and stability for both the hydrogen evolution reaction (HER） and oxygen evolution reaction (OER) with overpotentials of 10.6 and $2 9 0 ~ \\mathrm { \\ m V }$ at $1 0 \\mathrm { \\ m A } / \\mathrm { c m } ^ { 2 }$ respectively. ", "Under high-speed shearing assistance， the liquid potassium-sodium $\\left( \\mathrm { K } \\mathrm { - } \\mathrm { N a } \\right)$ alloy is quickly dispersed into tiny droplets that provide a strong reducing surface for the reduction and incorporation of the five metal ions into nanometer solid-phase HEA NPs.24,25 To find an HEA catalyst with optimized performance and low cost, some elements with high earth abundance and eco-friendliness were selected to design the HEA catalyst in advance.26-28 We prepared small $( \\sim 1 . 8 \\ \\mathrm { n m } )$ and relatively homogeneous carbonsupported HEA $\\mathrm { C o - F e - N i - P t - X }$ NPs by alternating the fifth metallic element X (Hf, Mg,W, Cr, Ta).When Ta was selected as element $\\mathbf { X } _ { i }$ ，the $_ { \\mathrm { C o - F e - N i - P t - T a } }$ alloy synthesized by our method exhibited an ultralow overpotential $\\mathrm { \\tilde { ~ } { 1 0 . 6 } ~ m V }$ at $1 0 ~ \\mathrm { \\ m A } / \\mathrm { c m } ^ { 2 }$ for HER in a $0 . 5 ~ \\mathrm { ~ M ~ }$ ${ \\mathrm { H } } _ { 2 } { \\mathrm { S O } } _ { 4 }$ electrolyte).Moreover，we tested the oxygen evolution reaction (OER）electrocatalytic activity of $\\mathrm { C o - F e - N i - P t - }$ Ta-vxc72 in $1 . 0 \\ M$ KOH solution, which also displayed better electrochemical performance (overvoltage of $2 9 0 ~ \\mathrm { m V }$ at 10 $\\mathrm { m A } / { \\mathrm { c m } } ^ { 2 } ,$ ).Regardless of the HER or OER, $\\mathrm { C o - F e - N i - P t - }$ Ta-vxc72 showed ideal electrochemical stability upon chronoamperometry and 10o0-cycle cyclic voltammetry (CV）tests. ", "As shown in Figures Sa and S10, the $\\mathbf { { C o - } }$ $\\mathrm { F e - N i - P t - T a - v x c } 7 2$ catalyst shows the best activity compared to the $\\mathrm { I r O } _ { 2 }$ catalyst and other alloys for the OER in a $1 \\textbf { M }$ KOH electrolyte at a sweep rate of $2 0 \\ \\mathrm { m V } / \\mathbf { s } ,$ whose overpotential can reach $2 9 0 ~ \\mathrm { m V }$ at a current density of $1 0 \\mathrm { m A } /$ $\\mathrm { c m } ^ { 2 }$ 、Moreover,as shown in Figure $5 \\mathbf { b } _ { . }$ ，the Tafel slope(35 $\\mathrm { m V / d e c ) }$ of $\\mathrm { C o - F e - N i - P t - T a - v x c } 7 2$ is much lower than the $5 9 \\mathrm { \\ m V / d e c }$ of $\\mathrm { I r O } _ { 2 } ,$ which shows that $\\mathrm { C o - F e - N i - P t - }$ Ta-vxc72 has better OER reaction kinetics than $\\mathrm { I r O } _ { 2 }$ In addition, Figure Sc,d shows that it has good stability in the alkaline solution. ", "The $\\scriptstyle \\mathrm { C o - F e - N i - P t - T a - v x c } 7 2$ catalyst has excellent HER performance.Under a current density of 10 $\\mathrm { m A } / { \\mathrm { c m } ^ { 2 } }$ ,its overpotential is only $1 0 . 6 \\mathrm { m V }$ ，which is the lowest overpotential compared to other samples.Additionally,it is an effective catalyst for the OER and showed better activity (290 $\\mathrm { m V }$ at $1 0 \\mathrm { \\ m A } / \\mathrm { c m } ^ { 2 }$ ）in an alkaline solution.In addition, the $\\mathrm { C o - F e - N i - P t - T a - v x c } 7 2$ alloy exhibits good stability in both reactions. "]}, {"key": "OER Tafel Slope", "value": "35 mV dec^-1", "source": ["As shown in Figures Sa and S10, the $\\mathbf { { C o - } }$ $\\mathrm { F e - N i - P t - T a - v x c } 7 2$ catalyst shows the best activity compared to the $\\mathrm { I r O } _ { 2 }$ catalyst and other alloys for the OER in a $1 \\textbf { M }$ KOH electrolyte at a sweep rate of $2 0 \\ \\mathrm { m V } / \\mathbf { s } ,$ whose overpotential can reach $2 9 0 ~ \\mathrm { m V }$ at a current density of $1 0 \\mathrm { m A } /$ $\\mathrm { c m } ^ { 2 }$ 、Moreover,as shown in Figure $5 \\mathbf { b } _ { . }$ ，the Tafel slope(35 $\\mathrm { m V / d e c ) }$ of $\\mathrm { C o - F e - N i - P t - T a - v x c } 7 2$ is much lower than the $5 9 \\mathrm { \\ m V / d e c }$ of $\\mathrm { I r O } _ { 2 } ,$ which shows that $\\mathrm { C o - F e - N i - P t - }$ Ta-vxc72 has better OER reaction kinetics than $\\mathrm { I r O } _ { 2 }$ In addition, Figure Sc,d shows that it has good stability in the alkaline solution. "]}]}, "experimental_conditions": {"test_setup": {"source": ["\n2.3.Electrochemical Measurements.All the electrochemical tests for cyclic voltammetry (CV) and linear scanning voltammetry (LSV）were performed on an electro |  | 6
19 | 1c83649c2f5955f9c6cc958e98722a6c | {"extraction_results": [{"alloy_id": "PtRuRhCoCu HEA", "performance": {"stability": {"source": ["Moreover, this catalyst also exhibits outstanding long-term stability across a broad pH range, operating continuously for $^ \\mathrm { 8 0 \\ h }$ under alkaline conditions at various current densities without noticeable degradation. ", "Long-term stability assessments were carried out using the chronopotentiometry technique under current densities ranging from 10 to $5 0 \\mathrm { \\ m A \\ c m ^ { - 2 } }$ over a period of $^ { 8 0 \\ \\mathrm { h } }$ . ", "Accelerated durability testing (ADT) was performed via continuous CV cycling at a scan rate of $1 0 0 \\ \\mathrm { m V } \\ s ^ { - 1 }$ within the potential window of $- 0 . 0 5$ to $0 . 0 5 \\mathrm { ~ V ~ }$ versus the reversible hydrogen electrode (RHE) (extended to $- 0 . 1$ to $0 . 0 5 \\mathrm { V }$ vs. ", "After 1000 cycles of ADT, the overpotential shows only a slight negative shift of $2 \\mathrm { m V }$ , which is significantly smaller than the 5 and $8 \\mathrm { m V }$ observed for Pt NSs and Pt black, respectively (Fig. 4d). Chronoamperometric tests over $^ \\mathrm { 8 0 h }$ at varying current densities $\\left( 1 0 { - } 5 0 \\mathrm { \\ m A \\ c m ^ { - 2 } } \\right) .$ ) also revealed minimal overpotential fluctuation (Fig. 4e), confirming robust long-term performance. "], "cycle_count": "1000", "test_method": "Chronopotentiometry / CV Cycling", "duration_hours": "80", "degradation_details": "2 mV shift after 1000 cycles", "performance_retention": null}, "tafel_slope": {"unit": "mV dec^-1", "value": "16.6", "source": ["To gain insight into the reaction kinetics, Tafel slope analysis was conducted. Fig. 4c shows that the PtRuRhCuCo HEA exhibits a significantly lower Tafel slope of $1 6 . 6 \\mathrm { m V }$ $\\operatorname* { d e c } ^ { - 1 }$ , compared to $4 5 . 8 \\mathrm { m V } \\mathrm { d e c } ^ { - 1 }$ for PtRuRh NSs, $6 4 . 3 \\mathrm { m V } \\mathrm { d e c } ^ { - 1 }$ for Pt NSs and $5 9 . 2 \\ \\mathrm { m V } \\ \\mathrm { d e c } ^ { - 1 }$ for commercial Pt black. "]}, "overpotential": [{"unit": "mV", "value": "10", "source": ["As a result, the PtRuRhCoCu HEA catalyst achieves remarkable HER activity with low overpotentials of $1 0 ~ \\mathrm { m V }$ (1 M KOH), 15 1 $\\mathrm { n V } \\left( 0 . 5 \\mathrm { M } \\mathrm { H } _ { 2 } S \\mathrm { O } _ { 4 } \\right)$ and $3 0 ~ \\mathrm { m V }$ (1 M phosphate-buffered saline, PBS) at $1 0 \\mathrm { m A } \\mathrm { c m } ^ { - 2 }$, outperforming commercial Pt black. ", "At a current density of $1 0 \\ \\mathrm { m A } \\ \\mathrm { c m } ^ { - 2 }$ , the catalyst delivers low overpotentials of 10, 15 and $3 0 \\mathrm { m V }$ in 1 M KOH, 0.5 M $\\mathrm { H } _ { 2 } S 0 _ { 4 }$ and $\\bf { 1 \\ M }$ PBS, respectively, surpassing single-metal Pt NSs, commercial Pt black, and other reported Pt-based catalysts. ", "As illustrated in Fig. 4a, the PtRuRhCuCo HEA demonstrates excellent HER activity under alkaline conditions, achieving current densities of 10 and $5 0 \\ \\mathrm { m A } \\ \\mathrm { c m } ^ { - 2 }$ at overpotentials as low as $1 0 \\ \\mathrm { \\ m V }$ and $2 8 { \\mathrm { ~ \\ m V } }$ , respectively. "], "current_density": "10 mA cm^-2"}, {"unit": "mV", "value": "28", "source": ["As illustrated in Fig. 4a, the PtRuRhCuCo HEA demonstrates excellent HER activity under alkaline conditions, achieving current densities of 10 and $5 0 \\ \\mathrm { m A } \\ \\mathrm { c m } ^ { - 2 }$ at overpotentials as low as $1 0 \\ \\mathrm { \\ m V }$ and $2 8 { \\mathrm { ~ \\ m V } }$ , respectively. "], "current_density": "50 mA cm^-2"}, {"unit": "mV", "value": "15", "source": ["As a result, the PtRuRhCoCu HEA catalyst achieves remarkable HER activity with low overpotentials of $1 0 ~ \\mathrm { m V }$ (1 M KOH), 15 1 $\\mathrm { n V } \\left( 0 . 5 \\mathrm { M } \\mathrm { H } _ { 2 } S \\mathrm { O } _ { 4 } \\right)$ and $3 0 ~ \\mathrm { m V }$ (1 M phosphate-buffered saline, PBS) at $1 0 \\mathrm { m A } \\mathrm { c m } ^ { - 2 }$, outperforming commercial Pt black. ", "At a current density of $1 0 \\ \\mathrm { m A } \\ \\mathrm { c m } ^ { - 2 }$ , the catalyst delivers low overpotentials of 10, 15 and $3 0 \\mathrm { m V }$ in 1 M KOH, 0.5 M $\\mathrm { H } _ { 2 } S 0 _ { 4 }$ and $\\bf { 1 \\ M }$ PBS, respectively, surpassing single-metal Pt NSs, commercial Pt black, and other reported Pt-based catalysts. ", "As shown in Fig. 5a, the catalyst maintains excellent HER activity in $0 . 5 \\mathrm { ~ M ~ H _ { 2 } S O _ { 4 } }$ and 1 M PBS, requiring overpotentials of only $1 5 \\mathrm { m V }$ and $3 0 \\mathrm { m V }$ to reach $1 0 \\mathrm { m A c m } ^ { - 2 }$ , respectively. "], "current_density": "10 mA cm^-2"}, {"unit": "mV", "value": "30", "source": ["As a result, the PtRuRhCoCu HEA catalyst achieves remarkable HER activity with low overpotentials of $1 0 ~ \\mathrm { m V }$ (1 M KOH), 15 1 $\\mathrm { n V } \\left( 0 . 5 \\mathrm { M } \\mathrm { H } _ { 2 } S \\mathrm { O } _ { 4 } \\right)$ and $3 0 ~ \\mathrm { m V }$ (1 M phosphate-buffered saline, PBS) at $1 0 \\mathrm { m A } \\mathrm { c m } ^ { - 2 }$, outperforming commercial Pt black. ", "At a current density of $1 0 \\ \\mathrm { m A } \\ \\mathrm { c m } ^ { - 2 }$ , the catalyst delivers low overpotentials of 10, 15 and $3 0 \\mathrm { m V }$ in 1 M KOH, 0.5 M $\\mathrm { H } _ { 2 } S 0 _ { 4 }$ and $\\bf { 1 \\ M }$ PBS, respectively, surpassing single-metal Pt NSs, commercial Pt black, and other reported Pt-based catalysts. ", "As shown in Fig. 5a, the catalyst maintains excellent HER activity in $0 . 5 \\mathrm { ~ M ~ H _ { 2 } S O _ { 4 } }$ and 1 M PBS, requiring overpotentials of only $1 5 \\mathrm { m V }$ and $3 0 \\mathrm { m V }$ to reach $1 0 \\mathrm { m A c m } ^ { - 2 }$ , respectively. "], "current_density": "10 mA cm^-2"}, {"unit": "mV", "value": "53", "source": ["Additional tests at $\\mathrm { p H } = 2$ , 4.75, 9.5, and 12 show good HER activity with overpotentials of 53, 95, 69 and $8 8 { \\mathrm { ~ m V } }$ , respectively (Fig. S18), confirming excellent pH-universal performance. "], "current_density": "10 mA cm^-2"}, {"unit": "mV", "value": "95", "source": ["Additional tests at $\\mathrm { p H } = 2$ , 4.75, 9.5, and 12 show good HER activity with overpotentials of 53, 95, 69 and $8 8 { \\mathrm { ~ m V } }$ , respectively (Fig. S18), confirming excellent pH-universal performance. "], "current_density": "10 mA cm^-2"}, {"unit": "mV", "value": "69", "source": ["Additional tests at $\\mathrm { p H } = 2$ , 4.75, 9.5, and 12 show good HER activity with overpotentials of 53, 95, 69 and $8 8 { \\mathrm { ~ m V } }$ , respectively (Fig. S18), confirming excellent pH-universal performance. "], "current_density": "10 mA cm^-2"}, {"unit": "mV", "value": "88", "source": ["Additional tests at $\\mathrm { p H } = 2$ , 4.75, 9.5, and 12 show good HER activity with overpotentials of 53, 95, 69 and $8 8 { \\mathrm { ~ m V } }$ , respectively (Fig. S18), confirming excellent pH-universal performance. "], "current_density": "10 mA cm^-2"}], "supplementary_performance": [{"key": "cell voltage", "value": "1.48 V at 10 mA cm^-2", "source": ["When integrated into a full electrolyzer, it delivers a cell voltage of $1 . 4 8 \\mathrm { V }$ at 10", "Furthermore, when integrated into a water electrolyzer (PtRuRhCuCo HEA $¦ ¦ \\mathrm { R u O } _ { 2 } )$ , the cell achieves a voltage of only $1 . 4 8 \\mathrm { ~ V ~ }$ at $1 0 \\mathrm { \\ m A \\ c m ^ { - 2 } }$ , underscoring the practical applicability of the catalyst. "]}, {"key": "cell voltage at 50 mA cm^-2", "value": "1.54 V", "source": ["As shown in Fig. 5e, the PtRuRhCuCo HEA- ${ \\mathrm { R u O } } _ { 2 }$ system requires only $1 . 5 4 \\mathrm { ~ V ~ }$ to achieve a current density of $5 0 \\ \\mathrm { m A } \\ \\mathrm { c m } ^ { - 2 }$ in $\\mathbf { 1 . 0 \\ M }$ KOH, which is lower than the $1 . 5 8 \\mathrm { V }$ required by the commercial Pt black- ${ \\mathrm { . R u O } } _ { 2 }$ couple. "]}, {"key": "BET surface area", "value": "68.7 m^2 g^-1", "source": ["Nitrogen adsorption-desorption isotherms further support this observation, with a BET surface area of $6 8 . 7 ~ \\mathrm { m } ^ { 2 } ~ \\mathrm { g } ^ { - 1 }$ (Fig. S4a) and a mesoporous pore size distribution primarily in the $2 { \\mathrm { - } } 1 0 \\ \\mathrm { n m }$ range (Fig. S4b), in agreement with TEM results. "]}]}, "experimental_conditions": {"test_setup": {"source": ["\n# 2.4. Electrochemical measurements\n\nAll electrochemical experiments were carried out at ${ } ^ { 2 5 } \\ { } ^ { \\circ } \\mathrm { C }$ using a CHI 760E electrochemical workstation (CH Instruments, Chenhua Co., Ltd., Shanghai) in a standard three-electrode setup, with a catalystcoated glassy carbon disk ( $3 \\mathrm { m m }$ diameter) as the working electrode, a graphite rod as the counter electrode, and a saturated calomel electrode (SCE) as the reference.", "\nHER testing was performed in nitrogen-saturated $\\bf { 1 . 0 M }$ KOH, $\\mathrm { 1 . 0 M }$ PBS, and 0.5 M $\\mathrm { H _ { 2 } } S O _ { 4 }$ electrolytes, using a scan rate of $5 \\mathrm { ~ m V ~ } s ^ { - 1 }$ Additional HER measurements were conducted at $\\mathrm { p H } = 2$ , 4.75, 9.5and 12 $\\mathrm { u s i n g } 0 . 0 1 \\mathrm { M } \\mathrm { H } _ { 2 } \\mathrm { S O } _ { 4 } , 0 . 5 \\mathrm { M }$ sodium acetate buffer, $0 . 5 { \\mathrm { M } }$ ammonium chloride buffer, and 0.01 M KOH solutions, respectively, to evaluate pHuniversal performance. ", "All electrochemical data were corrected for iR drop. The electrochemically active surface area (ECSA) was evaluated via cyclic voltammetry (CV) in the potential window of $- 0 . 2 4 2$ to 0.958 V vs. "], "scan_rate": "5 mV s^-1", "substrate": "glassy carbon disk (3 mm diameter)", "ir_compensation": "corrected for iR drop"}, "electrolyte": {"source": ["\nHER testing was performed in nitrogen-saturated $\\bf { 1 . 0 M }$ KOH, $\\mathrm { 1 . 0 M }$ PBS, and 0.5 M $\\mathrm { H _ { 2 } } S O _ { 4 }$ electrolytes, using a scan rate of $5 \\mathrm { ~ m V ~ } s ^ { - 1 }$ Additional HER measurements were conducted at $\\mathrm { p H } = 2$ , 4.75, 9.5and 12 $\\mathrm { u s i n g } 0 . 0 1 \\mathrm { M } \\mathrm { H } _ { 2 } \\mathrm { S O } _ { 4 } , 0 . 5 \\mathrm { M }$ sodium acetate buffer, $0 . 5 { \\mathrm { M } }$ ammonium chloride buffer, and 0.01 M KOH solutions, respectively, to evaluate pHuniversal performance. ", "\n# 3.2. Electrochemical measurements\n\nThe electrocatalytic HER performance of the PtRuRhCuCo HEA catalyst was systematically evaluated across various $\\mathtt { p H }$ conditions, including 1 M KOH $\\left( \\mathrm { p H } = 1 4 \\right)$ ), $0 . 5 \\mathrm { M H } _ { 2 } S \\mathrm { O } _ { 4 } ( \\mathrm { p H } = 0 )$ and 1 M PBS $\\mathrm { \\Delta \\cdot p H = }$ 7). "], "ph_value": "14.0, 0, 7", "concentration_molar": "1.0 M, 0.5 M, 1.0 M", "electrolyte_composition": "KOH, H2SO4, PBS"}, "synthesis_method": {"method": "hydrothermal strategy", "source": ["Herein, we present a mild and facile hydrothermal strategy for synthesizing hollow PtRuRhCoCu HEA nanospheres (NSs) via self-assembly of sub- $\\scriptstyle 3 { \\mathrm { ~ n m } }$ alloy nanoparticles directed by $N$, $N^{\\prime}$-methylenebisacrylamide (MBAA). ", "\nHerein, we report a mild and novel one-pot hydrothermal strategy using MBAA as a structure-directing agent for the synthesis of PtRuRhCuCo HEA NSs. This approach avoids the use of oil baths, harsh synthetic conditions or high-temperature treatments, offering a controllable and energy-efficient route. ", "\n# 2.2. Materials preparation\n\nSynthesis of PtRuRhCuCo HEA: Typically, $1 0 0 ~ \\mathrm { { m g } }$ of $N , N ^ { \\prime }$ -methylenebisacrylamide $\\mathrm { ( C _ { 6 } H _ { 1 0 } N _ { 2 } O _ { 2 } }$ , MBAA), $0 . 7 5 ~ \\mathrm { m L }$ of 0.05 M $\\mathrm { H _ { 2 } P t C l _ { 6 } }$ solution, $0 . 5 \\mathrm { m L }$ each of 0.05 M $\\mathrm { I R u C l _ { 3 } { \\cdot } x H _ { 2 } O }$ , $\\mathrm { R h C l } _ { 3 } { \\cdot } \\mathbf { x } \\mathrm { H } _ { 2 } 0$ , $\\mathrm { C u C l } _ { 2 }$ and $\\mathrm { C o C l } _ { 2 }$ solutions were added to $1 4 . 0 \\ \\mathrm { m L }$ of deionized water. ", "The mixture was transferred to a $2 5 ~ \\mathrm { m L }$ Teflon-lined autoclave and thermally treated at $2 0 0 ~ ^ { \\circ } \\mathrm { C }$ for a duration of $^ { 6 \\mathrm { ~ h ~ } }$ . "], "key_parameters": "200 °C, 6 h"}, "other_environmental_params": [{"key": "temperature", "value": "25 °C", "source": ["\n# 2.4. Electrochemical measurements\n\nAll electrochemical experiments were carried out at ${ } ^ { 2 5 } \\ { } ^ { \\circ } \\mathrm { C }$ using a CHI 760E electrochemical workstation (CH Instruments, Chenhua Co., Ltd., Shanghai) in a standard three-electrode setup, with a catalystcoated glassy carbon disk ( $3 \\mathrm { m m }$ diameter) as the working electrode, a graphite rod as the counter electrode, and a saturated calomel electrode (SCE) as the reference."]}, {"key": "reference electrode", "value": "saturated calomel electrode (SCE)", "source": ["\n# 2.4. Electrochemical measurements\n\nAll electrochemical experiments were carried out at ${ } ^ { 2 5 } \\ { } ^ { \\circ } \\mathrm { C }$ using a CHI 760E electrochemical workstation (CH Instruments, Chenhua Co., Ltd., Shanghai) in a standard three-electrode setup, with a catalystcoated glassy carbon disk ( $3 \\mathrm { m m }$ diameter) as the working electrode, a graphite rod as the counter electrode, and a saturated calomel electrode (SCE) as the reference."]}, {"key": "counter electrode", "value": "graphite rod", "source": ["\n# 2.4. Electrochemical measurements\n\nAll electrochemical experiments were carried out at ${ } ^ { 2 5 } \\ { } ^ { \\circ } \\mathrm { C }$ using a CHI 760E electrochemical workstation (CH Instruments, Chenhua Co., Ltd., Shanghai) in a standard three-electrode setup, with a catalystcoated glassy carbon disk ( $3 \\mathrm { m m }$ diameter) as the working electrode, a graphite rod as the counter electrode, and a saturated calomel electrode (SCE) as the reference."]}]}}, {"alloy_id": "PtRuRh NSs", "performance": {"stability": {"source": [], "cycle_count": null, "test_method": "Unknown", "duration_hours": null, "degradation_details": null, "performance_retention": null}, "tafel_slope": {"unit": "mV dec^-1", "value": "45.8", "source": ["To gain insight into the reaction kinetics, Tafel slope analysis was conducted. Fig. 4c shows that the PtRuRhCuCo HEA exhibits a significantly lower Tafel slope of $1 6 . 6 \\mathrm { m V }$ $\\operatorname* { d e c } ^ { - 1 }$ , compared to $4 5 . 8 \\mathrm { m V } \\mathrm { d e c } ^ { - 1 }$ for PtRuRh NSs, $6 4 . 3 \\mathrm { m V } \\mathrm { d e c } ^ { - 1 }$ for Pt NSs and $5 9 . 2 \\ \\mathrm { m V } \\ \\mathrm { d e c } ^ { - 1 }$ for commercial Pt black. "]}, "overpotential": [{"unit": "mV", "value": "15", "source": ["These overpotentials are markedly lower than those observed for PtRuRh NSs (15 and $7 7 \\mathrm { m V } )$ , Pt NSs (39 and $1 7 3 \\mathrm { m V }$ and commercial Pt black (23 and $1 3 1 ~ \\mathrm { m V } )$ , as depicted in Fig. 4b, highlighting the superior catalytic performance of the HEA material. "], "current_density": "10 mA cm^-2"}, {"unit": "mV", "value": "77", "source": ["These overpotentials are markedly lower than those observed for PtRuRh NSs (15 and $7 7 \\mathrm { m V } )$ , Pt NSs (39 and $1 7 3 \\mathrm { m V }$ and commercial Pt black (23 and $1 3 1 ~ \\mathrm { m V } )$ , as depicted in Fig. 4b, highlighting the superior catalytic performance of the HEA material. "], "current_density": "50 mA cm^-2"}, {"unit": "mV", "value": "22", "source": ["These values are substantially lower than those of PtRuRh NSs (22 and $4 1 \\mathrm { m V } _ { \\cdot }$ ), Pt NSs (58 and $8 3 \\mathrm { m V }$ ) and Pt black (27 and $4 9 \\mathrm { m V }$ , indicating the superior pHuniversal catalytic capability of the HEA (Fig. 5b). Correspondingly, the Tafel slopes under acidic and neutral conditions (Fig. S17a-b) also show clear advantages, revealing favorable HER kinetics across the full pH spectrum. "], "current_density": "10 mA cm^-2"}, {"unit": "mV", "value": "41", "source": ["These values are substantially lower than those of PtRuRh NSs (22 and $4 1 \\mathrm { m V } _ { \\cdot }$ ), Pt NSs (58 and $8 3 \\mathrm { m V }$ ) and Pt black (27 and $4 9 \\mathrm { m V }$ , indicating the superior pHuniversal catalytic capability of the HEA (Fig. 5b). Correspondingly, the Tafel slopes under acidic and neutral conditions (Fig. S17a-b) also show clear advantages, revealing favorable HER kinetics across the full pH spectrum. "], "current_density": "10 mA cm^-2"}], "supplementary_performance": []}, "experimental_conditions": {"test_setup": {"source": ["\n# 2.4. Electrochemical measurements\n\nAll electrochemical experiments were carried out at ${ } ^ { 2 5 } \\ { } ^ { \\circ } \\mathrm { C }$ using a CHI 760E electrochemical workstation (CH Instruments, Chenhua Co., Ltd., Shanghai) in a standard three-electrode setup, with a catalystcoated glassy carbon disk ( $3 \\mathrm { m m }$ diameter) as the working electrode, a graphite rod as the counter electrode, and a saturated calomel electrode (SCE) as the reference.", "\nHER testing was performed in nitrogen-saturated $\\bf { 1 . 0 M }$ KOH, $\\mathrm { 1 . 0 M }$ PBS, and 0.5 M $\\mathrm { H _ { 2 } } S O _ { 4 }$ electrolytes, using a scan rate of $5 \\mathrm { ~ m V ~ } s ^ { - 1 }$ Additional HER measurements were conducted at $\\mathrm { p H } = 2$ , 4.75, 9.5and 12 $\\mathrm { u s i n g } 0 . 0 1 \\mathrm { M } \\mathrm { H } _ { 2 } \\mathrm { S O } _ { 4 } , 0 . 5 \\mathrm { M }$ sodium acetate buffer, $0 . 5 { \\mathrm { M } }$ ammonium chloride buffer, and 0.01 M KOH solutions, respectively, to evaluate pHuniversal performance. ", "All electrochemical data were corrected for iR drop. The electrochemically active surface area (ECSA) was evaluated via cyclic voltammetry (CV) in the potential window of $- 0 . 2 4 2$ to 0.958 V vs. "], "scan_rate": "5 mV s^-1", "substrate": "glassy carbon disk (3 mm diameter)", "ir_compensation": "corrected for iR drop"}, "electrolyte": {"source": ["\nHER testing was performed in nitrogen-saturated $\\bf { 1 . 0 M }$ KOH, $\\mathrm { 1 . 0 M }$ PBS, and 0.5 M $\\mathrm { H _ { 2 } } S O _ { 4 }$ electrolytes, using a scan rate of $5 \\mathrm { ~ m V ~ } s ^ { - 1 }$ Additional HER measurements were conducted at $\\mathrm { p H } = 2$ , 4.75, 9.5and 12 $\\mathrm { u s i n g } 0 . 0 1 \\mathrm { M } \\mathrm { H } _ { 2 } \\mathrm { S O } _ { 4 } , 0 . 5 \\mathrm { M }$ sodium acetate buffer, $0 . 5 { \\mathrm { M } }$ ammonium chloride buffer, and 0.01 M KOH solutions, respectively, to evaluate pHuniversal performance. ", "\n# 3.2. Electrochemical measurements\n\nThe electrocatalytic HER performance of the PtRuRhCuCo HEA catalyst was systematically evaluated across various $\\mathtt { p H }$ conditions, including 1 M KOH $\\left( \\mathrm { p H } = 1 4 \\right)$ ), $0 . 5 \\mathrm { M H } _ { 2 } S \\mathrm { O } _ { 4 } ( \\mathrm { p H } = 0 )$ and 1 M PBS $\\mathrm { \\Delta \\cdot p H = }$ 7). "], "ph_value": "14.0, 0, 7", "concentration_molar": "1.0 M, 0.5 M, 1.0 M", "electrolyte_composition": "KOH, H2SO4, PBS"}, "synthesis_method": {"method": "hydrothermal strategy", "source": ["\nSynthesis of PtRuRh NSs: The PtRuRh NSs were synthesized using an identical procedure, except that no $\\mathrm { C u C l } _ { 2 }$ and $\\mathrm { C o C l } _ { 2 }$ solution were added"], "key_parameters": "200 °C, 6 h"}, "other_environmental_params": [{"key": "temperature", "value": "25 °C", "source": ["\n# 2.4. Electrochemical measurements\n\nAll electrochemical experiments were carried out at ${ } ^ { 2 5 } \\ { } ^ { \\circ } \\mathrm { C }$ using a CHI 760E electrochemical workstation (CH Instruments, Chenhua Co., Ltd., Shanghai) in a standard three-electrode setup, with a catalystcoated glassy carbon disk ( $3 \\mathrm { m m }$ diameter) as the working electrode, a graphite rod as the counter electrode, and a saturated calomel electrode (SCE) as the reference."]}, {"key": "reference electrode", "value": "saturated calomel electrode (SCE)", "source": ["\n# 2.4. Electrochemical measurements\n\nAll electrochemical experiments were carried out at ${ } ^ { 2 5 } \\ { } ^ { \\circ } \\mathrm { C }$ using a CHI 760E electrochemical workstation (CH Instruments, Chenhua Co., Ltd., Shanghai) in a standard three-electrode setup, with a catalystcoated glassy carbon disk ( $3 \\mathrm { m m }$ diameter) as the working electrode, a graphite rod as the counter electrode, and a saturated calomel electrode (SCE) as the reference."]}, {"key": "counter electrode", "value": "graphite rod", "source": ["\n# 2.4. Electrochemical measurements\n\nAll electrochemical experiments were carried out at ${ } ^ { 2 5 } \\ { } ^ { \\circ } \\mathrm { C }$ using a CHI 760E electrochemical workstation (CH Instruments, Chenhua Co., Ltd., Shanghai) in a standard three-electrode setup, with a catalystcoated glassy carbon disk ( $3 \\mathrm { m m }$ diameter) as the working electrode, a graphite rod as the counter electrode, and a saturated calomel electrode (SCE) as the reference."]}]}}, {"alloy_id": "Pt NSs", "performance": {"stability": {"source": ["After 1000 cycles of ADT, the overpotential shows only a slight negative shift of $2 \\mathrm { m V }$ , which is significantly smaller than the 5 and $8 \\mathrm { m V }$ observed for Pt NSs and Pt black, respectively (Fig. 4d). Chronoamperometric tests over $^ \\mathrm { 8 0 h }$ at varying current densities $\\left( 1 0 { - } 5 0 \\mathrm { \\ m A \\ c m ^ { - 2 } } \\right) .$ ) also revealed minimal overpotential fluctuation (Fig. 4e), confirming robust long-term performance. "], "cycle_count": "1000", "test_method": "CV Cycling", "duration_hours": null, "degradation_details": "5 mV shift after 1000 cycles", "performance_retention": null}, "tafel_slope": {"unit": "mV dec^-1", "value": "64.3", "source": ["To gain insight into the reaction kinetics, Tafel slope analysis was conducted. Fig. 4c shows that the PtRuRhCuCo HEA exhibits a significantly lower Tafel slope of $1 6 . 6 \\mathrm { m V }$ $\\operatorname* { d e c } ^ { - 1 }$ , compared to $4 5 . 8 \\mathrm { m V } \\mathrm { d e c } ^ { - 1 }$ for PtRuRh NSs, $6 4 . 3 \\mathrm { m V } \\mathrm { d e c } ^ { - 1 }$ for Pt NSs and $5 9 . 2 \\ \\mathrm { m V } \\ \\mathrm { d e c } ^ { - 1 }$ for commercial Pt black. "]}, "overpotential": [{"unit": "mV", "value": "39", "source": ["These overpotentials are markedly lower than those observed for PtRuRh NSs (15 and $7 7 \\mathrm { m V } )$ , Pt NSs (39 and $1 7 3 \\mathrm { m V }$ and commercial Pt black (23 and $1 3 1 ~ \\mathrm { m V } )$ , as depicted in Fig. 4b, highlighting the superior catalytic performance of the HEA material. "], "current_density": "10 mA cm^-2"}, {"unit": "mV", "value": "173", "source": ["These overpotentials are markedly lower than those observed for PtRuRh NSs (15 and $7 7 \\mathrm { m V } )$ , Pt NSs (39 and $1 7 3 \\mathrm { m V }$ and commercial Pt black (23 and $1 3 1 ~ \\mathrm { m V } )$ , as depicted in Fig. 4b, highlighting the superior catalytic performance of the HEA material. "], "current_density": "50 mA cm^-2"}, {"unit": "mV", "value": "58", "source": ["These values are substantially lower than those of PtRuRh NSs (22 and $4 1 \\mathrm { m V } _ { \\cdot }$ ), Pt NSs (58 and $8 3 \\mathrm { m V }$ ) and Pt black (27 and $4 9 \\mathrm { m V }$ , indicating the superior pHuniversal catalytic capability of the HEA (Fig. 5b). Correspondingly, the Tafel slopes under acidic and neutral conditions (Fig. S17a-b) also show clear advantages, revealing favorable HER kinetics across the full pH spectrum. "], "current_density": "10 mA cm^-2"}, {"unit": "mV", "value": "83", "source": ["These values are substantially lower than those of PtRuRh NSs (22 and $4 1 \\mathrm { m V } _ { \\cdot }$ ), Pt NSs (58 and $8 3 \\mathrm { m V }$ ) and Pt black (27 and $4 9 \\mathrm { m V }$ , indicating the superior pHuniversal catalytic capability of the HEA (Fig. 5b). Correspondingly, the Tafel slopes under acidic and neutral conditions (Fig. S17a-b) also show clear advantages, revealing favorable HER kinetics across the full pH spectrum. "], "current_density": "10 mA cm^-2"}], "supplementary_performance": []}, "experimental_conditions": {"test_setup": {"source": ["\n# 2.4. Electrochemical measurements\n\nAll electrochemical experiments were carried out at ${ } ^ { 2 5 } \\ { } ^ { \\circ } \\mathrm { C }$ using a CHI 760E electrochemical workstation (CH Instruments, Chenhua Co., Ltd., Shanghai) in a standard three-electrode setup, with a catalystcoated glassy carbon disk ( $3 \\mathrm { m m }$ diameter) as the working electrode, a graphite rod as the counter electrode, and a saturated calomel electrode (SCE) as the reference.", "\nHER testing was performed in nitrogen-saturated $\\bf { 1 . 0 M }$ KOH, $\\mathrm { 1 . 0 M }$ PBS, and 0.5 M $\\mathrm { H _ { 2 } } S O _ { 4 }$ electrolytes, using a scan rate of $5 \\mathrm { ~ m V ~ } s ^ { - 1 }$ Additional HER measurements were conducted at $\\mathrm { p H } = 2$ , 4.75, 9.5and 12 $\\mathrm { u s i n g } 0 . 0 1 \\mathrm { M } \\mathrm { H } _ { 2 } \\mathrm { S O } _ { 4 } , 0 . 5 \\mathrm { M }$ sodium acetate buffer, $0 . 5 { \\mathrm { M } }$ ammonium chloride buffer, and 0.01 M KOH solutions, respectively, to evaluate pHuniversal performance. ", "All electrochemical data were corrected for iR drop. The electrochemically active surface area (ECSA) was evaluated via cyclic voltammetry (CV) in the potential window of $- 0 . 2 4 2$ to 0.958 V vs. "], "scan_rate": "5 mV s^-1", "substrate": "glassy carbon disk (3 mm diameter)", "ir_compensation": "corrected for iR drop"}, "electrolyte": {"source": ["\nHER testing was performed in nitrogen-saturated $\\bf { 1 . 0 M }$ KOH, $\\mathrm { 1 . 0 M }$ PBS, and 0.5 M $\\mathrm { H _ { 2 } } S O _ { 4 }$ electrolytes, using a scan rate of $5 \\mathrm { ~ m V ~ } s ^ { - 1 }$ Additional HER measurements were conducted at $\\mathrm { p H } = 2$ , 4.75, 9.5and 12 $\\mathrm { u s i n g } 0 . 0 1 \\mathrm { M } \\mathrm { H } _ { 2 } \\mathrm { S O } _ { 4 } , 0 . 5 \\mathrm { M }$ sodium acetate buffer, $0 . 5 { \\mathrm { M } }$ ammonium chloride buffer, and 0.01 M KOH solutions, respectively, to evaluate pHuniversal performance. ", "\n# 3.2. Electrochemical measurements\n\nThe electrocatalytic HER performance of the PtRuRhCuCo HEA catalyst was systematically evaluated across various $\\mathtt { p H }$ conditions, including 1 M KOH $\\left( \\mathrm { p H } = 1 4 \\right)$ ), $0 . 5 \\mathrm { M H } _ { 2 } S \\mathrm { O } _ { 4 } ( \\mathrm { p H } = 0 )$ and 1 M PBS $\\mathrm { \\Delta \\cdot p H = }$ 7). "], "ph_value": "14.0, 0, 7", "concentration_molar": "1.0 M, 0.5 M, 1.0 M", "electrolyte_composition": "KOH, H2SO4, PBS"}, "synthesis_method": {"method": "hydrothermal strategy", "source": ["\nto the reaction system.\n\nSynthesis of Pt NSs: The Pt NSs were synthesized using an identical procedure, except that no ${ \\mathrm { R u C l } } _ { 3 } { \\cdot } { \\mathbf { x } } { \\mathrm { H } } _ { 2 } 0$ , $\\mathrm { R h C l } _ { 3 } { \\cdot } \\mathbf { x } \\mathrm { H } _ { 2 } 0$ , $\\mathrm { C u C l } _ { 2 }$ and $\\mathrm { C o C l } _ { 2 }$ solution were added to the reaction system."], "key_parameters": "200 °C, 6 h"}, "other_environmental_params": [{"key": "temperature", "value": "25 °C", "source": ["\n# 2.4. Electrochemical measurements\n\nAll electrochemical experiments were carried out at ${ } ^ { 2 5 } \\ { } ^ { \\circ } \\mathrm { C }$ using a CHI 760E electrochemical workstation (CH Instruments, Chenhua Co., Ltd., Shanghai) in a standard three-electrode setup, with a catalystcoated glassy carbon disk ( $3 \\mathrm { m m }$ diameter) as the working electrode, a graphite rod as the counter electrode, and a saturated calomel electrode (SCE) as the reference."]}, {"key": "reference electrode", "value": "saturated calomel electrode (SCE)", "source": ["\n# 2.4. Electrochemical measurements\n\nAll electrochemical experiments were carried out at ${ } ^ { 2 5 } \\ { } ^ { \\circ } \\mathrm { C }$ using a CHI 760E electrochemical workstation (CH Instruments, Chenhua Co., Ltd., Shanghai) in a standard three-electrode setup, with a catalystcoated glassy carbon disk ( $3 \\mathrm { m m }$ diameter) as the working electrode, a graphite rod as the counter electrode, and a saturated calomel electrode (SCE) as the reference."]}, {"key": "counter electrode", "value": "graphite rod", "source": ["\n# 2.4. Electrochemical measurements\n\nAll electrochemical experiments were carried out at ${ } ^ { 2 5 } \\ { } ^ { \\circ } \\mathrm { C }$ using a CHI 760E electrochemical workstation (CH Instruments, Chenhua Co., Ltd., Shanghai) in a standard three-electrode setup, with a catalystcoated glassy carbon disk ( $3 \\mathrm { m m }$ diameter) as the working electrode, a graphite rod as the counter electrode, and a saturated calomel electrode (SCE) as the reference."]}]}}]} |  | 3
20 | 1f0cbff648151b6206a5519033daef24 | {"extraction_results": [{"alloy_id": "Ru@Ru0.2Rh0.2Pd0.2Pt0.2Ir0.2-4L", "performance": {"stability": {"source": ["\nGiven that the degradation of commercial $\\mathrm { P t / C }$ is more pronounced in an alkaline solution than in an acidic electrolyte, we thus focus on the durability tests of our catalysts for alkaline HER. As shown in Figure 5E, there is no significant change in the LSVcurves for the HCP $\\mathrm { R u } @ \\mathrm { R u } _ { 0 . 2 } \\mathrm { R h } _ { 0 . 2 } \\mathrm { P d } _ { 0 . 2 } \\mathrm { P t } _ { 0 . 2 } \\mathrm { I r } _ { 0 . 2 \\cdot 4 \\mathrm { L } }$ samples after 5000,10000,and 15000 cycles.In contrast, the FCC $\\mathrm { P d } \\ @ \\mathrm { R u } _ { 0 . 2 } \\mathrm { R h } _ { 0 . 2 } \\mathrm { P d } _ { 0 . 2 } \\mathrm { P t } _ { 0 . 2 } \\mathrm { I r } _ { 0 . 2 \\cdot 4 \\mathrm { L } }$ ，commercial $\\mathrm { P t / C }$ , and Ru seeds exhibit a gradual decrease in activity throughout the durability tests (Figure 5F-H).As shown in Figure 5I,after 15000 cycles, the HCP $\\mathrm { R u } @ \\mathrm { R u } _ { 0 . 2 } \\mathrm { R h } _ { 0 . 2 } \\mathrm { P d } _ { 0 . 2 } \\mathrm { P t } _ { 0 . 2 } \\mathrm { I r } _ { 0 . 2 \\cdot 4 \\mathrm { L } }$ samples demonstrate only a $9 . 1 \\%$ decrease in catalytic activity at a potential of $- 0 . 1 \\mathrm { V } ,$ whereas their FCC counterparts, commercial $\\mathrm { P t / C }$ ,and Ru seeds experience drops of $2 5 . 3 \\%$ $3 0 . 3 \\%$ ,and $2 9 . 2 \\%$ in activity,respectively (Figure 5j-L).Aditionallythe $\\mathrm { R u } @ \\mathrm { R u } _ { 0 . 2 } \\mathrm { R h } _ { 0 . 2 } \\mathrm { P d } _ { 0 . 2 } \\mathrm { P t } _ { 0 . 2 } \\mathrm { I r } _ { 0 . 2 \\cdot 4 \\mathrm { L } }$ nanocrystals dispersed on the conductive carbon paper substrate also demonstrate no significant change in overpotential, with a fluctuation of less than $20 \\%$ at a constant current density of $- 1 5 \\mathrm { \\ m A \\ c m ^ { - 2 } }$ over a $1 0 0 \\ \\mathrm { h }$ operating period (Figure 5M). ", "By the end of the durability test, the final overpotential decreases slightly from an initial value of ${ \\approx } - 5 2$ to $\\mathrm { \\approx } - 4 3 ~ \\mathrm { m V } .$ This modest improvement in catalytic activity over the $1 0 0 \\ \\mathrm { h }$ period is likely due to the gradual removal of surface oxides during the HER. Based on previous studies,447] a $1 0 0 \\ \\mathrm { h }$ chronoamperometric test at a high current density of $- 1 5 \\mathrm { \\ m A \\ c m ^ { - 2 } }$ is deemed sufficient to assess the durability of catalysts under alkaline HER conditions. "], "cycle_count": 15000, "test_method": "CV Cycling / Chronopotentiometry", "duration_hours": "100", "degradation_details": "9.1% decrease in catalytic activity at -0.1 V after 15000 cycles; overpotential change from ≈-52 to ≈-43 mV at -15 mA cm^-2", "performance_retention": "90.9%"}, "tafel_slope": {"unit": "mV dec^-1", "value": "63.7", "source": ["\nIn general, the Tafel slope serves as a good indicator of reaction kinetics and the rate-determining step (RDS) in electrocatalytic reactions.57] Varying values of the Tafel slope typically correspond to different reaction mechanisms and RDs. As shown in Figure 6A, the HCP $\\mathrm { R u } @ \\mathrm { R u } _ { 0 . 2 } \\mathrm { R h } _ { 0 . 2 } \\mathrm { P d } _ { 0 . 2 } \\mathrm { P t } _ { 0 . 2 } \\mathrm { I r } _ { 0 . 2 \\cdot 4 \\mathrm { L } }$ catalysts exhibit a Tafel slope value of $6 3 . 7 ~ \\mathrm { m V ~ d e c ^ { - 1 } }$ ，suggesting that the HER follows the Volmer-Heyrovsky pathway with the Heyrovsky step being the RDS.[58.59] This RDS involves the cleaving of the HO-H bond to react with the adsorbed hydrogen on the catalysts,leading to the formation of a hydrogen molecule and a hydroxyl species.However,as the layer thickness increases to six,either the Volmer-Tafel or VolmerHeyrovsky pathway becomes dominant,with the Volmer step as the RDS (Figure S21, Supporting Information).According to the Tafel-slope findings in this study,the alkaline HER activity is governed by the binding strength of both intermediates $\\mathrm { H ^ { * } }$ and $\\mathrm { O H ^ { * } }$ involved in the rate-determining Heyrovsky step. "]}, "overpotential": [{"unit": "mV", "value": "50.8", "source": ["In the first set of electrochemical measurements,we examine the electrocatalytic HER activities of HCP $\\mathrm { R u } @ \\mathrm { R u } _ { 0 . 2 } \\mathrm { R h } _ { 0 . 2 } \\mathrm { P d } _ { 0 . 2 } \\mathrm { P t } _ { 0 . 2 } \\mathrm { I r } _ { 0 . 2 \\cdot \\mathrm { n L } }$ and FCC $\\mathrm { P d } \\ @ \\mathrm { R u } _ { 0 . 2 } \\mathrm { R h } _ { 0 . 2 } \\mathrm { P d } _ { 0 . 2 } \\mathrm { P t } _ { 0 . 2 } \\mathrm { I r } _ { 0 . 2 \\cdot 4 \\mathrm { L } }$ samples in an alkaline $1 . 0 \\mathrm { ~ M ~ K O H }$ electrolyte,as shown in Figure 5A,B.The corresponding catalysts,including commercial $\\mathrm { P t / C }$ and Ru seeds,are used as references.The linear sweep voltammetry (LSV) curves of the tested catalysts show that the HCP $\\mathrm { R u } @ \\mathrm { R u } _ { 0 . 2 } \\mathrm { R h } _ { 0 . 2 } \\mathrm { P d } _ { 0 . 2 } \\mathrm { P t } _ { 0 . 2 } \\mathrm { I r } _ { 0 . 2 \\cdot 4 \\mathrm { L } }$ coreshell nanocrystals exhibit the lowest HER overpotential of $5 0 . 8 ~ \\mathrm { m V }$ (vs the reversible hydrogen electrode,RHE) at a current density of $- 1 0 \\mathrm { \\ m A \\ c m ^ { - 2 } }$ (where the current is normalized by geometric electrode area of $0 . 0 7 \\mathrm { c m } ^ { 2 }$ (Figure S17, Supporting Information)).To further characterize their intrinsic activities, the values of specific activities (where the current is normalized by the electrochemically active surface area, ECSA (Figure S18, Supporting Information)) at a potential of $- 0 . 1 \\mathrm { ~ V ~ }$ are compared in Figure 5B. "], "current_density": "10 mA cm^-2"}, {"unit": "mV", "value": "52", "source": ["By the end of the durability test, the final overpotential decreases slightly from an initial value of ${ \\approx } - 5 2$ to $\\mathrm { \\approx } - 4 3 ~ \\mathrm { m V } .$ This modest improvement in catalytic activity over the $1 0 0 \\ \\mathrm { h }$ period is likely due to the gradual removal of surface oxides during the HER. Based on previous studies,447] a $1 0 0 \\ \\mathrm { h }$ chronoamperometric test at a high current density of $- 1 5 \\mathrm { \\ m A \\ c m ^ { - 2 } }$ is deemed sufficient to assess the durability of catalysts under alkaline HER conditions. "], "current_density": "15 mA cm^-2"}], "supplementary_performance": [{"key": "specific_activity_in_alkaline_at_-0.1_V", "value": "1.35 mA cm^-2", "source": ["The HCP $\\mathrm { R u } @ \\mathrm { R u } _ { 0 . 2 } \\mathrm { R h } _ { 0 . 2 } \\mathrm { P d } _ { 0 . 2 } \\mathrm { P t } _ { 0 . 2 } \\mathrm { I r } _ { 0 . 2 \\cdot 4 \\mathrm { L } }$ core-shell nanocrystals reach the highest specifc activity of $1 . 3 5 \\mathrm { \\ m A \\ c m ^ { - 2 } }$ at $- 0 . 1 \\mathrm { ~ V } ,$ which is 2.8,6.4,and 9.0 times higher than those of their FCC counterparts $( 0 . 4 9 \\mathrm { \\ m A } \\mathrm { c m } ^ { - 2 }$ ),commercial $\\mathrm { P t / C }$ reference $( 0 . 2 1 \\mathrm { m A } \\mathrm { c m } ^ { - 2 }$ ), and Ru seeds $( 0 . 1 5 \\mathrm { m A c m ^ { - 2 } }$ ),respectively."]}, {"key": "specific_activity_in_acidic_at_-0.1_V", "value": "2.47 mA cm^-2", "source": ["The values of the specific activities at an overpotential of $- 0 . 1 \\mathrm { ~ V ~ }$ of_the HCP $\\mathrm { R u } @ \\mathrm { R u } _ { 0 . 2 } \\mathrm { R h } _ { 0 . 2 } \\mathrm { P d } _ { 0 . 2 } \\mathrm { P t } _ { 0 . 2 } \\mathrm { I r } _ { 0 . 2 \\cdot 4 \\mathrm { L } }$ samplesis $2 . 4 7 ~ \\mathrm { \\ m A } ~ \\mathrm { c m } ^ { - 2 }$ ，which is 2.1，1.6,and 3.6 times higher than those of their FCC counterparts $( 1 . 1 8 ~ \\mathrm { \\ m A } ~ \\mathrm { c m } ^ { - 2 } )$ ， commercial $\\mathrm { P t / C }$ reference $( 1 . 5 4 ~ \\mathrm { \\ m A } ~ \\mathrm { c m } ^ { - 2 }$ )，and Ru seeds (0.68mA $\\mathrm { c m } ^ { - 2 }$ )，respectively. "]}, {"key": "potential_peak_HUPD", "value": "0.16 V", "source": ["\nHUPD,stronger hydrogen binding can be identified by observing the shift of HUPD peaks toward higher potentials.As shown in Figure 6B,D,the trend of HUPD peaks for the catalysts is as follows: commercial $^ { \\mathrm { * } } \\mathrm { t } / \\mathrm { C } \\ ( 0 . 2 8 \\ \\mathrm { V } ) > \\ \\mathrm { R u } \\ @ \\mathrm { P t } _ { 0 . 5 } \\mathrm { I r } _ { 0 . 5 - 4 \\mathrm { L } }$ $( 0 . 2 1 \\mathrm { ~ V } ) > \\mathrm { F C C }$ $\\mathrm { P d } \\ @ \\mathrm { R u } _ { 0 . 2 } \\mathrm { R h } _ { 0 . 2 } \\mathrm { P d } _ { 0 . 2 } \\mathrm { P t } _ { 0 . 2 } \\mathrm { I r } _ { 0 . 2 \\cdot 4 \\mathrm { L } }$ $( 0 . 1 9 \\ \\mathrm { V } ) > \\mathrm { H C P }$ $\\mathrm { R u } @ \\mathrm { R u } _ { 0 . 2 } \\mathrm { R h } _ { 0 . 2 } \\mathrm { P d } _ { 0 . 2 } \\mathrm { P t } _ { 0 . 2 } \\mathrm { I r } _ { 0 . 2 \\cdot 4 \\mathrm { L } }$ $( 0 . 1 6 ~ \\mathrm { ~ V ~ } ) ~ \\mathrm { ~ R ~ u ~ }$ seeds $( 0 . 1 3 \\mathrm { ~ V } )$ These results suggest that the binding strength of $\\mathrm { H } _ { \\mathrm { a d } }$ on HCP HEA structures falls within a moderate range of strength when compared to the FCC HEA and the other mono- or bi-metallic catalysts.In addition,we performed CO stripping experiments to evaluate the binding affinity of $\\mathrm { O H ^ { * } }$ since $\\mathrm { O H ^ { * } }$ can promote the removal of surface-adsorbed $C O ^ { * }$ intermediates into $\\mathrm { C O } _ { 2 }$ . "]}, {"key": "CO_stripping_peak", "value": "0.65 V", "source": ["Typically,lower potentials of CO-stripping peaks indicate higher abilities for OH adsorption.As shown in Figure 6C,D, the trend of CO-stripping peaks for the catalysts can be summarized as follows: FCC $\\mathrm { P d } \\ @ \\mathrm { R u } _ { 0 . 2 } \\mathrm { R h } _ { 0 . 2 } \\mathrm { P d } _ { 0 . 2 } \\mathrm { P t } _ { 0 . 2 } \\mathrm { I r } _ { 0 . 2 \\cdot 4 \\mathrm { L } }$ $( 0 . 6 2 \\mathrm { ~ V } ) <$ HCP $\\mathrm { R u } @ \\mathrm { R u } _ { 0 . 2 } \\mathrm { R h } _ { 0 . 2 } \\mathrm { P d } _ { 0 . 2 } \\mathrm { P t } _ { 0 . 2 } \\mathrm { I r } _ { 0 . 2 \\cdot 4 \\mathrm { L } }$ $( 0 . 6 5 \\mathrm { V } ) < \\mathrm { R u }$ seeds (0.73 V)"]}]}, "experimental_conditions": {"test_setup": {"source": ["In the first set of electrochemical measurements,we examine the electrocatalytic HER activities of HCP $\\mathrm { R u } @ \\mathrm { R u } _ { 0 . 2 } \\mathrm { R h } _ { 0 . 2 } \\mathrm { P d } _ { 0 . 2 } \\mathrm { P t } _ { 0 . 2 } \\mathrm { I r } _ { 0 . 2 \\cdot \\mathrm { n L } }$ and FCC $\\mathrm { P d } \\ @ \\mathrm { R u } _ { 0 . 2 } \\mathrm { R h } _ { 0 . 2 } \\mathrm { P d } _ { 0 . 2 } \\mathrm { P t } _ { 0 . 2 } \\mathrm { I r } _ { 0 . 2 \\cdot 4 \\mathrm { L } }$ samples in an alkaline $1 . 0 \\mathrm { ~ M ~ K O H }$ electrolyte,as shown in Figure 5A,B.The corresponding catalysts,including commercial $\\mathrm { P t / C }$ and Ru seeds,are used as references.The linear sweep voltammetry (LSV) curves of the tested catalysts show that the HCP $\\mathrm { R u } @ \\mathrm { R u } _ { 0 . 2 } \\mathrm { R h } _ { 0 . 2 } \\mathrm { P d } _ { 0 . 2 } \\mathrm { P t } _ { 0 . 2 } \\mathrm { I r } _ { 0 . 2 \\cdot 4 \\mathrm { L } }$ coreshell nanocrystals exhibit the lowest HER overpotential of $5 0 . 8 ~ \\mathrm { m V }$ (vs the reversible hydrogen electrode,RHE) at a current density of $- 1 0 \\mathrm { \\ m A \\ c m ^ { - 2 } }$ (where the current is normalized by geometric electrode area of $0 . 0 7 \\mathrm { c m } ^ { 2 }$ (Figure S17, Supporting Information)).To further characterize their intrinsic activities, the values of specific activities (where the current is normalized by the electrochemically active surface area, ECSA (Figure S18, Supporting Information)) at a potential of $- 0 . 1 \\mathrm { ~ V ~ }$ are compared in Figure 5B. ", "These results suggest that the HCP $\\mathrm { R u } @ \\mathrm { R u } _ { 0 . 2 } \\mathrm { R h } _ { 0 . 2 } \\mathrm { P d } _ { 0 . 2 } \\mathrm { P t } _ { 0 . 2 } \\mathrm { I r } _ { 0 . 2 \\cdot 4 \\mathrm { L } }$ samples have superior durability during the alkaline HER. Due to the small amount of catalyst used, with only $0 . 2 \\mathrm { m g }$ of $\\mathrm { R u } @ \\mathrm { R u } _ { 0 . 2 } \\mathrm { R h } _ { 0 . 2 } \\mathrm { P d } _ { 0 . 2 } \\mathrm { P t } _ { 0 . 2 } \\mathrm { I r } _ { 0 . 2 \\cdot 4 \\mathrm { L } }$ with only 4 atomic layers of HEA shells dispersed on the Vulcan XC72R carbon and mixed with the Nafion solution to form catalyst ink, which is then drop-cast onto a glassy carbon electrode for HER electrocatalytic measurements,it is challenging to recover a sufficient amount for XPS analysis."], "scan_rate": null, "substrate": "Glassy Carbon Electrode", "ir_compensation": null}, "electrolyte": {"source": ["In the first set of electrochemical measurements,we examine the electrocatalytic HER activities of HCP $\\mathrm { R u } @ \\mathrm { R u } _ { 0 . 2 } \\mathrm { R h } _ { 0 . 2 } \\mathrm { P d } _ { 0 . 2 } \\mathrm { P t } _ { 0 . 2 } \\mathrm { I r } _ { 0 . 2 \\cdot \\mathrm { n L } }$ and FCC $\\mathrm { P d } \\ @ \\mathrm { R u } _ { 0 . 2 } \\mathrm { R h } _ { 0 . 2 } \\mathrm { P d } _ { 0 . 2 } \\mathrm { P t } _ { 0 . 2 } \\mathrm { I r } _ { 0 . 2 \\cdot 4 \\mathrm { L } }$ samples in an alkaline $1 . 0 \\mathrm { ~ M ~ K O H }$ electrolyte,as shown in Figure 5A,B.The corresponding catalysts,including commercial $\\mathrm { P t / C }$ and Ru seeds,are used as references.The linear sweep voltammetry (LSV) curves of the tested catalysts show that the HCP $\\mathrm { R u } @ \\mathrm { R u } _ { 0 . 2 } \\mathrm { R h } _ { 0 . 2 } \\mathrm { P d } _ { 0 . 2 } \\mathrm { P t } _ { 0 . 2 } \\mathrm { I r } _ { 0 . 2 \\cdot 4 \\mathrm { L } }$ coreshell nanocrystals exhibit the lowest HER overpotential of $5 0 . 8 ~ \\mathrm { m V }$ (vs the reversible hydrogen electrode,RHE) at a current density of $- 1 0 \\mathrm { \\ m A \\ c m ^ { - 2 } }$ (where the current is normalized by geometric electrode area of $0 . 0 7 \\mathrm { c m } ^ { 2 }$ (Figure S17, Supporting Information)).To further characterize their intrinsic activities, the values of specific activities (where the current is normalized by the electrochemically active surface area, ECSA (Figure S18, Supporting Information)) at a potential of $- 0 . 1 \\mathrm { ~ V ~ }$ are compared in Figure 5B. "], "ph_value": null, "concentration_molar": "1.0 M", "electrolyte_composition": "KOH"}, "synthesis_method": {"method": "Layer-by-layer heteroepitaxial deposition / polyol synthesis / dropwise synthesis", "source": ["This heteroepitaxial growth is primarily governed by the relative rates of atomic deposition and atomic diffusion on the seed surface.[27,28] When atomic diffusion on the surface is faster than deposition,a “hit-and-run”mechanism allows the deposited atoms to migrate and organize themselves in a layer-by-layer growth mode.This results in a smooth,conformal shell,particularly when few atomic layers are deposited.We first prepare HCP Ru seeds through a polyol synthesis,resulting in products containing ${ \\approx } 9 4 . 5 \\%$ spherical-like nanocrystals with an average size of $6 . 7 \\mathrm { n m }$ ,along with $5 . 5 \\%$ plate-like nanosheets (Figure S1, Supporting Information).[29,30] We then deposit equiatomic RuRhPdPtIr HEA alloys with ${ \\approx } 4$ atomic layers on the HCP Ru seeds through the heteroepitaxial growth strategy for the fabrication of $\\mathrm { R u } @ \\mathrm { R u } _ { 0 . 2 } \\mathrm { R h } _ { 0 . 2 } \\mathrm { P d } _ { 0 . 2 } \\mathrm { P t } _ { 0 . 2 } \\mathrm { I r } _ { 0 . 2 \\mathrm { 4 L } }$ core-shell nanocrystals with an unconventional HCP structure.A precursor mixture of $\\mathrm { R u } ( \\mathrm { a c a c } ) _ { 3 }$ ， $\\operatorname { R h } ( \\mathrm { a c a c } ) _ { 3 }$ ， ${ \\mathrm { P d } } ( { \\mathrm { a c a c } } ) _ { 2 }$ ， $\\mathrm { P t } ( \\mathsf { a c a c } ) _ { 2 }$ ,and ${ \\mathrm { H } } _ { 2 } { \\mathrm { I r } } C { \\mathrm { l } } _ { 6 } { \\cdot } { \\mathrm { x H } } _ { 2 } O$ in ethylene glycol (EG；solvent and reducing agent) is very slowly injected at a rate of $0 . 8 ~ \\mathrm { m L ~ h ^ { - 1 } }$ into another EG solution that contained Ru seeds,ascorbic acid (AA; reducing agent),", "\nA\n\nGroup 川B IVB VB VIB VIIB VIIB IB IB 21 22 23 24 25 26 27 28 29 30 4 Sc Ti V Cr Mn Fe Co Ni Cu Zn HCP HCP BCC BCC BCC BCC HCP FCC FCC HCP 39 40 41 42 43 44 45 46 47 48 poned 5 Y Zr Nb Mo Tc Ru Rh Pd Ag Cd HCP HCP BCC BCC HCP HCP FCC FCC FCC HCP potassium bromide (KBr; manipulation of reaction ratel21),and polyvinylpyrrolidone (PVP; colloidal stabilizer) at a high temperature of $1 6 0 ~ ^ { \\circ } \\mathrm { C }$ In the case of Ir, $\\mathrm { H } _ { 2 } \\mathrm { I r C l } _ { 6 } { \\cdot } { \\bf x } \\mathrm { H } _ { 2 } \\mathrm { O }$ is utilized as the precursor because of the slower reduction kinetics observed with $\\mathrm { I r } ( \\mathsf { a c a c } ) _ { 3 }$ (Figure S2, Supporting Information). "], "key_parameters": "high temperature of 160 °C, precursor solution injection rate 0.8 mL h^-1"}, "other_environmental_params": [{"key": "electrode area", "value": "0.07 cm^2", "source": ["In the first set of electrochemical measurements,we examine the electrocatalytic HER activities of HCP $\\mathrm { R u } @ \\mathrm { R u } _ { 0 . 2 } \\mathrm { R h } _ { 0 . 2 } \\mathrm { P d } _ { 0 . 2 } \\mathrm { P t } _ { 0 . 2 } \\mathrm { I r } _ { 0 . 2 \\cdot \\mathrm { n L } }$ and FCC $\\mathrm { P d } \\ @ \\mathrm { R u } _ { 0 . 2 } \\mathrm { R h } _ { 0 . 2 } \\mathrm { P d } _ { 0 . 2 } \\mathrm { P t } _ { 0 . 2 } \\mathrm { I r } _ { 0 . 2 \\cdot 4 \\mathrm { L } }$ samples in an alkaline $1 . 0 \\mathrm { ~ M ~ K O H }$ electrolyte,as shown in Figure 5A,B.The corresponding catalysts,including commercial $\\mathrm { P t / C }$ and Ru seeds,are used as references.The linear sweep voltammetry (LSV) curves of the tested catalysts show that the HCP $\\mathrm { R u } @ \\mathrm { R u } _ { 0 . 2 } \\mathrm { R h } _ { 0 . 2 } \\mathrm { P d } _ { 0 . 2 } \\mathrm { P t } _ { 0 . 2 } \\mathrm { I r } _ { 0 . 2 \\cdot 4 \\mathrm { L } }$ coreshell nanocrystals exhibit the lowest HER overpotential of $5 0 . 8 ~ \\mathrm { m V }$ (vs the reversible hydrogen electrode,RHE) at a current density of $- 1 0 \\mathrm { \\ m A \\ c m ^ { - 2 } }$ (where the current is normalized by geometric electrode area of $0 . 0 7 \\mathrm { c m } ^ { 2 }$ (Figure S17, Supporting Information)).To further characterize their intrinsic activities, the values of specific activities (where the current is normalized by the electrochemically active surface area, ECSA (Figure S18, Supporting Information)) at a potential of $- 0 . 1 \\mathrm { ~ V ~ }$ are compared in Figure 5B. "]}, {"key": "prepared catalyst mass", "value": "0.2 mg", "source": ["These results suggest that the HCP $\\mathrm { R u } @ \\mathrm { R u } _ { 0 . 2 } \\mathrm { R h } _ { 0 . 2 } \\mathrm { P d } _ { 0 . 2 } \\mathrm { P t } _ { 0 . 2 } \\mathrm { I r } _ { 0 . 2 \\cdot 4 \\mathrm { L } }$ samples have superior durability during the alkaline HER. Due to the small amount of catalyst used, with only $0 . 2 \\mathrm { m g }$ of $\\mathrm { R u } @ \\mathrm { R u } _ { 0 . 2 } \\mathrm { R h } _ { 0 . 2 } \\mathrm { P d } _ { 0 . 2 } \\mathrm { P t } _ { 0 . 2 } \\mathrm { I r } _ { 0 . 2 \\cdot 4 \\mathrm { L } }$ with only 4 atomic layers of HEA shells dispersed on the Vulcan XC72R carbon and mixed with the Nafion solution to form catalyst ink, which is then drop-cast onto a glassy carbon electrode for HER electrocatalytic measurements,it is challenging to recover a sufficient amount for XPS analysis."]}]}}, {"alloy_id": "Pd@Ru0.2Rh0.2Pd0.2Pt0.2Ir0.2-4L", "performance": {"stability": {"source": ["\nGiven that the degradation of commercial $\\mathrm { P t / C }$ is more pronounced in an alkaline solution than in an acidic electrolyte, we thus focus on the durability tests of our catalysts for alkaline HER. As shown in Figure 5E, there is no significant change in the LSVcurves for the HCP $\\mathrm { R u } @ \\mathrm { R u } _ { 0 . 2 } \\mathrm { R h } _ { 0 . 2 } \\mathrm { P d } _ { 0 . 2 } \\mathrm { P t } _ { 0 . 2 } \\mathrm { I r } _ { 0 . 2 \\cdot 4 \\mathrm { L } }$ samples after 5000,10000,and 15000 cycles.In contrast, the FCC $\\mathrm { P d } \\ @ \\mathrm { R u } _ { 0 . 2 } \\mathrm { R h } _ { 0 . 2 } \\mathrm { P d } _ { 0 . 2 } \\mathrm { P t } _ { 0 . 2 } \\mathrm { I r } _ { 0 . 2 \\cdot 4 \\mathrm { L } }$ ，commercial $\\mathrm { P t / C }$ , and Ru seeds exhibit a gradual decrease in activity throughout the durability tests (Figure 5F-H).As shown in Figure 5I,after 15000 cycles, the HCP $\\mathrm { R u } @ \\mathrm { R u } _ { 0 . 2 } \\mathrm { R h } _ { 0 . 2 } \\mathrm { P d } _ { 0 . 2 } \\mathrm { P t } _ { 0 . 2 } \\mathrm { I r } _ { 0 . 2 \\cdot 4 \\mathrm { L } }$ samples demonstrate only a $9 . 1 \\%$ decrease in catalytic activity at a potential of $- 0 . 1 \\mathrm { V } ,$ whereas their FCC counterparts, commercial $\\mathrm { P t / C }$ ,and Ru seeds experience drops of $2 5 . 3 \\%$ $3 0 . 3 \\%$ ,and $2 9 . 2 \\%$ in activity,respectively (Figure 5j-L).Aditionallythe $\\mathrm { R u } @ \\mathrm { R u } _ { 0 . 2 } \\mathrm { R h } _ { 0 . 2 } \\mathrm { P d } _ { 0 . 2 } \\mathrm { P t } _ { 0 . 2 } \\mathrm { I r } _ { 0 . 2 \\cdot 4 \\mathrm { L } }$ nanocrystals dispersed on the conductive carbon paper substrate also demonstrate no significant change in overpotential, with a fluctuation of less than $20 \\%$ at a constant current density of $- 1 5 \\mathrm { \\ m A \\ c m ^ { - 2 } }$ over a $1 0 0 \\ \\mathrm { h }$ operating period (Figure 5M). "], "cycle_count": 15000, "test_method": "CV Cycling", "duration_hours": null, "degradation_details": "25.3% activity drop after 15000 cycles", "performance_retention": "74.7%"}, "tafel_slope": {"unit": "mV dec^-1", "value": null, "source": []}, "overpotential": [], "supplementary_performance": [{"key": "specific_activity_in_alkaline_at_-0.1_V", "value": "0.49 mA cm^-2", "source": ["The HCP $\\mathrm { R u } @ \\mathrm { R u } _ { 0 . 2 } \\mathrm { R h } _ { 0 . 2 } \\mathrm { P d } _ { 0 . 2 } \\mathrm { P t } _ { 0 . 2 } \\mathrm { I r } _ { 0 . 2 \\cdot 4 \\mathrm { L } }$ core-shell nanocrystals reach the highest specifc activity of $1 . 3 5 \\mathrm { \\ m A \\ c m ^ { - 2 } }$ at $- 0 . 1 \\mathrm { ~ V } ,$ which is 2.8,6.4,and 9.0 times higher than those of their FCC counterparts $( 0 . 4 9 \\mathrm { \\ m A } \\mathrm { c m } ^ { - 2 }$ ),commercial $\\mathrm { P t / C }$ reference $( 0 . 2 1 \\mathrm { m A } \\mathrm { c m } ^ { - 2 }$ ), and Ru seeds $( 0 . 1 5 \\mathrm { m A c m ^ { - 2 } }$ ),respectively."]}, {"key": "specific_activity_in_acidic_at_-0.1_V", "value": "1.18 mA cm^-2", "source": ["The values of the specific activities at an overpotential of $- 0 . 1 \\mathrm { ~ V ~ }$ of_the HCP $\\mathrm { R u } @ \\mathrm { R u } _ { 0 . 2 } \\mathrm { R h } _ { 0 . 2 } \\mathrm { P d } _ { 0 . 2 } \\mathrm { P t } _ { 0 . 2 } \\mathrm { I r } _ { 0 . 2 \\cdot 4 \\mathrm { L } }$ samplesis $2 . 4 7 ~ \\mathrm { \\ m A } ~ \\mathrm { c m } ^ { - 2 }$ ，which is 2.1，1.6,and 3.6 times higher than those of their FCC counterparts $( 1 . 1 8 ~ \\mathrm { \\ m A } ~ \\mathrm { c m } ^ { - 2 } )$ ， commercial $\\mathrm { P t / C }$ reference $( 1 . 5 4 ~ \\mathrm { \\ m A } ~ \\mathrm { c m } ^ { - 2 }$ )，and Ru seeds (0.68mA $\\mathrm { c m } ^ { - 2 }$ )，respectively. "]}, {"key": "potential_peak_HUPD", "value": "0.19 V", "source": ["\nHUPD,stronger hydrogen binding can be identified by observing the shift of HUPD peaks toward higher potentials.As shown in Figure 6B,D,the trend of HUPD peaks for the catalysts is as follows: commercial $^ { \\mathrm { * } } \\mathrm { t } / \\mathrm { C } \\ ( 0 . 2 8 \\ \\mathrm { V } ) > \\ \\mathrm { R u } \\ @ \\mathrm { P t } _ { 0 . 5 } \\mathrm { I r } _ { 0 . 5 - 4 \\mathrm { L } }$ $( 0 . 2 1 \\mathrm { ~ V } ) > \\mathrm { F C C }$ $\\mathrm { P d } \\ @ \\mathrm { R u } _ { 0 . 2 } \\mathrm { R h } _ { 0 . 2 } \\mathrm { P d } _ { 0 . 2 } \\mathrm { P t } _ { 0 . 2 } \\mathrm { I r } _ { 0 . 2 \\cdot 4 \\mathrm { L } }$ $( 0 . 1 9 \\ \\mathrm { V } ) > \\mathrm { H C P }$ $\\mathrm { R u } @ \\mathrm { R u } _ { 0 . 2 } \\mathrm { R h } _ { 0 . 2 } \\mathrm { P d } _ { 0 . 2 } \\mathrm { P t } _ { 0 . 2 } \\mathrm { I r } _ { 0 . 2 \\cdot 4 \\mathrm { L } }$ $( 0 . 1 6 ~ \\mathrm { ~ V ~ } ) ~ \\mathrm { ~ R ~ u ~ }$ seeds $( 0 . 1 3 \\mathrm { ~ V } )$ These results suggest that the binding strength of $\\mathrm { H } _ { \\mathrm { a d } }$ on HCP HEA structures falls within a moderate range of strength when compared to the FCC HEA and the other mono- or bi-metallic catalysts.In addition,we performed CO stripping experiments to evaluate the binding affinity of $\\mathrm { O H ^ { * } }$ since $\\mathrm { O H ^ { * } }$ can promote the removal of surface-adsorbed $C O ^ { * }$ intermediates into $\\mathrm { C O } _ { 2 }$ . "]}, {"key": "CO_stripping_peak", "value": "0.62 V", "source": ["Typically,lower potentials of CO-stripping peaks indicate higher abilities for OH adsorption.As shown in Figure 6C,D, the trend of CO-stripping peaks for the catalysts can be summarized as follows: FCC $\\mathrm { P d } \\ @ \\mathrm { R u } _ { 0 . 2 } \\mathrm { R h } _ { 0 . 2 } \\mathrm { P d } _ { 0 . 2 } \\mathrm { P t } _ { 0 . 2 } \\mathrm { I r } _ { 0 . 2 \\cdot 4 \\mathrm { L } }$ $( 0 . 6 2 \\mathrm { ~ V } ) <$ HCP $\\mathrm { R u } @ \\mathrm { R u } _ { 0 . 2 } \\mathrm { R h } _ { 0 . 2 } \\mathrm { P d } _ { 0 . 2 } \\mathrm { P t } _ { 0 . 2 } \\mathrm { I r } _ { 0 . 2 \\cdot 4 \\mathrm { L } }$ $( 0 . 6 5 \\mathrm { V } ) < \\mathrm { R u }$ seeds (0.73 V)"]}]}, "experimental_conditions": {"test_setup": {"source": ["In the first set of electrochemical measurements,we examine the electrocatalytic HER activities of HCP $\\mathrm { R u } @ \\mathrm { R u } _ { 0 . 2 } \\mathrm { R h } _ { 0 . 2 } \\mathrm { P d } _ { 0 . 2 } \\mathrm { P t } _ { 0 . 2 } \\mathrm { I r } _ { 0 . 2 \\cdot \\mathrm { n L } }$ and FCC $\\mathrm { P d } \\ @ \\mathrm { R u } _ { 0 . 2 } \\mathrm { R h } _ { 0 . 2 } \\mathrm { P d } _ { 0 . 2 } \\mathrm { P t } _ { 0 . 2 } \\mathrm { I r } _ { 0 . 2 \\cdot 4 \\mathrm { L } }$ samples in an alkaline $1 . 0 \\mathrm { ~ M ~ K O H }$ electrolyte,as shown in Figure 5A,B.The corresponding catalysts,including commercial $\\mathrm { P t / C }$ and Ru seeds,are used as references.The linear sweep voltammetry (LSV) curves of the tested catalysts show that the HCP $\\mathrm { R u } @ \\mathrm { R u } _ { 0 . 2 } \\mathrm { R h } _ { 0 . 2 } \\mathrm { P d } _ { 0 . 2 } \\mathrm { P t } _ { 0 . 2 } \\mathrm { I r } _ { 0 . 2 \\cdot 4 \\mathrm { L } }$ coreshell nanocrystals exhibit the lowest HER overpotential of $5 0 . 8 ~ \\mathrm { m V }$ (vs the reversible hydrogen electrode,RHE) at a current density of $- 1 0 \\mathrm { \\ m A \\ c m ^ { - 2 } }$ (where the current is normalized by geometric electrode area of $0 . 0 7 \\mathrm { c m } ^ { 2 }$ (Figure S17, Supporting Information)).To further characterize their intrinsic activities, the values of specific activities (where the current is normalized by the electrochemically active surface area, ECSA (Figure S18, Supporting Information)) at a potential of $- 0 . 1 \\mathrm { ~ V ~ }$ are compared in Figure 5B. ", "These results suggest that the HCP $\\mathrm { R u } @ \\mathrm { R u } _ { 0 . 2 } \\mathrm { R h } _ { 0 . 2 } \\mathrm { P d } _ { 0 . 2 } \\mathrm { P t } _ { 0 . 2 } \\mathrm { I r } _ { 0 . 2 \\cdot 4 \\mathrm { L } }$ samples have superior durability during the alkaline HER. Due to the small amount of catalyst used, with only $0 . 2 \\mathrm { m g }$ of $\\mathrm { R u } @ \\mathrm { R u } _ { 0 . 2 } \\mathrm { R h } _ { 0 . 2 } \\mathrm { P d } _ { 0 . 2 } \\mathrm { P t } _ { 0 . 2 } \\mathrm { I r } _ { 0 . 2 \\cdot 4 \\mathrm { L } }$ with only 4 atomic layers of HEA shells dispersed on the Vulcan XC72R carbon and mixed with the Nafion solution to form catalyst ink, which is then drop-cast onto a glassy carbon electrode for HER electrocatalytic measurements,it is challenging to recover a sufficient amount for XPS analysis."], "scan_rate": null, "substrate": "Glassy Carbon Electrode", "ir_compensation": null}, "electrolyte": {"source": ["In the first set of electrochemical measurements,we examine the electrocatalytic HER activities of HCP $\\mathrm { R u } @ \\mathrm { R u } _ { 0 . 2 } \\mathrm { R h } _ { 0 . 2 } \\mathrm { P d } _ { 0 . 2 } \\mathrm { P t } _ { 0 . 2 } \\mathrm { I r } _ { 0 . 2 \\cdot \\mathrm { n L } }$ and FCC $\\mathrm { P d } \\ @ \\mathrm { R u } _ { 0 . 2 } \\mathrm { R h } _ { 0 . 2 } \\mathrm { P d } _ { 0 . 2 } \\mathrm { P t } _ { 0 . 2 } \\mathrm { I r } _ { 0 . 2 \\cdot 4 \\mathrm { L } }$ samples in an alkaline $1 . 0 \\mathrm { ~ M ~ K O H }$ electrolyte,as shown in Figure 5A,B.The corresponding catalysts,including commercial $\\mathrm { P t / C }$ and Ru seeds,are used as references.The linear sweep voltammetry (LSV) curves of the tested catalysts show that the HCP $\\mathrm { R u } @ \\mathrm { R u } _ { 0 . 2 } \\mathrm { R h } _ { 0 . 2 } \\mathrm { P d } _ { 0 . 2 } \\mathrm { P t } _ { 0 . 2 } \\mathrm { I r } _ { 0 . 2 \\cdot 4 \\mathrm { L } }$ coreshell nanocrystals exhibit the lowest HER overpotential of $5 0 . 8 ~ \\mathrm { m V }$ (vs the reversible hydrogen electrode,RHE) at a current density of $- 1 0 \\mathrm { \\ m A \\ c m ^ { - 2 } }$ (where the current is normalized by geometric electrode area of $0 . 0 7 \\mathrm { c m } ^ { 2 }$ (Figure S17, Supporting Information)).To further characterize their intrinsic activities, the values of specific activities (where the current is normalized by the electrochemically active surface area, ECSA (Figure S18, Supporting Information)) at a potential of $- 0 . 1 \\mathrm { ~ V ~ }$ are compared in Figure 5B. "], "ph_value": null, "concentration_molar": "1.0 M", "electrolyte_composition": "KOH"}, "synthesis_method": {"method": "Heteroepitaxial growth on FCC Pd seeds / polyol synthesis", "source": ["\nAsa control experiment, the crystal structure of RuRhPdPtIr HEA with ${ \\approx } 4$ atomic layers can be tuned to FCC structure when we switch to the use of FCC spherical-like Pd seeds with an average size of $7 . 7 0 \\mathrm { n m }$ (Figure S6, Supporting Information).The increase in the size of the obtained nanocrystals to ${ \\approx } 9 . 2 9 \\mathrm { n m }$ after growth suggests that the HEA shells comprise ${ \\approx } 4$ atomic layers,as shown in Figure S6 (Supporting Information). "], "key_parameters": null}, "other_environmental_params": []}}, {"alloy_id": "RuRhPdPtIrAgFeNi HEA", "performance": {"stability": {"source": [], "cycle_count": null, "test_method": "Unknown", "duration_hours": null, "degradation_details": null, "performance_retention": null}, "tafel_slope": {"unit": "mV dec^-1", "value": null, "source": []}, "overpotential": [], "supplementary_performance": []}, "experimental_conditions": {"test_setup": {"source": [], "scan_rate": null, "substrate": null, "ir_compensation": null}, "electrolyte": {"source": [], "ph_value": null, "concentration_molar": null, "electrolyte_composition": null}, "synthesis_method": {"method": "Heteroepitaxial growth on Ru seeds / dropwise synthesis", "source": ["To further expand the compositional diversity of HCP HEA,Ag,Fe,and Ni elements are successfully incorporated to synthesize octonary HCP RuRhPdPtIrAgFeNi HEA shells on Ru seeds (Figure S4, Supporting Information).This is achieved through heteroepitaxial growth in a dropwise synthesis.In this synthesis,the solvent is changed to triethylene glycol (TEG) instead of EG,and the reaction temperature is increased from 160 to $2 4 0 ~ ^ { \\circ } \\mathrm { C }$ due to the lower reduction potentials of Fe(III) and $\\mathrm { { N i } ( I I ) }$ precursors used. "], "key_parameters": "solvent triethylene glycol (TEG), reaction temperature 240 °C"}, "other_environmental_params": []}}, {"alloy_id": "Ru@Pt0.5Ir0.5-4L", "performance": {"stability": {"source": [], "duration": null, "cycle_count": null, "test_method": "Unknown", "degradation_details": null, "performance_retention": null}, "tafel_slope": {"unit": "mV dec^-1", "value": null, "source": []}, "overpotential": [], "supplementary_performance": [{"key": "specific_acti |  | 4
21 | 1f555d7cd8dfec0e95a4fdd0af12634f | {"extraction_results": [{"alloy_id": "PdPtRuRhAu (HEA-3.14)", "performance": {"stability": {"source": ["Here, a controllable preparation technique is successfully developed to synthesize PdPtRuRhAu high-entropy alloys (HEAs) of various sizes, within the $3 . 1 4 \\ : \\mathsf { n m }$ particles (HEA-3.14) demonstrating exceptional catalytic performance and stable hydrogen production at current densities of -500 and $- 1 0 0 0 \\ m \\mathsf { A } { \\cdot } \\mathsf { c m } ^ { - 2 }$ with negligible activity loss over $\\mathbf { 1 0 0 h }$. ", "As depicted in Figure 3h,after enduring 7000 cycles of CV in $0 . 5 { \\bf \\Gamma } _ { \\bf M }$ $\\mathrm { H } _ { 2 } \\mathrm { S O } _ { 4 }$ ,the polarization curve of the HEA-3.14 exhibits minimal deviation from its initial state.To further evaluate the long-term stability of the HEA-3.14, galvanostatic measurements are conducted.Remarkably, even after $8 0 0 \\mathrm { ~ h ~ }$ ,the HEA-3.14 retains its initial potential with negligible degradation at a current density of $- 1 0 0 \\mathrm { m A } { \\cdot } \\mathrm { c m } ^ { - 2 }$ . ", "Furthermore, following $1 0 0 \\mathrm { { h } }$ of rigorous testing for long-term stability at both $- 5 0 0$ and $- 1 0 0 0 \\mathrm { m A } { \\cdot } \\mathrm { c m } ^ { - 2 }$ ,the overpotential of the HEA3.14 remains stable,showing almost no indications of deterioration (Figure 3i).These findings strongly support the exceptional stability of the HEA-3.14,especially under conditions ofhigh current density (Figure S4, Supporting Information).", "Linear sweep voltammetry (LSV) was performed at a sweep rate of $0 . { \\dot { 5 } } { \\dot { \\mathsf { m V } } } { \\cdot } { \\mathsf { s } } ^ { - 1 }$ over a voltage range of $- 1 . 3 \\mathrm { - } + 0 . 5$ V. The LSV was performed at a sweep rate of $0 . 5 \\ : \\mathrm { \\ m V } \\cdot \\varsigma ^ { - } \\bar { \\bf \\Lambda }$ over a voltage range of $- 1 . 3 \\mathrm { - } + 0 . 5 \\ : \\mathsf { V } .$ Electrochemical impedance spectroscopy (EIS) measurements were performed in the frequency range of $0 . 0 1 \\mathsf { H z }$ to $7 0 0 \\mathsf { k H z }$ .Electrochemical double layer capacitance $( C _ { \\mathrm { d l } } )$ values in the non-Faraday region were tested for CVand calculated at scan rates of 20,40,60,80,100, and $1 2 0 \\ m \\mathsf { V } { \\cdot } \\mathsf { s } ^ { - 1 }$ .The stability tests were evaluated by constant current tests at-100,-500,and $- 1 0 0 0 \\mathsf { m A } { \\cdot } \\mathsf { c m } ^ { - 2 }$ ,respectivelyaswellasg in the LSV curves after multiple cycles of the CV curves.The Tafel slope was obtained by fitting the linear part of the LSV curve.It was calculated according to the equation $\\eta = \\mathsf { b } \\ \\mathsf { l o g } j + \\mathsf { a }$ ，where $\\eta$ is the overpotential, $j$ is the corresponding current density,and a is the overpotential when the current density is of unit value $( 1 \\mathsf { m A } { \\cdot } \\mathsf { c m } ^ { - 2 } )$"], "cycle_count": "7000", "test_method": "Chronopotentiometry / CV Cycling", "duration_hours": "800", "degradation_details": "minimal deviation from initial state", "performance_retention": "negligible activity loss"}, "tafel_slope": {"unit": "mV dec^-1", "value": "-30.3", "source": ["The linear sweep voltammetry (LSV) plots in Figure 3b shows the HEA-3.14 demonstrates superior electrochemical activity at high current densities.As depicted in Figure 3c,Tafel slope of the HEA-3.14 is notably smaller $( - 3 0 . 3 ~ \\mathrm { m V \\cdot d e c ^ { - 1 } } ,$ ）compared with the single-element NPs.This finding suggests that the HEA-3.14 exhibits the highest HER kinetic process through the Volmer-Tafel mechanism.[3o] The ratedetermining step for HER in the HEA-3.14 is identified as the Tafel step,wherein two neighboring adsorbed hydrogen species $( \\boldsymbol { \\mathrm { H } } ^ { * } )$ combine on the catalyst surface to form $\\mathrm { H } _ { 2 }$ gas.[34] Furthermore,the double-layer capacitance $( C _ { \\mathrm { d l } } )$ values are determined by analyzing the CV curves of each catalyst in the non-Faraday region at various scan rates ranging from 20 to $1 2 0 \\ \\mathrm { m V } { \\cdot } \\mathbf { s } ^ { - 1 }$ ，as illustrated in Figure S2 (Supporting Information)."]}, "overpotential": [{"unit": "mV", "value": "-70.07", "source": ["\n# 2.2. Electrocatalytic Hydrogen Production and Mechanisms\n\nHER performance of HEAs is evaluated in $0 . 5 \\textrm { \\textmu } \\mathrm { H } _ { 2 } \\mathrm { S O } _ { 4 }$ solutions using a standard three-electrode setup.As shown in Figure 2a,b,the HEAs of varying sizes exhibit distinct catalytic activities in the HER.Specifically, the overpotential of HEA-3.14 is $- 7 0 . 0 7 \\ \\mathrm { m V }$ at a current density of $- 1 0 { \\mathrm { \\ m A } } { \\cdot } { \\mathrm { c m } } ^ { - 2 }$ ，which is notably lower than that of the catalysts HEA-2.81 $( - 8 1 . 0 9 \\ \\mathrm { m V } )$ ， HEA-4.74 $( - 1 3 0 . 2 1 \\mathrm { m V } )$ ,HEA-4.88 $( - 1 3 4 . 5 3 \\mathrm { m V } )$ ,and HEA-5.74 $( - 1 3 5 . 2 8 ~ \\mathrm { m V } )$ .This comparison unequivocally indicates that a particle size of $3 . 1 4 \\mathrm { n m }$ for the composition of the PdPtRuRhAu yields optimal catalytic performance,as depicted in Figure 2c. ", "\nIn subsequent electrochemical tests,single-element NPs (i.e, Pd,Pt,Ru,Rh,and Au),along with commercial $\\mathrm { P t / C }$ and $\\mathrm { R h } / \\mathrm { C }$ catalysts,underwent in-depth evaluation.As shown in Figure 3a, the activity of each catalyst is assessed across a current density range of $- 1 0 0 \\mathrm { \\ m A } { \\cdot } \\mathrm { c m } ^ { - 2 }$ .Notably, the overpotential of the HEA-3.14 is recorded at $- 7 0 . 0 7 \\ \\mathrm { m V }$ at a current density of $^ { - 1 0 }$ $\\mathbf { m A { \\cdot } c m ^ { - 2 } }$ ,clearly indicating its exceptional electrochemical performance.In contrast,the other catalysts exhibit higher overpotentials:Ru at $- 9 8 . 5 8$ ，Rhat $- 1 0 9 . 4 5$ ，Pdat $- 1 1 2 . 9 6$ ，Auat -123.88,and $\\mathrm { P t }$ at $- 1 0 3 . 4 5 \\ \\mathrm { m V } .$ Furthermore,the commercial $\\mathrm { P t / C }$ shows an overpotential of $- 1 0 2 . 5 5 \\ \\mathrm { m V } ,$ while the $\\mathrm { R h } / \\mathrm { C }$ has an overpotential of $- 1 1 0 . 5 4 ~ \\mathrm { m V } .$ To delve deeper into the electrochemical performance of the HEA-3.14 at high current densities,we subject a series of catalysts to increased current levels for further investigation. "], "current_density": "-10 mA cm^-2"}, {"unit": "mV", "value": "-70", "source": ["\nFigure2.Characteratifatalstrucu.)rfoH-231,H47HA48dH57i $0 . 5 ~ { \\mathsf { M } }$ ${ \\sf H } _ { 2 } { \\sf S } { \\sf O } _ { 4 } .$ (b) Overpotential at a current density of $- 7 0 \\mathsf { m A } { \\cdot } \\mathsf { c m } ^ { 2 }$ for HEA-2.81,HEA-3.14,HEA-4.74,HEA-4.88 and HEA-5.74,respectively, in $0 . 5 ~ { \\mathsf { M } }$ ${ \\sf H } _ { 2 } { \\sf S } { \\sf O } _ { 4 }$ .c)Overpoteao2H47H57se $^ { - 1 0 }$ $\\mathsf { m A } { \\cdot } { \\mathsf { c m } } ^ { 2 }$ .d)TEMimageoftheHEA-3.14.e)Atomic-resolutionHAADFimageoftheHEA-3.14.f)FToftheHEA-3.14.g)SAEDcircleoftheHEA-3.14.h) XRDmapingfthHA-3.14.i)XPSmappngfteHA-3.14.jPOESanalysisandthatomcprportiosdeteiedbDXforteHA.14."], "current_density": "-70 mA cm^-2"}], "supplementary_performance": [{"key": "double-layer capacitance (Cdl)", "value": "10.7 mF cm^-2", "source": ["\nFigure 3d illustrates the electrochemically active surface area (ECSA) of various catalysts,with the HEA-3.14 exhibiting the largest $C _ { \\mathrm { d l } }$ value of $1 0 . 7 ~ \\mathrm { m F } { \\cdot } \\mathrm { c m } ^ { - 2 }$ in comparison to the other NPs.[25.35,36] Notably,after normalizing the ECSA area,the HEA3.14 demonstrates the lowest overpotential toward the HER,as shown in Figure 3e.Analysis of the Nyquist diagram reveals that the charge transfer resistance $( R _ { \\mathrm { c t } } )$ values of the HEA-3.14 is significantly lower than those of the single-element NPs,as depicted in Figure 3f.37] Additionally, the HEA-3.14 demonstrates superior intrinsic catalytic activity for the HER,evidenced by its highest recorded turnover frequency (TOF) value among all tested catalysts (Figure 3g)[29] The stability and durability ofthe HEA-3.14 have undergone extensive analysis."]}, {"key": "Pd-Au bridge site proportion", "value": "18.97%", "source": ["Theoretical calculations indicate that the bridge adsorption site of Pd-Au serves as an ideal location for HER, with HEA-3.14 possessing the highest proportion of such sites, reaching $1 8 . 9 7 \\%$. ", "The number of bridge adsorption sites for Au elements is maximum when the nanoparticle size is $3 . 5 \\mathrm { n m }$ reaching $5 2 . 5 7 \\%$ .Additionally, the number of bridge adsorption sites for Pd-Au is highest when the size is $3 . 1 4 ~ \\mathrm { n m }$ ,reaching $1 8 . 9 7 \\%$ . "]}, {"key": "melting point (3.14 nm)", "value": "366 °C", "source": ["By integrating thermodynamic modeling with machine learning methods, the melting point of the PdPtRuRhAu HEAs at 3.14 nm $( 3 6 6 ^ { \\circ } \\mathsf { C } )$ is predicted, which aligns well with the results obtained from diferential scanning calorimetry tests. ", "\n$$\n\nUsing the melting point model, we predict that the melting point of PdPtRuRhAu HEAata size of $3 . 1 4 \\mathrm { n m }$ is $3 6 6 ^ { \\circ } \\mathrm { C }$ ,which is consistent with the experimental value (Figure 5g). ", "This discovery further confirms the reason why HEA-3.14 exhibits optimal catalytic activity.\n\nWe introduce an innovative machine learning model based on elemental encoding,offering a precise approach for forecasting the melting points of the HEAs.Leveraging this methodology, we successfully forecast the melting points of more than 1000 distinct HEAs,reaffirming the elevated melting point of the PdPtRuRhAu HEA $( 1 8 5 2 ^ { \\circ } \\mathrm { C } )$ . Furthermore,by developing a melting point prediction model that accounts for size effects,we estmate the melting point of PdPtRuRhAu HEA at a size of $3 . 1 4 ~ \\mathrm { n m }$ is $3 6 6 ^ { \\circ } \\mathrm { C }$ ,aligning with the DSC results."]}]}, "experimental_conditions": {"test_setup": {"source": ["\nElectrochemical Measurements:PdPtRuRhAu HEA NPs $( 3 ~ \\mathsf { m g } )$ and multi-walled carbon nanotubes $( 4 ~ \\mathsf { m g } )$ were dispersed in $4 0 ~ \\mu \\ L$ of isopropanol and $1 0 ~ \\mu \\ L$ of Nafion solution,ultrasonicated for half an hour and then homogeneously dispersed on carbon paper,and vacuum dried at room temperature.The average catalyst mass loading per piece of carbon paper was $0 . 5 { \\mathsf { m g } }$ .Single-element Ru,Rh,Pd,Au,and Pt NPscatalysts were prepared as comparison samples using the same method.", "The platinum sheet electrode was used as the counter electrode, Saturated Calomel Electrode (SCE) was used as the reference electrode,and the working electrode was a catalyst-loaded carbon paper electrode (in the platinum electrode holder) (Area: $\\mathsf { l } \\times \\mathsf { l } \\mathsf { c m } ^ { 2 }$ ).", "\nAll potentials in this work were $8 5 \\%$ IR compensated and converted to standard reversible hydrogen electrode (RHE) potentials. ", "Linear sweep voltammetry (LSV) was performed at a sweep rate of $0 . { \\dot { 5 } } { \\dot { \\mathsf { m V } } } { \\cdot } { \\mathsf { s } } ^ { - 1 }$ over a voltage range of $- 1 . 3 \\mathrm { - } + 0 . 5$ V. The LSV was performed at a sweep rate of $0 . 5 \\ : \\mathrm { \\ m V } \\cdot \\varsigma ^ { - } \\bar { \\bf \\Lambda }$ over a voltage range of $- 1 . 3 \\mathrm { - } + 0 . 5 \\ : \\mathsf { V } .$ Electrochemical impedance spectroscopy (EIS) measurements were performed in the frequency range of $0 . 0 1 \\mathsf { H z }$ to $7 0 0 \\mathsf { k H z }$ .Electrochemical double layer capacitance $( C _ { \\mathrm { d l } } )$ values in the non-Faraday region were tested for CVand calculated at scan rates of 20,40,60,80,100, and $1 2 0 \\ m \\mathsf { V } { \\cdot } \\mathsf { s } ^ { - 1 }$ .The stability tests were evaluated by constant current tests at-100,-500,and $- 1 0 0 0 \\mathsf { m A } { \\cdot } \\mathsf { c m } ^ { - 2 }$ ,respectivelyaswellasg in the LSV curves after multiple cycles of the CV curves.The Tafel slope was obtained by fitting the linear part of the LSV curve.It was calculated according to the equation $\\eta = \\mathsf { b } \\ \\mathsf { l o g } j + \\mathsf { a }$ ，where $\\eta$ is the overpotential, $j$ is the corresponding current density,and a is the overpotential when the current density is of unit value $( 1 \\mathsf { m A } { \\cdot } \\mathsf { c m } ^ { - 2 } )$"], "scan_rate": "0.5 mV s^-1", "substrate": "carbon paper", "ir_compensation": "85%"}, "electrolyte": {"source": ["\n# 2.2. Electrocatalytic Hydrogen Production and Mechanisms\n\nHER performance of HEAs is evaluated in $0 . 5 \\textrm { \\textmu } \\mathrm { H } _ { 2 } \\mathrm { S O } _ { 4 }$ solutions using a standard three-electrode setup.As shown in Figure 2a,b,the HEAs of varying sizes exhibit distinct catalytic activities in the HER.Specifically, the overpotential of HEA-3.14 is $- 7 0 . 0 7 \\ \\mathrm { m V }$ at a current density of $- 1 0 { \\mathrm { \\ m A } } { \\cdot } { \\mathrm { c m } } ^ { - 2 }$ ，which is notably lower than that of the catalysts HEA-2.81 $( - 8 1 . 0 9 \\ \\mathrm { m V } )$ ， HEA-4.74 $( - 1 3 0 . 2 1 \\mathrm { m V } )$ ,HEA-4.88 $( - 1 3 4 . 5 3 \\mathrm { m V } )$ ,and HEA-5.74 $( - 1 3 5 . 2 8 ~ \\mathrm { m V } )$ .This comparison unequivocally indicates that a particle size of $3 . 1 4 \\mathrm { n m }$ for the composition of the PdPtRuRhAu yields optimal catalytic performance,as depicted in Figure 2c. ", "\nFigure2.Characteratifatalstrucu.)rfoH-231,H47HA48dH57i $0 . 5 ~ { \\mathsf { M } }$ ${ \\sf H } _ { 2 } { \\sf S } { \\sf O } _ { 4 } .$ (b) Overpotential at a current density of $- 7 0 \\mathsf { m A } { \\cdot } \\mathsf { c m } ^ { 2 }$ for HEA-2.81,HEA-3.14,HEA-4.74,HEA-4.88 and HEA-5.74,respectively, in $0 . 5 ~ { \\mathsf { M } }$ ${ \\sf H } _ { 2 } { \\sf S } { \\sf O } _ { 4 }$ .c)Overpoteao2H47H57se $^ { - 1 0 }$ $\\mathsf { m A } { \\cdot } { \\mathsf { c m } } ^ { 2 }$ .d)TEMimageoftheHEA-3.14.e)Atomic-resolutionHAADFimageoftheHEA-3.14.f)FToftheHEA-3.14.g)SAEDcircleoftheHEA-3.14.h) XRDmapingfthHA-3.14.i)XPSmappngfteHA-3.14.jPOESanalysisandthatomcprportiosdeteiedbDXforteHA.14.", "\nFigure3.ElectrochemicalHER performance evaluation forvarious materialsincludingthe HEA-3.14,Pd,Pt,Ru,Rh,Au, $\\mathsf { R h } / \\mathsf { C }$ and $\\mathsf { P t } / \\mathsf { C } .$ a) LSV curves encompass a current density ranging from 0 to $- 7 0 0 \\mathsf { m A c m } ^ { - 2 }$ in $0 . 5 ~ { \\mathsf { M } }$ ${ \\sf H } _ { 2 } { \\sf S } { \\sf O } _ { 4 }$ .b) LSV curves encompass a current density ranging from 0 to $- 8 0 0 ~ \\mathsf { m A }$ $\\mathsf { c m } ^ { - 2 }$ in $0 . 5 \\textsf { M H } _ { 2 } { \\mathsf { S O } } _ { 4 }$ .c) Tafel plots.d) $C _ { \\mathrm { d } ¦ }$ values.e) LSV curve normalized by the ECSA.f) Fitting $\\mathsf { E l S } \\ : \\mathsf { g } )$ TOF values. h) Chronopotentiometry curve at $- 7 0 0 ~ \\mathsf { m A } { \\cdot } \\mathsf { c m } ^ { - 2 }$ ,withaninsetsowingheLVurefteroand5oCVclesfourabitsesment.i)ooentmetryure at high current densities of $- 5 0 0$ and $- 1 0 0 0 \\mathsf { m A } { \\cdot } \\mathsf { c m } ^ { - 2 }$ , respectively.", "Cyclic voltammetry curves (CV) were obtained by activating the catalytic system at a scan rate of $5 0 \\mathrm { m V } { \\cdot } \\mathsf { s } ^ { - 1 }$ in the voltage range of $- 1 . 5 \\mathrm { - } + 0 . 5 \\ V$ $[ \\mathsf { N } _ { 2 }$ saturated $0 . 5 \\bowtie \\mathsf { H } _ { 2 } \\mathsf { S O } _ { 4 }$ electrolyte). "], "ph_value": null, "concentration_molar": "0.5 M", "electrolyte_composition": "H2SO4"}, "synthesis_method": {"method": "oil-phase reduction method", "source": ["\nFigure 1a depicts the oil-phase reduction technique utilized for synthesizing PdPtRuRhAu HEAs. The synthetic procedure progresses through three consecutive stages: i) harnessing the capillary reinforcement effect to ensure homogeneous blending of the five metal salts,ii) introducing the metal salt solution into the oil phase,accompanied by immediate vaporization of the solvent water at elevated temperature,and ii) the synergistic effect of polyvinylpyrrolidone (PVP)and triethylene glycol (TEG) in fostering coalescence,domain confinement,and the reduction of metal salts,ultimately leading to the formation of HEAs via the ripening process,as illustrated in Figure 1b.The process of water vaporization,metal ions aggregation,and molding that occurs when a metal salt solution is introduced into a high-temperature oil phase resembles the spray drying process.The PVP primarily functions to encapsulate metal ions,ensuring their uniform dispersion and the formation of well-defined units.Simultaneously, the TEG plays a pivotal role in facilitating the reduction of metal ions,thereby promoting the synthesis of HEAs.Our research has demonstrated that by meticulously adjusting the concentrations of the PVP and the TEG,as well as the reaction temperature,it is possible to synthesize NPs of varying sizes composed of PdPtRuRhAu HEAs.", "\nAtomic-resolution high-angle annular dark-field scanning transmission electron microscopy with energy-dispersive X-ray spectroscopy (HAADF-STEM-EDX) map depicted in Figure 1c clearly illustrates the uniform distribution of Pd,Pt,Ru,Rh,and Au elements throughout the entire structure of the NPs.Specifically, during the synthesis process,the addition of $5 0 0 ~ \\mathrm { m g }$ of PVP and $5 0 0 ~ \\mathrm { m L }$ of TEG to the metal precursor,at a reaction temperature of $2 5 0 ~ ^ { \\circ } \\mathrm { C }$ ,results in the formation of NPs with an average size of $2 . 8 1 \\ \\mathrm { n m }$ ,as shown in Figure 1d.Furthermore, when the concentration of the reducing agent TEG is decreased to $3 0 0 ~ \\mathrm { m L }$ ,while all other parameters remain constant,the size of the NPs increase to $3 . 1 4 ~ \\mathrm { n m }$ .By systematically adjusting the dosage of the coagulant PVP,the concentration of TEG,and the reaction temperature,we can successfully synthesize a series of HEA NPs with varying sizes,including $2 . 8 1 \\mathrm { n m }$ (labeled as HEA2.81), $3 . 1 4 \\mathrm { n m }$ (HEA-3.14), $4 . 7 4 \\mathrm { n m }$ (HEA-4.74), $4 . 8 8 \\mathrm { n m }$ (HEA4.88),and $5 . 7 4 \\mathrm { n m }$ (HEA-5.74).", "\nPreparation of PdPtRuRhAu HEA NPs:PdPtRuRhAu HEA NPs were prepared by a simple oil-phase reduction method,using PVP and TEG preheated in an oil bath.O.2 mmol ${ \\mathsf { A u C l } } _ { 3 }$ ， $\\mathsf { R h C l } _ { 3 } { \\cdot } \\mathsf { H } _ { 2 } \\mathsf { O } ( ¦ ¦ ¦ )$ ， ${ \\sf R u C l } _ { 3 }$ (11), $\\mathsf { K } _ { 2 } \\mathsf { P t C l } _ { 4 } ( \\mathsf { I I } )$ and ${ \\sf K } _ { 2 } { \\sf P d C l _ { 4 } }$ were dissolved in $4 0 ~ \\mathsf { m L }$ ${ \\sf H } _ { 2 } \\mathrm { O }$ ,respectively.The metal precursor solution was dropped into the preheated reductant at a rateof $2 \\mathsf { m L m i n ^ { - 1 } }$ ,and cooled to room temperature at the end of the reaction.The catalyst particles were precipitated from the oil in a mixture of acetone and ether,washed several times with a mixture of water, ether,acetone,and ethanol,and then collected by centrifugation and vacuum-dried at room temperature to obtain the catalyst particles."], "key_parameters": "PVP and TEG as reagents, 250 °C reaction temperature"}, "other_environmental_params": [{"key": "counter electrode", "value": "platinum sheet", "source": ["The platinum sheet electrode was used as the counter electrode, Saturated Calomel Electrode (SCE) was used as the reference electrode,and the working electrode was a catalyst-loaded carbon paper electrode (in the platinum electrode holder) (Area: $\\mathsf { l } \\times \\mathsf { l } \\mathsf { c m } ^ { 2 }$ )."]}, {"key": "reference electrode", "value": "Saturated Calomel Electrode (SCE)", "source": ["The platinum sheet electrode was used as the counter electrode, Saturated Calomel Electrode (SCE) was used as the reference electrode,and the working electrode was a catalyst-loaded carbon paper electrode (in the platinum electrode holder) (Area: $\\mathsf { l } \\times \\mathsf { l } \\mathsf { c m } ^ { 2 }$ )."]}, {"key": "catalyst loading", "value": "0.5 mg", "source": ["\nElectrochemical Measurements:PdPtRuRhAu HEA NPs $( 3 ~ \\mathsf { m g } )$ and multi-walled carbon nanotubes $( 4 ~ \\mathsf { m g } )$ were dispersed in $4 0 ~ \\mu \\ L$ of isopropanol and $1 0 ~ \\mu \\ L$ of Nafion solution,ultrasonicated for half an hour and then homogeneously dispersed on carbon paper,and vacuum dried at room temperature.The average catalyst mass loading per piece of carbon paper was $0 . 5 { \\mathsf { m g } }$ .Single-element Ru,Rh,Pd,Au,and Pt NPscatalysts were prepared as comparison samples using the same method."]}]}}, {"alloy_id": "PdPtRuRhAu-2.81nm (HEA-2.81)", "performance": {"stability": {"source": [], "cycle_count": null, "test_method": "Unknown", "duration_hours": null, "degradation_details": null, "performance_retention": null}, "tafel_slope": {"unit": "mV dec^-1", "value": null, "source": []}, "overpotential": [{"unit": "mV", "value": "-81.09", "source": ["\n# 2.2. Electrocatalytic Hydrogen Production and Mechanisms\n\nHER performance of HEAs is evaluated in $0 . 5 \\textrm { \\textmu } \\mathrm { H } _ { 2 } \\mathrm { S O } _ { 4 }$ solutions using a standard three-electrode setup.As shown in Figure 2a,b,the HEAs of varying sizes exhibit distinct catalytic activities in the HER.Specifically, the overpotential of HEA-3.14 is $- 7 0 . 0 7 \\ \\mathrm { m V }$ at a current density of $- 1 0 { \\mathrm { \\ m A } } { \\cdot } { \\mathrm { c m } } ^ { - 2 }$ ，which is notably lower than that of the catalysts HEA-2.81 $( - 8 1 . 0 9 \\ \\mathrm { m V } )$ ， HEA-4.74 $( - 1 3 0 . 2 1 \\mathrm { m V } )$ ,HEA-4.88 $( - 1 3 4 . 5 3 \\mathrm { m V } )$ ,and HEA-5.74 $( - 1 3 5 . 2 8 ~ \\mathrm { m V } )$ .This comparison unequivocally indicates that a particle size of $3 . 1 4 \\mathrm { n m }$ for the composition of the PdPtRuRhAu yields optimal catalytic performance,as depicted in Figure 2c. "], "current_density": "-10 mA cm^-2"}, {"unit": "mV", "value": null, "source": ["\nFigure2.Characteratifatalstrucu.)rfoH-231,H47HA48dH57i $0 . 5 ~ { \\mathsf { M } }$ ${ \\sf H } _ { 2 } { \\sf S } { \\sf O } _ { 4 } .$ (b) Overpotential at a current density of $- 7 0 \\mathsf { m A } { \\cdot } \\mathsf { c m } ^ { 2 }$ for HEA-2.81,HEA-3.14,HEA-4.74,HEA-4.88 and HEA-5.74,respectively, in $0 . 5 ~ { \\mathsf { M } }$ ${ \\sf H } _ { 2 } { \\sf S } { \\sf O } _ { 4 }$ .c)Overpoteao2H47H57se $^ { - 1 0 }$ $\\mathsf { m A } { \\cdot } { \\mathsf { c m } } ^ { 2 }$ .d)TEMimageoftheHEA-3.14.e)Atomic-resolutionHAADFimageoftheHEA-3.14.f)FToftheHEA-3.14.g)SAEDcircleoftheHEA-3.14.h) XRDmapingfthHA-3.14.i)XPSmappngfteHA-3.14.jPOESanalysisandthatomcprportiosdeteiedbDXforteHA.14."], "current_density": "-70 mA cm^-2"}], "supplementary_performance": []}, "experimental_conditions": {"test_setup": {"source": ["\nElectrochemical Measurements:PdPtRuRhAu HEA NPs $( 3 ~ \\mathsf { m g } )$ and multi-walled carbon nanotubes $( 4 ~ \\mathsf { m g } )$ were dispersed in $4 0 ~ \\mu \\ L$ of isopropanol and $1 0 ~ \\mu \\ L$ of Nafion solution,ultrasonicated for half an hour and then homogeneously dispersed on carbon paper,and vacuum dried at room temperature.The average catalyst mass loading per piece of carbon paper was $0 . 5 { \\mathsf { m g } }$ .Single-element Ru,Rh,Pd,Au,and Pt NPscatalysts were prepared as comparison samples using the same method.", "The platinum sheet electrode was used as the counter electrode, Saturated Calomel Electrode (SCE) was used as the reference electrode,and the working electrode was a catalyst-loaded carbon paper electrode (in the platinum electrode holder) (Area: $\\mathsf { l } \\times \\mathsf { l } \\mathsf { c m } ^ { 2 }$ ).", "\nAll potentials in this work were $8 5 \\%$ IR compensated and converted to standard reversible hydrogen electrode (RHE) potentials. ", "Linear sweep voltammetry (LSV) was performed at a sweep rate of $0 . { \\dot { 5 } } { \\dot { \\mathsf { m V } } } { \\cdot } { \\mathsf { s } } ^ { - 1 }$ over a voltage range of $- 1 . 3 \\mathrm { - } + 0 . 5$ V. The LSV was performed at a sweep rate of $0 . 5 \\ : \\mathrm { \\ m V } \\cdot \\varsigma ^ { - } \\bar { \\bf \\Lambda }$ over a voltage range of $- 1 . 3 \\mathrm { - } + 0 . 5 \\ : \\mathsf { V } .$ Electrochemical impedance spectroscopy (EIS) measurements were performed in the frequency range of $0 . 0 1 \\mathsf { H z }$ to $7 0 0 \\mathsf { k H z }$ .Electrochemical double layer capacitance $( C _ { \\mathrm { d l } } )$ values in the non-Faraday region were tested for CVand calculated at scan rates of 20,40,60,80,100, and $1 2 0 \\ m \\mathsf { V } { \\cdot } \\mathsf { s } ^ { - 1 }$ .The stability tests were evaluated by constant current tests at-100,-500,and $- 1 0 0 0 \\mathsf { m A } { \\cdot } \\mathsf { c m } ^ { - 2 }$ ,respectivelyaswellasg in the LSV curves after multiple cycles of the CV curves.The Tafel slope was obtained by fitting the linear part of the LSV curve.It was calculated according to the equation $\\eta = \\mathsf { b } \\ \\mathsf { l o g } j + \\mathsf { a }$ ，where $\\eta$ is the overpotential, $j$ is the corresponding current density,and a is the overpotential when the current density is of unit value $( 1 \\mathsf { m A } { \\cdot } \\mathsf { c m } ^ { - 2 } )$"], "scan_rate": "0.5 mV s^-1", "substrate": "carbon paper", "ir_compensation": "85%"}, "electrolyte": {"source": ["\n# 2.2. Electrocatalytic Hydrogen Production and Mechanisms\n\nHER performance of HEAs is evaluated in $0 . 5 \\textrm { \\textmu } \\mathrm { H } _ { 2 } \\mathrm { S O } _ { 4 }$ solutions using a standard three-electrode setup.As shown in Figure 2a,b,the HEAs of varying sizes exhibit distinct catalytic activities in the HER.Specifically, the overpotential of HEA-3.14 is $- 7 0 . 0 7 \\ \\mathrm { m V }$ at a current density of $- 1 0 { \\mathrm { \\ m A } } { \\cdot } { \\mathrm { c m } } ^ { - 2 }$ ，which is notably lower than that of the catalysts HEA-2.81 $( - 8 1 . 0 9 \\ \\mathrm { m V } )$ ， HEA-4.74 $( - 1 3 0 . 2 1 \\mathrm { m V } )$ ,HEA-4.88 $( - 1 3 4 . 5 3 \\mathrm { m V } )$ ,and HEA-5.74 $( - 1 3 5 . 2 8 ~ \\mathrm { m V } )$ .This comparison unequivocally indicates that a particle size of $3 . 1 4 \\mathrm { n m }$ for the composition of the PdPtRuRhAu yields optimal catalytic performance,as depicted in Figure 2c. ", "\nFigure2.Characteratifatalstrucu.)rfoH-231,H47HA48dH57i $0 . 5 ~ { \\mathsf { M } }$ ${ \\sf H } _ { 2 } { \\sf S } { \\sf O } _ { 4 } .$ (b) Overpotential at a current density of $- 7 0 \\mathsf { m A } { \\cdot } \\mathsf { c m } ^ { 2 }$ for HEA-2.81,HEA-3.14,HEA-4.74,HEA-4.88 and HEA-5.74,respectively, in $0 . 5 ~ { \\mathsf { M } }$ ${ \\sf H } _ { 2 } { \\sf S } { \\sf O } _ { 4 }$ .c)Overpoteao2H47H57se $^ { - 1 0 }$ $\\mathsf { m A } { \\cdot } { \\mathsf { c m } } ^ { 2 }$ .d)TEMimageoftheHEA-3.14.e)Atomic-resolutionHAADFimageoftheHEA-3.14.f)FToftheHEA-3.14.g)SAEDcircleoftheHEA-3.14.h) XRDmapingfthHA-3.14.i)XPSmappngfteHA-3.14.jPOESanalysisandthatomcprportiosdeteiedbDXforteHA.14.", "\nFigure3.ElectrochemicalHER performance evaluation forvarious materialsincludingthe HEA-3.14,Pd,Pt,Ru,Rh,Au, $\\mathsf { R h } / \\mathsf { C }$ and $\\mathsf { P t } / \\mathsf { C } .$ a) LSV curves encompass a current density ranging from 0 to $- 7 0 0 \\mathsf { m A c m } ^ { - 2 }$ in $0 . 5 ~ { \\mathsf { M } }$ ${ \\sf H } _ { 2 } { \\sf S } { \\sf O } _ { 4 }$ .b) LSV curves encompass a current density ranging from 0 to $- 8 0 0 ~ \\mathsf { m A }$ $\\mathsf { c m } ^ { - 2 }$ in $0 . 5 \\textsf { M H } _ { 2 } { \\mathsf { S O } } _ { 4 }$ .c) Tafel plots.d) $C _ { \\mathrm { d } ¦ }$ values.e) LSV curve normalized by the ECSA.f) Fitting $\\mathsf { E l S } \\ : \\mathsf { g } )$ TOF values. h) Chronopotentiometry curve at $- 7 0 0 ~ \\mathsf { m A } { \\cdot } \\mathsf { c m } ^ { - 2 }$ ,withaninsetsowingheLVurefteroand5oCVclesfourabitsesment.i)ooentmetryure at high current densities of $- 5 0 0$ and $- 1 0 0 0 \\mathsf { m A } { \\cdot } \\mathsf { c m } ^ { - 2 }$ , respectively.", "Cyclic voltammetry curves (CV) were obtained by activating the catalytic system at a scan rate of $5 0 \\mathrm { m V } { \\cdot } \\mathsf { s } ^ { - 1 }$ in the voltage range of $- 1 . 5 \\mathrm { - } + 0 . 5 \\ V$ $[ \\mathsf { N } _ { 2 }$ saturated $0 . 5 \\bowtie \\mathsf { H } _ { 2 } \\mathsf { S O } _ { 4 }$ electrolyte). "], "ph_value": null, "concentration_molar": "0.5 M", "electrolyte_composition": "H2SO4"}, "synthesis_method": {"method": "oil-phase reduction method", "source": ["\nAtomic-resolution high-angle annular dark-field scanning transmission electron microscopy with energy-dispersive X-ray spectroscopy (HAADF-STEM-EDX) map depicted in Figure 1c clearly illustrates the uniform distribution of Pd,Pt,Ru,Rh,and Au elements throughout the entire structure of the NPs.Specifically, during the synthesis process,the addition of $5 0 0 ~ \\mathrm { m g }$ of PVP and $5 0 0 ~ \\mathrm { m L }$ of TEG to the metal precursor,at a reaction temperature of $2 5 0 ~ ^ { \\circ } \\mathrm { C }$ ,results in the formation of NPs with an average size of $2 . 8 1 \\ \\mathrm { n m }$ ,as shown in Figure 1d.Furthermore, when the concentration of the reducing agent TEG is decreased to $3 0 0 ~ \\mathrm { m L }$ ,while all other parameters remain constant,the size of the NPs increase to $3 . 1 4 ~ \\mathrm { n m }$ .By systematically adjusting the dosage of the coagulant PVP,the concentration of TEG,and the reaction temperature,we can successfully synthesize a series of HEA NPs with varying sizes,including $2 . 8 1 \\mathrm { n m }$ (labeled as HEA2.81), $3 . 1 4 \\mathrm { n m }$ (HEA-3.14), $4 . 7 4 \\mathrm { n m }$ (HEA-4.74), $4 . 8 8 \\mathrm { n m }$ (HEA4.88),and $5 . 7 4 \\mathrm { n m }$ (HEA-5.74).", "\nThe specifics of the controllable preparation of the catalyst: When $5 0 0 ~ \\mathsf { m g }$ of PVP and $5 0 0 ~ \\mathsf { m L }$ of TEG were added to the metal precursor and the reaction temperature was $2 5 0 ~ ^ { \\circ } \\mathsf C$ ,the size of the resulting ${ \\mathsf { N P s } }$ was $2 . 8 1 \\mathsf { n m }$ .When the concentration of reducing agent TEG was reduced to $3 0 0 ~ \\mathsf { m L }$ while other conditions remained unchanged, the nanoparticle size was changed and increased to $3 . 7 4 \\ \\mathsf { n m }$ .When the reaction temperature was reduced to $2 0 0 ~ ^ { \\circ } \\mathsf C$ while other conditions were kept constant, the nanoparticle size changed and increased to $4 . 7 4 \\ \\mathsf { n m }$ .When the PVP was increase to $3 0 0 ~ \\mathsf { m g }$ while other conditions remained unchanged, the nanoparticle size was changed and increased to $4 . 8 8 ~ \\mathsf { n m }$ .When the PVP was increased to $7 0 0 ~ \\mathsf { m g }$ and the reaction temperature was decreased to $2 0 0 ^ { \\circ } \\mathsf C$ ,the nanoparticle size changed and increased to $5 . 7 4 \\ \\mathsf { n m }$ ："], "key_parameters": "500 mg PVP, 500 mL TEG, 250 °C reaction temperature"}, "other_environmental_params": [{"key": "counter electrode", "value": "platinum sheet", "source": ["The platinum sheet electrode was used as the counter electrode, Saturated Calomel Electrode (SCE) was used as the reference electrode,and the working electrode was a catalyst-loaded carbon paper electrode (in the platinum electrode holder) (Area: $\\mathsf { l } \\times \\mathsf { l } \\mathsf { c m } ^ { 2 }$ )."]}, {"key": "reference electrode", "value": "Saturated Calomel Electrode (SCE)", "source": ["The platinum sheet electrode was used as the counter electrode, Saturated Calomel Electrode (SCE) was used as the reference electrode,and the working electrode was a catalyst-loaded carbon paper electrode (in the platinum electrode holder) (Area: $\\mathsf { l } \\times \\mathsf { l } \\mathsf { c m } ^ { 2 }$ )."]}, {"key": "catalyst loading", "value": "0.5 mg", "source": ["\nElectrochemical Measurements:PdPtRuRhAu HEA NPs $( 3 ~ \\mathsf { m g } )$ and multi-walled carbon nanotubes $( 4 ~ \\mathsf { m g } )$ were dispersed in $4 0 ~ \\mu \\ L$ of isopropanol and $1 0 ~ \\mu \\ L$ of Nafion solution,ultrasonicated for half an hour and then homogeneously dispersed on carbon paper,and vacuum dried at room temperature.The average catalyst mass loading per p |  | 6
22 | 20cdf2e71a891ee72b71d19bb659543b | {"extraction_results": [{"alloy_id": "PtRu2.9Fe0.15Co1.5Ni1.3 HEA", "performance": {"stability": {"source": ["After $1 0 \\mathrm { ~ h ~ }$ ,the $\\eta _ { 1 0 }$ of HEAs- ${ \\mathrm { C o } } _ { 2 } { \\mathrm { R u O } } _ { 4 }$ marginally increases to $3 2 ~ \\mathrm { m V }$ (Figure 3e),which is substantially lower than those of $\\mathrm { P t R u } _ { 2 . 9 } \\mathrm { F e } _ { 0 . 1 5 } \\mathrm { C o } _ { 1 . 5 } \\mathrm { N i } _ { 1 . 3 }$ HEAs $( 2 0 2 ~ \\mathrm { m V } )$ and $20 \\%$ $\\mathrm { P t / C }$ $( 1 9 3 \\mathrm { m V } )$ ,suggesting greater stability of HEAs ${ \\mathrm { C o } } _ { 2 } { \\mathrm { R u O } } _ { 4 }$ for alkaline HER.This could be because the active component on HEAs${ \\mathrm { C o } } _ { 2 } { \\mathrm { R u O } } _ { 4 }$ following alkaline HER still maintains an excellent dispersion condition (Figure S14,Supporting Information),while the utilized $20 \\%$ $\\mathrm { P t / C }$ displays apparent sintering (Figure S15, Supporting Information).Furthermore,the electrocatalytic HER of HEAs- ${ \\mathrm { C o } } _ { 2 } { \\mathrm { R u O } } _ { 4 }$ was carried out in a flow-cell system to investigate the potential application in the industry (Figure 3f),with catalysts/CFP,Ni foam,and FAA-3-20 as cathode,anode,and membrane,respectively.The straighti--tcurve within $1 0 0 \\mathrm { { h } }$ at2V of $5 \\%$ HEAs- ${ \\mathrm { C o } } _ { 2 } { \\mathrm { R u O } } _ { 4 }$ (Figure 3g) indicates good alkaline HER stability under the membrane electrode assembly system."], "cycle_count": null, "test_method": "Chronopotentiometry", "duration_hours": "10", "degradation_details": "202 mV", "performance_retention": null}, "tafel_slope": {"unit": "mV dec^-1", "value": "41.0", "source": ["The optimized $\\mathrm { H E A s – C o } _ { 2 } \\mathrm { R u O } _ { 4 }$ exhibit excellent alkaline HER performance.Specifically, the overpotentials at a current density $( j )$ of $1 0 \\mathrm { \\ m A \\ c m ^ { - 2 } }$ $( \\eta _ { 1 0 } )$ on HE $\\mathsf { A s } { \\mathsf { - C o } } _ { 2 } \\mathsf { R u O } _ { 4 }$ $( 1 1 . 8 \\mathrm { m V } )$ is significantly lower than those on $\\mathrm { P t R u } _ { 2 . 9 } \\mathrm { F e } _ { 0 . 1 5 } \\mathrm { C o } _ { 1 . 5 } \\mathrm { N i } _ { 1 . 3 }$ HEAs $\\left( 3 4 . 4 \\mathrm { m V } \\right)$ and $20 \\%$ Pt/C $( 9 2 . 1 \\ \\mathrm { m V } )$ . At 0.07 V versus reversible hydrogen electrode $( \\mathrm { V } _ { \\mathrm { R H E } } ) , j _ { 0 . 0 7 \\mathrm { V } }$ on HEAs ${ \\mathrm { C o } } _ { 2 } { \\mathrm { R u O } } _ { 4 }$ is $4 1 . 8 ~ \\mathrm { m A } ~ \\mathrm { c m } ^ { - 2 }$ ，which is 2.0 and 6.1 times higher than those on $\\mathrm { P t R u } _ { 2 . 9 } \\mathrm { F e } _ { 0 . 1 5 } \\mathrm { C o } _ { 1 . 5 } \\mathrm { N i } _ { 1 . 3 }$ HEAs $( 2 0 . 7 ~ \\mathrm { m A } ~ \\mathrm { c m } ^ { - 2 } )$ and $20 \\%$ $\\mathrm { P t / C }$ $( 6 . 8 ~ \\mathrm { m A } ~ \\mathrm { c m } ^ { - 2 }$ ).Furthermore,the Tafel slope on HEAs ${ \\mathrm { C o } } _ { 2 } { \\mathrm { R u O } } _ { 4 }$ is $2 6 . 3 \\ \\mathrm { \\ m V \\ d e c ^ { - 1 } }$ ， which is lower than those on $\\mathrm { P t R u } _ { 2 . 9 } \\mathrm { F e } _ { 0 . 1 5 } \\mathrm { C o } _ { 1 . 5 } \\mathrm { N i } _ { 1 . 3 }$ HEAs $( 4 1 . 0 \\mathrm { m V } \\mathrm { d e c ^ { - 1 } } )$ and $20 \\%$ Pt/C $( 8 6 . 9 \\mathrm { m V } \\mathrm { d e c ^ { - 1 } } ,$ ).Detailed experiments and calculations demonstrate that the enhancement for alkaline HER on HEAs ${ \\mathrm { C o } } _ { 2 } { \\mathrm { R u O } } _ { 4 }$ is owing to the formation of HEAs- ${ \\mathrm { C o } } _ { 2 } { \\mathrm { R u O } } _ { 4 }$ ， which greatly promotes material and charge transfer, improves $\\mathrm { H } _ { 2 } \\mathrm { O }$ adsorption,and weakens H adsorption, and thus accelerates the alkaline HER.", "The CV curves of $\\mathrm { P t R u } _ { 2 . 9 } \\mathrm { F e } _ { 0 . 1 5 } \\mathrm { C o } _ { 1 . 5 } \\mathrm { N i } _ { 1 . 3 }$ HEAs in $0 . 0 5 \\textbf { \\em M }$ and $0 . 5 \\mathrm { ~ \\bf ~ M ~ } \\mathrm { H } _ { 2 } \\mathrm { S O } _ { 4 }$ show redox peaks related to Ru species,similar to those in $0 . 1 \\ \\mathrm { ~ M ~ } \\mathrm { ~ H C l O } _ { 4 }$ ，while these peaks disappear in $1 \\ \\mathrm { ~ M ~ } \\ \\mathrm { K O H }$ and $0 . 1 \\mathrm { ~ M ~ P B S }$ (Figure S9, Supporting Information).This indicates that the self-reconfiguration of $\\mathrm { P t R u } _ { 2 . 9 } \\mathrm { F e } _ { 0 . 1 5 } \\mathrm { C o } _ { 1 . 5 } \\mathrm { N i } _ { 1 . 3 }$ HEAs occurs exclusively during the CV activation under acidic conditions.The alkaline HER activity of $\\mathrm { P t R u } _ { 2 . 9 } \\mathrm { F e } _ { 0 . 1 5 } \\mathrm { C o } _ { 1 . 5 } \\mathrm { N i } _ { 1 . 3 }$ HEAs after CV activation in $0 . 1 \\textbf { M }$ $\\mathrm { H C l O } _ { 4 }$ (HEAs- ${ . \\mathrm { C o } _ { 2 } \\mathrm { R u O } _ { 4 } } )$ is ahead of that in other electrolytes (Figure 3d),indicating the Tafel step $( 2 \\mathrm { H } ^ { \\ast } \\mathrm { H } _ { 2 } + 2 ^ { \\ast } )$ as the ratedetermining step of alkaline HER on HEAs- ${ \\mathrm { C o } } _ { 2 } { \\mathrm { R u O } } _ { 4 }$ ,which is lower than those of $\\mathrm { P t R u } _ { 2 . 9 } \\mathrm { F e } _ { 0 . 1 5 } \\mathrm { C o } _ { 1 . 5 } \\mathrm { N i } _ { 1 . 3 }$ HEAs $( 4 1 . 0 \\mathrm { m V } \\mathrm { d e c } ^ { - 1 }$ ） and $2 0 \\% \\ \\mathrm { P t } / \\mathrm { C }$ $( 8 6 . 9 \\ \\mathrm { m V \\ d e c ^ { - 1 } } ) _ { . }$ ）with Volmer reaction $( \\mathrm { H } _ { 2 } \\mathrm { O } \\ +$ $\\mathrm { e ^ { - } + \\mathrm { ^ { * } = H ^ { * } + O H ^ { - } ) } }$ or Heyrovsky step $( \\mathrm { H } ^ { \\ast } + \\mathrm { H } _ { 2 } \\mathrm { O } + \\mathrm { e } ^ { - } $ $\\mathrm { O H ^ { - } + H } _ { 2 } + \\mathrm { ^ { * } } )$ as the rate-determining step.[12] Moreover, the chronopotentiometry was performed at $1 0 \\mathrm { m A c m } ^ { - 2 }$ for durability testing. ", "\n# 3. Conclusion\n\nInsummary，wehavesuccessfullyconstructedthe HEAs- ${ \\mathrm { C o } } _ { 2 } { \\mathrm { R u O } } _ { 4 }$ interfacebyself-reconstructingof $\\mathrm { P t R u } _ { 2 . 9 } \\mathrm { F e } _ { 0 . 1 5 } \\mathrm { C o } _ { 1 . 5 } \\mathrm { N i } _ { 1 . 3 }$ HEAs after conducting electrochemically induced structural oxidation processes,for efficient alkaline HER.In particular, HEAs ${ \\mathrm { C o } } _ { 2 } { \\mathrm { R u O } } _ { 4 }$ has a much lower $\\eta _ { 1 0 }$ $( 1 1 . 8 \\ \\mathrm { \\ m V } )$ in $1 ~ \\mathrm { ~ \\bf ~ M ~ } ~ \\mathrm { K O H }$ compared to $\\mathrm { P t R u } _ { 2 . 9 } \\mathrm { F e } _ { 0 . 1 5 } \\mathrm { C o } _ { 1 . 5 } \\mathrm { N i } _ { 1 . 3 }$ HEAs $( 3 4 . 4 ~ \\mathrm { m V } )$ and $2 0 \\% \\ P \\mathrm { t } / \\mathrm { C }$ $( 9 2 . 1 ~ \\mathrm { \\ m V } )$ ，and a $j _ { 0 . 0 7 \\mathrm { V } }$ of $4 1 . 8 \\mathrm { \\ m A \\ c m ^ { - 2 } }$ ，which is 2.0 and 6.1 times higher than that of $\\mathrm { P t R u } _ { 2 . 9 } \\mathrm { F e } _ { 0 . 1 5 } \\mathrm { C o } _ { 1 . 5 } \\mathrm { N i } _ { 1 . 3 }$ HEAs $( 2 0 . 7 ~ \\mathrm { m A } ~ \\mathrm { c m } ^ { - 2 } )$ and $20 \\%$ $\\mathrm { P t / C }$ $( 6 . 8 \\mathrm { m A c m } ^ { - 2 } )$ .Furthermore,the Tafel slope of HEAs ${ \\mathrm { C o } } _ { 2 } { \\mathrm { R u O } } _ { 4 }$ is $2 6 . 3 \\ : \\mathrm { m V \\ : d e c ^ { - 1 } }$ ,lower than those of $\\mathrm { P t R u } _ { 2 . 9 } \\mathrm { F e } _ { 0 . 1 5 } \\mathrm { C o } _ { 1 . 5 } \\mathrm { N i } _ { 1 . 3 }$ HEAs $( 4 1 . 0 \\ \\mathrm { m V \\ d e c ^ { - 1 } } )$ and $20 \\%$ $\\mathrm { P t / C }$ $( 8 6 . 9 \\ \\mathrm { m V \\ d e c ^ { - 1 } }$ ).Mechanism studies demonstrate that the enhancement of the alkaline HER performance by HEAs ${ \\mathrm { C o } } _ { 2 } { \\mathrm { R u O } } _ { 4 }$ can be attributed to the formation of HEAs- ${ \\mathrm { C o } } _ { 2 } { \\mathrm { R u O } } _ { 4 }$ interface,which substantially reduces charge transfer resistances,minimizes the Helmholtz layer,\n\n[11] M.Guo,J. Zhan,Z.Wang,X.Wang,Z.Dai,T.Wang,Chin. "]}, "overpotential": [{"unit": "mV", "value": "34.4", "source": ["The optimized $\\mathrm { H E A s – C o } _ { 2 } \\mathrm { R u O } _ { 4 }$ exhibit excellent alkaline HER performance.Specifically, the overpotentials at a current density $( j )$ of $1 0 \\mathrm { \\ m A \\ c m ^ { - 2 } }$ $( \\eta _ { 1 0 } )$ on HE $\\mathsf { A s } { \\mathsf { - C o } } _ { 2 } \\mathsf { R u O } _ { 4 }$ $( 1 1 . 8 \\mathrm { m V } )$ is significantly lower than those on $\\mathrm { P t R u } _ { 2 . 9 } \\mathrm { F e } _ { 0 . 1 5 } \\mathrm { C o } _ { 1 . 5 } \\mathrm { N i } _ { 1 . 3 }$ HEAs $\\left( 3 4 . 4 \\mathrm { m V } \\right)$ and $20 \\%$ Pt/C $( 9 2 . 1 \\ \\mathrm { m V } )$ . At 0.07 V versus reversible hydrogen electrode $( \\mathrm { V } _ { \\mathrm { R H E } } ) , j _ { 0 . 0 7 \\mathrm { V } }$ on HEAs ${ \\mathrm { C o } } _ { 2 } { \\mathrm { R u O } } _ { 4 }$ is $4 1 . 8 ~ \\mathrm { m A } ~ \\mathrm { c m } ^ { - 2 }$ ，which is 2.0 and 6.1 times higher than those on $\\mathrm { P t R u } _ { 2 . 9 } \\mathrm { F e } _ { 0 . 1 5 } \\mathrm { C o } _ { 1 . 5 } \\mathrm { N i } _ { 1 . 3 }$ HEAs $( 2 0 . 7 ~ \\mathrm { m A } ~ \\mathrm { c m } ^ { - 2 } )$ and $20 \\%$ $\\mathrm { P t / C }$ $( 6 . 8 ~ \\mathrm { m A } ~ \\mathrm { c m } ^ { - 2 }$ ).Furthermore,the Tafel slope on HEAs ${ \\mathrm { C o } } _ { 2 } { \\mathrm { R u O } } _ { 4 }$ is $2 6 . 3 \\ \\mathrm { \\ m V \\ d e c ^ { - 1 } }$ ， which is lower than those on $\\mathrm { P t R u } _ { 2 . 9 } \\mathrm { F e } _ { 0 . 1 5 } \\mathrm { C o } _ { 1 . 5 } \\mathrm { N i } _ { 1 . 3 }$ HEAs $( 4 1 . 0 \\mathrm { m V } \\mathrm { d e c ^ { - 1 } } )$ and $20 \\%$ Pt/C $( 8 6 . 9 \\mathrm { m V } \\mathrm { d e c ^ { - 1 } } ,$ ).Detailed experiments and calculations demonstrate that the enhancement for alkaline HER on HEAs ${ \\mathrm { C o } } _ { 2 } { \\mathrm { R u O } } _ { 4 }$ is owing to the formation of HEAs- ${ \\mathrm { C o } } _ { 2 } { \\mathrm { R u O } } _ { 4 }$ ， which greatly promotes material and charge transfer, improves $\\mathrm { H } _ { 2 } \\mathrm { O }$ adsorption,and weakens H adsorption, and thus accelerates the alkaline HER.", "According to LSVs with $100 \\%$ insulation resistance $( i R )$ compensation, $j _ { 0 . 0 7 \\mathrm { V } }$ and $\\eta _ { 1 0 }$ are summed to quantitatively compare the HER activity (Figure 3b).Specifically， HEAs- ${ \\mathrm { C o } } _ { 2 } { \\mathrm { R u O } } _ { 4 }$ exhibits a $j _ { 0 . 0 7 \\mathrm { V } }$ of $4 1 . 8 \\mathrm { \\ m A \\ c m ^ { - 2 } }$ ，which is 2.0 and 6.1 times greater than that of $\\mathrm { P t R u } _ { 2 . 9 } \\mathrm { F e } _ { 0 . 1 5 } \\mathrm { C o } _ { 1 . 5 } \\mathrm { N i } _ { 1 . 3 }$ HEAs $( 2 0 . 7 ~ \\mathrm { m A } ~ \\mathrm { c m } ^ { - 2 }$ and $20 \\%$ $\\mathrm { P t / C }$ $( 6 . 8 ~ \\mathrm { m A } ~ \\mathrm { c m } ^ { - 2 } ) $ ).Moreover, the $\\eta _ { 1 0 }$ ofHEA $\\mathsf { i s } { \\mathsf { - C o } } _ { 2 } \\mathsf { R u O } _ { 4 }$ $( 1 1 . 8 \\mathrm { m V } )$ is significantly lower than that of $\\mathrm { P t R u } _ { 2 . 9 } \\mathrm { F e } _ { 0 . 1 5 } \\mathrm { C o } _ { 1 . 5 } \\mathrm { N i } _ { 1 . 3 }$ HEAs $\\left( 3 4 . 4 \\mathrm { m V } \\right)$ and $20 \\%$ Pt/C $( 9 2 . 1 \\ \\mathrm { m V } )$ .Furthermore,as evidenced by $\\eta _ { 1 0 }$ (Figure S13, Supporting Information) and turnover frequencies (TOFs,Figure 3c),HEAs ${ \\mathrm { C o } } _ { 2 } { \\mathrm { R u O } } _ { 4 }$ outperforms previously reported HEAs and precious metal-based catalysts for the alkaline HER in $1 \\ \\mathrm { ~ M ~ } \\ \\mathrm { K O H }$ (Table S3, Supporting Information).Moreover, Tafel slopes are employed to determine the HER kinetics. ", "\n# 3. Conclusion\n\nInsummary，wehavesuccessfullyconstructedthe HEAs- ${ \\mathrm { C o } } _ { 2 } { \\mathrm { R u O } } _ { 4 }$ interfacebyself-reconstructingof $\\mathrm { P t R u } _ { 2 . 9 } \\mathrm { F e } _ { 0 . 1 5 } \\mathrm { C o } _ { 1 . 5 } \\mathrm { N i } _ { 1 . 3 }$ HEAs after conducting electrochemically induced structural oxidation processes,for efficient alkaline HER.In particular, HEAs ${ \\mathrm { C o } } _ { 2 } { \\mathrm { R u O } } _ { 4 }$ has a much lower $\\eta _ { 1 0 }$ $( 1 1 . 8 \\ \\mathrm { \\ m V } )$ in $1 ~ \\mathrm { ~ \\bf ~ M ~ } ~ \\mathrm { K O H }$ compared to $\\mathrm { P t R u } _ { 2 . 9 } \\mathrm { F e } _ { 0 . 1 5 } \\mathrm { C o } _ { 1 . 5 } \\mathrm { N i } _ { 1 . 3 }$ HEAs $( 3 4 . 4 ~ \\mathrm { m V } )$ and $2 0 \\% \\ P \\mathrm { t } / \\mathrm { C }$ $( 9 2 . 1 ~ \\mathrm { \\ m V } )$ ，and a $j _ { 0 . 0 7 \\mathrm { V } }$ of $4 1 . 8 \\mathrm { \\ m A \\ c m ^ { - 2 } }$ ，which is 2.0 and 6.1 times higher than that of $\\mathrm { P t R u } _ { 2 . 9 } \\mathrm { F e } _ { 0 . 1 5 } \\mathrm { C o } _ { 1 . 5 } \\mathrm { N i } _ { 1 . 3 }$ HEAs $( 2 0 . 7 ~ \\mathrm { m A } ~ \\mathrm { c m } ^ { - 2 } )$ and $20 \\%$ $\\mathrm { P t / C }$ $( 6 . 8 \\mathrm { m A c m } ^ { - 2 } )$ .Furthermore,the Tafel slope of HEAs ${ \\mathrm { C o } } _ { 2 } { \\mathrm { R u O } } _ { 4 }$ is $2 6 . 3 \\ : \\mathrm { m V \\ : d e c ^ { - 1 } }$ ,lower than those of $\\mathrm { P t R u } _ { 2 . 9 } \\mathrm { F e } _ { 0 . 1 5 } \\mathrm { C o } _ { 1 . 5 } \\mathrm { N i } _ { 1 . 3 }$ HEAs $( 4 1 . 0 \\ \\mathrm { m V \\ d e c ^ { - 1 } } )$ and $20 \\%$ $\\mathrm { P t / C }$ $( 8 6 . 9 \\ \\mathrm { m V \\ d e c ^ { - 1 } }$ ).Mechanism studies demonstrate that the enhancement of the alkaline HER performance by HEAs ${ \\mathrm { C o } } _ { 2 } { \\mathrm { R u O } } _ { 4 }$ can be attributed to the formation of HEAs- ${ \\mathrm { C o } } _ { 2 } { \\mathrm { R u O } } _ { 4 }$ interface,which substantially reduces charge transfer resistances,minimizes the Helmholtz layer,\n\n[11] M.Guo,J. Zhan,Z.Wang,X.Wang,Z.Dai,T.Wang,Chin. "], "current_density": "10 mA cm^-2"}], "supplementary_performance": [{"key": "current_density_at_0.07V_RHE", "value": "20.7 mA cm^-2", "source": ["The optimized $\\mathrm { H E A s – C o } _ { 2 } \\mathrm { R u O } _ { 4 }$ exhibit excellent alkaline HER performance.Specifically, the overpotentials at a current density $( j )$ of $1 0 \\mathrm { \\ m A \\ c m ^ { - 2 } }$ $( \\eta _ { 1 0 } )$ on HE $\\mathsf { A s } { \\mathsf { - C o } } _ { 2 } \\mathsf { R u O } _ { 4 }$ $( 1 1 . 8 \\mathrm { m V } )$ is significantly lower than those on $\\mathrm { P t R u } _ { 2 . 9 } \\mathrm { F e } _ { 0 . 1 5 } \\mathrm { C o } _ { 1 . 5 } \\mathrm { N i } _ { 1 . 3 }$ HEAs $\\left( 3 4 . 4 \\mathrm { m V } \\right)$ and $20 \\%$ Pt/C $( 9 2 . 1 \\ \\mathrm { m V } )$ . At 0.07 V versus reversible hydrogen electrode $( \\mathrm { V } _ { \\mathrm { R H E } } ) , j _ { 0 . 0 7 \\mathrm { V } }$ on HEAs ${ \\mathrm { C o } } _ { 2 } { \\mathrm { R u O } } _ { 4 }$ is $4 1 . 8 ~ \\mathrm { m A } ~ \\mathrm { c m } ^ { - 2 }$ ，which is 2.0 and 6.1 times higher than those on $\\mathrm { P t R u } _ { 2 . 9 } \\mathrm { F e } _ { 0 . 1 5 } \\mathrm { C o } _ { 1 . 5 } \\mathrm { N i } _ { 1 . 3 }$ HEAs $( 2 0 . 7 ~ \\mathrm { m A } ~ \\mathrm { c m } ^ { - 2 } )$ and $20 \\%$ $\\mathrm { P t / C }$ $( 6 . 8 ~ \\mathrm { m A } ~ \\mathrm { c m } ^ { - 2 }$ ).Furthermore,the Tafel slope on HEAs ${ \\mathrm { C o } } _ { 2 } { \\mathrm { R u O } } _ { 4 }$ is $2 6 . 3 \\ \\mathrm { \\ m V \\ d e c ^ { - 1 } }$ ， which is lower than those on $\\mathrm { P t R u } _ { 2 . 9 } \\mathrm { F e } _ { 0 . 1 5 } \\mathrm { C o } _ { 1 . 5 } \\mathrm { N i } _ { 1 . 3 }$ HEAs $( 4 1 . 0 \\mathrm { m V } \\mathrm { d e c ^ { - 1 } } )$ and $20 \\%$ Pt/C $( 8 6 . 9 \\mathrm { m V } \\mathrm { d e c ^ { - 1 } } ,$ ).Detailed experiments and calculations demonstrate that the enhancement for alkaline HER on HEAs ${ \\mathrm { C o } } _ { 2 } { \\mathrm { R u O } } _ { 4 }$ is owing to the formation of HEAs- ${ \\mathrm { C o } } _ { 2 } { \\mathrm { R u O } } _ { 4 }$ ， which greatly promotes material and charge transfer, improves $\\mathrm { H } _ { 2 } \\mathrm { O }$ adsorption,and weakens H adsorption, and thus accelerates the alkaline HER.", "According to LSVs with $100 \\%$ insulation resistance $( i R )$ compensation, $j _ { 0 . 0 7 \\mathrm { V } }$ and $\\eta _ { 1 0 }$ are summed to quantitatively compare the HER activity (Figure 3b).Specifically， HEAs- ${ \\mathrm { C o } } _ { 2 } { \\mathrm { R u O } } _ { 4 }$ exhibits a $j _ { 0 . 0 7 \\mathrm { V } }$ of $4 1 . 8 \\mathrm { \\ m A \\ c m ^ { - 2 } }$ ，which is 2.0 and 6.1 times greater than that of $\\mathrm { P t R u } _ { 2 . 9 } \\mathrm { F e } _ { 0 . 1 5 } \\mathrm { C o } _ { 1 . 5 } \\mathrm { N i } _ { 1 . 3 }$ HEAs $( 2 0 . 7 ~ \\mathrm { m A } ~ \\mathrm { c m } ^ { - 2 }$ and $20 \\%$ $\\mathrm { P t / C }$ $( 6 . 8 ~ \\mathrm { m A } ~ \\mathrm { c m } ^ { - 2 } ) $ ).Moreover, the $\\eta _ { 1 0 }$ ofHEA $\\mathsf { i s } { \\mathsf { - C o } } _ { 2 } \\mathsf { R u O } _ { 4 }$ $( 1 1 . 8 \\mathrm { m V } )$ is significantly lower than that of $\\mathrm { P t R u } _ { 2 . 9 } \\mathrm { F e } _ { 0 . 1 5 } \\mathrm { C o } _ { 1 . 5 } \\mathrm { N i } _ { 1 . 3 }$ HEAs $\\left( 3 4 . 4 \\mathrm { m V } \\right)$ and $20 \\%$ Pt/C $( 9 2 . 1 \\ \\mathrm { m V } )$ .Furthermore,as evidenced by $\\eta _ { 1 0 }$ (Figure S13, Supporting Information) and turnover frequencies (TOFs,Figure 3c),HEAs ${ \\mathrm { C o } } _ { 2 } { \\mathrm { R u O } } _ { 4 }$ outperforms previously reported HEAs and precious metal-based catalysts for the alkaline HER in $1 \\ \\mathrm { ~ M ~ } \\ \\mathrm { K O H }$ (Table S3, Supporting Information).Moreover, Tafel slopes are employed to determine the HER kinetics. ", "\n# 3. Conclusion\n\nInsummary，wehavesuccessfullyconstructedthe HEAs- ${ \\mathrm { C o } } _ { 2 } { \\mathrm { R u O } } _ { 4 }$ interfacebyself-reconstructingof $\\mathrm { P t R u } _ { 2 . 9 } \\mathrm { F e } _ { 0 . 1 5 } \\mathrm { C o } _ { 1 . 5 } \\mathrm { N i } _ { 1 . 3 }$ HEAs after conducting electrochemically induced structural oxidation processes,for efficient alkaline HER.In particular, HEAs ${ \\mathrm { C o } } _ { 2 } { \\mathrm { R u O } } _ { 4 }$ has a much lower $\\eta _ { 1 0 }$ $( 1 1 . 8 \\ \\mathrm { \\ m V } )$ in $1 ~ \\mathrm { ~ \\bf ~ M ~ } ~ \\mathrm { K O H }$ compared to $\\mathrm { P t R u } _ { 2 . 9 } \\mathrm { F e } _ { 0 . 1 5 } \\mathrm { C o } _ { 1 . 5 } \\mathrm { N i } _ { 1 . 3 }$ HEAs $( 3 4 . 4 ~ \\mathrm { m V } )$ and $2 0 \\% \\ P \\mathrm { t } / \\mathrm { C }$ $( 9 2 . 1 ~ \\mathrm { \\ m V } )$ ，and a $j _ { 0 . 0 7 \\mathrm { V } }$ of $4 1 . 8 \\mathrm { \\ m A \\ c m ^ { - 2 } }$ ，which is 2.0 and 6.1 times higher than that of $\\mathrm { P t R u } _ { 2 . 9 } \\mathrm { F e } _ { 0 . 1 5 } \\mathrm { C o } _ { 1 . 5 } \\mathrm { N i } _ { 1 . 3 }$ HEAs $( 2 0 . 7 ~ \\mathrm { m A } ~ \\mathrm { c m } ^ { - 2 } )$ and $20 \\%$ $\\mathrm { P t / C }$ $( 6 . 8 \\mathrm { m A c m } ^ { - 2 } )$ .Furthermore,the Tafel slope of HEAs ${ \\mathrm { C o } } _ { 2 } { \\mathrm { R u O } } _ { 4 }$ is $2 6 . 3 \\ : \\mathrm { m V \\ : d e c ^ { - 1 } }$ ,lower than those of $\\mathrm { P t R u } _ { 2 . 9 } \\mathrm { F e } _ { 0 . 1 5 } \\mathrm { C o } _ { 1 . 5 } \\mathrm { N i } _ { 1 . 3 }$ HEAs $( 4 1 . 0 \\ \\mathrm { m V \\ d e c ^ { - 1 } } )$ and $20 \\%$ $\\mathrm { P t / C }$ $( 8 6 . 9 \\ \\mathrm { m V \\ d e c ^ { - 1 } }$ ).Mechanism studies demonstrate that the enhancement of the alkaline HER performance by HEAs ${ \\mathrm { C o } } _ { 2 } { \\mathrm { R u O } } _ { 4 }$ can be attributed to the formation of HEAs- ${ \\mathrm { C o } } _ { 2 } { \\mathrm { R u O } } _ { 4 }$ interface,which substantially reduces charge transfer resistances,minimizes the Helmholtz layer,\n\n[11] M.Guo,J. Zhan,Z.Wang,X.Wang,Z.Dai,T.Wang,Chin. "]}]}, "experimental_conditions": {"test_setup": {"source": ["\nFigure 3. Alkaline HER properties.a) LSVsof $5 \\%$ HEAs ${ \\mathrm { . C o } } _ { 2 } { \\mathsf { R u O } } _ { 4 }$ $5 \\%$ $\\% \\mathsf { P t R u } _ { 2 . 9 } \\mathsf { F e } _ { 0 . 1 5 } \\mathsf { C o } _ { 1 . 5 } \\mathsf { N i } _ { 1 . 3 }$ HEAs,and $20 \\%$ Pt/C in ${ } ^ { \\mathsf { ~ l ~ m ~ K O H ~ } }$ with $100 \\%$ iR compensation. b) $\\mathsf { T h e } j _ { 0 . 0 7 \\vee }$ and $\\eta _ { 1 0 }$ of $20 \\%$ Pt/C and self-made catalysts.c) Comparison of TOFs between HEAs ${ \\mathrm { . C o } } _ { 2 } { \\mathsf { R u O } } _ { 4 }$ and other reported catalysts for HER in1MKOH.d)Tafelslopesande)chronopotentiometrycurvesat $\\mathsf { 1 0 m A c m ^ { - 2 } }$ of $5 \\% \\mathsf { H E A s . C o } _ { 2 } \\mathsf { R u O } _ { 4 }$ $5 \\% \\mathsf { P t R u \\mathsf { _ { 2 . 9 } F e _ { 0 . 1 5 } C o _ { 1 . 5 } N i _ { 1 . 3 } } }$ HEAs, and $20 \\%$ Pt/C in l M KOH.f) Schematic diagram of MEA system for alkaline electrolyzed ${ \\mathsf { H } } _ { 2 } \\mathrm { O }$ g) The i-t curve at $_ { 2 \\vee }$ of $5 \\%$ HEAs ${ \\mathsf { C o } } _ { 2 } { \\mathsf { R u O } } _ { 4 }$ in the MEA system. \n(Figure S10,Supporting Information).Furthermore,HEAs${ \\mathrm { C o } } _ { 2 } { \\mathrm { R u O } } _ { 4 }$ has better alkaline HER activity than $20 \\%$ $\\mathrm { P t / C }$ and other self-made catalysts after CV activation in $0 . 1 \\ \\mathrm { ~ M ~ } \\mathrm { ~ H C l O } _ { 4 }$ (Figure 3a; Figures S11 and S12, Supporting Information). "], "scan_rate": null, "substrate": null, "ir_compensation": "100%"}, "electrolyte": {"source": ["The optimized self-reconstructed $\\mathsf { P t R u } _ { 2 . 9 } \\mathsf { F e } _ { 0 . 1 5 } \\mathsf { C o } _ { 1 . 5 } \\mathsf { N i } _ { 1 . 3 }$ HEAs with the HEAs and cobalt rutheniate interface $( \\mathsf { H E A s - C o } _ { 2 } \\mathsf { R u O } _ { 4 } )$ exhibits excellent alkaline HER performance, requiring just $1 1 . 8 ~ \\mathsf { m V }$ to obtain a current density $( \\romannumeral 1 )$ of $1 0 \\ m A \\ c m ^ { - 2 }$ in 1 m KOH. And thej on HEAs- ${ \\mathsf { C o } } _ { 2 } { \\mathsf { R u O } } _ { 4 }$ is $4 1 . 8 ~ \\mathsf { m A } ~ \\mathsf { c m } ^ { - 2 }$ at $0 . 0 7 \\ : \\mathsf { V } _ { \\mathsf { R H E } }$ , 2.0 and 6.1 times higher than $\\mathsf { P t R u } _ { 2 . 9 } \\mathsf { F e } _ { 0 . 1 5 } \\mathsf { C o } _ { 1 . 5 } \\mathsf { N i } _ { 1 . 3 }$ HEAs and $20 \\%$ Pt/C. Mechanism studies reveal that the improved alkaline HER performance of HEAs- ${ \\mathsf { C o } } _ { 2 } { \\mathsf { R u O } } _ { 4 }$ is due to the formation of HEAs ${ \\mathsf { C o } } _ { 2 } { \\mathsf { R u O } } _ { 4 }$ , which significantly shrinks the Helmholtz layer, provides a new fast material transport channel, boosts ${ \\sf H } _ { 2 } \\mathbf { O }$ adsorption, and reduces hydrogen adsorption, and thus accelerates the alkaline HER. This research not only throws new light on the self-reconstruction of catalysts but also provides guidance for the rational design of efficient electrocatalysts.", "\nFigure 3. Alkaline HER properties.a) LSVsof $5 \\%$ HEAs ${ \\mathrm { . C o } } _ { 2 } { \\mathsf { R u O } } _ { 4 }$ $5 \\%$ $\\% \\mathsf { P t R u } _ { 2 . 9 } \\mathsf { F e } _ { 0 . 1 5 } \\mathsf { C o } _ { 1 . 5 } \\mathsf { N i } _ { 1 . 3 }$ HEAs,and $20 \\%$ Pt/C in ${ } ^ { \\mathsf { ~ l ~ m ~ K O H ~ } }$ with $100 \\%$ iR compensation. b) $\\mathsf { T h e } j _ { 0 . 0 7 \\vee }$ and $\\eta _ { 1 0 }$ of $20 \\%$ Pt/C and self-made catalysts.c) Comparison of TOFs between HEAs ${ \\mathrm { . C o } } _ { 2 } { \\mathsf { R u O } } _ { 4 }$ and other reported catalysts for HER in1MKOH.d)Tafelslopesande)chronopotentiometrycurvesat $\\mathsf { 1 0 m A c m ^ { - 2 } }$ of $5 \\% \\mathsf { H E A s . C o } _ { 2 } \\mathsf { R u O } _ { 4 }$ $5 \\% \\mathsf { P t R u \\mathsf { _ { 2 . 9 } F e _ { 0 . 1 5 } C o _ { 1 . 5 } N i _ { 1 . 3 } } }$ HEAs, and $20 \\%$ Pt/C in l M KOH.f) Schematic diagram of MEA system for alkaline electrolyzed ${ \\mathsf { H } } _ { 2 } \\mathrm { O }$ g) The i-t curve at $_ { 2 \\vee }$ of $5 \\%$ HEAs ${ \\mathsf { C o } } _ { 2 } { \\mathsf { R u O } } _ { 4 }$ in the MEA system. \n(Figure S10,Supporting Information).Furthermore,HEAs${ \\mathrm { C o } } _ { 2 } { \\mathrm { R u O } } _ { 4 }$ has better alkaline HER activity than $20 \\%$ $\\mathrm { P t / C }$ and other self-made catalysts after CV activation in $0 . 1 \\ \\mathrm { ~ M ~ } \\mathrm { ~ H C l O } _ { 4 }$ (Figure 3a; Figures S11 and S12, Supporting Information). ", "According to LSVs with $100 \\%$ insulation resistance $( i R )$ compensation, $j _ { 0 . 0 7 \\mathrm { V } }$ and $\\eta _ { 1 0 }$ are summed to quantitatively compare the HER activity (Figure 3b).Specifically， HEAs- ${ \\mathrm { C o } } _ { 2 } { \\mathrm { R u O } } _ { 4 }$ exhibits a $j _ { 0 . 0 7 \\mathrm { V } }$ of $4 1 . 8 \\mathrm { \\ m A \\ c m ^ { - 2 } }$ ，which is 2.0 and 6.1 times greater than that of $\\mathrm { P t R u } _ { 2 . 9 } \\mathrm { F e } _ { 0 . 1 5 } \\mathrm { C o } _ { 1 . 5 } \\mathrm { N i } _ { 1 . 3 }$ HEAs $( 2 0 . 7 ~ \\mathrm { m A } ~ \\mathrm { c m } ^ { - 2 }$ and $20 \\%$ $\\mathrm { P t / C }$ $( 6 . 8 ~ \\mathrm { m A } ~ \\mathrm { c m } ^ { - 2 } ) $ ).Moreover, the $\\eta _ { 1 0 }$ ofHEA $\\mathsf { i s } { \\mathsf { - C o } } _ { 2 } \\mathsf { R u O } _ { 4 }$ $( 1 1 . 8 \\mathrm { m V } )$ is significantly lower than that of $\\mathrm { P t R u } _ { 2 . 9 } \\mathrm { F e } _ { 0 . 1 5 } \\mathrm { C o } _ { 1 . 5 } \\mathrm { N i } _ { 1 . 3 }$ HEAs $\\left( 3 4 . 4 \\mathrm { m V } \\right)$ and $20 \\%$ Pt/C $( 9 2 . 1 \\ \\mathrm { m V } )$ .Furthermore,as evidenced by $\\eta _ { 1 0 }$ (Figure S13, Supporting Information) and turnover frequencies (TOFs,Figure 3c),HEAs ${ \\mathrm { C o } } _ { 2 } { \\mathrm { R u O } } _ { 4 }$ outperforms previously reported HEAs and precious metal-based catalysts for the alkaline HER in $1 \\ \\mathrm { ~ M ~ } \\ \\mathrm { K O H }$ (Table S3, Supporting Information).Moreover, Tafel slopes are employed to determine the HER kinetics. ", "\n# 3. Conclusion\n\nInsummary，wehavesuccessfullyconstructedthe HEAs- ${ \\mathrm { C o } } _ { 2 } { \\mathrm { R u O } } _ { 4 }$ interfacebyself-reconstructingof $\\mathrm { P t R u } _ { 2 . 9 } \\mathrm { F e } _ { 0 . 1 5 } \\mathrm { C o } _ { 1 . 5 } \\mathrm { N i } _ { 1 . 3 }$ HEAs after conducting electrochemically induced structural oxidation processes,for efficient alkaline HER.In particular, HEAs ${ \\mathrm { C o } } _ { 2 } { \\mathrm { R u O } } _ { 4 }$ has a much lower $\\eta _ { 1 0 }$ $( 1 1 . 8 \\ \\mathrm { \\ m V } )$ in $1 ~ \\mathrm { ~ \\bf ~ M ~ } ~ \\mathrm { K O H }$ compared to $\\mathrm { P t R u } _ { 2 . 9 } \\mathrm { F e } _ { 0 . 1 5 } \\mathrm { C o } _ { 1 . 5 } \\mathrm { N i } _ { 1 . 3 }$ HEAs $( 3 4 . 4 ~ \\mathrm { m V } )$ and $2 0 \\% \\ P \\mathrm { t } / \\mathrm { C }$ $( 9 2 . 1 ~ \\mathrm { \\ m V } )$ ，and a $j _ { 0 . 0 7 \\mathrm { V } }$ of $4 1 . 8 \\mathrm { \\ m A \\ c m ^ { - 2 } }$ ，which is 2.0 and 6.1 times higher than that of $\\mathrm { P t R u } _ { 2 . 9 } \\mathrm { F e } _ { 0 . 1 5 } \\mathrm { C o } _ { 1 . 5 } \\mathrm { N i } _ { 1 . 3 }$ HEAs $( 2 0 . 7 ~ \\mathrm { m A } ~ \\mathrm { c m } ^ { - 2 } )$ and $20 \\%$ $\\mathrm { P t / C }$ $( 6 . 8 \\mathrm { m A c m } ^ { - 2 } )$ .Furthermore,the Tafel slope of HEAs ${ \\mathrm { C o } } _ { 2 } { \\mathrm { R u O } } _ { 4 }$ is $2 6 . 3 \\ : \\mathrm { m V \\ : d e c ^ { - 1 } }$ ,lower than those of $\\mathrm { P t R u } _ { 2 . 9 } \\mathrm { F e } _ { 0 . 1 5 } \\mathrm { C o } _ { 1 . 5 } \\mathrm { N i } _ { 1 . 3 }$ HEAs $( 4 1 . 0 \\ \\mathrm { m V \\ d e c ^ { - 1 } } )$ and $20 \\%$ $\\mathrm { P t / C }$ $( 8 6 . 9 \\ \\mathrm { m V \\ d e c ^ { - 1 } }$ ).Mechanism studies demonstrate that the enhancement of the alkaline HER performance by HEAs ${ \\mathrm { C o } } _ { 2 } { \\mathrm { R u O } } _ { 4 }$ can be attributed to the formation of HEAs- ${ \\mathrm { C o } } _ { 2 } { \\mathrm { R u O } } _ { 4 }$ interface,which substantially reduces charge transfer resistances,minimizes the Helmholtz layer,\n\n[11] M.Guo,J. Zhan,Z.Wang,X.Wang,Z.Dai,T.Wang,Chin. "], "ph_value": null, "concentration_molar": "1 M", "electrolyte_composition": "KOH"}, "synthesis_method": {"method": null, "source": [], "key_parameters": null}, "other_environmental_params": []}}, {"alloy_id": "HEAs-Co2RuO4", "performance": {"stability": {"source": ["After $1 0 \\mathrm { ~ h ~ }$ ,the $\\eta _ { 1 0 }$ of HEAs- ${ \\mathrm { C o } } _ { 2 } { \\mathrm { R u O } } _ { 4 }$ marginally increases to $3 2 ~ \\mathrm { m V }$ (Figure 3e),which is substantially lower than those of $\\mathrm { P t R u } _ { 2 . 9 } \\mathrm { F e } _ { 0 . 1 5 } \\mathrm { C o } _ { 1 . 5 } \\mathrm { N i } _ { 1 . 3 }$ HEAs $( 2 0 2 ~ \\mathrm { m V } )$ and $20 \\%$ $\\mathrm { P t / C }$ $( 1 9 3 \\mathrm { m V } )$ ,suggesting greater stability of HEAs ${ \\mathrm { C o } } _ { 2 } { \\mathrm { R u O } } _ { 4 }$ for alkaline HER.This could be because the active component on HEAs${ \\mathrm { C o } } _ { 2 } { \\mathrm { R u O } } _ { 4 }$ following alkaline HER still maintains an excellent dispersion condition (Figure S14,Supporting Information),while the utilized $20 \\%$ $\\mathrm { P t / C }$ displays apparent sintering (Figure S15, Supporting Information).Furthermore,the electrocatalytic HER of HEAs- ${ \\mathrm { C o } } _ { 2 } { \\mathrm { R u O } } _ { 4 }$ was carried out in a flow-cell system to investigate the potential application in the industry (Figure 3f),with catalysts/CFP,Ni foam,and FAA-3-20 as cathode,anode,and membrane,respectively.The straighti--tcurve within $1 0 0 \\mathrm { { h } }$ at2V of $5 \\%$ HEAs- ${ \\mathrm { C o } } _ { 2 } { \\mathrm { R u O } } _ { 4 }$ (Figure 3g) indicates good alkaline HER stability under the membrane electrode assembly system."], "cycle_count": null, "test_method": "Chronopotentiometry", "duration_hours": "10", "degradation_details": "marginal increase to 32 mV", "performance_retention": null}, "tafel_slope": {"unit": "mV dec^-1", "value": "26.3", "source": ["The optimized $\\mathrm { H E A s – C o } _ { 2 } \\mathrm { R u O } _ { 4 }$ exhibit excellent alkaline HER performance.Specifically, the overpotentials at a current density $( j )$ of $1 0 \\mathrm { \\ m A \\ c m ^ { - 2 } }$ $( \\eta _ { 1 0 } )$ on HE $\\mathsf { A s } { \\mathsf { - C o } } _ { 2 } \\mathsf { R u O } _ { 4 }$ $( 1 1 . 8 \\mathrm { m V } )$ is significantly lower than those on $\\mathrm { P t R u } _ { 2 . 9 } \\mathrm { F e } _ { 0 . 1 5 } \\mathrm { C o } _ { 1 . 5 } \\mathrm { N i } _ { 1 . 3 }$ HEAs $\\left( 3 4 . 4 \\mathrm { m V } \\right)$ and $20 \\%$ Pt/C $( 9 2 . 1 \\ \\mathrm { m V } )$ . At 0.07 V versus reversible hydrogen electrode $( \\mathrm { V } _ { \\mathrm { R H E } } ) , j _ { 0 . 0 7 \\mathrm { V } }$ on HEAs ${ \\mathrm { C o } } _ { 2 } { \\mathrm { R u O } } _ { 4 }$ is $4 1 . 8 ~ \\mathrm { m A } ~ \\mathrm { c m } ^ { - 2 }$ ，which is 2.0 and 6.1 times higher than those on $\\mathrm { P t R u } _ { 2 . 9 } \\mathrm { F e } _ { 0 . 1 5 } \\mathrm { C o } _ { 1 . 5 } \\mathrm { N i } _ { 1 . 3 }$ HEAs $( 2 0 . 7 ~ \\mathrm { m A } ~ \\mathrm { c m } ^ { - 2 } )$ and $20 \\%$ $\\mathrm { P t / C }$ $( 6 . 8 ~ \\mathrm { m A } ~ \\mathrm { c m } ^ { - 2 }$ ).Furthermore,the Tafel slope on HEAs ${ \\mathrm { C o } } _ { 2 } { \\mathrm { R u O } } _ { 4 }$ is $2 6 . 3 \\ \\mathrm { \\ m V \\ d e c ^ { - 1 } }$ ， which is lower than those on $\\mathrm { P t R u } _ { 2 . 9 } \\mathrm { F e } _ { 0 . 1 5 } \\mathrm { C o } _ { 1 . 5 } \\mathrm { N i } _ { 1 . 3 }$ HEAs $( 4 1 . 0 \\mathrm { m V } \\mathrm { d e c ^ { - 1 } } )$ and $20 \\%$ Pt/C $( 8 6 . 9 \\mathrm { m V } \\mathrm { d e c ^ { - 1 } } ,$ ).Detailed experiments and calculations demonstrate that the enhancement for alkaline HER on HEAs ${ \\mathrm { C o } } _ { 2 } { \\mathrm { R u O } } _ { 4 }$ is owing to the formation of HEAs- ${ \\mathrm { C o } } _ { 2 } { \\mathrm { R u O } } _ { 4 }$ ， which greatly promotes material and charge transfer, improves $\\mathrm { H } _ { 2 } \\mathrm { O }$ adsorption,and weakens H adsorption, and thus accelerates the alkaline HER.", "The CV curves of $\\mathrm { P t R u } _ { 2 . 9 } \\mathrm { F e } _ { 0 . 1 5 } \\mathrm { C o } _ { 1 . 5 } \\mathrm { N i } _ { 1 . 3 }$ HEAs in $0 . 0 5 \\textbf { \\em M }$ and $0 . 5 \\mathrm { ~ \\bf ~ M ~ } \\mathrm { H } _ { 2 } \\mathrm { S O } _ { 4 }$ show redox peaks related to Ru species,similar to those in $0 . 1 \\ \\mathrm { ~ M ~ } \\mathrm |  | 2
23 | 22c6b2cf2f0ae83fd3b7124a7f884bf3 | {"extraction_results": [{"alloy_id": "PtCoNiMoRh@Rh", "performance": {"stability": {"source": ["Considering the stability issues arising from the dissolution of transition metals in acidic condition,protecting transition metals from dissolution in alloy is one ofthe advantages of CS structures.As shown in Figure $3 \\mathrm { g }$ and Figure S16a (Supporting Information),the decrease of overpotential at $- 1 0 \\mathrm { m A } \\mathrm { c m } ^ { - 2 }$ of PtCoNiMoRh $@$ Rh before and after 5000 cycles is only $1 \\mathrm { m V } ,$ while commercial $\\mathrm { P t / C }$ is $1 7 \\mathrm { m V } .$ And the decay rate of PtCoNiMoRh@Rh is lower than commercial $\\mathrm { P t / C }$ during the CA process (Figure S17a, Supporting Information).Additionally,the structure of PtCoNiMoRh $@$ Rh remains essentially unchanged after ADTs (Figure S18, Supporting Information), the $\\mathrm { P t / C o / N i / M o / R h }$ atomic ratio before and after ADTs is $4 2 . 3 6 / 5 . 3 9 / 6 . 4 2 / 1 9 . 0 2 / 2 6 . 8 1$ and $4 2 . 5 8 / 4 . 9 2 / 6 . 2 / 1 3 . 4 5 / 3 2 . 8 5 ,$ the negligible content of Co and Ni further demonstrating the enhanced stability of PtCoNiMoRh $@$ Rh in acid electrolyte.", "\nThe overpotential decay of PtCoNiMoRh $@$ Rh and commercial $\\mathrm { P t / C }$ is 4 and $8 \\ \\mathrm { m V }$ (Figure 3h; Figure S16b, Supporting Information) under neutral electrolyte and 5 and $4 \\textrm { m V }$ under alkaline condition (Figure S16c, Supporting Information). ", "And the current attenuation over $1 2 \\mathrm { ~ h ~ }$ of commercial $\\mathrm { P t / C }$ is larger than that of PtCoNiMoRh $@$ Rh (Figure $\\mathtt { S 1 7 b } , \\mathtt { c }$ ,Supporting Information).The enhanced robustness of PtCoNiMoRh $@$ Rh is further verified by comparing the decrease in overpotential and current in combination with the negligible structure change after ADTs (Figures S19 and S20, Supporting Information). "], "cycle_count": "5000", "test_method": "CV Cycling", "duration_hours": null, "degradation_details": "decrease of overpotential at 10 mA cm^-2 is only 1 mV (acid), 4 mV (neutral), 5 mV (alkaline)", "performance_retention": null}, "tafel_slope": {"unit": "mV dec^-1", "value": "extremely lower than 24.0 mV dec^-1", "source": ["\nSignificantly, Tafel slope reflects the intrinsic properties of the catalyst,aiding in the analysis of the rate-determining step in HER.As shown in Figure S12a (Supporting Information),the Tafel slope of PtCoNiMoRh@Rh is extremely lower than those of commercial $\\mathrm { P t / C }$ $( 2 4 . 0 \\mathrm { m V } \\mathrm { d e c ^ { - 1 } }$ and $\\mathrm { R h } / \\mathrm { C }$ $( 2 4 . 4 \\ : \\mathrm { m V \\ : d e c ^ { - 1 } }$ ), indicating that the HER mechanism of these catalysts is followed the Vomer-Tafel mechanism.And as shown in Figure S13a and Table S4 (Supporting Information),the lowest charge-transfer resistance $\\mathrm { ( R _ { c t } ) }$ implies thatPtCoNiMoRh $@$ Rh exhibit excellent interfacial charge transfer kinetics,resulting in the fastest HER dynamics."]}, "overpotential": [{"unit": "mV", "value": "9.1", "source": ["The PtCoNiMoRh@ Rh just require 9.1, 24.9, and $1 7 . 1 ~ \\mathsf { m V }$ to achieve $- 1 0 \\mathsf { m A } \\mathsf { c m } ^ { - 2 }$ in acid, neutral, and alkaline electrolyte, and the corresponding mass activity are 5.8, 2.79,and 91.8 times higher than that of $\\mathsf { R h } / \\mathsf { C }$ . ", "\n# 2.1. Electrochemical Activity\n\nTo further validate the electrocatalytic dynamics originating from the unique core-shell structure.The double layer capacitance $( \\mathrm { C _ { d l } } )$ was first executed to evaluate the electrochemical active area (ECSA)of catalysts.For acidic electrolyte,as shown in Figures S10 and S1la (Supporting Information), the $\\mathrm { C _ { d l } }$ of PtCoNiMoRh $@$ Rh $( 0 . 0 0 3 7 \\mathrm { m F } )$ is the highest among the catalysts, indicating that the PtCoNiMoRh $@$ Rh possess the highest ECSA with enriched active sites and thus enhanced the activity in acidic electrolyte.Meanwhile,the overpotential at current density of $- 1 0 \\mathrm { \\ m A \\ c m ^ { - 2 } }$ is a key benchmark for evaluating the HER activity.As shown in Figure 3a the PtCoNiMoRh $@$ Rh require only $9 . 1 ~ \\mathrm { m V }$ to reach $- 1 0 \\mathrm { \\ m A \\ c m ^ { - 2 } }$ ,which is extremely lower than that of commercial $\\mathrm { P t / C }$ $( 2 0 . 5 \\ \\mathrm { m V } )$ . "], "current_density": "10 mA cm^-2"}, {"unit": "mV", "value": "24.9", "source": ["The PtCoNiMoRh@ Rh just require 9.1, 24.9, and $1 7 . 1 ~ \\mathsf { m V }$ to achieve $- 1 0 \\mathsf { m A } \\mathsf { c m } ^ { - 2 }$ in acid, neutral, and alkaline electrolyte, and the corresponding mass activity are 5.8, 2.79,and 91.8 times higher than that of $\\mathsf { R h } / \\mathsf { C }$ . ", "\nIn the neutral condition,the $\\mathrm { C _ { d l } }$ of PtCoNiMoRh $@$ Rh (0.0029 mF)is highest among the given catalysts (Figures S11b and S14, Supporting Information), indicating that PtCoNiMoRh $@$ Rh exposes more active sites in neutral than other catalysts.PtCoNiMoRh $@$ Rh displaya lower overpotential to achieve $- 1 0 \\mathrm { m A c m } ^ { - 2 }$ $( 2 4 . 9 \\mathrm { m V } )$ with a smaller Tafel slope $( 3 1 . 4 \\mathrm { m V } \\mathrm { d e c } ^ { - 1 }$ )than that of commercial Pt/C,Rh/C,and PtCoNiMoRh NPs,illustrating the rapid kinetics of the HER process in neutral electrolyte.Meanwhile,PtCoNiMoRh $@$ Rh exhibit fastest interfacial charge transfer kinetics among these catalysts due to the lowest $\\mathtt { R _ { c t } }$ in neutral electrolyte (Figure S13b and Table S4, Supporting Information). "], "current_density": "10 mA cm^-2"}, {"unit": "mV", "value": "17.1", "source": ["The PtCoNiMoRh@ Rh just require 9.1, 24.9, and $1 7 . 1 ~ \\mathsf { m V }$ to achieve $- 1 0 \\mathsf { m A } \\mathsf { c m } ^ { - 2 }$ in acid, neutral, and alkaline electrolyte, and the corresponding mass activity are 5.8, 2.79,and 91.8 times higher than that of $\\mathsf { R h } / \\mathsf { C }$ . ", "\nAsfor alkaline electrolyte，it is obviously show PtCoNiMoRh $@$ Rh expose much more active sites compared to other catalysts according to the ECSA (Figures S15 and S11c, Supporting Information).And as shown in Figure 3c,the PtCoNiMoRh $@$ Rh require only $1 7 . 1 \\mathrm { \\ m V }$ to deliver $- 1 0 \\mathrm { \\ m A \\ c m ^ { - 2 } }$ ， which is lower than that of commercial $\\mathrm { P t / C }$ ， $\\mathrm { R h } / \\mathrm { C }$ ，and PtCoNiMoRh NPs.The Tafel slope of PtCoNiMoRh $@$ Rh suggests that the Volmer-Tafel mechanism $( 3 0 \\ \\mathrm { m V \\ d e c ^ { - 1 } }$ ）domains in the HER progression of PtCoNiMoRh@Rh (Figure S12c, Supporting Information). "], "current_density": "10 mA cm^-2"}], "supplementary_performance": [{"key": "mass activity (acid)", "value": "5.8 times higher than Rh/C", "source": ["The mass activity of PtCoNiMoRh $@ \\mathrm { R h }$ is 3.2 and 5.8 times higher than that of commercial $\\mathrm { . t / C ~ } ( 0 . 2 8 \\mathrm { ~ A ~ } \\mathrm { m g _ { P t + R h } } ^ { - 1 } )$ and $\\mathrm { R h } / \\mathrm { C }$ (0.15 A $\\mathrm { m g _ { P t + R h } } ^ { - 1 }$ )，respectively (Figure 3d).Comparisons of Pt/C,Rh/C,PtCoNiMoRh nanoparticles,and PtCoNiMoRh $@$ Rh in terms of ECSA,overpotential,and mass activity suggest that the interaction between the PtCoNiMoRh core and the Rh shell has a significant impact on electrochemical catalytic performance."]}, {"key": "mass activity (neutral)", "value": "2.79 times higher than Rh/C", "source": ["Additionally, the mass activity of PtCoNiMoRh $@$ Rh is 1.42 and 2.79 times higher than $\\mathrm { P t / C }$ and $\\mathrm { R h } / \\mathrm { C }$ , respectively (Figure 3e)."]}, {"key": "mass activity (alkaline)", "value": "91.2 times higher than Rh/C", "source": ["Meanwhile,the rate-determining step in alkaline HER of commercial $\\mathrm { P t / C }$ $( 5 3 . 5 \\ \\mathrm { m V \\ d e c ^ { - 1 } } ,$ isHeyrovsky step,while the $\\mathrm { R h } / \\mathrm { C }$ $( 2 5 5 . 0 \\ \\mathrm { m V \\ d e c ^ { - 1 } } )$ ）is the Volmer step.This result suggests that the proton mainly originated from $\\mathrm { H } _ { 2 } \\mathrm { O }$ under neutral/alkaline condition and the adsorption/desorption of $\\mathrm { H } _ { 2 } \\mathrm { O }$ and $\\mathrm { O H ^ { - } }$ is the key factor for HER.In addition,the mass activity of PtCoNiMoRh $@$ Rh is much greater than that of $\\mathrm { P t / C }$ and $\\mathrm { R h } / \\mathrm { C }$ ,being 6.51 and 91.2 times higher, respectively (Figure 3f).And the lowest $\\mathtt { R _ { c t } }$ of PtCoNiMoRh $@$ Rh exhibit fastest interfacial charge transfer kinetic among these catalysts."]}, {"key": "charge-transfer resistance", "value": "lowest Rct among catalysts (acid, neutral, alkaline)", "source": ["\nSignificantly, Tafel slope reflects the intrinsic properties of the catalyst,aiding in the analysis of the rate-determining step in HER.As shown in Figure S12a (Supporting Information),the Tafel slope of PtCoNiMoRh@Rh is extremely lower than those of commercial $\\mathrm { P t / C }$ $( 2 4 . 0 \\mathrm { m V } \\mathrm { d e c ^ { - 1 } }$ and $\\mathrm { R h } / \\mathrm { C }$ $( 2 4 . 4 \\ : \\mathrm { m V \\ : d e c ^ { - 1 } }$ ), indicating that the HER mechanism of these catalysts is followed the Vomer-Tafel mechanism.And as shown in Figure S13a and Table S4 (Supporting Information),the lowest charge-transfer resistance $\\mathrm { ( R _ { c t } ) }$ implies thatPtCoNiMoRh $@$ Rh exhibit excellent interfacial charge transfer kinetics,resulting in the fastest HER dynamics.", "\nIn the neutral condition,the $\\mathrm { C _ { d l } }$ of PtCoNiMoRh $@$ Rh (0.0029 mF)is highest among the given catalysts (Figures S11b and S14, Supporting Information), indicating that PtCoNiMoRh $@$ Rh exposes more active sites in neutral than other catalysts.PtCoNiMoRh $@$ Rh displaya lower overpotential to achieve $- 1 0 \\mathrm { m A c m } ^ { - 2 }$ $( 2 4 . 9 \\mathrm { m V } )$ with a smaller Tafel slope $( 3 1 . 4 \\mathrm { m V } \\mathrm { d e c } ^ { - 1 }$ )than that of commercial Pt/C,Rh/C,and PtCoNiMoRh NPs,illustrating the rapid kinetics of the HER process in neutral electrolyte.Meanwhile,PtCoNiMoRh $@$ Rh exhibit fastest interfacial charge transfer kinetics among these catalysts due to the lowest $\\mathtt { R _ { c t } }$ in neutral electrolyte (Figure S13b and Table S4, Supporting Information). ", "Meanwhile,the rate-determining step in alkaline HER of commercial $\\mathrm { P t / C }$ $( 5 3 . 5 \\ \\mathrm { m V \\ d e c ^ { - 1 } } ,$ isHeyrovsky step,while the $\\mathrm { R h } / \\mathrm { C }$ $( 2 5 5 . 0 \\ \\mathrm { m V \\ d e c ^ { - 1 } } )$ ）is the Volmer step.This result suggests that the proton mainly originated from $\\mathrm { H } _ { 2 } \\mathrm { O }$ under neutral/alkaline condition and the adsorption/desorption of $\\mathrm { H } _ { 2 } \\mathrm { O }$ and $\\mathrm { O H ^ { - } }$ is the key factor for HER.In addition,the mass activity of PtCoNiMoRh $@$ Rh is much greater than that of $\\mathrm { P t / C }$ and $\\mathrm { R h } / \\mathrm { C }$ ,being 6.51 and 91.2 times higher, respectively (Figure 3f).And the lowest $\\mathtt { R _ { c t } }$ of PtCoNiMoRh $@$ Rh exhibit fastest interfacial charge transfer kinetic among these catalysts."]}]}, "experimental_conditions": {"test_setup": {"source": ["\nFigure 3.a-c) LSV curves with $90 \\%$ IR correction and the corresponding ${ \\mathsf { d - f } } $ ）mass activity of commercial Pt/C, $\\mathsf { R h } / \\mathsf { C }$ ，PtCoNiMoRh $@$ Rh. g-i) LSV curves before and after 5Oo0 cycles inacidic,neutral,and alkaline electrolyte,respectively."], "scan_rate": null, "substrate": null, "ir_compensation": "90%"}, "electrolyte": {"source": ["\n# 2.1. Electrochemical Activity\n\nTo further validate the electrocatalytic dynamics originating from the unique core-shell structure.The double layer capacitance $( \\mathrm { C _ { d l } } )$ was first executed to evaluate the electrochemical active area (ECSA)of catalysts.For acidic electrolyte,as shown in Figures S10 and S1la (Supporting Information), the $\\mathrm { C _ { d l } }$ of PtCoNiMoRh $@$ Rh $( 0 . 0 0 3 7 \\mathrm { m F } )$ is the highest among the catalysts, indicating that the PtCoNiMoRh $@$ Rh possess the highest ECSA with enriched active sites and thus enhanced the activity in acidic electrolyte.Meanwhile,the overpotential at current density of $- 1 0 \\mathrm { \\ m A \\ c m ^ { - 2 } }$ is a key benchmark for evaluating the HER activity.As shown in Figure 3a the PtCoNiMoRh $@$ Rh require only $9 . 1 ~ \\mathrm { m V }$ to reach $- 1 0 \\mathrm { \\ m A \\ c m ^ { - 2 } }$ ,which is extremely lower than that of commercial $\\mathrm { P t / C }$ $( 2 0 . 5 \\ \\mathrm { m V } )$ . ", "\nIn the neutral condition,the $\\mathrm { C _ { d l } }$ of PtCoNiMoRh $@$ Rh (0.0029 mF)is highest among the given catalysts (Figures S11b and S14, Supporting Information), indicating that PtCoNiMoRh $@$ Rh exposes more active sites in neutral than other catalysts.PtCoNiMoRh $@$ Rh displaya lower overpotential to achieve $- 1 0 \\mathrm { m A c m } ^ { - 2 }$ $( 2 4 . 9 \\mathrm { m V } )$ with a smaller Tafel slope $( 3 1 . 4 \\mathrm { m V } \\mathrm { d e c } ^ { - 1 }$ )than that of commercial Pt/C,Rh/C,and PtCoNiMoRh NPs,illustrating the rapid kinetics of the HER process in neutral electrolyte.Meanwhile,PtCoNiMoRh $@$ Rh exhibit fastest interfacial charge transfer kinetics among these catalysts due to the lowest $\\mathtt { R _ { c t } }$ in neutral electrolyte (Figure S13b and Table S4, Supporting Information). ", "\nAsfor alkaline electrolyte，it is obviously show PtCoNiMoRh $@$ Rh expose much more active sites compared to other catalysts according to the ECSA (Figures S15 and S11c, Supporting Information).And as shown in Figure 3c,the PtCoNiMoRh $@$ Rh require only $1 7 . 1 \\mathrm { \\ m V }$ to deliver $- 1 0 \\mathrm { \\ m A \\ c m ^ { - 2 } }$ ， which is lower than that of commercial $\\mathrm { P t / C }$ ， $\\mathrm { R h } / \\mathrm { C }$ ，and PtCoNiMoRh NPs.The Tafel slope of PtCoNiMoRh $@$ Rh suggests that the Volmer-Tafel mechanism $( 3 0 \\ \\mathrm { m V \\ d e c ^ { - 1 } }$ ）domains in the HER progression of PtCoNiMoRh@Rh (Figure S12c, Supporting Information). "], "ph_value": null, "concentration_molar": null, "electrolyte_composition": null}, "synthesis_method": {"method": "one-step wet chemical method", "source": ["\n# 2. Results and Discussion\n\nThe synthesis scheme of PtCoNiMoRh@Rh is illustrated in Figure 1a. ", "One-step wet chemical method is developed,where the appropriate number of precursors (Pt, Co,Ni,and Rh) are mixed in a certain ratio to form an alloy，using oleylamine (OAm) and $M \\mathrm { { o } ( C O ) _ { 6 } }$ as reducing agents and metal precursor. ", "The high-resolution (HR)-scanning transmission electron microscopy (STEM) image of the sample with $1 \\mathrm { { h } }$ reaction time (Figure 1b) and TEM image with size distribution (Figure S1, Supporting Information) clearly demonstrate that the nanoparticles have an average size of ${ \\sim } 5 . 7 1 \\ \\mathrm { n m }$ . "], "key_parameters": "1 h reaction time"}, "other_environmental_params": [{"key": "LSV curves", "value": "with 90% IR correction", "source": ["\nFigure 3.a-c) LSV curves with $90 \\%$ IR correction and the corresponding ${ \\mathsf { d - f } } $ ）mass activity of commercial Pt/C, $\\mathsf { R h } / \\mathsf { C }$ ，PtCoNiMoRh $@$ Rh. g-i) LSV curves before and after 5Oo0 cycles inacidic,neutral,and alkaline electrolyte,respectively."]}]}}, {"alloy_id": "PtCoNiMoRh nanoparticles", "performance": {"stability": {"source": [], "cycle_count": null, "test_method": "Unknown", "duration_hours": null, "degradation_details": null, "performance_retention": null}, "tafel_slope": {"unit": null, "value": null, "source": []}, "overpotential": [], "supplementary_performance": [{"key": "d-band width reduction", "value": "0.69 lower than Rh foil", "source": ["\nAdditionally, Synchrotron X-ray absorption near-edge structure (XANES) of Rh $\\mathrm { L } _ { 3 }$ and $\\mathrm { L } _ { 2 }$ -edge were conducted to investigate the modulation of Rh d-electron (Figure 2a,b).Accounts for the wide density of states (DOS) of Rh,we first calculated the d-band width based on the $\\mathrm { L } _ { 3 }$ -edge according to the Lorentzian edge.[32.33] As shown in Table 1, the DOS width of Rh d-band in PtCoNiMoRh $@$ Rh and PtCoNiMoRh NPs are lower than that of Rh foil by 0.67 and 0.69 respectively. "]}]}, "experimental_conditions": {"test_setup": {"source": [], "scan_rate": null, "substrate": null, "ir_compensation": null}, "electrolyte": {"source": [], "ph_value": null, "concentration_molar": null, "electrolyte_composition": null}, "synthesis_method": {"method": null, "source": [], "key_parameters": null}, "other_environmental_params": []}}, {"alloy_id": "PtCoNiMoRh@NiRh@Rh", "performance": {"stability": {"source": [], "cycle_count": null, "test_method": "Unknown", "duration_hours": null, "degradation_details": null, "performance_retention": null}, "tafel_slope": {"unit": null, "value": null, "source": []}, "overpotential": [], "supplementary_performance": []}, "experimental_conditions": {"test_setup": {"source": [], "scan_rate": null, "substrate": null, "ir_compensation": null}, "electrolyte": {"source": [], "ph_value": null, "concentration_molar": null, "electrolyte_composition": null}, "synthesis_method": {"method": "one-step wet chemical method (extended reaction time)", "source": ["Besides, the energy-dispersive X-ray spectroscopy (EDS) results show that Pt, Co,Ni,Mo,and Rh evenly distribute throughout the core (Figure S3,Supporting Information).And inductively coupled plasma optical emission spectrometer (ICP-OES) result shows that the Pt/Co/Ni/Mo/Rh atomic ratio of PtCoNiMoRh@Rh is 31/8/30/5/26.As the reaction time increases to $^ { 4 \\mathrm { h } }$ ,the nanoparticle develops a Rh shell,a NiRh alloy subsurface,and a PtCoNiMoRh core (Figure S4a-c, Supporting Information) (labeled as PtCoNiMoRh $@$ NiRh@Rh).And as the reaction time increases to $^ { 8 \\mathrm { ~ h ~ } }$ ,the Rh shell disappears,forming PtCoNiMoRh $@$ RhNi (Figure S4d-f, Supporting Information). "], "key_parameters": "4 h reaction time"}, "other_environmental_params": []}}, {"alloy_id": "PtCoNiMoRh@RhNi", "performance": {"stability": {"source": [], "cycle_count": null, "test_method": "Unknown", "duration_hours": null, "degradation_details": null, "performance_retention": null}, "tafel_slope": {"unit": "mV dec^-1", "value": null, "source": []}, "overpotential": [], "supplementary_performance": []}, "experimental_conditions": {"test_setup": {"source": [], "scan_rate": null, "substrate": null, "ir_compensation": null}, "electrolyte": {"source": [], "ph_value": null, "concentration_molar": null, "electrolyte_composition": null}, "synthesis_method": {"method": "one-step wet chemical method", "source": ["One-step wet chemical method is developed,where the appropriate number of precursors (Pt, Co,Ni,and Rh) are mixed in a certain ratio to form an alloy，using oleylamine (OAm) and $M \\mathrm { { o } ( C O ) _ { 6 } }$ as reducing agents and metal precursor. ", "Besides, the energy-dispersive X-ray spectroscopy (EDS) results show that Pt, Co,Ni,Mo,and Rh evenly distribute throughout the core (Figure S3,Supporting Information).And inductively coupled plasma optical emission spectrometer (ICP-OES) result shows that the Pt/Co/Ni/Mo/Rh atomic ratio of PtCoNiMoRh@Rh is 31/8/30/5/26.As the reaction time increases to $^ { 4 \\mathrm { h } }$ ,the nanoparticle develops a Rh shell,a NiRh alloy subsurface,and a PtCoNiMoRh core (Figure S4a-c, Supporting Information) (labeled as PtCoNiMoRh $@$ NiRh@Rh).And as the reaction time increases to $^ { 8 \\mathrm { ~ h ~ } }$ ,the Rh shell disappears,forming PtCoNiMoRh $@$ RhNi (Figure S4d-f, Supporting Information). "], "key_parameters": "8 h reaction time"}, "other_environmental_params": []}}, {"alloy_id": "PtCoNiMoRh@Rh_1ML", "performance": {"stability": {"source": [], "cycle_count": null, "test_method": "Unknown", "duration_hours": null, "degradation_details": null, "performance_retention": null}, "tafel_slope": {"unit": "mV dec^-1", "value": null, "source": []}, "overpotential": [], "supplementary_performance": [{"key": "ΔG_H*", "value": "less close to 0 (optimal)", "source": ["It's acknowledged that the $\\Delta \\mathsf { G } _ { \\mathrm { H } ^ { \\ast } }$ of catalyst less close to 0 is considered as optimal.38.39] As shown in Figure4b,c,the $\\mathrm { H ^ { * } }$ adsorption energy in active sites of $\\mathrm { P t C o N i M o R h } @ \\mathrm { R h } _ { 2 \\mathrm { M L } }$ are smaller than that of PtCoNiMoRh ${ \\widehat { \\ @ } } { \\mathrm { R h } } _ { 1 { \\mathrm { M L } } }$ ,indicating that the Tafel step is more favorable for PtCoNiMoRh $@ \\mathbb { R } \\mathbf { h } _ { \\mathrm { 1 M L } }$ . Besides, the $\\mathrm { H } _ { 2 } \\mathrm { O }$ adsorption energy of $\\mathrm { P t C o N i M o R h } @ \\mathrm { R h } _ { 1 \\mathrm { M L } }$ and PtCoNiMoRh $@ \\mathbb { R } \\mathbf { h } _ { 2 \\mathrm { M L } }$ were also conducted to measure the first step in water dissociation in alkaline/neutral electrolyte (Figure 4d).It is obviously shown that the $\\Delta \\mathrm { G } _ { \\mathrm { H } _ { 2 } \\mathrm { O } }$ of PtCoNiMoRh ${ \\widehat { \\ @ } } { \\mathrm { R h } } _ { 1 { \\mathrm { M L } } }$ are ${ < } 0$ ,while the $\\Delta \\mathrm { G } _ { \\mathrm { H } _ { 2 } \\mathrm { O } }$ ofPtCoNiMoRh ${ \\bf \\sigma } _ { \\mathcal { Q } \\mathrm { R h _ { 2 M L } } }$ are ${ \\scriptstyle > 0 } .$ .This result indicates that PtCoNiMoRh@ $\\mathrm { R h } _ { \\mathrm { 1 M L } }$ is favorable for water adsorption and provides $\\mathrm { H } _ { 2 } \\mathrm { O }$ for the water dissociation.[40]"]}, {"key": "ΔG_H2O", "value": "< 0", "source": ["It's acknowledged that the $\\Delta \\mathsf { G } _ { \\mathrm { H } ^ { \\ast } }$ of catalyst less close to 0 is considered as optimal.38.39] As shown in Figure4b,c,the $\\mathrm { H ^ { * } }$ adsorption energy in active sites of $\\mathrm { P t C o N i M o R h } @ \\mathrm { R h } _ { 2 \\mathrm { M L } }$ are smaller than that of PtCoNiMoRh ${ \\widehat { \\ @ } } { \\mathrm { R h } } _ { 1 { \\mathrm { M L } } }$ ,indicating that the Tafel step is more favorable for PtCoNiMoRh $@ \\mathbb { R } \\mathbf { h } _ { \\mathrm { 1 M L } }$ . Besides, the $\\mathrm { H } _ { 2 } \\mathrm { O }$ adsorption energy of $\\mathrm { P t C o N i M o R h } @ \\mathrm { R h } _ { 1 \\mathrm { M L } }$ and PtCoNiMoRh $@ \\mathbb { R } \\mathbf { h } _ { 2 \\mathrm { M L } }$ were also conducted to measure the first step in water dissociation in alkaline/neutral electrolyte (Figure 4d).It is obviously shown that the $\\Delta \\mathrm { G } _ { \\mathrm { H } _ { 2 } \\mathrm { O } }$ of PtCoNiMoRh ${ \\widehat { \\ @ } } { \\mathrm { R h } } _ { 1 { \\mathrm { M L } } }$ are ${ < } 0$ ,while the $\\Delta \\mathrm { G } _ { \\mathrm { H } _ { 2 } \\mathrm { O } }$ ofPtCoNiMoRh ${ \\bf \\sigma } _ { \\mathcal { Q } \\mathrm { R h _ { 2 M L } } }$ are ${ \\scriptstyle > 0 } .$ .This result indicates that PtCoNiMoRh@ $\\mathrm { R h } _ { \\mathrm { 1 M L } }$ is favorable for water adsorption and provides $\\mathrm { H } _ { 2 } \\mathrm { O }$ for the water dissociation.[40]"]}]}, "experimental_conditions": {"test_setup": {"source": [], "scan_rate": null, "substrate": null, "ir_compensation": null}, "electrolyte": {"source": [], "ph_value": null, "concentration_molar": null, "electrolyte_composition": null}, "synthesis_method": {"method": null, "source": [], "key_parameters": null}, "other_environmental_params": []}}, {"alloy_id": "PtCoNiMoRh@Rh_2ML", "performance": {"stability": {"source": [], "cycle_count": null, "test_method": "Unknown", "duration_hours": null, "degradation_details": null, "performance_retention": null}, "tafel_slope": {"unit": "mV dec^-1", "value": null, "source": []}, "overpotential": [], "supplementary_performance": [{"key": "ΔG_H*", "value": "smaller than PtCoNiMoRh@Rh_1ML", "source": ["It's acknowledged that the $\\Delta \\mathsf { G } _ { \\mathrm { H } ^ { \\ast } }$ of catalyst less close to 0 is considered as optimal.38.39] As shown in Figure4b,c,the $\\mathrm { H ^ { * } }$ adsorption energy in active sites of $\\mathrm { P t C o N i M o R h } @ \\mathrm { R h } _ { 2 \\mathrm { M L } }$ are smaller than that of PtCoNiMoRh ${ \\widehat { \\ @ } } { \\mathrm { R h } } _ { 1 { \\mathrm { M L } } }$ ,indicating that the Tafel step is more favorable for PtCoNiMoRh $@ \\mathbb { R } \\mathbf { h } _ { \\mathrm { 1 M L } }$ . Besides, the $\\mathrm { H } _ { 2 } \\mathrm { O }$ adsorption energy of $\\mathrm { P t C o N i M o R h } @ \\mathrm { R h } _ { 1 \\mathrm { M L } }$ and PtCoNiMoRh $@ \\mathbb { R } \\mathbf { h } _ { 2 \\mathrm { M L } }$ were also conducted to measure the first step in water dissociation in alkaline/neutral electrolyte (Figure 4d).It is obviously shown that the $\\Delta \\mathrm { G } _ { \\mathrm { H } _ { 2 } \\mathrm { O } }$ of PtCoNiMoRh ${ \\widehat { \\ @ } } { \\mathrm { R h } } _ { 1 { \\mathrm { M L } } }$ are ${ < } 0$ ,while the $\\Delta \\mathrm { G } _ { \\mathrm { H } _ { 2 } \\mathrm { O } }$ ofPtCoNiMoRh ${ \\bf \\sigma } _ { \\mathcal { Q } \\mathrm { R h _ { 2 M L } } }$ are ${ \\scriptstyle > 0 } .$ .This result indicates that PtCoNiMoRh@ $\\mathrm { R h } _ { \\mathrm { 1 M L } }$ is favorable for water adsorption and provides $\\mathrm { H } _ { 2 } \\mathrm { O }$ for the water dissociation.[40]"]}, {"key": "ΔG_H2O", "value": "> 0", "source": ["It's acknowledged that the $\\Delta \\mathsf { G } _ { \\mathrm { H } ^ { \\ast } }$ of catalyst less close to 0 is considered as optimal.38.39] As shown in Figure4b,c,the $\\mathrm { H ^ { * } }$ adsorption energy in active sites of $\\mathrm { P t C o N i M o R h } @ \\mathrm { R h } _ { 2 \\mathrm { M L } }$ are smaller than that of PtCoNiMoRh ${ \\widehat { \\ @ } } { \\mathrm { R h } } _ { 1 { \\mathrm { M L } } }$ ,indicating that the Tafel step is more favorable for PtCoNiMoRh $@ \\mathbb { R } \\mathbf { h } _ { \\mathrm { 1 M L } }$ . Besides, the $\\mathrm { H } _ { 2 } \\mathrm { O }$ adsorption energy of $\\mathrm { P t C o N i M o R h } @ \\mathrm { R h } _ { 1 \\mathrm { M L } }$ and PtCoNiMoRh $@ \\mathbb { R } \\mathbf { h } _ { 2 \\mathrm { M L } }$ were also conducted to measure the first step in water dissociation in alkaline/neutral electrolyte (Figure 4d).It is obviously shown that the $\\Delta \\mathrm { G } _ { \\mathrm { H } _ { 2 } \\mathrm { O } }$ of PtCoNiMoRh ${ \\widehat { \\ @ } } { \\mathrm { R h } } _ { 1 { \\mathrm { M L } } }$ are ${ < } 0$ ,while the $\\Delta \\mathrm { G } _ { \\mathrm { H } _ { 2 } \\mathrm { O } }$ ofPtCoNiMoRh ${ \\bf \\sigma } _ { \\mathcal { Q } \\mathrm { R h _ { 2 M L } } }$ are ${ \\scriptstyle > 0 } .$ .This result indicates that PtCoNiMoRh@ $\\mathrm { R h } _ { \\mathrm { 1 M L } }$ is favorable for water adsorption and provides $\\mathrm { H } _ { 2 } \\mathrm { O }$ for the water dissociation.[40]"]}]}, "experimental_conditions": {"test_setup": {"source": [], "scan_rate": null, "substrate": null, "ir_compensation": null}, "electrolyte": {"source": [], "ph_value": null, "concentration_molar": null, "electrolyte_composition": null}, "synthesis_method": {"method": null, "source": [], "key_parameters": null}, "other_environmental_params": []}}]} |  | 6
24 | 2a78a506ac5a9ceaa006cf41a796b9d4 | {"extraction_results": [{"alloy_id": "NiCuPdSnIrPtAu", "performance": {"stability": {"source": [], "cycle_count": null, "test_method": "Unknown", "duration_hours": null, "degradation_details": null, "performance_retention": null}, "tafel_slope": {"unit": "mV dec^-1", "value": null, "source": []}, "overpotential": [], "supplementary_performance": []}, "experimental_conditions": {"test_setup": {"source": [], "scan_rate": null, "substrate": null, "ir_compensation": null}, "electrolyte": {"source": [], "ph_value": null, "concentration_molar": null, "electrolyte_composition": null}, "synthesis_method": {"method": "Fast moving bed pyrolysis (FMBP)", "source": ["\nOur FMBP strategy can facilely synthesize a wide range of HEA-NPs, including the quinary (e.g., CuPdSnPtAu), senary (e.g., NiCuPdSnPtAu), septenary (e.g., NiCuPdSnIrPtAu), and octonary (e.g., CoNiCuPdSnIrPtAu) alloy at $9 2 3 \\mathrm { K }$ (Fig. 2), illustrating the reliability and generality of the FMBP strategy for synthesis of HEA-NPs. "], "key_parameters": "923 K, 120 min, Ar (100 sccm)"}, "other_environmental_params": []}}, {"alloy_id": "CoNiCuPdSnIrPtAu", "performance": {"stability": {"source": [], "cycle_count": null, "test_method": "Unknown", "duration_hours": null, "degradation_details": null, "performance_retention": null}, "tafel_slope": {"unit": "mV dec^-1", "value": null, "source": []}, "overpotential": [], "supplementary_performance": []}, "experimental_conditions": {"test_setup": {"source": [], "scan_rate": null, "substrate": null, "ir_compensation": null}, "electrolyte": {"source": [], "ph_value": null, "concentration_molar": null, "electrolyte_composition": null}, "synthesis_method": {"method": "Fast moving bed pyrolysis (FMBP)", "source": ["\nOur FMBP strategy can facilely synthesize a wide range of HEA-NPs, including the quinary (e.g., CuPdSnPtAu), senary (e.g., NiCuPdSnPtAu), septenary (e.g., NiCuPdSnIrPtAu), and octonary (e.g., CoNiCuPdSnIrPtAu) alloy at $9 2 3 \\mathrm { K }$ (Fig. 2), illustrating the reliability and generality of the FMBP strategy for synthesis of HEA-NPs. "], "key_parameters": "923 K, 120 min, Ar (100 sccm)"}, "other_environmental_params": []}}, {"alloy_id": "FeCoPdIrPt", "performance": {"stability": {"source": ["The stability test for FeCoPdIrPt@GO was performed with chronopotentiometry under the same conditions. ", "As shown in Fig. 7b, FeCoPdIrP $@ 6 0$ exhibited a long stability of $1 5 0 \\mathrm { h }$ at $1 0 \\mathrm { m } \\mathrm { \\bar { A } } \\mathrm { c m } ^ { - 2 }$ without obvious change. ", "Simultaneously, FeCoPdIrPt@GO also could run for $1 5 0 \\mathrm { h }$ at $1 0 \\mathrm { { 0 } \\ m A \\ c m ^ { - 2 } }$ with a decreasing overpotential of $4 6 \\mathrm { m V }$ (Supplementary Fig. 33c). Moreover, the morphology and composition of FeCoPdIrPt on GO maintained well after the HER test (Supplementary Fig. 34). The high stability of the quinary HEA-NPs toward HER was related with entropic stabilization, which leads the thermodynamic stable state, thus, preventing adequate driving forces from degradation of HEA- $\\cdot \\mathrm { N P s } ^ { \\hat { 5 } 3 }$ ."], "cycle_count": null, "test_method": "Chronopotentiometry", "duration_hours": "150", "degradation_details": "46 mV decreasing", "performance_retention": null}, "tafel_slope": {"unit": "mV dec^-1", "value": "82", "source": ["In contrast, the Tafel slopes of Pt, PtPdIr, and FeCoPtPdIr were decreased to 98, 97, and $\\bar { 8 2 } \\mathrm { m V } \\mathrm { d e c } ^ { - 1 }$ , respectively, indicating the limiting steps of HER on $\\mathrm { P t }$ -based alloys were Heyrovsky-Tafel steps (adsorption/desorption of hydrogen species)45. "]}, "overpotential": [{"unit": "mV", "value": "42", "source": ["\nPtPdIr@GO) samples, even the FeCoPdIrPt@GO prepared by FBP were employed for HER (Supplementary Fig. 32). Through comparison these samples, FeCoPdIrP $_ { \\mathrm { t } @ \\mathrm { G O } }$ (FMBP) exhibited the best performance toward HER. As shown in Fig. 7a, the FeCoPdIrPt@GO exhibited a low overpotential $( \\eta )$ of $4 2 \\mathrm { m V }$ at the current density of $1 0 \\mathrm { m A } \\mathrm { c m } ^ { - 2 }$ , which was much lower than that of the commercial $\\mathrm { P t } / \\mathrm { C }$ $\\gamma _ { l 1 0 } = 6 4 \\ : \\mathrm { m V } )$ ). "], "current_density": "10 mA cm^-2"}], "supplementary_performance": [{"key": "mass activity", "value": "9.1 mA μg_pt^-1", "source": ["Besides that, at the $\\eta = 1 0 0 \\ : \\mathrm { m V } ;$ , the FeCoPdIrPt@GO exhibited with a mass activity of $9 . 1 \\mathrm { m A } \\mu \\mathrm { g } _ { \\mathrm { p t } } ,$ which was 26 times higher than $0 . 3 5 \\mathrm { m A } \\mu \\mathrm { g } _ { \\mathrm { p t } }$ for $\\mathrm { P t } /$ C. Moreover, it should be noted that FeCoPdIrP $\\boldsymbol { \\mathbf { \\mathit { \\sigma } } } _ { \\mathcal { O } \\mathrm { G O } }$ possessed the superior performance as compared with other electrocatalysts (Supplementary Table 9). "]}, {"key": "Faradaic efficiency", "value": "99.4%", "source": ["FeCoPtPdIr possessed the smallest Tafel slope, indicating the fastest kinetic toward HER. Furthermore, the Faraday efficiency for FeCoPdIrPt@GO is $9 9 . 4 \\%$ indicating the current mainly came from HER instead of side reactions (Fig. 7c). The excellent performance of FeCoPdIrP $\\boldsymbol { \\mathfrak { c o } } \\mathbf { G } \\mathbf { O }$ toward HER could be ascribed to the electronic effects of homogenous alloys, due to the synergic effect of HEAs so called “cocktail effect”19,46. "]}, {"key": "double-layer capacitance", "value": "58.5 mF cm^-2", "source": ["In order to confirm the excellent performance of FeCoPdIrPt@GO toward HER, the electrochemical active surface area (ECSA) was also analyzed, calculating from $C _ { \\mathrm { d l } }$ (double-layer capacitance), which was ascribed to CV (cyclic voltammetry) curves tested in the nonFaradaic region (Supplementary Fig. 33a). The ECSA for FeCoPdIrPt@GO reached $1 4 6 2 . 5 \\mathrm { \\dot { m A } c \\mathrm { \\dot { m } } ^ { - 2 } }$ $\\mathrm { ' } C _ { \\mathrm { d l } } = 5 8 . 5 \\mathrm { m F c m ^ { - 2 } } ,$ demonstrating that the larger ECSA also contributed to the high HER performance of FeCoPdIrPt@GO. The Tafel slopes of different samples composed of various metals were calculated to investigate the mechanism of HER (Supplementary Fig. 32e). It was seen that the Tafel slopes of Ir and CoPd were 117 and $2 0 4 \\mathrm { m V } \\mathrm { d e c } ^ { - 1 }$ , respectively, indicating the limiting step for these samples was the Volmer step (water dissociation)45. "]}, {"key": "ECSA", "value": "1462.5 mA cm^-2", "source": ["In order to confirm the excellent performance of FeCoPdIrPt@GO toward HER, the electrochemical active surface area (ECSA) was also analyzed, calculating from $C _ { \\mathrm { d l } }$ (double-layer capacitance), which was ascribed to CV (cyclic voltammetry) curves tested in the nonFaradaic region (Supplementary Fig. 33a). The ECSA for FeCoPdIrPt@GO reached $1 4 6 2 . 5 \\mathrm { \\dot { m A } c \\mathrm { \\dot { m } } ^ { - 2 } }$ $\\mathrm { ' } C _ { \\mathrm { d l } } = 5 8 . 5 \\mathrm { m F c m ^ { - 2 } } ,$ demonstrating that the larger ECSA also contributed to the high HER performance of FeCoPdIrPt@GO. The Tafel slopes of different samples composed of various metals were calculated to investigate the mechanism of HER (Supplementary Fig. 32e). It was seen that the Tafel slopes of Ir and CoPd were 117 and $2 0 4 \\mathrm { m V } \\mathrm { d e c } ^ { - 1 }$ , respectively, indicating the limiting step for these samples was the Volmer step (water dissociation)45. "]}]}, "experimental_conditions": {"test_setup": {"source": ["29– 33) loaded on carbon paper (CP) as the working electrode for hydrogen evolution reaction (HER) in the solution containing KOH (1 M). ", "Linear sweep voltammetry (LSV) curves were conducted to evaluate the activity toward HER at a scan rate of $5 \\mathsf { m } \\mathsf { V } \\mathsf { s } ^ { - 1 }$ with $_ { i R }$ correction. ", "The prepared quinary (FeCoPdPtIr) HEA-NPs supported on GO $( 3 \\mathrm { w t \\% } )$ were loaded on carbon paper (CP, $1 \\times 1 \\mathrm { c m } ^ { 2 }$ ), which was employed as the working electrode. ", "The LSV curves of the prepared samples were conducted in a 1-M KOH solution $\\mathrm { ( p H = } 1 3 . 8 )$ . "], "scan_rate": "5 mV s^-1", "substrate": "Carbon paper (CP)", "ir_compensation": "Yes (with iR correction)"}, "electrolyte": {"source": ["29– 33) loaded on carbon paper (CP) as the working electrode for hydrogen evolution reaction (HER) in the solution containing KOH (1 M). ", "The LSV curves of the prepared samples were conducted in a 1-M KOH solution $\\mathrm { ( p H = } 1 3 . 8 )$ . "], "ph_value": "13.8", "concentration_molar": "1 M", "electrolyte_composition": "KOH"}, "synthesis_method": {"method": "Fast moving bed pyrolysis (FMBP)", "source": ["As a proof concept, we applied FeCoPdIrPt@GO HEA-NPs (Supplementary Figs. ", "\nThe FMBP strategy for preparation of supported HEA-NPs. We synthesized the HEA-NPs via a fast moving bed pyrolysis (FMBP) strategy. "], "key_parameters": "923 K, 120 min, Ar (100 sccm)"}, "other_environmental_params": []}}, {"alloy_id": "NiPdPt", "performance": {"stability": {"source": [], "cycle_count": null, "test_method": "Unknown", "duration_hours": null, "degradation_details": null, "performance_retention": null}, "tafel_slope": {"unit": "mV dec^-1", "value": null, "source": []}, "overpotential": [], "supplementary_performance": []}, "experimental_conditions": {"test_setup": {"source": [], "scan_rate": null, "substrate": "GO (for elemental maps, loading 10 wt%)", "ir_compensation": null}, "electrolyte": {"source": [], "ph_value": null, "concentration_molar": null, "electrolyte_composition": null}, "synthesis_method": {"method": null, "source": [], "key_parameters": null}, "other_environmental_params": []}}, {"alloy_id": "MnCoNiCuRhPdSnIrPtAu", "performance": {"stability": {"source": [], "cycle_count": null, "test_method": "Unknown", "duration_hours": null, "degradation_details": null, "performance_retention": null}, "tafel_slope": {"unit": "mV dec^-1", "value": null, "source": []}, "overpotential": [], "supplementary_performance": []}, "experimental_conditions": {"test_setup": {"source": ["Linear sweep voltammetry (LSV) curves were conducted to evaluate the activity toward HER at a scan rate of $5 \\mathsf { m } \\mathsf { V } \\mathsf { s } ^ { - 1 }$ with $_ { i R }$ correction. ", "The prepared quinary (FeCoPdPtIr) HEA-NPs supported on GO $( 3 \\mathrm { w t \\% } )$ were loaded on carbon paper (CP, $1 \\times 1 \\mathrm { c m } ^ { 2 }$ ), which was employed as the working electrode. ", "Simultaneously, the obtained potentials were all calculated with $i R$ correction and transformed into reversible hydrogen electrode (RHE). "], "scan_rate": "5 mV s^-1", "substrate": "Carbon Paper (CP)", "ir_compensation": "Yes"}, "electrolyte": {"source": ["The LSV curves of the prepared samples were conducted in a 1-M KOH solution $\\mathrm { ( p H = } 1 3 . 8 )$ . "], "ph_value": "13.8", "concentration_molar": "1.0 M", "electrolyte_composition": "KOH"}, "synthesis_method": {"method": "Fast Moving Bed Pyrolysis (FMBP)", "source": ["Herein, we present a fast moving bed pyrolysis strategy to immobilize HEA-NPs on granular supports with a narrow size distribution of $2 \\mathsf { n m }$ up to denary (MnCoNiCuRhPdSnIrPtAu) HEA-NPs at $9 2 3 \\mathsf { K } .$ . ", "Our FMBP strategy allows the metal precursors to rapidly reach $9 2 3 \\mathrm { K }$ within 5 s (a propulsion speed of $2 0 c \\mathrm { m } s ^ { - 1 }$ ) with the temperature in the heating zone only dropping to $9 2 0 \\mathrm { K }$ (Fig. 1a and Supplementary Movie 1). ", "Firstly, the mixed denary metal chloride salts precursors coordinated with 1,10-Phenanthroline (Phen) were loaded on GO by the wet impregnation method, then, followed by the reductive pyrolysis to obtain HEA-NPs at $9 2 3 \\mathrm { K }$ through the FMBP strategy (details in experimental section). ", "Secondly, the furnace rises to $9 2 3 \\mathrm { K }$ with a heating rate of $1 0 \\mathrm { K } \\operatorname* { m i n } ^ { - 1 }$ . ", "The quartz boat supporting the samples was then pushed into the center of the hot zone with a speed of $\\bar { 2 0 } { \\mathrm { c m } } s ^ { - 1 }$ for FMBP (The quartz boat could reach the center of the hot zone within 1 s). ", "After annealing for $1 2 0 \\mathrm { m i n }$ at $9 2 3 \\mathrm { K } ,$ the furnace was cooled naturally to the room temperature. "], "key_parameters": "923 K, 120 min, 20 cm s^-1 propulsion speed"}, "other_environmental_params": [{"key": "Reduction Gas", "value": "Ar (100 sccm)", "source": ["Then, the switch for Ar gas $( 9 9 . 9 9 9 \\% )$ is turned on, keeping flowing Ar $( 1 0 0 \\ s c c m )$ for $3 0 \\mathrm { { m i n } }$ to purge the tube. "]}, {"key": "Loading on Support", "value": "3 wt% (for ultrasmall NPs), 10 wt% (for elemental maps)", "source": ["It was seen that the denary (MnCoNiCuRhPdSnIrPtAu) HEA-NPs were uniformly dispersed on GO with an ultrasmall size $\\sim 2 \\mathrm { n m }$ (Fig. 1d). The high-resolution scanning transmission electron microscope (HR-STEM) revealed that the crystalline structure of denary HEA-NPs was face-centered cubic (fcc) (Fig. 1e). Additionally, the elemental maps indicated that 10 elements were uniformly distributed in the nanoparticles, suggesting that the denary HEA-NPs were atomically mixing without phase separation (Fig. 1f). It should be pointed out that the HEANPs with a low loading of HEA-NPs on GO $( 3 \\mathrm { w t \\% } )$ were too small to obtain clear mapping images in high resolution with energy-dispersive $\\mathrm { X }$ -ray (EDX) spectroscopy, so we used a high loading of HEA-NPs on GO $( 1 0 \\mathrm { w t \\% } )$ , as shown in Fig. 1f.", "Center: the metal precursors/GO in the quartz boat. d HAADF-STEM images for the denary (MnCoNiCuRhPdSnIrPtAu) HEA-NPs highly dispersed on GO synthesized by the FMBP strategy (The loading of HEA-NPs on GO was 3 wt%). e The HR-STEM image for the denary (MnCoNiCuRhPdSnIrPtAu) HEA-NPs (inset, the Fourier transform analysis for denary (MnCoNiCuRhPdSnIrPtAu) HEA-NPs indicated that the denary HEA-NPs featured with an fcc crystal framework). f Elemental maps for denary (MnCoNiCuRhPdSnIrPtAu) HEA-NPs (The loading of HEA-NPs on GO was $1 0 \\mathrm { \\ : w t \\% }$ ). ", "The loading of the HEA-NPs on the supports was $3 \\mathrm { w t \\% }$ for preparation of the ultra-small HEA-NPs. ", "Except that, the loading of alloy on the supports was $1 0 \\mathrm { \\ m t { \\% } }$ for elemental maps."]}, {"key": "Support Material", "value": "Graphene Oxide (GO)", "source": ["Firstly, the mixed denary metal chloride salts precursors coordinated with 1,10-Phenanthroline (Phen) were loaded on GO by the wet impregnation method, then, followed by the reductive pyrolysis to obtain HEA-NPs at $9 2 3 \\mathrm { K }$ through the FMBP strategy (details in experimental section). ", "It was seen that the denary (MnCoNiCuRhPdSnIrPtAu) HEA-NPs were uniformly dispersed on GO with an ultrasmall size $\\sim 2 \\mathrm { n m }$ (Fig. 1d). The high-resolution scanning transmission electron microscope (HR-STEM) revealed that the crystalline structure of denary HEA-NPs was face-centered cubic (fcc) (Fig. 1e). Additionally, the elemental maps indicated that 10 elements were uniformly distributed in the nanoparticles, suggesting that the denary HEA-NPs were atomically mixing without phase separation (Fig. 1f). It should be pointed out that the HEANPs with a low loading of HEA-NPs on GO $( 3 \\mathrm { w t \\% } )$ were too small to obtain clear mapping images in high resolution with energy-dispersive $\\mathrm { X }$ -ray (EDX) spectroscopy, so we used a high loading of HEA-NPs on GO $( 1 0 \\mathrm { w t \\% } )$ , as shown in Fig. 1f."]}]}}, {"alloy_id": "CuPdSnPtAu", "performance": {"stability": {"source": [], "cycle_count": null, "test_method": "Unknown", "duration_hours": null, "degradation_details": null, "performance_retention": null}, "tafel_slope": {"unit": "mV dec^-1", "value": null, "source": []}, "overpotential": [], "supplementary_performance": []}, "experimental_conditions": {"test_setup": {"source": [], "scan_rate": null, "substrate": null, "ir_compensation": null}, "electrolyte": {"source": [], "ph_value": null, "concentration_molar": null, "electrolyte_composition": null}, "synthesis_method": {"method": "Fast Moving Bed Pyrolysis (FMBP)", "source": ["\nOur FMBP strategy can facilely synthesize a wide range of HEA-NPs, including the quinary (e.g., CuPdSnPtAu), senary (e.g., NiCuPdSnPtAu), septenary (e.g., NiCuPdSnIrPtAu), and octonary (e.g., CoNiCuPdSnIrPtAu) alloy at $9 2 3 \\mathrm { K }$ (Fig. 2), illustrating the reliability and generality of the FMBP strategy for synthesis of HEA-NPs. "], "key_parameters": "923 K"}, "other_environmental_params": [{"key": "Support Material", "value": "Graphene Oxide (GO), γ-Al2O3, Zeolite", "source": ["\nImmobilizing HEA-NPs on various supports. Our FMBP strategy can be readily extended to immobilize HEA-NPs on various granular supports including $\\mathsf { \\gamma } _ { \\mathsf { Y } ^ { - } } \\mathrm { A l } _ { 2 } \\mathrm { O } _ { 3 }$ , zeolite, and carbon black (Fig. 3), taking the quinary (CuPdSnPtAu) HEA-NPs as an example. ", "As shown in Fig. 3d, the elemental maps clearly revealed that elements in the quinary (CuPdSnPtAu) HEA-NPs on $\\mathsf { \\gamma } _ { \\mathsf { Y } ^ { - } } \\mathrm { A l } _ { 2 } \\mathrm { O } _ { 3 }$ and zeolite were also uniformly mixed without phase separation, suggesting formation of homogenous alloys, in agreement with results of Fig. 2 (GO as supports). "]}, {"key": "Reduction Gas for Al2O3/Zeolite", "value": "H2 (100 sccm)", "source": ["It should be pointed out that when $\\mathsf { \\gamma } _ { \\mathsf { Y } ^ { - } } \\mathrm { A l } _ { 2 } \\mathrm { O } _ { 3 }$ or zeolite was used as supports, the reduction of metal precursors was achieved with $\\mathrm { H } _ { 2 }$ $( 1 0 0 \\ s c c m )$ under $9 2 3 \\mathrm { K } .$ . ", "Finally, the HEA-NPs can be obtained. Similarly, when Zeolite and $\\mathsf { \\tt Y } ^ { - \\mathrm { A l } _ { 2 } \\mathrm { O } _ { 3 } }$ were respectively used as supports, $\\mathrm { H } _ { 2 }$ $( 1 0 0 \\ \\mathrm { s c c m } )$ ) was employed as the reduction gas in the FMBP strategy."]}]}}, {"alloy_id": "NiCuPdSnPtAu", "performance": {"stability": {"source": [], "cycle_count": null, "test_method": "Unknown", "duration_hours": null, "degradation_details": null, "performance_retention": null}, "tafel_slope": {"unit": "mV dec^-1", "value": null, "source": []}, "overpotential": [], "supplementary_performance": []}, "experimental_conditions": {"test_setup": {"source": [], "scan_rate": null, "substrate": null, "ir_compensation": null}, "electrolyte": {"source": [], "ph_value": null, "concentration_molar": null, "electrolyte_composition": null}, "synthesis_method": {"method": "Fast Moving Bed Pyrolysis (FMBP)", "source": ["\nOur FMBP strategy can facilely synthesize a wide range of HEA-NPs, including the quinary (e.g., CuPdSnPtAu), senary (e.g., NiCuPdSnPtAu), septenary (e.g., NiCuPdSnIrPtAu), and octonary (e.g., CoNiCuPdSnIrPtAu) alloy at $9 2 3 \\mathrm { K }$ (Fig. 2), illustrating the reliability and generality of the FMBP strategy for synthesis of HEA-NPs. "], "key_parameters": "923 K"}, "other_environmental_params": [{"key": "Support Material", "value": "Graphene Oxide (GO)", "source": ["7–13), suggesting HEA-NPs were highly crystalline.\n\nFig. 2 HAADF and elemental maps for HEA-NPs synthesized by FMBP. HAADF and elemental maps for the quinary (CuPdSnPtAu) (a), senary (NiCuPdSnAuPt) (b), septenary (CoNiCuPdSnPtAu) (c), septenary (NiCuPdSnIrPtAu) (d), octonary (CoNiCuPdSnIrPtAu) (e) and (f), and denary (MnCoNiCuRhPdSnIrPtAu) alloy $\\mathbf { \\delta } ( \\pmb { \\{ g } )$ , and supported on GO. h The high-resolution TEM image for the denary (MnCoNiCuRhPdSnIrPtAu@GO) HEA-NPs. "]}]}}, {"alloy_id": "CoNiCuPdSnPtAu", "performance": {"stability": {"source": [], "cycle_count": null, "test_method": "Unknown", "duration_hours": null, "degradation_details": null, "performance_retention": null}, "tafel_slope": {"unit": "mV dec^-1", "value": null, "source": []}, "overpotential": [], "supplementary_performance": []}, "experimental_conditions": {"test_setup": {"source": [], "scan_rate": null, "substrate": null, "ir_compensation": null}, "electrolyte": {"source": [], "ph_value": null, "concentration_molar": null, "electrolyte_composition": null}, "synthesis_method": {"method": "Fast Moving Bed Pyrolysis (FMBP)", "source": ["\nOur FMBP strategy can facilely synthesize a wide range of HEA-NPs, including the quinary (e.g., CuPdSnPtAu), senary (e.g., NiCuPdSnPtAu), septenary (e.g., NiCuPdSnIrPtAu), and octonary (e.g., CoNiCuPdSnIrPtAu) alloy at $9 2 3 \\mathrm { K }$ (Fig. 2), illustrating the reliability and generality of the FMBP strategy for synthesis of HEA-NPs. "], "key_parameters": "923 K"}, "other_environmental_params": [{"key": "Support Material", "value": "Graphene Oxide (GO)", "source": ["7–13), suggesting HEA-NPs were highly crystalline.\n\nFig. 2 HAADF and elemental maps for HEA-NPs synthesized by FMBP. HAADF and elemental maps for the quinary (CuPdSnPtAu) (a), senary (NiCuPdSnAuPt) (b), septenary (CoNiCuPdSnPtAu) (c), septenary (NiCuPdSnIrPtAu) (d), octonary (CoNiCuPdSnIrPtAu) (e) and (f), and denary (MnCoNiCuRhPdSnIrPtAu) alloy $\\mathbf { \\delta } ( \\pmb { \\{ g } )$ , and supported on GO. h The high-resolution TEM image for the denary (MnCoNiCuRhPdSnIrPtAu@GO) HEA-NPs. "]}]}}]} |  | 8
25 | 2eb2144d4bd55399de35a25a52087047 | {"extraction_results": [{"alloy_id": "FeCoNiCuAl2Mn", "performance": {"stability": {"source": [], "cycle_count": null, "test_method": "Unknown", "duration_hours": null, "degradation_details": null, "performance_retention": null}, "tafel_slope": {"unit": "mV dec^-1", "value": "183.1", "source": ["The tests were conducted at a scan rate of $5 ~ \\mathrm { ~ m V ~ } \\mathrm { ~ s ^ { - 1 } }$ ，and all data were iRcorrected.The HER test for the initial sample is illustrated in Figure S19 (Supporting Information).As shown in Figure 4b and Figure S19a (Supporting Information), the overpotential value of the $\\mathrm { F e C o N i C u A l _ { 2 } M n } { \\cdot } 4 0 0$ at the current density of 100 mA $\\mathrm { c m } ^ { - 2 }$ is much lower $( 8 7 . 8 ~ \\mathrm { \\ m V } )$ ，compared to those of $\\mathrm { F e C o N i C u A l _ { 2 } M _ { 1 } }$ n-initial $( 4 5 9 . 9 \\ \\mathrm { m V } )$ and $\\mathrm { F e C o N i C u A l } _ { 2 } \\mathrm { M n } { - } 1 0 0$ $( 2 9 6 . 5 \\mathrm { m V } )$ ， $\\mathrm { F e C o N i C u A l _ { 2 } M n \\mathrm { - } 2 0 0 }$ $( 2 5 2 . 6 \\mathrm { m V } )$ ,FeC $\\mathsf { o N i C u A l } _ { 2 } \\mathrm { M n }$ 300 ( $1 9 4 . 8 \\ \\mathrm { m V } )$ and $\\mathrm { F e C o N i C u A l _ { 2 } M n \\mathrm { - } 5 0 0 }$ 0 $1 1 5 . 5 \\ \\mathrm { m V } )$ respectively.Interestingly, $\\mathrm { F e C o N i C u A l _ { 2 } M n \\mathrm { - } 4 0 0 }$ alloy exhibited 9.7 $\\mathrm { m V }$ ultralow overpotential in hydrogen evolution reaction under the current density of $1 0 \\mathrm { \\ m A \\ c m ^ { - 2 } }$ ，which is better than those of the Pt/C-NF electrode $( 1 5 . 6 ~ \\mathrm { m V } )$ and previously reported non-precious metal catalysts.As shown in Figure 4c and Figure S19b (Supporting Information),the $\\operatorname { F e C o N i C u A l } _ { 2 } { \\mathrm { M n } }$ 400 has a low Tafel slope $( 5 6 . 9 \\ \\mathrm { m V \\ d e c ^ { - 1 } }$ ），which is close to that $\\mathrm { P t / C { \\cdot } N F }$ $( 2 2 . 8 \\ \\mathrm { m V \\ d e c ^ { - 1 } } ,$ ）and in sharp contrast to the those of the $\\operatorname { F e C o N i C u A l } _ { 2 } \\mathbf { M } \\mathbf { n }$ -initial $1 8 3 . 1 \\mathrm { m V } \\mathrm { d e c } ^ { - 1 }$ )and other $\\mathtt { F e C o N i C u A l } _ { 2 } \\mathrm { M n }$ -dealloyed samples $( 1 1 2 . 4 \\approx 1 3 5 . 6 ~ \\mathrm { m V ~ d e c ^ { - 1 } } ;$ The Tafel slope of $\\mathrm { P t / C { \\cdot } N F }$ is $2 2 . 8 ~ \\mathrm { m V ~ d e c ^ { - 1 } }$ ,which is slightly lower than that of the sample. "]}, "overpotential": [{"unit": "mV", "value": "459.9", "source": ["The tests were conducted at a scan rate of $5 ~ \\mathrm { ~ m V ~ } \\mathrm { ~ s ^ { - 1 } }$ ，and all data were iRcorrected.The HER test for the initial sample is illustrated in Figure S19 (Supporting Information).As shown in Figure 4b and Figure S19a (Supporting Information), the overpotential value of the $\\mathrm { F e C o N i C u A l _ { 2 } M n } { \\cdot } 4 0 0$ at the current density of 100 mA $\\mathrm { c m } ^ { - 2 }$ is much lower $( 8 7 . 8 ~ \\mathrm { \\ m V } )$ ，compared to those of $\\mathrm { F e C o N i C u A l _ { 2 } M _ { 1 } }$ n-initial $( 4 5 9 . 9 \\ \\mathrm { m V } )$ and $\\mathrm { F e C o N i C u A l } _ { 2 } \\mathrm { M n } { - } 1 0 0$ $( 2 9 6 . 5 \\mathrm { m V } )$ ， $\\mathrm { F e C o N i C u A l _ { 2 } M n \\mathrm { - } 2 0 0 }$ $( 2 5 2 . 6 \\mathrm { m V } )$ ,FeC $\\mathsf { o N i C u A l } _ { 2 } \\mathrm { M n }$ 300 ( $1 9 4 . 8 \\ \\mathrm { m V } )$ and $\\mathrm { F e C o N i C u A l _ { 2 } M n \\mathrm { - } 5 0 0 }$ 0 $1 1 5 . 5 \\ \\mathrm { m V } )$ respectively.Interestingly, $\\mathrm { F e C o N i C u A l _ { 2 } M n \\mathrm { - } 4 0 0 }$ alloy exhibited 9.7 $\\mathrm { m V }$ ultralow overpotential in hydrogen evolution reaction under the current density of $1 0 \\mathrm { \\ m A \\ c m ^ { - 2 } }$ ，which is better than those of the Pt/C-NF electrode $( 1 5 . 6 ~ \\mathrm { m V } )$ and previously reported non-precious metal catalysts.As shown in Figure 4c and Figure S19b (Supporting Information),the $\\operatorname { F e C o N i C u A l } _ { 2 } { \\mathrm { M n } }$ 400 has a low Tafel slope $( 5 6 . 9 \\ \\mathrm { m V \\ d e c ^ { - 1 } }$ ），which is close to that $\\mathrm { P t / C { \\cdot } N F }$ $( 2 2 . 8 \\ \\mathrm { m V \\ d e c ^ { - 1 } } ,$ ）and in sharp contrast to the those of the $\\operatorname { F e C o N i C u A l } _ { 2 } \\mathbf { M } \\mathbf { n }$ -initial $1 8 3 . 1 \\mathrm { m V } \\mathrm { d e c } ^ { - 1 }$ )and other $\\mathtt { F e C o N i C u A l } _ { 2 } \\mathrm { M n }$ -dealloyed samples $( 1 1 2 . 4 \\approx 1 3 5 . 6 ~ \\mathrm { m V ~ d e c ^ { - 1 } } ;$ The Tafel slope of $\\mathrm { P t / C { \\cdot } N F }$ is $2 2 . 8 ~ \\mathrm { m V ~ d e c ^ { - 1 } }$ ,which is slightly lower than that of the sample. "], "current_density": "100 mA cm^-2"}], "supplementary_performance": []}, "experimental_conditions": {"test_setup": {"source": ["\n# 2.2. Electrocatalytic Measurements\n\nFigure 4a presents the HER polarization curves of the $\\mathtt { F e C o N i C u A l } _ { 2 } \\mathrm { M n }$ -dealloyed sample measured in 1 M KOH electrolyte,along with the $\\mathrm { P t / C { \\cdot } N F }$ electrode. ", "\nElectrocatalytic Measurements:All electrochemical tests were conducted usinga three-electrode system,with the FeCoNiCuMn electrode, graphite rod,and $\\mathsf { H g } / \\mathsf { H g } \\mathsf { O }$ electrode serving as the working electrode, counter electrode,and reference electrode,respectively.The electrolyte used in the tests was 1 M KOH solution.The electrochemical workstation (CHl66B,Shanghai Chenhua Instrument Co., Ltd.)was utilized to perform linear sweep voltammetry (LSV)，cyclic voltammetry (CV),and electrochemical impedance spectroscopy (EIS) tests.The LSV curve was scanned five times at a speed of $5 ~ \\mathsf { m } \\mathsf { V } \\mathsf { s } ^ { - 1 }$ ,and the fifth scan result was used to obtain stable and accurate data. "], "scan_rate": "5 mV s^-1", "substrate": null, "ir_compensation": "iR-corrected"}, "electrolyte": {"source": ["\n# 2.2. Electrocatalytic Measurements\n\nFigure 4a presents the HER polarization curves of the $\\mathtt { F e C o N i C u A l } _ { 2 } \\mathrm { M n }$ -dealloyed sample measured in 1 M KOH electrolyte,along with the $\\mathrm { P t / C { \\cdot } N F }$ electrode. ", "\nElectrocatalytic Measurements:All electrochemical tests were conducted usinga three-electrode system,with the FeCoNiCuMn electrode, graphite rod,and $\\mathsf { H g } / \\mathsf { H g } \\mathsf { O }$ electrode serving as the working electrode, counter electrode,and reference electrode,respectively.The electrolyte used in the tests was 1 M KOH solution.The electrochemical workstation (CHl66B,Shanghai Chenhua Instrument Co., Ltd.)was utilized to perform linear sweep voltammetry (LSV)，cyclic voltammetry (CV),and electrochemical impedance spectroscopy (EIS) tests.The LSV curve was scanned five times at a speed of $5 ~ \\mathsf { m } \\mathsf { V } \\mathsf { s } ^ { - 1 }$ ,and the fifth scan result was used to obtain stable and accurate data. "], "ph_value": null, "concentration_molar": "1 M", "electrolyte_composition": "KOH"}, "synthesis_method": {"method": "arc melting", "source": ["\nAs shown in the schematic diagram (Figure 1), $\\mathrm { F e C o N i C u A l } _ { 2 } \\mathrm { M n }$ master alloys (Figure S1a, Supporting Information) were synthesized using the arc melting method. ", "\n# 4. Experimental Section\n\nSynthesis of the FeCoNiCuAlMn Master Alloy:The master HEA with nominal composition of FeCoNiCul $\\mathsf { A l } _ { 2 } \\mathsf { M n }$ were prepared by arc-melting high-purity metals $( > 9 9 . 9 5 ~ \\mathrm { w t . \\% } )$ using a water-cooled Cu crucible under argon atmosphere.In order to ensure homogeneity, the alloy was flipped over and melted at least four times.The sheet samples with a cross-section of $\\mathsf { l c m } ^ { 2 }$ were cut from the master HEA by wire electrodischarge machining."], "key_parameters": "water-cooled Cu crucible under argon atmosphere, flipped over and melted at least four times"}, "other_environmental_params": []}}, {"alloy_id": "FeCoNiCuAl2Mn-100", "performance": {"stability": {"source": [], "cycle_count": null, "test_method": "Unknown", "duration_hours": null, "degradation_details": null, "performance_retention": null}, "tafel_slope": {"unit": "mV dec^-1", "value": null, "source": []}, "overpotential": [{"unit": "mV", "value": "296.5", "source": ["The tests were conducted at a scan rate of $5 ~ \\mathrm { ~ m V ~ } \\mathrm { ~ s ^ { - 1 } }$ ，and all data were iRcorrected.The HER test for the initial sample is illustrated in Figure S19 (Supporting Information).As shown in Figure 4b and Figure S19a (Supporting Information), the overpotential value of the $\\mathrm { F e C o N i C u A l _ { 2 } M n } { \\cdot } 4 0 0$ at the current density of 100 mA $\\mathrm { c m } ^ { - 2 }$ is much lower $( 8 7 . 8 ~ \\mathrm { \\ m V } )$ ，compared to those of $\\mathrm { F e C o N i C u A l _ { 2 } M _ { 1 } }$ n-initial $( 4 5 9 . 9 \\ \\mathrm { m V } )$ and $\\mathrm { F e C o N i C u A l } _ { 2 } \\mathrm { M n } { - } 1 0 0$ $( 2 9 6 . 5 \\mathrm { m V } )$ ， $\\mathrm { F e C o N i C u A l _ { 2 } M n \\mathrm { - } 2 0 0 }$ $( 2 5 2 . 6 \\mathrm { m V } )$ ,FeC $\\mathsf { o N i C u A l } _ { 2 } \\mathrm { M n }$ 300 ( $1 9 4 . 8 \\ \\mathrm { m V } )$ and $\\mathrm { F e C o N i C u A l _ { 2 } M n \\mathrm { - } 5 0 0 }$ 0 $1 1 5 . 5 \\ \\mathrm { m V } )$ respectively.Interestingly, $\\mathrm { F e C o N i C u A l _ { 2 } M n \\mathrm { - } 4 0 0 }$ alloy exhibited 9.7 $\\mathrm { m V }$ ultralow overpotential in hydrogen evolution reaction under the current density of $1 0 \\mathrm { \\ m A \\ c m ^ { - 2 } }$ ，which is better than those of the Pt/C-NF electrode $( 1 5 . 6 ~ \\mathrm { m V } )$ and previously reported non-precious metal catalysts.As shown in Figure 4c and Figure S19b (Supporting Information),the $\\operatorname { F e C o N i C u A l } _ { 2 } { \\mathrm { M n } }$ 400 has a low Tafel slope $( 5 6 . 9 \\ \\mathrm { m V \\ d e c ^ { - 1 } }$ ），which is close to that $\\mathrm { P t / C { \\cdot } N F }$ $( 2 2 . 8 \\ \\mathrm { m V \\ d e c ^ { - 1 } } ,$ ）and in sharp contrast to the those of the $\\operatorname { F e C o N i C u A l } _ { 2 } \\mathbf { M } \\mathbf { n }$ -initial $1 8 3 . 1 \\mathrm { m V } \\mathrm { d e c } ^ { - 1 }$ )and other $\\mathtt { F e C o N i C u A l } _ { 2 } \\mathrm { M n }$ -dealloyed samples $( 1 1 2 . 4 \\approx 1 3 5 . 6 ~ \\mathrm { m V ~ d e c ^ { - 1 } } ;$ The Tafel slope of $\\mathrm { P t / C { \\cdot } N F }$ is $2 2 . 8 ~ \\mathrm { m V ~ d e c ^ { - 1 } }$ ,which is slightly lower than that of the sample. "], "current_density": "100 mA cm^-2"}], "supplementary_performance": []}, "experimental_conditions": {"test_setup": {"source": ["\n# 2.2. Electrocatalytic Measurements\n\nFigure 4a presents the HER polarization curves of the $\\mathtt { F e C o N i C u A l } _ { 2 } \\mathrm { M n }$ -dealloyed sample measured in 1 M KOH electrolyte,along with the $\\mathrm { P t / C { \\cdot } N F }$ electrode. ", "\nElectrocatalytic Measurements:All electrochemical tests were conducted usinga three-electrode system,with the FeCoNiCuMn electrode, graphite rod,and $\\mathsf { H g } / \\mathsf { H g } \\mathsf { O }$ electrode serving as the working electrode, counter electrode,and reference electrode,respectively.The electrolyte used in the tests was 1 M KOH solution.The electrochemical workstation (CHl66B,Shanghai Chenhua Instrument Co., Ltd.)was utilized to perform linear sweep voltammetry (LSV)，cyclic voltammetry (CV),and electrochemical impedance spectroscopy (EIS) tests.The LSV curve was scanned five times at a speed of $5 ~ \\mathsf { m } \\mathsf { V } \\mathsf { s } ^ { - 1 }$ ,and the fifth scan result was used to obtain stable and accurate data. "], "scan_rate": "5 mV s^-1", "substrate": null, "ir_compensation": "iR-corrected"}, "electrolyte": {"source": ["\n# 2.2. Electrocatalytic Measurements\n\nFigure 4a presents the HER polarization curves of the $\\mathtt { F e C o N i C u A l } _ { 2 } \\mathrm { M n }$ -dealloyed sample measured in 1 M KOH electrolyte,along with the $\\mathrm { P t / C { \\cdot } N F }$ electrode. ", "\nElectrocatalytic Measurements:All electrochemical tests were conducted usinga three-electrode system,with the FeCoNiCuMn electrode, graphite rod,and $\\mathsf { H g } / \\mathsf { H g } \\mathsf { O }$ electrode serving as the working electrode, counter electrode,and reference electrode,respectively.The electrolyte used in the tests was 1 M KOH solution.The electrochemical workstation (CHl66B,Shanghai Chenhua Instrument Co., Ltd.)was utilized to perform linear sweep voltammetry (LSV)，cyclic voltammetry (CV),and electrochemical impedance spectroscopy (EIS) tests.The LSV curve was scanned five times at a speed of $5 ~ \\mathsf { m } \\mathsf { V } \\mathsf { s } ^ { - 1 }$ ,and the fifth scan result was used to obtain stable and accurate data. "], "ph_value": null, "concentration_molar": "1 M", "electrolyte_composition": "KOH"}, "synthesis_method": {"method": "dealloying", "source": ["Subsequently,a saturated NaOH solution was employed to produce a $\\operatorname { F e C o N i C u A l } _ { 2 } \\mathrm { M n }$ dealloyed electrocatalyst with a porous surface.The master alloys underwent different dementalization times (1o0,200,300, 400,and $5 0 0 \\ \\mathrm { h }$ ）in a hydrothermal autoclave using a saturated NaOH solution at $1 7 0 ~ ^ { \\circ } \\mathrm { C }$ Ultimately, the $\\mathrm { F e C o N i C u A l _ { 2 } M n \\mathrm { - } 1 0 0 }$ (200,300,400,and 50o) electrocatalyst were obtained (Figure S1b, Supporting Information).", "\nSynthesis of FeCoNiCuMn Electrocatalyst:Themaster alloy mentioned above was subjected to dealloying treatment in a hydrothermal autoclave. ", "The dealloying solution employed was a saturated NaOH solution,and the reaction temperature was maintained at $1 7 0 ^ { \\circ } \\mathsf { C }$ Ultrasonic cleaning was performed using deionized water after dealloying.The samples were then dried at room temperature."], "key_parameters": "saturated NaOH solution, 170 °C, 100 h"}, "other_environmental_params": []}}, {"alloy_id": "FeCoNiCuAl2Mn-200", "performance": {"stability": {"source": [], "cycle_count": null, "test_method": "Unknown", "duration_hours": null, "degradation_details": null, "performance_retention": null}, "tafel_slope": {"unit": "mV dec^-1", "value": null, "source": []}, "overpotential": [{"unit": "mV", "value": "252.6", "source": ["The tests were conducted at a scan rate of $5 ~ \\mathrm { ~ m V ~ } \\mathrm { ~ s ^ { - 1 } }$ ，and all data were iRcorrected.The HER test for the initial sample is illustrated in Figure S19 (Supporting Information).As shown in Figure 4b and Figure S19a (Supporting Information), the overpotential value of the $\\mathrm { F e C o N i C u A l _ { 2 } M n } { \\cdot } 4 0 0$ at the current density of 100 mA $\\mathrm { c m } ^ { - 2 }$ is much lower $( 8 7 . 8 ~ \\mathrm { \\ m V } )$ ，compared to those of $\\mathrm { F e C o N i C u A l _ { 2 } M _ { 1 } }$ n-initial $( 4 5 9 . 9 \\ \\mathrm { m V } )$ and $\\mathrm { F e C o N i C u A l } _ { 2 } \\mathrm { M n } { - } 1 0 0$ $( 2 9 6 . 5 \\mathrm { m V } )$ ， $\\mathrm { F e C o N i C u A l _ { 2 } M n \\mathrm { - } 2 0 0 }$ $( 2 5 2 . 6 \\mathrm { m V } )$ ,FeC $\\mathsf { o N i C u A l } _ { 2 } \\mathrm { M n }$ 300 ( $1 9 4 . 8 \\ \\mathrm { m V } )$ and $\\mathrm { F e C o N i C u A l _ { 2 } M n \\mathrm { - } 5 0 0 }$ 0 $1 1 5 . 5 \\ \\mathrm { m V } )$ respectively.Interestingly, $\\mathrm { F e C o N i C u A l _ { 2 } M n \\mathrm { - } 4 0 0 }$ alloy exhibited 9.7 $\\mathrm { m V }$ ultralow overpotential in hydrogen evolution reaction under the current density of $1 0 \\mathrm { \\ m A \\ c m ^ { - 2 } }$ ，which is better than those of the Pt/C-NF electrode $( 1 5 . 6 ~ \\mathrm { m V } )$ and previously reported non-precious metal catalysts.As shown in Figure 4c and Figure S19b (Supporting Information),the $\\operatorname { F e C o N i C u A l } _ { 2 } { \\mathrm { M n } }$ 400 has a low Tafel slope $( 5 6 . 9 \\ \\mathrm { m V \\ d e c ^ { - 1 } }$ ），which is close to that $\\mathrm { P t / C { \\cdot } N F }$ $( 2 2 . 8 \\ \\mathrm { m V \\ d e c ^ { - 1 } } ,$ ）and in sharp contrast to the those of the $\\operatorname { F e C o N i C u A l } _ { 2 } \\mathbf { M } \\mathbf { n }$ -initial $1 8 3 . 1 \\mathrm { m V } \\mathrm { d e c } ^ { - 1 }$ )and other $\\mathtt { F e C o N i C u A l } _ { 2 } \\mathrm { M n }$ -dealloyed samples $( 1 1 2 . 4 \\approx 1 3 5 . 6 ~ \\mathrm { m V ~ d e c ^ { - 1 } } ;$ The Tafel slope of $\\mathrm { P t / C { \\cdot } N F }$ is $2 2 . 8 ~ \\mathrm { m V ~ d e c ^ { - 1 } }$ ,which is slightly lower than that of the sample. "], "current_density": "100 mA cm^-2"}], "supplementary_performance": []}, "experimental_conditions": {"test_setup": {"source": ["\n# 2.2. Electrocatalytic Measurements\n\nFigure 4a presents the HER polarization curves of the $\\mathtt { F e C o N i C u A l } _ { 2 } \\mathrm { M n }$ -dealloyed sample measured in 1 M KOH electrolyte,along with the $\\mathrm { P t / C { \\cdot } N F }$ electrode. ", "\nElectrocatalytic Measurements:All electrochemical tests were conducted usinga three-electrode system,with the FeCoNiCuMn electrode, graphite rod,and $\\mathsf { H g } / \\mathsf { H g } \\mathsf { O }$ electrode serving as the working electrode, counter electrode,and reference electrode,respectively.The electrolyte used in the tests was 1 M KOH solution.The electrochemical workstation (CHl66B,Shanghai Chenhua Instrument Co., Ltd.)was utilized to perform linear sweep voltammetry (LSV)，cyclic voltammetry (CV),and electrochemical impedance spectroscopy (EIS) tests.The LSV curve was scanned five times at a speed of $5 ~ \\mathsf { m } \\mathsf { V } \\mathsf { s } ^ { - 1 }$ ,and the fifth scan result was used to obtain stable and accurate data. "], "scan_rate": "5 mV s^-1", "substrate": null, "ir_compensation": "iR-corrected"}, "electrolyte": {"source": ["\n# 2.2. Electrocatalytic Measurements\n\nFigure 4a presents the HER polarization curves of the $\\mathtt { F e C o N i C u A l } _ { 2 } \\mathrm { M n }$ -dealloyed sample measured in 1 M KOH electrolyte,along with the $\\mathrm { P t / C { \\cdot } N F }$ electrode. ", "\nElectrocatalytic Measurements:All electrochemical tests were conducted usinga three-electrode system,with the FeCoNiCuMn electrode, graphite rod,and $\\mathsf { H g } / \\mathsf { H g } \\mathsf { O }$ electrode serving as the working electrode, counter electrode,and reference electrode,respectively.The electrolyte used in the tests was 1 M KOH solution.The electrochemical workstation (CHl66B,Shanghai Chenhua Instrument Co., Ltd.)was utilized to perform linear sweep voltammetry (LSV)，cyclic voltammetry (CV),and electrochemical impedance spectroscopy (EIS) tests.The LSV curve was scanned five times at a speed of $5 ~ \\mathsf { m } \\mathsf { V } \\mathsf { s } ^ { - 1 }$ ,and the fifth scan result was used to obtain stable and accurate data. "], "ph_value": null, "concentration_molar": "1 M", "electrolyte_composition": "KOH"}, "synthesis_method": {"method": "dealloying", "source": ["Subsequently,a saturated NaOH solution was employed to produce a $\\operatorname { F e C o N i C u A l } _ { 2 } \\mathrm { M n }$ dealloyed electrocatalyst with a porous surface.The master alloys underwent different dementalization times (1o0,200,300, 400,and $5 0 0 \\ \\mathrm { h }$ ）in a hydrothermal autoclave using a saturated NaOH solution at $1 7 0 ~ ^ { \\circ } \\mathrm { C }$ Ultimately, the $\\mathrm { F e C o N i C u A l _ { 2 } M n \\mathrm { - } 1 0 0 }$ (200,300,400,and 50o) electrocatalyst were obtained (Figure S1b, Supporting Information).", "\nSynthesis of FeCoNiCuMn Electrocatalyst:Themaster alloy mentioned above was subjected to dealloying treatment in a hydrothermal autoclave. ", "The dealloying solution employed was a saturated NaOH solution,and the reaction temperature was maintained at $1 7 0 ^ { \\circ } \\mathsf { C }$ Ultrasonic cleaning was performed using deionized water after dealloying.The samples were then dried at room temperature."], "key_parameters": "saturated NaOH solution, 170 °C, 200 h"}, "other_environmental_params": []}}, {"alloy_id": "FeCoNiCuAl2Mn-300", "performance": {"stability": {"source": [], "cycle_count": null, "test_method": "Unknown", "duration_hours": null, "degradation_details": null, "performance_retention": null}, "tafel_slope": {"unit": "mV dec^-1", "value": null, "source": []}, "overpotential": [{"unit": "mV", "value": "194.8", "source": ["The tests were conducted at a scan rate of $5 ~ \\mathrm { ~ m V ~ } \\mathrm { ~ s ^ { - 1 } }$ ，and all data were iRcorrected.The HER test for the initial sample is illustrated in Figure S19 (Supporting Information).As shown in Figure 4b and Figure S19a (Supporting Information), the overpotential value of the $\\mathrm { F e C o N i C u A l _ { 2 } M n } { \\cdot } 4 0 0$ at the current density of 100 mA $\\mathrm { c m } ^ { - 2 }$ is much lower $( 8 7 . 8 ~ \\mathrm { \\ m V } )$ ，compared to those of $\\mathrm { F e C o N i C u A l _ { 2 } M _ { 1 } }$ n-initial $( 4 5 9 . 9 \\ \\mathrm { m V } )$ and $\\mathrm { F e C o N i C u A l } _ { 2 } \\mathrm { M n } { - } 1 0 0$ $( 2 9 6 . 5 \\mathrm { m V } )$ ， $\\mathrm { F e C o N i C u A l _ { 2 } M n \\mathrm { - } 2 0 0 }$ $( 2 5 2 . 6 \\mathrm { m V } )$ ,FeC $\\mathsf { o N i C u A l } _ { 2 } \\mathrm { M n }$ 300 ( $1 9 4 . 8 \\ \\mathrm { m V } )$ and $\\mathrm { F e C o N i C u A l _ { 2 } M n \\mathrm { - } 5 0 0 }$ 0 $1 1 5 . 5 \\ \\mathrm { m V } )$ respectively.Interestingly, $\\mathrm { F e C o N i C u A l _ { 2 } M n \\mathrm { - } 4 0 0 }$ alloy exhibited 9.7 $\\mathrm { m V }$ ultralow overpotential in hydrogen evolution reaction under the current density of $1 0 \\mathrm { \\ m A \\ c m ^ { - 2 } }$ ，which is better than those of the Pt/C-NF electrode $( 1 5 . 6 ~ \\mathrm { m V } )$ and previously reported non-precious metal catalysts.As shown in Figure 4c and Figure S19b (Supporting Information),the $\\operatorname { F e C o N i C u A l } _ { 2 } { \\mathrm { M n } }$ 400 has a low Tafel slope $( 5 6 . 9 \\ \\mathrm { m V \\ d e c ^ { - 1 } }$ ），which is close to that $\\mathrm { P t / C { \\cdot } N F }$ $( 2 2 . 8 \\ \\mathrm { m V \\ d e c ^ { - 1 } } ,$ ）and in sharp contrast to the those of the $\\operatorname { F e C o N i C u A l } _ { 2 } \\mathbf { M } \\mathbf { n }$ -initial $1 8 3 . 1 \\mathrm { m V } \\mathrm { d e c } ^ { - 1 }$ )and other $\\mathtt { F e C o N i C u A l } _ { 2 } \\mathrm { M n }$ -dealloyed samples $( 1 1 2 . 4 \\approx 1 3 5 . 6 ~ \\mathrm { m V ~ d e c ^ { - 1 } } ;$ The Tafel slope of $\\mathrm { P t / C { \\cdot } N F }$ is $2 2 . 8 ~ \\mathrm { m V ~ d e c ^ { - 1 } }$ ,which is slightly lower than that of the sample. "], "current_density": "100 mA cm^-2"}], "supplementary_performance": []}, "experimental_conditions": {"test_setup": {"source": ["\n# 2.2. Electrocatalytic Measurements\n\nFigure 4a presents the HER polarization curves of the $\\mathtt { F e C o N i C u A l } _ { 2 } \\mathrm { M n }$ -dealloyed sample measured in 1 M KOH electrolyte,along with the $\\mathrm { P t / C { \\cdot } N F }$ electrode. ", "\nElectrocatalytic Measurements:All electrochemical tests were conducted usinga three-electrode system,with the FeCoNiCuMn electrode, graphite rod,and $\\mathsf { H g } / \\mathsf { H g } \\mathsf { O }$ electrode serving as the working electrode, counter electrode,and reference electrode,respectively.The electrolyte used in the tests was 1 M KOH solution.The electrochemical workstation (CHl66B,Shanghai Chenhua Instrument Co., Ltd.)was utilized to perform linear sweep voltammetry (LSV)，cyclic voltammetry (CV),and electrochemical impedance spectroscopy (EIS) tests.The LSV curve was scanned five times at a speed of $5 ~ \\mathsf { m } \\mathsf { V } \\mathsf { s } ^ { - 1 }$ ,and the fifth scan result was used to obtain stable and accurate data. "], "scan_rate": "5 mV s^-1", "substrate": null, "ir_compensation": "iR-corrected"}, "electrolyte": {"source": ["\n# 2.2. Electrocatalytic Measurements\n\nFigure 4a presents the HER polarization curves of the $\\mathtt { F e C o N i C u A l } _ { 2 } \\mathrm { M n }$ -dealloyed sample measured in 1 M KOH electrolyte,along with the $\\mathrm { P t / C { \\cdot } N F }$ electrode. ", "\nElectrocatalytic Measurements:All electrochemical tests were conducted usinga three-electrode system,with the FeCoNiCuMn electrode, graphite rod,and $\\mathsf { H g } / \\mathsf { H g } \\mathsf { O }$ electrode serving as the working electrode, counter electrode,and reference electrode,respectively.The electrolyte used in the tests was 1 M KOH solution.The electrochemical workstation (CHl66B,Shanghai Chenhua Instrument Co., Ltd.)was utilized to perform linear sweep voltammetry (LSV)，cyclic voltammetry (CV),and electrochemical impedance spectroscopy (EIS) tests.The LSV curve was scanned five times at a speed of $5 ~ \\mathsf { m } \\mathsf { V } \\mathsf { s } ^ { - 1 }$ ,and the fifth scan result was used to obtain stable and accurate data. "], "ph_value": null, "concentration_molar": "1 M", "electrolyte_composition": "KOH"}, "synthesis_method": {"method": "dealloying", "source": ["Subsequently,a saturated NaOH solution was employed to produce a $\\operatorname { F e C o N i C u A l } _ { 2 } \\mathrm { M n }$ dealloyed electrocatalyst with a porous surface.The master alloys underwent different dementalization times (1o0,200,300, 400,and $5 0 0 \\ \\mathrm { h }$ ）in a hydrothermal autoclave using a saturated NaOH solution at $1 7 0 ~ ^ { \\circ } \\mathrm { C }$ Ultimately, the $\\mathrm { F e C o N i C u A l _ { 2 } M n \\mathrm { - } 1 0 0 }$ (200,300,400,and 50o) electrocatalyst were obtained (Figure S1b, Supporting Information).", "\nSynthesis of FeCoNiCuMn Electrocatalyst:Themaster alloy mentioned above was subjected to dealloying treatment in a hydrothermal autoclave. ", "The dealloying solution employed was a saturated NaOH solution,and the reaction temperature was maintained at $1 7 0 ^ { \\circ } \\mathsf { C }$ Ultrasonic cleaning was performed using deionized water after dealloying.The samples were then dried at room temperature."], "key_parameters": "saturated NaOH solution, 170 °C, 300 h"}, "other_environmental_params": []}}, {"alloy_id": "FeCoNiCuAl2Mn-400", "performance": {"stability": {"source": ["\nThe $1 0 0 \\mathrm { - h }$ stability test at the current density of $1 0 0 \\mathrm { m A c m } ^ { - 2 }$ of the $\\mathrm { F e C o N i C u A l _ { 2 } M n . } 4 0 0$ is shown in Figure 4h. ", "The results indicate that, after $1 0 0 \\mathrm { ~ h ~ }$ of stability testing at a current density of $1 0 0 \\mathrm { \\ m A \\ c m ^ { - 2 } }$ ,the potential change was only $1 6 ~ \\mathrm { m V } ,$ witha loss rate of merely $7 . 0 2 \\%$ .This indicates that the electrode exhibits excellent stability,making it particularly suitable for longterm use in practical applications.", "The HER performance of the $\\mathrm { F e C o N i C u A l _ { 2 } M n \\mathrm { - } 4 0 0 }$ electrocatalyst before and after the stability test was conducted in Figure S24 (Supporting Information). ", "It can be observed that the overpotential at $1 0 \\mathrm { m A c m } ^ { - 2 }$ remained relatively unchanged while the overpotential at $1 0 0 \\mathrm { m A c m } ^ { - 2 }$ exhibited a slight increase.", "The sample's hydrogen evolution overpotential at $1 0 0 \\mathrm { \\ m A \\ c m ^ { - 2 } }$ in 1 M KOH solution is only $8 7 . 8 \\mathrm { m V } ,$ which is similar to that of commercial $\\mathrm { P t / C }$ electrodes.Furthermore,its performance remained stable even after a stability test lasting $1 0 0 \\mathrm { ~ h ~ }$ ,demonstrating its high catalytic activity and stability."], "cycle_count": null, "test_method": "Chronopotentiometry", "duration_hours": "100", "degradation_details": "+16 mV shift", "performance_retention": "7.02%"}, "tafel_slope": {"unit": "mV dec^-1", "value": "56.9", "source": ["7 } \\mathsf { m } \\mathsf { V } } at $1 0 \\ m A \\ c m ^ { - 2 }$ and a low Tafel slope of \\mathsf { 5 6 . ", "9 ~ m v ~ d e c ^ { - 1 } } in 1 M KOH solution, outperforming commercial \\mathsf { P t } / \\mathsf { C } ， Furthermore, this electrocatalytic system recorded excellent reaction stability over \\mathbf { \\ 7 0 0 } \\mathbf { h } with a constant current density of $1 0 0 m \\mathbf { A } c m ^ { - 2 }$. ", "The tests were conducted at a scan rate of $5 ~ \\mathrm { ~ m V ~ } \\mathrm { ~ s ^ { - 1 } }$ ，and all data were iRcorrected.The HER test for the initial sample is illustrated in Figure S19 (Supporting Information).As shown in Figure 4b and Figure S19a (Supporting Information), the overpotential value of the $\\mathrm { F e C o N i C u A l _ { 2 } M n } { \\cdot } 4 0 0$ at the current density of 100 mA $\\mathrm { c m } ^ { - 2 }$ is much lower $( 8 7 . 8 ~ \\mathrm { \\ m V } )$ ，compared to those of $\\mathrm { F e C o N i C u A l _ { 2 } M _ { 1 } }$ n-initial $( 4 5 9 . 9 \\ \\mathrm { m V } )$ and $\\mathrm { F e C o N i C u A l } _ { 2 } \\mathrm { M n } { - } 1 0 0$ $( 2 9 6 . 5 \\mathrm { m V } )$ ， $\\mathrm { F e C o N i C u A l _ { 2 } M n \\mathrm { - } 2 0 0 }$ $( 2 5 2 . 6 \\mathrm { m V } )$ ,FeC $\\mathsf { o N i C u A l } _ { 2 } \\mathrm { M n }$ 300 ( $1 9 4 . 8 \\ \\mathrm { m V } )$ and $\\mathrm { F e C o N i C u A l _ { 2 } M n \\mathrm { - } 5 0 0 }$ 0 $1 1 5 . 5 \\ \\mathrm { m V } )$ respectively.Interestingly, $\\mathrm { F e C o N i C u A l _ { 2 } M n \\mathrm { - } 4 0 0 }$ alloy exhibited 9.7 $\\mathrm { m V }$ ultralow overpotential in hydrogen evolution reaction under the current density of $1 0 \\mathrm { \\ m A \\ c m ^ { - 2 } }$ ，which is better than those of the Pt/C-NF electrode $( 1 5 . 6 ~ \\mathrm { m V } )$ and previously reported non-precious metal catalysts.As shown in Figure 4c and Figure S19b (Supporting Information),the $\\operatorname { F e C o N i C u A l } _ { 2 } { \\mathrm { M n } }$ 400 has a low Tafel slope $( 5 6 . 9 \\ \\mathrm { m V \\ d e c ^ { - 1 } }$ ），which is close to that $\\mathrm { P t / C { \\cdot } N F }$ $( 2 2 . 8 \\ \\mathrm { m V \\ d e c ^ { - 1 } } ,$ ）and in sharp contrast to the those of the $\\operatorname { F e C o N i C u A l } _ { 2 } \\mathbf { M } \\mathbf { n }$ -initial $1 8 3 . 1 \\mathrm { m V } \\mathrm { d e c } ^ { - 1 }$ )and other $\\mathtt { F e C o N i C u A l } _ { 2 } \\mathrm { M n }$ -dealloyed samples $( 1 1 2 . 4 \\approx 1 3 5 . 6 ~ \\mathrm { m V ~ d e c ^ { - 1 } } ;$ The Tafel slope of $\\mathrm { P t / C { \\cdot } N F }$ is $2 2 . 8 ~ \\mathrm { m V ~ d e c ^ { - 1 } }$ ,which is slightly lower than that of the sample. ", "It is worth noting the $\\mathrm { F e C o N i C u A l } _ { 2 } \\mathrm { M n } { - } 4 0 0$ has the lowest HER overpotential of $9 . 7 \\mathrm { m V }$ at $1 0 \\mathrm { m A c m } ^ { - 2 }$ and near $5 7 \\mathrm { m V } \\mathrm { d e c } ^ { - 2 }$ Tafel slope. "]}, "overpotential": [{"unit": "mV", "value": "9.7", "source": ["This free-standing electrocatalyst shows outstanding HER performance with a very small overpotential of \\mathsf { \\Omega } ^ { \\mathsf { 9 . ", "7 } \\mathsf { m } \\mathsf { V } } at $1 0 \\ m A \\ c m ^ { - 2 }$ and a low Tafel slope of \\mathsf { 5 6 . ", "This work provides a new insight for development in the commercial electrocatalysts for water splitting.\nIn this study, we have employed a simple dealloying method to fabricate FeCoNiCuMn high-entropy alloy electrocatalysts,with the matrix configuration entropy reaching $1 . 7 7 \\mathrm { R } > 1 . 5 \\mathrm { R }$ This approach offers significant advantages,such as minimizing waste during post-processing and eliminating the need for binders to adhere to the substrate.Under alkaline conditions,this HEAs electrocatalyst demonstrated extremely high electrocatalytic performance,outperforming most reported non-noble metal catalysts.The required HER overpotentials for this electrocatalyst were only $9 . 7 \\mathrm { m V }$ for $1 0 \\mathrm { m A c m ^ { - 2 } }$ and $8 7 . 8 \\mathrm { m V }$ for $1 0 0 \\mathrm { m A c m } ^ { - 2 }$ in 1 M KOH.After dealloying,the FeCoNiCuMn high-entropy alloy showed hydrogen evolution performance close to that of the commercial 20 wt $\\%$ Pt/C electrode.", "The tests were conducted at a scan rate of $5 ~ \\mathrm { ~ m V ~ } \\mathrm { ~ s ^ { - 1 } }$ ，and all data were iRcorrecte |  | 8
26 | 2f72eb4a3df74a4bf724031fd7641f5c | {"extraction_results": [{"alloy_id": "FeCoNiCu", "performance": {"stability": {"source": [], "cycle_count": null, "test_method": "Unknown", "duration_hours": null, "degradation_details": null, "performance_retention": null}, "tafel_slope": {"unit": "mV dec^-1", "value": null, "source": []}, "overpotential": [], "supplementary_performance": []}, "experimental_conditions": {"test_setup": {"source": ["\nHerein,we report the design of highly efficient and durable catalysts by using non-noble HEA nanoparticles to disperse and stabilize noble metals (or other active metals) to form a hybrid structure.The non-noble HEA core (FeCoNiCu) was prepared via rapid high-temperature shock of salt precursors loaded on the carbonized wood (CW) substrates,41 followed by galvanic displacement in a dilute $\\mathrm { H } _ { 2 } \\mathrm { P t C l } _ { 6 }$ solution to achieve HEA@Pt with Pt exposed on the surface of HEA. Compared with commercial $\\mathrm { P t } / \\mathrm { C }$ ,Pt,and homogeneous FeCoNiCuPt HEA (HEAPt), the hybrid HEA@Pt inherits the multielement regulation effect and entropy stabilization of HEA support, while exposing precious metal Pt on the particle surface to efficiently improve activity (Figure 1A). ", "\n# 2RESULTS AND DISCUSSION\n\nCW was used as the substrate for catalysts loading. ", "CW has numerous vertically aligned channels with a diameter of ${ \\sim } 3 8 \\ \\mu \\mathrm { m }$ along the growth direction,which are beneficial for precursor impregnation and uniform catalysts loading. "], "scan_rate": null, "substrate": "carbonized wood (CW)", "ir_compensation": null}, "electrolyte": {"source": ["The as-prepared HEA@Pt sample was used as a working electrode in1 M KOH solution. "], "ph_value": null, "concentration_molar": "1.0 M", "electrolyte_composition": "KOH"}, "synthesis_method": {"method": "rapid high-temperature shock", "source": ["Herein, we report a hybrid catalysts design featuring noble metal clusters (e.g., Pt) uniformly dispersed and stabilized on high-entropy alloy nanoparticles (HEA, e.g., FeCoNiCu), denoted as HEA@Pt, which is prepared via ultra-fast shock synthesis ( \\sim 300 \\mathrm{ms} ) for HEA alloying combined with Pt galvanic replacement for surface anchoring. ", "\nHerein,we report the design of highly efficient and durable catalysts by using non-noble HEA nanoparticles to disperse and stabilize noble metals (or other active metals) to form a hybrid structure.The non-noble HEA core (FeCoNiCu) was prepared via rapid high-temperature shock of salt precursors loaded on the carbonized wood (CW) substrates,41 followed by galvanic displacement in a dilute $\\mathrm { H } _ { 2 } \\mathrm { P t C l } _ { 6 }$ solution to achieve HEA@Pt with Pt exposed on the surface of HEA. Compared with commercial $\\mathrm { P t } / \\mathrm { C }$ ,Pt,and homogeneous FeCoNiCuPt HEA (HEAPt), the hybrid HEA@Pt inherits the multielement regulation effect and entropy stabilization of HEA support, while exposing precious metal Pt on the particle surface to efficiently improve activity (Figure 1A). ", "Typically, precursor's solutions $\\left( 0 . 0 5 \\mathrm { m o l / L } \\right)$ with metal salts in an equal mole ratio were dropped on a CW. When a current pulse (25 A, $3 0 0 ~ \\mathrm { { m s } } ,$ ） is applied through the CW loaded with salt precursors in Ar atmosphere,the CW is instantly heated to $1 2 7 0 \\ \\mathrm { K }$ in $3 0 0 ~ \\mathrm { { m s } }$ (Figure 2B). "], "key_parameters": "1270 K, 300 ms"}, "other_environmental_params": []}}, {"alloy_id": "FeCoNiCuPt (HEA-Pt)", "performance": {"stability": {"source": [], "cycle_count": null, "test_method": "Unknown", "duration_hours": null, "degradation_details": null, "performance_retention": null}, "tafel_slope": {"unit": "mV dec^-1", "value": "75.7", "source": ["The Tafel slope of HEA@Pt was $3 0 . 6 \\mathrm { m V } ,$ /dec, lower than that of HEA-Pt $( 7 5 . 7 \\ \\mathrm { m V / d e c } )$ , Pt nanoparticles $\\left( 3 2 . 3 ~ \\mathrm { m V / d e c } \\right)$ ,and commercial $\\mathrm { P t } / \\mathrm { C }$ 0 $4 7 . 2 \\ : \\mathrm { m V / d e c } )$ _， which indicates fast HER catalytic kinetics of the HEA@Pt (Figure 4D).We also tested the electrochemical impedance spectrum to evaluate the charge transport capacity. "]}, "overpotential": [{"unit": "mV", "value": "33", "source": ["The CW and HEA show negligible HER activity (Supporting information Figure Sl6),indicating that they do not contribute to HER performance and Pt is the main active site in HER.As shown in Figure 4B,the HEA@Pt catalyst shows improved HER activity, compared with HEA-Pt, Pt nanoparticles,and commercial $\\mathrm { P t } / \\mathrm { C }$ .As an important indicator of HER performance, the $\\mathrm { H E A @ P t }$ catalyst displays a low overpotential of $1 3 . 7 \\mathrm { m V }$ at a current density of $1 0 \\mathrm { m A } / \\mathrm { c m } ^ { 2 }$ ,which is smaller than that of HEA-Pt ( $( 3 3 \\mathrm { m V } )$ _， Pt nanoparticle $( 1 6 ~ \\mathrm { m V } )$ ,and commercial $\\mathrm { P t } / \\mathrm { C }$ $2 6 . 5 \\mathrm { m V } )$ (Figure 4C). "], "current_density": "10 mA cm^-2"}], "supplementary_performance": [{"key": "mass activity", "value": "25 A/g_Pt", "source": ["\nAs a result, the HEA@Pt displays a low Pt loading of $0 . 3 5 \\mathrm { w t . \\% }$ and high HER mass activity of $2 3 5 \\mathrm { A } / \\mathrm { g } _ { \\mathrm { P t } }$ ,which is a 9.4-times and 3.6-times enhancement compared to that of the HEA-Pt ( $( 2 5 \\mathrm { A } / \\mathrm { g } _ { \\mathrm { P t } } )$ and I $\\mathrm { \\bf { \\Omega } } ^ { \\mathrm { { \\bf { \\Lambda } } } } ( 6 5 \\mathrm { \\bf { A } } / \\mathrm { \\bf { g } } _ { \\mathrm { p t } } )$ (Figure 1C). ", "At $- 0 . 0 5 \\mathrm { V } ,$ the gravimetric current density of HEA@Pt is $2 3 5 ~ \\mathrm { A } / \\mathrm { g } _ { \\mathrm { P t } }$ ,which is a 9.4-,3.6-,and 1.9-times enhancement compared to that of the HEA-Pt $( 2 5 \\mathrm { \\ A } / \\mathrm { g } _ { \\mathrm { p t } } )$ ，Pt (65 $\\bf { A } / g _ { \\mathrm { { P t } } } )$ ，and commercial $\\mathrm { P t } / \\mathrm { C }$ (120 $\\bf { A } / \\{ g _ { \\mathrm { p t } } \\}$ ） (Figure 4F), confirming the superior performance and efficient utilization of noble Pt in HEA@Pt. Even compared with other Pt-based catalysts, the hybrid HEA@Pt catalyst still presents extraordinary HER performance with low overpotential (Figure 4g)， indicating the advantage of hybrid high-entropy design (HEA support and Pt exposure).3,29,48-54"]}, {"key": "gravimetric current density", "value": "25 A/g_Pt", "source": ["At $- 0 . 0 5 \\mathrm { V } ,$ the gravimetric current density of HEA@Pt is $2 3 5 ~ \\mathrm { A } / \\mathrm { g } _ { \\mathrm { P t } }$ ,which is a 9.4-,3.6-,and 1.9-times enhancement compared to that of the HEA-Pt $( 2 5 \\mathrm { \\ A } / \\mathrm { g } _ { \\mathrm { p t } } )$ ，Pt (65 $\\bf { A } / g _ { \\mathrm { { P t } } } )$ ，and commercial $\\mathrm { P t } / \\mathrm { C }$ (120 $\\bf { A } / \\{ g _ { \\mathrm { p t } } \\}$ ） (Figure 4F), confirming the superior performance and efficient utilization of noble Pt in HEA@Pt. Even compared with other Pt-based catalysts, the hybrid HEA@Pt catalyst still presents extraordinary HER performance with low overpotential (Figure 4g)， indicating the advantage of hybrid high-entropy design (HEA support and Pt exposure).3,29,48-54"]}, {"key": "double-layer capacitance", "value": "39 mF/cm^2", "source": ["The ECSA was derived from the equation $\\mathrm { E C S A } = C _ { \\mathrm { d l } } / C _ { \\mathrm { s } }$ ，where $C \\mathbf { s }$ is the specific capacitance and the value of $4 0 \\ \\mu \\mathrm { F } / \\mathrm { c m } ^ { 2 }$ was adopted to calculate the ECSA. Cyclic voltammetry curves at different scan rates in non-Faradic reaction areas are tested to obtain double-layer capacitance $( C _ { \\mathrm { d l } } )$ : HEA@Pt (47 $\\mathrm { m F } / \\mathrm { c m } ^ { 2 } .$ ,HEA-Pt $\\left( 3 9 \\mathrm { m F } / \\mathrm { c m } ^ { 2 } \\right)$ ,and $\\mathrm { P t } \\left( 3 2 \\mathrm { m F } / \\mathrm { c m } ^ { 2 } \\right)$ (Supporting information Figure S18). "]}, {"key": "ECSA", "value": "975 cm^2_ECSA", "source": ["Thus, the ECSA values of HEA@Pt, HEA-Pt, and Pt are $1 1 7 5 / \\mathrm { c m } ^ { 2 } \\mathrm { _ { E C S A } }$ $9 7 5 / { \\mathrm { c m } } ^ { 2 } { _ { \\mathrm { E C S A } } }$ ， and $8 0 0 / { \\mathrm { c m } } ^ { 2 } { _ { \\mathrm { E C S A } } }$ (Supporting information Figure S19), indicating that the HEA@Pt possesses slightly more active sites.After being normalized by ECSA, the intrinsic activity of HEA@Pt is still higher than that of HEA-Pt and Pt (Supporting information Figure S20). "]}, {"key": "intrinsic activity (ECSA-normalized)", "value": "-0.04 mA/cm^2_ECSA at -0.1 V", "source": ["At $- 0 . 1 \\mathrm { V } ,$ the current densities normalized by ECSA are $- 0 . 1 \\mathrm { m A } / \\mathrm { c m } _ { \\mathrm { \\ E C S A } } ^ { 2 }$ ， $- 0 . 0 4 \\mathrm { m A } / \\mathrm { c m } ^ { 2 } \\mathrm { _ { E C S A } }$ ,and $- 0 . 0 9 \\mathrm { m A } / \\mathrm { c m } ^ { 2 } \\mathrm { _ { E C S A } }$ for HEA@Pt, HEA-Pt, and Pt, respectively. "]}]}, "experimental_conditions": {"test_setup": {"source": ["\nHerein,we report the design of highly efficient and durable catalysts by using non-noble HEA nanoparticles to disperse and stabilize noble metals (or other active metals) to form a hybrid structure.The non-noble HEA core (FeCoNiCu) was prepared via rapid high-temperature shock of salt precursors loaded on the carbonized wood (CW) substrates,41 followed by galvanic displacement in a dilute $\\mathrm { H } _ { 2 } \\mathrm { P t C l } _ { 6 }$ solution to achieve HEA@Pt with Pt exposed on the surface of HEA. Compared with commercial $\\mathrm { P t } / \\mathrm { C }$ ,Pt,and homogeneous FeCoNiCuPt HEA (HEAPt), the hybrid HEA@Pt inherits the multielement regulation effect and entropy stabilization of HEA support, while exposing precious metal Pt on the particle surface to efficiently improve activity (Figure 1A). ", "\n# 2RESULTS AND DISCUSSION\n\nCW was used as the substrate for catalysts loading. ", "CW has numerous vertically aligned channels with a diameter of ${ \\sim } 3 8 \\ \\mu \\mathrm { m }$ along the growth direction,which are beneficial for precursor impregnation and uniform catalysts loading. "], "scan_rate": null, "substrate": "carbonized wood (CW)", "ir_compensation": null}, "electrolyte": {"source": ["The as-prepared HEA@Pt sample was used as a working electrode in1 M KOH solution. "], "ph_value": null, "concentration_molar": "1.0 M", "electrolyte_composition": "KOH"}, "synthesis_method": {"method": "high-temperature shock", "source": ["The X-ray diffraction (XRD) was conducted to investigate the phase structure of the as-prepared HEA.As shown in Figure 2G,the diffraction peaks show the singlephase face-centered-cubic structure of HEA,indicating the successful synthesis of HEA.We also prepared two control samples through the high-temperature shock method including the homogeneous HEA FeCoNiCuPt (HEA-Pt) and Pt catalysts (Supporting information Figures S4 and S5)."], "key_parameters": null}, "other_environmental_params": []}}, {"alloy_id": "HEA@Pt", "performance": {"stability": {"source": ["The HEA@Pt also shows significantly improved stability and slight fluctuations during $1 0 0 \\ \\mathrm { h }$ stability test and negligible change at last. ", "Compared to commercial $\\mathrm { P t } / \\mathrm { C }$ ,the potential of the as-prepared Pt increased slightly $( 2 4 ~ \\mathrm { m V } )$ after $^ { 1 2 \\mathrm { ~ h ~ } }$ test, indicating that our high-temperature technology can strengthen the bonding between Pt nanoparticles and CW substrate and improve the stability of $\\mathrm { P t }$ nanoparticles.55 In contrast, the HEA@Pt shows significantly improved stability and slight fluctuations during $1 0 0 \\mathrm { { h } }$ stability test and negligible change at last.Postanalysis revealed that the catalysts still maintained a stable crystal structure and the nanoparticles were uniformly anchored on CW (Supporting information Figure S22). "], "cycle_count": null, "test_method": "Chronopotentiometry", "duration_hours": "100", "degradation_details": "slight fluctuations and negligible change at last", "performance_retention": null}, "tafel_slope": {"unit": "mV dec^-1", "value": "30.6", "source": ["The Tafel slope of HEA@Pt was $3 0 . 6 \\mathrm { m V } ,$ /dec, lower than that of HEA-Pt $( 7 5 . 7 \\ \\mathrm { m V / d e c } )$ , Pt nanoparticles $\\left( 3 2 . 3 ~ \\mathrm { m V / d e c } \\right)$ ,and commercial $\\mathrm { P t } / \\mathrm { C }$ 0 $4 7 . 2 \\ : \\mathrm { m V / d e c } )$ _， which indicates fast HER catalytic kinetics of the HEA@Pt (Figure 4D).We also tested the electrochemical impedance spectrum to evaluate the charge transport capacity. "]}, "overpotential": [{"unit": "mV", "value": "13.7", "source": ["The CW and HEA show negligible HER activity (Supporting information Figure Sl6),indicating that they do not contribute to HER performance and Pt is the main active site in HER.As shown in Figure 4B,the HEA@Pt catalyst shows improved HER activity, compared with HEA-Pt, Pt nanoparticles,and commercial $\\mathrm { P t } / \\mathrm { C }$ .As an important indicator of HER performance, the $\\mathrm { H E A @ P t }$ catalyst displays a low overpotential of $1 3 . 7 \\mathrm { m V }$ at a current density of $1 0 \\mathrm { m A } / \\mathrm { c m } ^ { 2 }$ ,which is smaller than that of HEA-Pt ( $( 3 3 \\mathrm { m V } )$ _， Pt nanoparticle $( 1 6 ~ \\mathrm { m V } )$ ,and commercial $\\mathrm { P t } / \\mathrm { C }$ $2 6 . 5 \\mathrm { m V } )$ (Figure 4C). "], "current_density": "10 mA cm^-2"}], "supplementary_performance": [{"key": "mass activity", "value": "235 A/g_Pt", "source": ["As an example in the hydrogen evolution reaction, HEA@Pt achieved a significant mass activity of 235 \\mathrm{A}/ \\mathrm{g}_{\\mathrm{Pt}} , which is 9.4, 3.6, and 1.9-times higher compared to that of homogeneous FeCoNiCuPt (HEA-Pt), Pt, and commercial \\mathrm{Pt}/ \\mathrm{C} , respectively. ", "\nAs a result, the HEA@Pt displays a low Pt loading of $0 . 3 5 \\mathrm { w t . \\% }$ and high HER mass activity of $2 3 5 \\mathrm { A } / \\mathrm { g } _ { \\mathrm { P t } }$ ,which is a 9.4-times and 3.6-times enhancement compared to that of the HEA-Pt ( $( 2 5 \\mathrm { A } / \\mathrm { g } _ { \\mathrm { P t } } )$ and I $\\mathrm { \\bf { \\Omega } } ^ { \\mathrm { { \\bf { \\Lambda } } } } ( 6 5 \\mathrm { \\bf { A } } / \\mathrm { \\bf { g } } _ { \\mathrm { p t } } )$ (Figure 1C). ", "At $- 0 . 0 5 \\mathrm { V } ,$ the gravimetric current density of HEA@Pt is $2 3 5 ~ \\mathrm { A } / \\mathrm { g } _ { \\mathrm { P t } }$ ,which is a 9.4-,3.6-,and 1.9-times enhancement compared to that of the HEA-Pt $( 2 5 \\mathrm { \\ A } / \\mathrm { g } _ { \\mathrm { p t } } )$ ，Pt (65 $\\bf { A } / g _ { \\mathrm { { P t } } } )$ ，and commercial $\\mathrm { P t } / \\mathrm { C }$ (120 $\\bf { A } / \\{ g _ { \\mathrm { p t } } \\}$ ） (Figure 4F), confirming the superior performance and efficient utilization of noble Pt in HEA@Pt. Even compared with other Pt-based catalysts, the hybrid HEA@Pt catalyst still presents extraordinary HER performance with low overpotential (Figure 4g)， indicating the advantage of hybrid high-entropy design (HEA support and Pt exposure).3,29,48-54"]}, {"key": "gravimetric current density", "value": "235 A/g_Pt at -0.05 V", "source": ["At $- 0 . 0 5 \\mathrm { V } ,$ the gravimetric current density of HEA@Pt is $2 3 5 ~ \\mathrm { A } / \\mathrm { g } _ { \\mathrm { P t } }$ ,which is a 9.4-,3.6-,and 1.9-times enhancement compared to that of the HEA-Pt $( 2 5 \\mathrm { \\ A } / \\mathrm { g } _ { \\mathrm { p t } } )$ ，Pt (65 $\\bf { A } / g _ { \\mathrm { { P t } } } )$ ，and commercial $\\mathrm { P t } / \\mathrm { C }$ (120 $\\bf { A } / \\{ g _ { \\mathrm { p t } } \\}$ ） (Figure 4F), confirming the superior performance and efficient utilization of noble Pt in HEA@Pt. Even compared with other Pt-based catalysts, the hybrid HEA@Pt catalyst still presents extraordinary HER performance with low overpotential (Figure 4g)， indicating the advantage of hybrid high-entropy design (HEA support and Pt exposure).3,29,48-54"]}, {"key": "double-layer capacitance", "value": "47 mF/cm^2", "source": ["The ECSA was derived from the equation $\\mathrm { E C S A } = C _ { \\mathrm { d l } } / C _ { \\mathrm { s } }$ ，where $C \\mathbf { s }$ is the specific capacitance and the value of $4 0 \\ \\mu \\mathrm { F } / \\mathrm { c m } ^ { 2 }$ was adopted to calculate the ECSA. Cyclic voltammetry curves at different scan rates in non-Faradic reaction areas are tested to obtain double-layer capacitance $( C _ { \\mathrm { d l } } )$ : HEA@Pt (47 $\\mathrm { m F } / \\mathrm { c m } ^ { 2 } .$ ,HEA-Pt $\\left( 3 9 \\mathrm { m F } / \\mathrm { c m } ^ { 2 } \\right)$ ,and $\\mathrm { P t } \\left( 3 2 \\mathrm { m F } / \\mathrm { c m } ^ { 2 } \\right)$ (Supporting information Figure S18). "]}, {"key": "ECSA", "value": "1175 cm^2_ECSA", "source": ["Thus, the ECSA values of HEA@Pt, HEA-Pt, and Pt are $1 1 7 5 / \\mathrm { c m } ^ { 2 } \\mathrm { _ { E C S A } }$ $9 7 5 / { \\mathrm { c m } } ^ { 2 } { _ { \\mathrm { E C S A } } }$ ， and $8 0 0 / { \\mathrm { c m } } ^ { 2 } { _ { \\mathrm { E C S A } } }$ (Supporting information Figure S19), indicating that the HEA@Pt possesses slightly more active sites.After being normalized by ECSA, the intrinsic activity of HEA@Pt is still higher than that of HEA-Pt and Pt (Supporting information Figure S20). "]}, {"key": "intrinsic activity (ECSA-normalized)", "value": "-0.1 mA/cm^2_ECSA at -0.1 V", "source": ["At $- 0 . 1 \\mathrm { V } ,$ the current densities normalized by ECSA are $- 0 . 1 \\mathrm { m A } / \\mathrm { c m } _ { \\mathrm { \\ E C S A } } ^ { 2 }$ ， $- 0 . 0 4 \\mathrm { m A } / \\mathrm { c m } ^ { 2 } \\mathrm { _ { E C S A } }$ ,and $- 0 . 0 9 \\mathrm { m A } / \\mathrm { c m } ^ { 2 } \\mathrm { _ { E C S A } }$ for HEA@Pt, HEA-Pt, and Pt, respectively. "]}, {"key": "electrochemical impedance", "value": "small semicircle diameter (small impedance)", "source": ["As shown in Supporting information Figure Sl7, the HEA@Pt possesses a small semicircle diameter, indicating the small impedance and fast electron transport, beneficial for the HER performance improvement."]}]}, "experimental_conditions": {"test_setup": {"source": ["\nHerein,we report the design of highly efficient and durable catalysts by using non-noble HEA nanoparticles to disperse and stabilize noble metals (or other active metals) to form a hybrid structure.The non-noble HEA core (FeCoNiCu) was prepared via rapid high-temperature shock of salt precursors loaded on the carbonized wood (CW) substrates,41 followed by galvanic displacement in a dilute $\\mathrm { H } _ { 2 } \\mathrm { P t C l } _ { 6 }$ solution to achieve HEA@Pt with Pt exposed on the surface of HEA. Compared with commercial $\\mathrm { P t } / \\mathrm { C }$ ,Pt,and homogeneous FeCoNiCuPt HEA (HEAPt), the hybrid HEA@Pt inherits the multielement regulation effect and entropy stabilization of HEA support, while exposing precious metal Pt on the particle surface to efficiently improve activity (Figure 1A). ", "\n# 2RESULTS AND DISCUSSION\n\nCW was used as the substrate for catalysts loading. ", "CW has numerous vertically aligned channels with a diameter of ${ \\sim } 3 8 \\ \\mu \\mathrm { m }$ along the growth direction,which are beneficial for precursor impregnation and uniform catalysts loading. ", "Moreover, compared with traditional carbon substrates, CW derived from natural wood has some special advantages including abundance,low cost, straight channels,and hierarchical porous structure, beneficial for electrolyte access and gas release,and therefore,higher catalytic performance.As shown in Figure 3L,the HEA@Pt/CW displays the highest HER catalytic performance and low overpotential at a current density of $1 0 \\ \\mathrm { m A } / \\mathrm { c m } ^ { 2 }$ , compared with HEA@Pt/CP, $\\mathrm { H E A @ P t / C C }$ ,and HEA@Pt/CNF electrodes,attributed to the ideal CW substrate with high conductivity and hierarchical porous structure. "], "scan_rate": null, "substrate": "carbonized wood (CW)", "ir_compensation": null}, "electrolyte": {"source": ["The as-prepared HEA@Pt sample was used as a working electrode in1 M KOH solution. "], "ph_value": null, "concentration_molar": "1.0 M", "electrolyte_composition": "KOH"}, "synthesis_method": {"method": "rapid high-temperature shock combined with galvanic displacement", "source": ["Herein, we report a hybrid catalysts design featuring noble metal clusters (e.g., Pt) uniformly dispersed and stabilized on high-entropy alloy nanoparticles (HEA, e.g., FeCoNiCu), denoted as HEA@Pt, which is prepared via ultra-fast shock synthesis ( \\sim 300 \\mathrm{ms} ) for HEA alloying combined with Pt galvanic replacement for surface anchoring. ", "\nHerein,we report the design of highly efficient and durable catalysts by using non-noble HEA nanoparticles to disperse and stabilize noble metals (or other active metals) to form a hybrid structure.The non-noble HEA core (FeCoNiCu) was prepared via rapid high-temperature shock of salt precursors loaded on the carbonized wood (CW) substrates,41 followed by galvanic displacement in a dilute $\\mathrm { H } _ { 2 } \\mathrm { P t C l } _ { 6 }$ solution to achieve HEA@Pt with Pt exposed on the surface of HEA. Compared with commercial $\\mathrm { P t } / \\mathrm { C }$ ,Pt,and homogeneous FeCoNiCuPt HEA (HEAPt), the hybrid HEA@Pt inherits the multielement regulation effect and entropy stabilization of HEA support, while exposing precious metal Pt on the particle surface to efficiently improve activity (Figure 1A). ", "Typically, precursor's solutions $\\left( 0 . 0 5 \\mathrm { m o l / L } \\right)$ with metal salts in an equal mole ratio were dropped on a CW. When a current pulse (25 A, $3 0 0 ~ \\mathrm { { m s } } ,$ ） is applied through the CW loaded with salt precursors in Ar atmosphere,the CW is instantly heated to $1 2 7 0 \\ \\mathrm { K }$ in $3 0 0 ~ \\mathrm { { m s } }$ (Figure 2B). ", "\nTo achieve the Pt uniform exposed on the surface of HEA,we adopted the galvanic displacement method to prepare the hybrid HEA@Pt catalyst.The above CW decorated with HEA nanoparticles was immersed into the Pt salt solution $( 0 . 0 5 \\mathrm { \\ m o l / L \\ H _ { 2 } P t C l _ { 6 } } )$ for 2 min to prepare HEA@Pt with Pt deposited on the surface of HEA.As shown in Figure 2F and Supporting information Figure S6, HEA@Pt nanoparticles are uniformly distributed and fixed on the surface of CW. After the galvanic displacement, the size $( 7 3 \\pm 3 0 ~ \\mathrm { n m } )$ ）of HEA@Pt nanoparticles became smaller, indicating that the HEA was partly dissolved due to the fast galvanization.Energy dispersive spectroscopy (EDS) results show that the Fe,Co,Ni, Cu, and Pt uniformly distributed on the surface of CW (Supporting information Figure S7),indicating Pt successfully deposited.", "Thus, galvanization of 2 min and the CW substrate is an optimal condition for subsequent electrochemical tests."], "key_parameters": "1270 K, 300 ms; 0.05 mol/L H2PtCl6, 2 min"}, "other_environmental_params": [{"key": "Pt loading", "value": "0.35 wt.%", "source": ["\nAs a result, the HEA@Pt displays a low Pt loading of $0 . 3 5 \\mathrm { w t . \\% }$ and high HER mass activity of $2 3 5 \\mathrm { A } / \\mathrm { g } _ { \\mathrm { P t } }$ ,which is a 9.4-times and 3.6-times enhancement compared to that of the HEA-Pt ( $( 2 5 \\mathrm { A } / \\mathrm { g } _ { \\mathrm { P t } } )$ and I $\\mathrm { \\bf { \\Omega } } ^ { \\mathrm { { \\bf { \\Lambda } } } } ( 6 5 \\mathrm { \\bf { A } } / \\mathrm { \\bf { g } } _ { \\mathrm { p t } } )$ (Figure 1C). ", "In our work, the deposited Pt is less than the total amount of dissolved non-noble metals,attributed to the fast galvanization and detachment of some Pt clusters from the surface of HEA.Note, the Pt content (Pt mass percentage: $0 . 3 5 \\mathrm { w t . } \\%$ ,Pt atomic percentage: $9 \\mathrm { a t . } \\% )$ in the HEA@Pt sample is largely reduced compared with that of HEA-Pt ( $( 1 . 1 3 ~ \\mathrm { w t } . \\% )$ and P $\\tau \\left( 1 . 1 3 \\mathrm { w t . \\% } \\right)$ (Supporting information Figure SlO),indicating that our hybrid HEA design strategy effectively reduces the Pt loading."]}, {"key": "Pt atomic percentage", "value": "9 at.%", "source": ["In our work, the deposited Pt is less than the total amount of dissolved non-noble metals,attributed to the fast galvanization and detachment of some Pt clusters from the surface of HEA.Note, the Pt content (Pt mass percentage: $0 . 3 5 \\mathrm { w t . } \\%$ ,Pt atomic percentage: $9 \\mathrm { a t . } \\% )$ in the HEA@Pt sample is largely reduced compared with that of HEA-Pt ( $( 1 . 1 3 ~ \\mathrm { w t } . \\% )$ and P $\\tau \\left( 1 . 1 3 \\mathrm { w t . \\% } \\right)$ (Supporting information Figure SlO),indicating that our hybrid HEA design strategy effectively reduces the Pt loading."]}, {"key": "Pt salt solution concentration", "value": "0.05 mol/L H2PtCl6", "source": ["\nTo achieve the Pt uniform exposed on the surface of HEA,we adopted the galvanic displacement method to prepare the hybrid HEA@Pt catalyst.The above CW decorated with HEA nanoparticles was immersed into the Pt salt solution $( 0 . 0 5 \\mathrm { \\ m o l / L \\ H _ { 2 } P t C l _ { 6 } } )$ for 2 min to prepare HEA@Pt with Pt deposited on the surface of HEA.As shown in Figure 2F and Supporting information Figure S6, HEA@Pt nanoparticles are uniformly distributed and fixed on the surface of CW. After the galvanic displacement, the size $( 7 3 \\pm 3 0 ~ \\mathrm { n m } )$ ）of HEA@Pt nanoparticles became smaller, indicating that the HEA was partly dissolved due to the fast galvanization.Energy dispersive spectroscopy (EDS) results show that the Fe,Co,Ni, Cu, and Pt uniformly distributed on the surface of CW (Supporting information Figure S7),indicating Pt successfully deposited."]}, {"key": "galvanic replacement duration (optimized)", "value": "2 min", "source": ["Additionally, moderate Pt loading and the substrates are also critical to improving the performance.We optimized the Pt loading by controlling the reaction time for 30 s,1 min, $2 ~ \\mathrm { m i n }$ ,and $3 \\ \\mathrm { m i n }$ ,respectively.When used as a working electrode for the HER test for $2 \\mathrm { m i n }$ ,the one that displays the best HER performance and higher current density at the potential of $- 0 . 1$ V(Figure 3J and K).We observed that after 3 min replacement, the amount of the nanoparticles on the CW surface becomes less,and some nanoparticles are broken (Supporting information Figure Sl5), indicating the structural damage after too long galvanic replacement. ", "Thus, galvanization of 2 min and the CW substrate is an optimal condition for subsequent electrochemical tests."]}]}}, {"alloy_id": "FeCoNiCrMn (HEA-5)", "performance": {"stability": {"source": [], "cycle_count": null, "test_method": "Unknown", "duration_hours": null, "degradation_details": null, "performance_retention": null}, "tafel_slope": {"unit": "mV dec^-1", "value": null, "source": []}, "overpotential": [], "supplementary_performance": [{"key": "OER activity description", "value": "significantly lower OER activity as compared with HEA-5@Ir", "source": ["Note that the HEA-5 catalysts show significantly lower OER activity as compared with HEA$5 @ \\operatorname { I r } _ { : }$ ，namely,Ir is still the active site in OER (Supporting information Figure S24B). "]}]}, "experimental_conditions": {"test_setup": {"source": ["\n# 2RESULTS AND DISCUSSION\n\nCW was used as the substrate for catalysts loading. ", "CW has numerous vertically aligned channels with a diameter of ${ \\sim } 3 8 \\ \\mu \\mathrm { m }$ along the growth direction,which are beneficial for precursor impregnation and uniform catalysts loading. "], "scan_rate": null, "substrate": "carbonized wood (CW)", "ir_compensation": null}, "electrolyte": {"source": ["The OER performance was investigated in a 1 M KOH solution.As shown in Supporting information Figure S24A,the CW shows negligible OER performance, indicating the CW does not contribute to the OER performance.As shown in Figure 5A, the HEA-5@Ir exhibits better OER performance,compared with the HEA-Ir, Ir,and commercial $\\mathrm { R u O } _ { 2 }$ . "], "ph_value": null, "concentration_molar": "1.0 M", "electrolyte_composition": "KOH"}, "synthesis_method": {"method": "high-temperature shock synthesis", "source": ["Typically, precursor's solutions $\\left( 0 . 0 5 \\mathrm { m o l / L } \\right)$ with metal salts in an equal mole ratio were dropped on a CW. When a current pulse (25 A, $3 0 0 ~ \\mathrm { { m s } } ,$ ） is applied through the CW loaded with salt precursors in Ar atmosphere,the CW is instantly heated to $1 2 7 0 \\ \\mathrm { K }$ in $3 0 0 ~ \\mathrm { { m s } }$ (Figure 2B). "], "key_parameters": "1270 K, 300 ms"}, "other_environmental_params": []}}, {"alloy_id": "FeCoNiCrMn@Ir (HEA-5@Ir)", "performance": {"stability": {"source": ["We also tested the stability of these catalysts (Figure 5F),where the overpotential obviously increased after the $^ \\textrm { \\scriptsize 7 h }$ test for Ir, while the overpotential of HEA-5@Ir has a negligible change after the $^ { 1 2 \\mathrm { ~ h ~ } }$ test,indicating that the HEA-5 could effectively stabilize Ir nanoparticles. "], "cycle_count": null, "test_method": "Chronopotentiometry", "duration_hours": "12", "degradation_details": "negligible change", "performance_retention": null}, "tafel_slope": {"unit": "mV dec^-1", "value": "64.4", "source": ["The HEA-5@Ir also exhibits a small Tafel slope value of $6 4 . 4 \\mathrm { \\ m V / d e c }$ ，compared to HEA-Ir( $\\mathrm { 7 4 . 9 ~ m V / d e c } )$ ,Ir $\\mathrm { 7 8 ~ m V / d e c } )$ ,and commercial $\\mathrm { R u O } _ { 2 }$ $( 9 5 ~ \\mathrm { m V / d e c } )$ (Figure 5C), suggesting the fast reaction kinetics of HEA-5@Ir. The double-layer capacitance of HEA@Ir is $3 6 3 \\mathrm { m F / c m } ^ { 2 }$ ,larger than that of HEA-Ir (198 $\\mathrm { m F } / { \\mathrm { c m } } ^ { 2 } )$ and Ir $( 1 4 6 \\mathrm { \\ m F / c m } ^ { 2 } )$ ）(Supporting information Figure S25),indicating more active sites of HEA@Ir. The HEA@Ir shows a smaller semicircle diameter than that of HEA-Ir and Ir (Supporting information Figure S26), indicating a faster electron transportation capacity."]}, "overpotential": [{"unit": "mV", "value": "180", "source": ["The overpotential of HEA@Ir is 180 and $3 0 0 ~ \\mathrm { m V }$ at a current density of 10 and $1 0 0 \\mathrm { \\ m A } / \\mathrm { c m } ^ { 2 }$ , lower than that of HEA-Ir (240 and $3 2 0 ~ \\mathrm { m V } ,$ , Ir (280 and $3 7 0 ~ \\mathrm { m V } ,$ ）， and commercial ${ \\mathrm { R u O } } _ { 2 }$ (323 and $4 6 3 \\mathrm { m V }$ )(Figure 5B), indicating our hybrid design is also applicable to improve the OER performance. "], "current_density": "10 mA cm^-2"}, {"unit": "mV", "value": "300", "source": ["The overpotential of HEA@Ir is 180 and $3 0 0 ~ \\mathrm { m V }$ at a current density of 10 and $1 0 0 \\mathrm { \\ m A } / \\mathrm { c m } ^ { 2 }$ , lower than that of HEA-Ir (240 and $3 2 0 ~ \\mathrm { m V } ,$ , Ir (280 and $3 7 0 ~ \\mathrm { m V } ,$ ）， and commercial ${ \\mathrm { R u O } } _ { 2 }$ (323 and $4 6 3 \\mathrm { m V }$ )(Figure 5B), indicating our hybrid design is also applicable to improve the OER performance. "], "current_density": "100 mA cm^-2"}], "supplementary_performance": [{"key": "mass activity", "value": "276 A/g_Ir/Ru at overpotential of 300 mV", "source": ["Our strategy can also be easily expanded to design other HEA hybrid structures such as FeCoNiCrMn@Ir (HEA-5@Ir) for efficient OER. The mass activity of HEA-5@Ir $( 2 7 6 \\mathrm { A } / \\mathrm { g } _ { \\mathrm { I r / R u } } )$ is 2.4-,9.9-,and 46-times at the overpotential of $3 0 0 \\mathrm { m V }$ compared to that of the HEAIr (114 $\\mathbf { A } / \\mathbf { g } _ { \\mathrm { I r / R u } } )$ ,Ir $( 2 8 \\mathrm { { A } / \\mathrm { { g } _ { I r / R u } ) } }$ ,and commercial ${ \\mathrm { R u O } } _ { 2 }$ (6 $\\mathrm { A } / \\mathrm { g } _ { \\mathrm { I r / R u } } )$ . ", "As shown in Figure 5D, the HEA-5@Ir showed remarkable enhanced gravimetric current density compared to the HEA-Ir and Ir. The gravimetric current density of HEA-5@Ir (2 $7 6 ~ \\mathrm { A / g _ { I r / R u } } )$ at the overpotential of $3 0 0 ~ \\mathrm |  | 5
27 | 31c249c2327575e586a99198175bcacb | {"extraction_results": [{"alloy_id": "Pd20Pt20Cu20Ni20P20", "performance": {"stability": {"source": ["\nStability is another extremely important concern of HER catalysts in addition to activity.Fig.9c shows that after 1ooO cycles the polarization curves of the NP-PdPtCuNiP electrode is almost coincident with the initial sample in $0 . 5 \\mathrm { \\ m o l { \\cdot } L ^ { - 1 } \\ H _ { 2 } } \\mathrm { S O } _ { 4 }$ solution at $6 5 ~ ^ { \\circ } \\mathrm { C }$ 、This means that the NP-PdPtCuNiP electrode is stable under short-term HER on-off conditions in high-temperature acidic solutions.We further tested the stability of these electrodes under long-term hydrogen evolution operation by chronopotentiometry.As shown in Fig.9d, the overpotential of the Pt/C $( 2 0 \\mathrm { w t \\% } )$ electrode increased sharply in the first $4 \\mathrm { h }$ and slowly during the subsequent $^ { 2 0 \\mathrm { h } }$ test.In contrast, the NP-PdPtCuNiP electrode exhibited only a slight and slow deactivation during this process,and the overpotential value only increased from $3 2 \\mathrm { m V }$ to $4 0 \\ \\mathrm { m V }$ after working in $0 . 5 \\mathrm { \\ m o l { \\cdot } L ^ { - 1 } \\ H _ { 2 } } S O _ { 4 }$ solution at $6 5 ~ ^ { \\circ } \\mathrm { C }$ for $2 4 \\ \\mathrm { h }$ ，Fig. S10 shows the overlap of the two HER polarization curves before and after the hydrogen evolution operation,so the increase in overpotential can be attributed to the effect of surface bubbles during the HER operation of the sample,not the instability of the reaction interface layer on the surface of the sample.The SEM(Fig.9g,h) image shows that the surface still maintains a uniform nanoporous structure after a period of hydrogen evolution.The better operational stability of NP-PdPtCuNiP may make it more promising for industrial applications."], "cycle_count": null, "test_method": "Chronopotentiometry", "duration_hours": "48", "degradation_details": "NP-PdPtCuNiP overpotential increased from 32 mV to 40 mV after 24 h at 10 mA cm^{-2}.", "performance_retention": "good (inferred from stable overpotential trend, no specific % given)"}, "tafel_slope": {"unit": "mV dec^{-1}", "value": "53.7", "source": ["\nThe corresponding HER parameters in $0 . 5 \\mathrm { m o l . L ^ { - 1 } H _ { 2 } } \\mathrm { S O } _ { 4 }$ solution at ${ 2 5 ^ { \\circ } \\mathrm { C } }$ were summarized in Fig. 9b, the Tafel slopes of the Pt/C,as-spun and NP-PdPtCuNiP electrodes are 35.3, 53.7 and $3 4 . 2 \\ \\mathrm { m V } \\ \\mathrm { d e c } ^ { - 1 }$ respectively.These Tafel slopes values for the EHM-PdPtCuNiP and NPPdPtCuNiP electrodes suggest that the rate-determining step for these materials isa Heyrovsky or Tafel procedure rather than a Volmer pathway [72,73]."]}, "overpotential": [{"unit": "mV", "value": "203.4", "source": ["At the same constant potential polarization time,the overpotential value corresponding to $1 0 \\ \\mathrm { m A } \\ \\mathrm { c m } ^ { - 2 }$ decreased gradually from $2 0 3 . 4 ~ \\mathrm { m V }$ to $9 7 . 3 \\mathrm { m V }$ (0.2 V/RHE), $6 3 . 2 \\mathrm { m V }$ (0.5 V/RHE) and $3 5 . 4 \\mathrm { m V }$ (1.25 V/RHE) for the EHM-PdPtCuNiP as the constant potential polarization value increased.In order to dissolve as quickly and as much as possible the Cu and Ni elements with low corrosion resistance and catalytic activity to form a nanoporous catalytic interface with high specific surface area, while retaining the noble metal element Pt with high catalytic activity, based on the principle of corrosion electrochemistry,the NP-PdPtCuNiP with nanoporous surface interface was prepared by potentiostatic polarization at 1.25 V/RHE in subsequent experiments."], "current_density": "10 mA cm^{-2}"}, {"unit": "mV", "value": "164.2", "source": ["\nFor the EHM-PdPtCuNiP before dealloying (Fig.1la),the overpotential to reach a geometric current density of $1 0 \\ \\mathrm { m A } \\ \\mathrm { c m } ^ { - 2 }$ is 164.2 $\\mathrm { m V }$ in $0 . 5 \\mathrm { \\ m o l { \\cdot } L ^ { - 1 } \\ H _ { 2 } } S O _ { 4 }$ solution at $6 5 ~ ^ { \\circ } \\mathrm { C }$ ，After dealloying under constant potential polarization for $^ { 2 \\mathrm { ~ h ~ } }$ at 1.25 V/RHE,nanoporous architecture with interconnected nanopores and ligaments appears on the surface of the EHM-PdPtCuNiP,and the corresponding overpotential value of $1 0 \\mathrm { \\ m A \\ c m ^ { - 2 } }$ was only $2 2 . 9 \\mathrm { m V }$ (Fig. 11b). After immersing in $0 . 5 \\mathrm { \\ m o l { \\cdot } L ^ { - 1 } \\ H _ { 2 } } \\mathrm { S O } _ { 4 }$ for $4 \\mathrm { ~ h ~ }$ (Fig.11c), the surface of the NP-PdPtCuNiP still maintains a nanoporous structure,and its overpotential value $( 2 3 . 3 \\mathrm { m V } )$ for $1 0 \\mathrm { m A c m } ^ { - 2 }$ has notchangedsignificantlyHoweverfter $4 8 \\mathrm { h }$ of immersion, the nanoporous structure disappeared on the surface of the NP-PdPtCuNiP to regain a smooth surface (Fig.1ld). Currently, the corresponding overpotential value of $1 0 \\ \\mathrm { m A } \\ \\mathrm { c m } ^ { - 2 }$ is $3 6 . 9 \\ \\mathrm { m V }$ is better than EHM-PdPtCuNiP.At this time,we further polarized its surface at the same potential as above for $^ { 2 \\mathrm { ~ h ~ } }$ ,regaining the surface of the nanoporous structure and the low overpotential value $( 2 3 . 4 ~ \\mathrm { \\ m V } )$ (Fig. 11e)."], "current_density": "10 mA cm^{-2}"}], "supplementary_performance": [{"key": "corrosion current density", "value": "0.721 mA cm^{-2}", "source": ["\n$$\n\nThe component a is atomic weight $( \\mathbf { g } \\mathbf { m } \\mathbf { o } \\mathbf { l } ^ { - 1 } )$ ,icorr the average value of the current density in region Iin Fig.1Oa,N the number of equivalent exchanges,F the Faraday's constant and D the material density $( \\ g \\mathrm { c m } ^ { - 1 } )$ ： The corrosion current density (icorr) and corrosion rate (CR) are 0.124 mA $\\mathrm { c m } ^ { - 2 }$ and $0 . 0 1 7 1 \\ \\mathrm { m m } \\ \\mathrm { y } ^ { - 1 }$ for NP-PdPtCuNiP, $0 . 7 2 1 \\mathrm { \\ m A } \\mathrm { c m } ^ { - 2 }$ and $0 . 0 9 9 \\mathrm { m m } \\mathrm { y } ^ { - 1 }$ for EHM-PdPtCuNiP,respectively."]}, {"key": "corrosion rate", "value": "0.099 mm y^{-1}", "source": ["\n$$\n\nThe component a is atomic weight $( \\mathbf { g } \\mathbf { m } \\mathbf { o } \\mathbf { l } ^ { - 1 } )$ ,icorr the average value of the current density in region Iin Fig.1Oa,N the number of equivalent exchanges,F the Faraday's constant and D the material density $( \\ g \\mathrm { c m } ^ { - 1 } )$ ： The corrosion current density (icorr) and corrosion rate (CR) are 0.124 mA $\\mathrm { c m } ^ { - 2 }$ and $0 . 0 1 7 1 \\ \\mathrm { m m } \\ \\mathrm { y } ^ { - 1 }$ for NP-PdPtCuNiP, $0 . 7 2 1 \\mathrm { \\ m A } \\mathrm { c m } ^ { - 2 }$ and $0 . 0 9 9 \\mathrm { m m } \\mathrm { y } ^ { - 1 }$ for EHM-PdPtCuNiP,respectively."]}]}, "experimental_conditions": {"test_setup": {"source": ["All potentials were referenced with respect to the reversible hydrogen electrode (RHE) according to $E ( R H E ) = E ( H g / H g _ { 2 } S O _ { 4 } ) + 0 . 0 5 9 \\times p H +$ $0 . 6 5 2 \\ V .$ ，Before electrochemical testing,the native oxide film on the surface was removed bypotentiostatic polarization at $- 0 . 8 \\ \\mathrm { V / R H E }$ for $3 0 0 \\ s .$ In order to eliminate the effect of temperature on the reference electrode,all electrochemical experiments were carried out by placing the reference electrode ina salt bridge,the schematic diagram of the test device is shown in Fig.S1.The potentiodynamic polarization curves were tested at a scan rate of $0 . 5 \\ \\mathrm { m V } \\ s ^ { - 1 }$ .Electrochemical impedance spectroscopy (EIS) measurements were performed at open circuit potential (OCP) with a perturbation amplitude of $\\pm 1 0 ~ \\mathrm { m V }$", "\nTo find the optimal potentiostatic polarization time,we measure the double-layer capacitance and polarization curves at different potentiostatic polarization time.In a three-electrode cell,the electrocatalytic HER activity of the NP-PdPtCuNiP electrode at different potentiostatic polarization times was evaluated ata scan rate of $2 \\mathrm { m } \\mathrm { V } s ^ { - 1 }$ (Fig. 4c). The double-layer capacitance $\\mathrm { ( C _ { d l } ) }$ was investigated by cyclic voltammetry (CV) [67] at scan rates ranging from 2 to $2 0 \\ \\mathrm { m V } \\ s ^ { - 1 }$ at $0 . 2 0 ~ \\mathrm { V / R H E }$ in Fig. 4d. Before $1 2 0 \\mathrm { m i n }$ of potentiostatic polarization, with the increase of polarization time,the corresponding hydrogen evolution current density at the same potential gradually increases,indicating that the hydrogen evolution performance gradually improves.After $1 2 0 ~ \\mathrm { m i n }$ of potentiostatic polarization,the polarization curve basically did not change significantly with the increase of time,and the curve basically overlapped."], "scan_rate": "0.5 mV s^{-1}", "substrate": "self-supporting", "ir_compensation": null}, "electrolyte": {"source": ["\nIn conventional three-electrode cells,electrochemical measurements were performed at $2 5 ~ ^ { \\circ } \\mathrm { C }$ $4 5 ~ ^ { \\circ } \\mathrm { C }$ and $6 5 ~ ^ { \\circ } \\mathrm { C }$ using the CS2350H electrochemical system.EHM-PdPtCuNiP, $\\mathrm { H g / H g _ { 2 } } \\mathrm { S O } _ { 4 }$ (saturated $\\mathrm { K _ { 2 } S O _ { 4 } } )$ electrode and graphite rod were used as working electrode,reference electrode and counter electrode,respectively.Before testing,nitrogen was bubbled for about $^ { 2 \\mathrm { ~ h ~ } }$ to remove oxygen in the $\\mathrm { H } _ { 2 } S 0 _ { 4 }$ solution. ", "\nTo study the evolution of the passivation film during natural immersion,EIS measurements were performed every $4 \\mathrm { h }$ .The Nyquist and Bode diagrams for the EHM-PdPtCuNiP in deaerated $0 . 5 \\mathrm { m o l . L } ^ { - 1 } \\mathrm { H } _ { 2 } S \\mathrm { O } _ { 4 }$ solution at $6 5 ~ ^ { \\circ } \\mathrm { C }$ are shown in Fig.2b and c. The Nyquist and Bode diagrams for the EHM-PdPtCuNiP at ${ } ^ { 2 5 } \\mathrm { { } ^ { \\circ } C }$ and $4 5 ^ { \\circ } \\mathrm { C }$ are shown in Fig. S2. Further analysis of the EIS test results using the equivalent circuit diagram shown in Fig.2d[51,52]. The $\\mathrm { R } _ { s }$ and $\\operatorname { R } _ { \\operatorname { c t } }$ are solution resistance and charge transfer resistance,respectively,CPE is constant phase element [53]. ", "\nThe potentiodynamic polarization curves of the EHM-PdPtCuNiP in $0 . 5 \\mathrm { \\ m o l { \\cdot } L ^ { - 1 } \\ H _ { 2 } } S O _ { 4 }$ solution are shown in Fig.4a.In deaerated 0.5 $\\mathrm { m o l { \\cdot } L ^ { - 1 } \\ H _ { 2 } } S 0 _ { 4 }$ solution at ${ 2 5 \\ ^ { \\circ } \\mathrm { C } } ,$ the EHM-PdPtCuNiP has high corrosion resistance with low passive current density (the order of magnitude is $1 0 ^ { - 4 } { - } 1 0 ^ { - 3 } \\mathrm { A c m } ^ { - 2 } )$ and wide passive region. ", "\nElectrolyzers generate a lot of heat when operating,so most industrial electrolyzers will operate in hot $\\mathrm { H } _ { 2 } S 0 _ { 4 }$ solutions at $6 0 { - } 8 0 ^ { \\circ } \\mathrm { C }$ which is a more critical operating environment than room temperature conditions.Therefore,it is crucial that HER electrodes can work stably under hot $\\mathrm { H _ { 2 } S O _ { 4 } }$ solution.Fig.9a shows the polarization curves of $\\mathrm { P t } / \\mathrm { C }$ $( 2 0 ~ \\mathrm { w t \\% } )$ ,EHM-PdPtCuNiP and NP-PdPtCuNiP electrodes.For the $\\mathrm { P t } / \\mathrm { C }$ electrode,the overpotential to reach $1 0 \\mathrm { \\ m A \\ c m ^ { - 2 } }$ is $5 1 ~ \\mathrm { m V }$ in 0.5 $\\mathrm { m o l { \\cdot } L ^ { - 1 } H _ { 2 } } S 0 _ { 4 }$ solution at $2 5 ^ { \\circ } \\mathrm { C }$ ,consistent with a previous report [71]. ", "TableS3 shows the comparison of the overpotentials and Tafel slopes of the NPPdPtCuNiP electrode and other HER catalysts at $1 0 \\mathrm { \\ m A \\ c m ^ { - 2 } }$ in 0.5 $\\mathrm { m o l { \\cdot } L ^ { - 1 } H _ { 2 } } S 0 _ { 4 }$ solution, the NP-PdPtCuNiP electrode outperforms most existing catalyst.When the temperature reaches $6 5 ^ { \\circ } \\mathrm { C } ,$ ,the overpotential of the NP-PdPtCuNiP ribbon at the current density of $1 0 \\mathrm { \\ m A \\ c m ^ { - 2 } }$ was only $2 2 . 8 \\ \\mathrm { m V }$ in $0 . 5 ~ \\mathrm { m o l } { \\cdot } \\mathrm { L } ^ { - 1 }$ $\\mathrm { H _ { 2 } S O _ { 4 } }$ solution."], "ph_value": null, "concentration_molar": "0.5 mol L^{-1}", "electrolyte_composition": "H2SO4"}, "synthesis_method": {"method": "B2O3 flux method and melt-spinning", "source": ["\n# 2.Experiments\n\n# 2.1．Materials preparation\n\nThe master alloy of EHM-PdPtCuNiP was prepared by the $\\mathbf { B } _ { 2 } \\mathbf { O } _ { 3 }$ flux method [36]. ", "Ribbon samples were manufactured by melt-spinning in pure argon atmosphere with a cross section of $0 . 0 2 \\ \\mathrm { m m }$ (thickness) $\\times$ $1 . 2 \\ \\mathrm { m m }$ (width).The amorphous structure of EHM-PdPtCuNiP was confirmed by X-ray diffraction.The glass transition temperature $\\mathrm { T } _ { \\mathrm { g } }$ and onset crystallization temperature $\\mathrm { T } _ { \\mathbf { X } }$ of EHM-PdPtCuNiP were determined by differential scanning calorimetry (DsC) to be 572 K and $6 3 2 \\mathrm { K }$ respectively [49].", "The electrochemical double-layer capacitance of the EHM-PdPtCuNiP electrode was determined using CV measurements.The CV scans were performed in a non-Faradaic potential range at ten different scan rates (2,4,6,8,10,12,14,16,18 and 20 $\\operatorname { m V } s ^ { - 1 } ]$ 0.The average values of the anodic and cathodic charging current densities at O.2O V/RHE were plotted as a function of the scan rate.The slope of the linear fit to the data set was taken as the specific capacitance of the system."], "key_parameters": "572 K Tg, 632 K Tx, 0.02 mm thickness, 1.2 mm width"}, "other_environmental_params": [{"key": "working electrode area", "value": "0.1 cm^2", "source": ["The nominal compositions of the EHM-PdPtCuNiP were $\\mathrm { P d _ { 2 0 } P t _ { 2 0 } C u _ { 2 0 } N i _ { 2 0 } P _ { 2 0 } }$ ，The EHM-PdPtCuNiP with a HER working area of about $0 . 1 \\mathrm { c m } ^ { 2 }$ was directly used as the working electrode,and the non-working surface was sealed with insulating glue."]}, {"key": "temperature for HER measurement", "value": "25 °C", "source": ["\nElectrolyzers generate a lot of heat when operating,so most industrial electrolyzers will operate in hot $\\mathrm { H } _ { 2 } S 0 _ { 4 }$ solutions at $6 0 { - } 8 0 ^ { \\circ } \\mathrm { C }$ which is a more critical operating environment than room temperature conditions.Therefore,it is crucial that HER electrodes can work stably under hot $\\mathrm { H _ { 2 } S O _ { 4 } }$ solution.Fig.9a shows the polarization curves of $\\mathrm { P t } / \\mathrm { C }$ $( 2 0 ~ \\mathrm { w t \\% } )$ ,EHM-PdPtCuNiP and NP-PdPtCuNiP electrodes.For the $\\mathrm { P t } / \\mathrm { C }$ electrode,the overpotential to reach $1 0 \\mathrm { \\ m A \\ c m ^ { - 2 } }$ is $5 1 ~ \\mathrm { m V }$ in 0.5 $\\mathrm { m o l { \\cdot } L ^ { - 1 } H _ { 2 } } S 0 _ { 4 }$ solution at $2 5 ^ { \\circ } \\mathrm { C }$ ,consistent with a previous report [71]. ", "Notably, the overpotential of the NP-PdPtCuNiP ribbon at the current density of $1 0 \\ \\mathrm { m A } \\ \\mathrm { c m } ^ { - 2 }$ was $3 5 . 4 ~ \\mathrm { m V }$ in $0 . 5 \\mathrm { \\ m o l { \\cdot } L ^ { - 1 } \\ H _ { 2 } } \\mathrm { S O } _ { 4 }$ solution at ${ 2 5 \\ ^ { \\circ } \\mathrm { C } } ,$ which is about $1 4 ~ \\mathrm { m V }$ lower than that of the commercial $\\mathrm { P t } / \\mathrm { C }$ catalyst,while much lower to EHM-PdPtCuNiP( $2 0 3 . 4 ~ \\mathrm { m V } )$ . "]}]}}, {"alloy_id": "NP-PdPtCuNiP", "performance": {"stability": {"source": ["\nStability is another extremely important concern of HER catalysts in addition to activity.Fig.9c shows that after 1ooO cycles the polarization curves of the NP-PdPtCuNiP electrode is almost coincident with the initial sample in $0 . 5 \\mathrm { \\ m o l { \\cdot } L ^ { - 1 } \\ H _ { 2 } } \\mathrm { S O } _ { 4 }$ solution at $6 5 ~ ^ { \\circ } \\mathrm { C }$ 、This means that the NP-PdPtCuNiP electrode is stable under short-term HER on-off conditions in high-temperature acidic solutions.We further tested the stability of these electrodes under long-term hydrogen evolution operation by chronopotentiometry.As shown in Fig.9d, the overpotential of the Pt/C $( 2 0 \\mathrm { w t \\% } )$ electrode increased sharply in the first $4 \\mathrm { h }$ and slowly during the subsequent $^ { 2 0 \\mathrm { h } }$ test.In contrast, the NP-PdPtCuNiP electrode exhibited only a slight and slow deactivation during this process,and the overpotential value only increased from $3 2 \\mathrm { m V }$ to $4 0 \\ \\mathrm { m V }$ after working in $0 . 5 \\mathrm { \\ m o l { \\cdot } L ^ { - 1 } \\ H _ { 2 } } S O _ { 4 }$ solution at $6 5 ~ ^ { \\circ } \\mathrm { C }$ for $2 4 \\ \\mathrm { h }$ ，Fig. S10 shows the overlap of the two HER polarization curves before and after the hydrogen evolution operation,so the increase in overpotential can be attributed to the effect of surface bubbles during the HER operation of the sample,not the instability of the reaction interface layer on the surface of the sample.The SEM(Fig.9g,h) image shows that the surface still maintains a uniform nanoporous structure after a period of hydrogen evolution.The better operational stability of NP-PdPtCuNiP may make it more promising for industrial applications.", "\nFig.9.(a) Polarization curves at a scan rate of $2 \\mathrm { m } \\mathrm { V } s ^ { - 1 }$ . (b) The obtained values of Tafel slopes in $0 . 5 \\mathrm { m o l } { \\cdot } \\mathrm { L } ^ { - 1 } \\mathrm { H } _ { 2 } S \\mathrm { O } _ { 4 }$ solution at ${ } ^ { 2 5 } \\ ^ { \\circ } \\mathrm { C } .$ (c) Polarization curves after $1 0 0 0 \\ \\mathrm { C V }$ scans between $+ 0 . 1$ and - 0.3 V/RHE.(d) Chronopotentiometry curves of the NP-PdPtCuNiP and $\\mathrm { P t } / \\mathrm { C }$ electrodes showing the changes of overpotentials with time at a constant current density of $1 0 \\ \\mathrm { m A \\ c m ^ { - 2 } }$ .(e)Nyquist plots for EIS of the EHM-PdPtCuNiP,NP-PdPtCuNiP and the fiting curve of NP-PdPtCuNiP; the inset image is the equivalent circuit of NP-PdPtCuNiP.(f) Tafel slope versus the overpotential at $1 0 \\mathrm { \\ m A \\ c m ^ { - 2 } }$ for the NP-PdPtCuNiP and other existing MG catalysts for HER for HER in $0 . 5 \\mathrm { \\ m o l { \\cdot } L ^ { - 1 } \\ H _ { 2 } } \\mathrm { S O } _ { 4 }$ at ${ } ^ { 2 5 } \\ ^ { \\circ } \\mathrm { C } .$ D-,M-,H-and NRAs represent de-alloying in diferent ways.SEM micrographs of the NP-PdPtCuNiP after $1 0 0 0 \\mathrm { C V }$ scans between $+ ~ 0 . 1$ and-0.3V/RHE(g)and $2 4 \\ \\mathrm { h }$ use (h) in deaerated 0.5 M $\\mathrm { H _ { 2 } S O _ { 4 } }$ solution at $6 5 ~ ^ { \\circ } \\mathrm { C }$"], "cycle_count": "1000", "test_method": "Chronopotentiometry / CV Cycling", "duration_hours": "24", "degradation_details": "overpotential increased from 32 mV to 40 mV after 24 h; almost unchanged after 1000 CV cycles.", "performance_retention": "almost coincident / stable"}, "tafel_slope": {"unit": "mV dec^{-1}", "value": "34.2", "source": ["The Tafel slope is 34.2 ~ \\mathrm { m V ~ d e c ^ { - 1 } } and the overpotential corresponding to 10 \\mathrm { m A \\ c m ^ { - 2 } } is 35.4 ~ \\mathrm { m V }, outperforming commercial \\mathrm { P t } / \\mathrm { C } catalyst and most currently available electrocatalysts.Furthermore,even electrocatalytic performance of nanoporous PdPtCuNiP is degraded tinily by hot dilute \\mathrm { H } _ { 2 } S \\mathrm { O } _ { 4 } accordng to power-off or lowvoltage operationof water-electrolysis system,itcan be directly refreshed by in-situ potentiostatic polarization in the electrolyzer.We believe the strategy of in-situ construction and repair of nanostructured electrocatalytic surfaceon high-entropyalloy in this study will callfor more endeavors to realize thepracticality of hydrogen production in harsh acidic electrolyte.", "\nThe corresponding HER parameters in $0 . 5 \\mathrm { m o l . L ^ { - 1 } H _ { 2 } } \\mathrm { S O } _ { 4 }$ solution at ${ 2 5 ^ { \\circ } \\mathrm { C } }$ were summarized in Fig. 9b, the Tafel slopes of the Pt/C,as-spun and NP-PdPtCuNiP electrodes are 35.3, 53.7 and $3 4 . 2 \\ \\mathrm { m V } \\ \\mathrm { d e c } ^ { - 1 }$ respectively.These Tafel slopes values for the EHM-PdPtCuNiP and NPPdPtCuNiP electrodes suggest that the rate-determining step for these materials isa Heyrovsky or Tafel procedure rather than a Volmer pathway [72,73].", "\nCompared with previously reported MG catalysts (Fig.9f),the NPPdPtCuNiP exhibits both a low overpotential of $3 5 . 4 ~ \\mathrm { m V }$ for $1 0 \\ \\mathrm { \\ m A }$ $\\mathrm { c m } ^ { - 2 }$ and a small Tafel slope of $3 4 . 2 ~ \\mathrm { m V ~ d e c } ^ { - 1 }$ . ", "The overpotential of $3 5 . 4 ~ \\mathrm { m V }$ for $1 0 \\ \\mathrm { m A } \\ \\mathrm { c m } ^ { - 2 }$ of the NP-PdPtCuNiP and Tafel slope is the lowest catalytic electrode of the MG catalysts reported.At the same time, we also found in the subsequent study that even after the nanoporous layer was corroded by the solution,it could still achieve the optimal catalytic performance of hydrogen evolution through in-situ anodic polarization,which means that our surface interface control strategy may has greater practical application value.", "Compared with commercial $\\mathrm { P t } / \\mathrm { C }$ catalysts,the NP-PdPtCuNiP shows better HER performance in acid electrolyte,delivering a current density of $1 0 \\ \\mathrm { m A } \\ \\mathrm { c m } ^ { - 2 }$ at low overpotential of $3 5 . 4 ~ \\mathrm { m V }$ with a Tafel slope of $3 4 . 2 ~ \\mathrm { m V ~ d e c } ^ { - 1 }$ in $0 . 5 \\mathrm { \\ m o l { \\cdot } } \\mathrm { \\bar { L } } ^ { - 1 } \\mathrm { \\ H } _ { 2 } S \\mathrm { O } _ { 4 }$ solution at ${ } ^ { 2 5 } \\ ^ { \\circ } \\mathrm { C }$ The excellent activity of the NP-PdPtCuNiP catalyst for HER can be attributed to the synergistic effect of the nanosponge-like porous structure with the increased number of active sites and the modification of Pt dband center.More importantly,the NP-PdPtCuNiP electrode possesses a reliable HER performance,when the high catalytic activity interface is destroyed,it can be regained by in-situ anodic polarization in O.5 $\\mathrm { m o l { \\cdot } L ^ { - 1 } H _ { 2 } } S 0 _ { 4 }$ solution at $6 5 ^ { \\circ } \\mathrm { C } ,$ ,suggesting their great potential for the long-term utilization in strong corrosive acidic electrolyte powered by renewable energy with the fluctuant electricity."]}, "overpotential": [{"unit": "mV", "value": "22.8", "source": ["TableS3 shows the comparison of the overpotentials and Tafel slopes of the NPPdPtCuNiP electrode and other HER catalysts at $1 0 \\mathrm { \\ m A \\ c m ^ { - 2 } }$ in 0.5 $\\mathrm { m o l { \\cdot } L ^ { - 1 } H _ { 2 } } S 0 _ { 4 }$ solution, the NP-PdPtCuNiP electrode outperforms most existing catalyst.When the temperature reaches $6 5 ^ { \\circ } \\mathrm { C } ,$ ,the overpotential of the NP-PdPtCuNiP ribbon at the current density of $1 0 \\mathrm { \\ m A \\ c m ^ { - 2 } }$ was only $2 2 . 8 \\ \\mathrm { m V }$ in $0 . 5 ~ \\mathrm { m o l } { \\cdot } \\mathrm { L } ^ { - 1 }$ $\\mathrm { H _ { 2 } S O _ { 4 } }$ solution."], "current_density": "10 mA cm^{-2}"}, {"unit": "mV", "value": "22.9", "source": ["\nFor the EHM-PdPtCuNiP before dealloying (Fig.1la),the overpotential to reach a geometric current density of $1 0 \\ \\mathrm { m A } \\ \\mathrm { c m } ^ { - 2 }$ is 164.2 $\\mathrm { m V }$ in $0 . 5 \\mathrm { \\ m o l { \\cdot } L ^ { - 1 } \\ H _ { 2 } } S O _ { 4 }$ solution at $6 5 ~ ^ { \\circ } \\mathrm { C }$ ，After dealloying under constant potential polarization for $^ { 2 \\mathrm { ~ h ~ } }$ at 1.25 V/RHE,nanoporous architecture with interconnected nanopores and ligaments appears on the surface of the EHM-PdPtCuNiP,and the corresponding overpotential value of $1 0 \\mathrm { \\ m A \\ c m ^ { - 2 } }$ was only $2 2 . 9 \\mathrm { m V }$ (Fig. 11b). After immersing in $0 . 5 \\mathrm { \\ m o l { \\cdot } L ^ { - 1 } \\ H _ { 2 } } \\mathrm { S O } _ { 4 }$ for $4 \\mathrm { ~ h ~ }$ (Fig.11c), the surface of the NP-PdPtCuNiP still maintains a nanoporous structure,and its overpotential value $( 2 3 . 3 \\mathrm { m V } )$ for $1 0 \\mathrm { m A c m } ^ { - 2 }$ has notchangedsignificantlyHoweverfter $4 8 \\mathrm { h }$ of immersion, the nanoporous structure disappeared on the surface of the NP-PdPtCuNiP to regain a smooth surface (Fig.1ld). Currently, the corresponding overpotential value of $1 0 \\ \\mathrm { m A } \\ \\mathrm { c m } ^ { - 2 }$ is $3 6 . 9 \\ \\mathrm { m V }$ is better than EHM-PdPtCuNiP.At this time,we further polarized its surface at the same potential as above for $^ { 2 \\mathrm { ~ h ~ } }$ ,regaining the surface of the nanoporous structure and the low overpotential value $( 2 3 . 4 ~ \\mathrm { \\ m V } )$ (Fig. 11e)."], "current_density": "10 mA cm^{-2}"}, {"unit": "mV", "value": "23.3", "source": ["\nFor the EHM-PdPtCuNiP before dealloying (Fig.1la),the overpotential to reach a geometric current density of $1 0 \\ \\mathrm { m A } \\ \\mathrm { c m } ^ { - 2 }$ is 164.2 $\\mathrm { m V }$ in $0 . 5 \\mathrm { \\ m o l { \\cdot } L ^ { - 1 } \\ H _ { 2 } } S O _ { 4 }$ solution at $6 5 ~ ^ { \\circ } \\mathrm { C }$ ，After dealloying under constant potential polarization for $^ { 2 \\mathrm { ~ h ~ } }$ at 1.25 V/RHE,nanoporous architecture with interconnected nanopores and ligaments appears on the surface of the EHM-PdPtCuNiP,and the corresponding overpotential value of $1 0 \\mathrm { \\ m A \\ c m ^ { - 2 } }$ was only $2 2 . 9 \\mathrm { m V }$ (Fig. 11b). After immersing in $0 . 5 \\mathrm { \\ m o l { \\cdot } L ^ { - 1 } \\ H _ { 2 } } \\mathrm { S O } _ { 4 }$ for $4 \\mathrm { ~ h ~ }$ (Fig.11c), the surface of the NP-PdPtCuNiP still maintains a nanoporous structure,and its overpotential value $( 2 3 . 3 \\mathrm { m V } )$ for $1 0 \\mathrm { m A c m } ^ { - 2 }$ has notchangedsignificantlyHoweverfter $4 8 \\mathrm { h }$ of immersion, the nanoporous structure disappeared on the surface of the NP-PdPtCuNiP to regain a smooth surface (Fig.1ld). Currently, the corresponding overpotential value of $1 0 \\ \\mathrm { m A } \\ \\mathrm { c m } ^ { - 2 }$ is $3 6 . 9 \\ \\mathrm { m V }$ is better than EHM-PdPtCuNiP.At this time,we further polarized its surface at the same potential as above for $^ { 2 \\mathrm { ~ h ~ } }$ ,regaining the surface of the nanoporous structure and the low overpotential value $( 2 3 . 4 ~ \\mathrm { \\ m V } )$ (Fig. 11e)."], "current_density": "10 mA cm^{-2}"}, {"unit": "mV", "value": "23.4", "source": ["\nFor the EHM-PdPtCuNiP before dealloying (Fig.1la),the overpotential to reach a geometric current density of $1 0 \\ \\mathrm { m A } \\ \\mathrm { c m } ^ { - 2 }$ is 164.2 $\\mathrm { m V }$ in $0 . 5 \\mathrm { \\ m o l { \\cdot } L ^ { - 1 } \\ H _ { 2 } } S O _ { 4 }$ solution at $6 5 ~ ^ { \\circ } \\mathrm { C }$ ，After dealloying under constant potential polarization for $^ { 2 \\mathrm { ~ h ~ } }$ at 1.25 V/RHE,nanoporous architecture with interconnected nanopores and ligaments appears on the surface of the EHM-PdPtCuNiP,and the corresponding overpotential value of $1 0 \\mathrm { \\ m A \\ c m ^ { - 2 } }$ was only $2 2 . 9 \\mathrm { m V }$ (Fig. 11b). After immersing in $0 . 5 \\mathrm { \\ m o l { \\cdot } L ^ { - 1 } \\ H _ { 2 } } \\mathrm { S O } _ { 4 }$ for $4 \\mathrm { ~ h ~ }$ (Fig.11c), the surface of the NP-PdPtCuNiP still maintains a nanoporous structure,and its overpotential value $( 2 3 . 3 \\mathrm { m V } )$ for $1 0 \\mathrm { m A c m } ^ { - 2 }$ has notchangedsignificantlyHoweverfter $4 8 \\mathrm { h }$ of immersion, the nanoporous structure disappeared on the surface of the NP-PdPtCuNiP to regain a smooth surface (Fig.1ld). Currently, the corresponding overpotential value of $1 0 \\ \\mathrm { m A } \\ \\mathrm { c m } ^ { - 2 }$ is $3 6 . 9 \\ \\mathrm { m V }$ is better than EHM-PdPtCuNiP.At this time,we further polarized its surface at the same potential as above for $^ { 2 \\mathrm { ~ h ~ } }$ ,regaining the surface of the nanoporous structure and the low overpotential value $( 2 3 . 4 ~ \\mathrm { \\ m V } )$ (Fig. 11e)."], "current_density": "10 mA cm^{-2}"}, {"unit": "mV", "value": "35.4", "source": ["The Tafel slope is 34.2 ~ \\mathrm { m V ~ d e c ^ { - 1 } } and the overpotential corresponding to 10 \\mathrm { m A \\ c m ^ { - 2 } } is 35.4 ~ \\mathrm { m V }, outperforming commercial \\mathrm { P t } / \\mathrm { C } catalyst and most currently available electrocatalysts.Furthermore,even electrocatalytic performance of nanoporous PdPtCuNiP is degraded tinily by hot dilute \\mathrm { H } _ { 2 } S \\mathrm { O } _ { 4 } accordng to power-off or lowvoltage operationof water-electrolysis system,itcan be directly refreshed by in-situ potentiostatic polarization in the electrolyzer.We believe the strategy of in-situ construction and repair of nanostructured electrocatalytic surfaceon high-entropyalloy in this study will callfor more endeavors to realize thepracticality of hydrogen production in harsh acidic electrolyte.", "At the same constant potential polarization time,the overpotential value corresponding to $1 0 \\ \\mathrm { m A } \\ \\mathrm { c m } ^ { - 2 }$ decreased gradually from $2 0 3 . 4 ~ \\mathrm { m V }$ to $9 7 . 3 \\mathrm { m V }$ (0.2 V/RHE), $6 3 . 2 \\mathrm { m V }$ (0.5 V/RHE) and $3 5 . 4 \\mathrm { m V }$ (1.25 V/RHE) for the EHM-PdPtCuNiP as the constant potential polarization value increased.In order to dissolve as quickly and as much as possible the Cu and Ni elements with low corrosion resistance and catalytic activity to form a nanoporous catalytic interface with high specific surface area, while retaining the noble metal element Pt with high catalytic activity, based on the principle of corrosion electrochemistry,the NP-PdPtCuNiP with nanoporous surface interface was prepared by potentiostatic polarization at 1.25 V/RHE in subsequent experiments.", "Notably, the overpotential of the NP-PdPtCuNiP ribbon at the current density of $1 0 \\ \\mathrm { m A } \\ \\mathrm { c m } ^ { - 2 }$ was $3 5 . 4 ~ \\mathrm { m V }$ in $0 . 5 \\mathrm { \\ m o l { \\cdot } L ^ { - 1 } \\ H _ { 2 } } \\mathrm { S O } _ { 4 }$ solution at ${ 2 5 \\ ^ { \\circ } \\mathrm { C } } ,$ which is about $1 4 ~ \\mathrm { m V }$ lower than that of the commercial $\\mathrm { P t } / \\mathrm { C }$ catalyst,while much lower to EHM-PdPtCuNiP( $2 0 3 . 4 ~ \\mathrm { m V } )$ . ", "The overpotential of $3 5 . 4 ~ \\mathrm { m V }$ for $1 0 \\ \\mathrm { m A } \\ \\mathrm { c m } ^ { - 2 }$ of the NP-PdPtCuNiP and Tafel slope is the lowest catalytic electrode of the MG catalysts reported.At the same time, we also found in the subsequent study that even after the nanoporous layer was corroded by the solution,it could still achieve the optimal catalytic performance of hydrogen evolution through in-situ anodic polarization,which means that our surface interface control strategy may has greater practical application value.", "Compared with commercial $\\mathrm { P t } / \\mathrm { C }$ catalysts,the NP-PdPtCuNiP shows better HER performance in acid electrolyte,delivering a current density of $1 0 \\ \\mathrm { m A } \\ \\mathrm { c m } ^ { - 2 }$ at low overpotential of $3 5 . 4 ~ \\mathrm { m V }$ with a Tafel slope of $3 4 . 2 ~ \\mathrm { m V ~ d e c } ^ { - 1 }$ in $0 . 5 \\mathrm { \\ m o l { \\cdot } } \\mathrm { \\bar { L } } ^ { - 1 } \\mathrm { \\ H } _ { 2 } S \\mathrm { O } _ { 4 }$ solution at ${ } ^ { 2 5 } \\ ^ { \\circ } \\mathrm { C }$ The excellent activity of the NP-PdPtCuNiP catalyst for HER can be attributed to the synergistic effect of the nanosponge-like porous structure with the increased number of active sites and the modification of Pt dband center.More importantly,the NP-PdPtCuNiP electrode possesses a reliable HER performance,when the high catalytic activity interface is destroyed,it can be regained by in-situ anodic polarization in O.5 $\\mathrm { m o l { \\cdot } L ^ { - 1 } H _ { 2 } } S 0 _ { 4 }$ solution at $6 5 ^ { \\circ } \\mathrm { C } ,$ ,suggesting their great potential for the long-term utilization in strong corrosive acidic electrolyte powered by renewable energy with the fluctuant electricity."], "current | {"extraction_results": [{"alloy_id": "Pd20Pt20Cu20Ni20P20", "performance": {"stability": null, "tafel_slope": null, "overpotential": [], "supplementary_performance": [{"key": "composition_before_immersion_Pd", "value": "20.37 %", "source": ["31c249c2327575e586a99198175bcacb_1"]}, {"key": "composition_before_immersion_Pt", "value": "20.25 %", "source": ["31c249c2327575e586a99198175bcacb_1"]}, {"key": "composition_before_immersion_Cu", "value": "20.01 %", "source": ["31c249c2327575e586a99198175bcacb_1"]}, {"key": "composition_before_immersion_Ni", "value": "19.72 %", "source": ["31c249c2327575e586a99198175bcacb_1"]}, {"key": "composition_before_immersion_P", "value": "19.65 %", "source": ["31c249c2327575e586a99198175bcacb_1"]}, {"key": "composition_after_immersion_Pd", "value": "20.16 %", "source": ["31c249c2327575e586a99198175bcacb_1"]}, {"key": "composition_after_immersion_Pt", "value": "20.53 %", "source": ["31c249c2327575e586a99198175bcacb_1"]}, {"key": "composition_after_immersion_Cu", "value": "19.82 %", "source": ["31c249c2327575e586a99198175bcacb_1"]}, {"key": "composition_after_immersion_Ni", "value": "20.24 %", "source": ["31c249c2327575e586a99198175bcacb_1"]}, {"key": "composition_after_immersion_P", "value": "19.25 %", "source": ["31c249c2327575e586a99198175bcacb_1"]}]}, "experimental_conditions": {"test_setup": {"source": ["31c249c2327575e586a99198175bcacb_1"], "scan_rate": null, "substrate": null, "ir_compensation": null}, "electrolyte": {"source": ["31c249c2327575e586a99198175bcacb_1"], "ph_value": null, "concentration_molar": "0.5 M", "electrolyte_composition": "H2SO4"}, "synthesis_method": {"method": null, "source": ["31c249c2327575e586a99198175bcacb_1"], "key_parameters": null}, "other_environmental_params": [{"key": "immersion_time", "value": "48 h", "source": ["31c249c2327575e586a99198175bcacb_1"]}, {"key": "temperature", "value": "65 °C", "source": ["31c249c2327575e586a99198175bcacb_1"]}, {"key": "solution_condition", "value": "deaerated", "source": ["31c249c2327575e586a99198175bcacb_1"]}]}}]} | 3
28 | 326e0480017024d357695297c2b3a58a | {"extraction_results": [{"alloy_id": "PtFeCoNiMo HEA NWs", "performance": {"stability": {"source": [], "cycle_count": null, "test_method": "Unknown", "duration_hours": null, "degradation_details": null, "performance_retention": null}, "tafel_slope": {"unit": null, "value": null, "source": []}, "overpotential": [], "supplementary_performance": []}, "experimental_conditions": {"test_setup": {"source": ["Their HER activities were evaluated by linear sweep voltammetry (LSV) at a scanning rate of $5 \\mathrm { ~ m V ~ } \\mathbf { s } ^ { - 1 }$ in $0 . 5 \\ \\textbf { \\em M }$ $\\mathrm { H } _ { 2 } \\mathrm { S O } _ { 4 }$ at room temperature $( 2 5 ~ ^ { \\circ } \\mathrm { C } )$ . ", "\n$$\n\nIn a general procedure of HER,the electrode was first immersed in an Ar-saturated electrolyte for CV scanning with a scan rate of $\\mathsf { 1 0 0 } \\mathsf { m } \\mathsf { V } \\mathsf { s } ^ { - 1 }$ The electrode was activated and stabilized until a stable CV curve was acquired.LSV curves were collected with a scan rate of $5 \\mathsf { m } \\mathsf { V } \\mathsf { s } ^ { - 1 }$ .The LSV tests were repeated several times until a stable polarization curve was obtained.ElS was measured in a frequency range from ${ 1 0 ^ { 6 } }$ to $0 . 1 \\mathrm { \\ k H z }$ with a $5 \\mathsf { m V }$ amplitude.The cycle durability was measured by a chronoamperometric response at $5 0 0 \\mathsf { m A c m } ^ { - 2 }$ for $5 0 0 \\mathrm { h }$ .Double layer capacitance $( { \\mathsf { C } } _ { \\mathrm { d l } } )$ proportionate to the electrochemical surface area (ECSA) was obtained by CV scanning from 0.15 to $0 . 2 5 ~ \\mathrm { V }$ versus RHE (scan rates:20,40,60,80, 100,and $\\bar { 1 } 2 0 \\mathsf { m } \\mathsf { V } \\mathsf { s } ^ { - 1 }$ ."], "scan_rate": "5 mV s^-1", "substrate": "SWCNT film", "ir_compensation": null}, "electrolyte": {"source": ["\nHere we report an integrated membrane electrode composed of N-doped carbon-coated ultrathin HEA NWs anchored on SWCNT network.Monodispersed 1D HEA NWs were loaded on SWCNT bundles by a wet chemical method,during which residue surfactant was coated on the surface of the HEA NWs. N-doped carbon layer was then formed by the decomposition of the surfactant through fast heating $( 2 2 . 5 \\ ^ { \\circ } \\mathrm { C } \\ \\mathbf { s } ^ { - 1 } )$ treatment of the HEA NWs-loaded SWCNTs.The obtained freestanding hybrid film was directly used as an integrated membrane electrode, which exhibited excellent HER durability of $1 0 0 0 \\mathrm { { h } }$ at a current density of $5 0 0 \\mathrm { \\ m A } \\mathrm { c m } ^ { - 2 }$ ,and an extremely low overpotential of $4 2 ~ \\mathrm { m V }$ was required to reach $1 0 0 \\mathrm { \\ m A \\ c m ^ { - 2 } }$ $1 1 2 ~ \\mathrm { m V }$ for $\\mathrm { P t } / \\mathrm { C } )$ in $0 . 5 \\mathrm { ~ M ~ H } _ { 2 } \\mathrm { S O } _ { 4 }$ solution.Density functional theory (DFT) calculations indicated that the strain originating from the interaction between the N-doped carbon shell and HEA NWs modulates the binding energy of $\\mathrm { ~ H ~ } ^ { \\ast }$ intermediates.Furthermore,theHEANWs are firmly anchored on SWCNT bundles through the N-doped carbon layers and therefore,the integrated membrane electrode promotes electron transfer and protects the HEA from degradation in harsh acidic conditions.", "Their HER activities were evaluated by linear sweep voltammetry (LSV) at a scanning rate of $5 \\mathrm { ~ m V ~ } \\mathbf { s } ^ { - 1 }$ in $0 . 5 \\ \\textbf { \\em M }$ $\\mathrm { H } _ { 2 } \\mathrm { S O } _ { 4 }$ at room temperature $( 2 5 ~ ^ { \\circ } \\mathrm { C } )$ . ", "\nElectrochemical Measurements:All electrochemical measurements were performed using a standard three-electrode cellon a CHl 760E electrochemical workstation.The measurements were performed in $0 . 5 ~ \\mathsf { M }$ ${ \\sf H } _ { 2 } { \\sf S } { \\sf O } _ { 4 }$ at room temperature.The HEA NW@NC/SWCNT film with an effective area of $0 . 2 5 ~ \\mathsf { c m } ^ { - 2 }$ was used as the working electrode. $\\sf A g / A g C l$ electrode and platinum foil were used as reference electrode and counter electrode,respectively.All potentials were calculated with respect to RHE using the following Equation (1):"], "ph_value": null, "concentration_molar": "0.5 M", "electrolyte_composition": "H2SO4"}, "synthesis_method": {"method": "wet chemical method", "source": ["The residue surfactant remaining on the HEA NWs prepared by a wet chemistry method is transformed to a N-doped carbon layer when fast heating the HEA NWs loaded on a SWCNT film, which firmly connects the ultrathin HEA NWs with SWCNT bundles. ", "\nHere we report an integrated membrane electrode composed of N-doped carbon-coated ultrathin HEA NWs anchored on SWCNT network.Monodispersed 1D HEA NWs were loaded on SWCNT bundles by a wet chemical method,during which residue surfactant was coated on the surface of the HEA NWs. N-doped carbon layer was then formed by the decomposition of the surfactant through fast heating $( 2 2 . 5 \\ ^ { \\circ } \\mathrm { C } \\ \\mathbf { s } ^ { - 1 } )$ treatment of the HEA NWs-loaded SWCNTs.The obtained freestanding hybrid film was directly used as an integrated membrane electrode, which exhibited excellent HER durability of $1 0 0 0 \\mathrm { { h } }$ at a current density of $5 0 0 \\mathrm { \\ m A } \\mathrm { c m } ^ { - 2 }$ ,and an extremely low overpotential of $4 2 ~ \\mathrm { m V }$ was required to reach $1 0 0 \\mathrm { \\ m A \\ c m ^ { - 2 } }$ $1 1 2 ~ \\mathrm { m V }$ for $\\mathrm { P t } / \\mathrm { C } )$ in $0 . 5 \\mathrm { ~ M ~ H } _ { 2 } \\mathrm { S O } _ { 4 }$ solution.Density functional theory (DFT) calculations indicated that the strain originating from the interaction between the N-doped carbon shell and HEA NWs modulates the binding energy of $\\mathrm { ~ H ~ } ^ { \\ast }$ intermediates.Furthermore,theHEANWs are firmly anchored on SWCNT bundles through the N-doped carbon layers and therefore,the integrated membrane electrode promotes electron transfer and protects the HEA from degradation in harsh acidic conditions.", "\nFigure 1 illustrates the fabrication process of the integrated membrane electrode composed of N-doped carbon-coated ultrathin HEA NWs and SWCNT bundles.By using a wet-chemistry synthesis method,metal acetylacetonates mixed with surfactant were dissolved in oleylamine for growing HEA NWs,14] while SWCNT networks were used as a template to load the HEA NWs (Figure la).As shown in Figure S1 (Supporting Information),monodispersed ultrathin HEA NWs are anchored on the surface of SWCNT bundles,and the orientations of HEA NWs are basically parallel to the axial direction of SWCNT bundles. ", "Therefore,the SWCNT bundles play a crucial role in determining the growth orientation of 1D HEA NWs.Other than template,fast heating is another essential factor for the synthesis of integrated HEA NW@NC/SWCNT films, HEA NWs maintain their nanowire structure after being heated with a high heating rate of $2 2 . 5 \\ ^ { \\circ } \\mathrm { C } \\ \\mathrm { s } ^ { - 1 }$ . ", "Subsequently, SWCNT films were added to the mixed solution and treated by ultrasonication in a constant temperature water bath $( 6 0 ~ ^ { \\circ } \\mathsf { C } )$ for $^ { 2 \\mathrm { ~ h ~ } }$ .The mixture was then heated in an oil bath at $2 2 0 ~ ^ { \\circ } \\mathsf C$ for $\\rceil \\textrm { h }$ .After that,the composite film was taken out and dried in a blast drying oven at $6 0 ~ ^ { \\circ } \\mathsf { C }$ ,and then placed ona graphite plate for fastheating $( ¦ \\mathsf { H } 3 . 3 \\mathsf { - P } )$ .The temperature reached $7 0 0 ^ { \\circ } \\mathsf { C }$ within $3 0 \\thinspace s$ and HEA NW $@$ NC/SWCNT membrane electrodes were obtained.The heating temperatures were tuned as 600,700,800,and ${ 9 0 0 } ^ { \\circ } { \\mathsf C } ,$ and the heating times were 25,30,35 or $4 0 \\thinspace s$"], "key_parameters": "220 °C for 1 h, fast heating at 22.5 °C s^-1 to 700 °C for 30 s"}, "other_environmental_params": [{"key": "temperature", "value": "room temperature (25 °C)", "source": ["Their HER activities were evaluated by linear sweep voltammetry (LSV) at a scanning rate of $5 \\mathrm { ~ m V ~ } \\mathbf { s } ^ { - 1 }$ in $0 . 5 \\ \\textbf { \\em M }$ $\\mathrm { H } _ { 2 } \\mathrm { S O } _ { 4 }$ at room temperature $( 2 5 ~ ^ { \\circ } \\mathrm { C } )$ . ", "\n# 2.4. Stability of Integrated Membrane Electrodes\n\nCV cycles and chronoamperometry were performed to evaluate the stability of the integrated HEA NW@NC/SWCNTmembrane electrode in 0.5 M $\\mathrm { H } _ { 2 } \\mathrm { S O } _ { 4 }$ at room temperature $( 2 5 ^ { \\circ } \\mathrm { C } )$ . "]}]}}, {"alloy_id": "HEA NW@NC/SWCNT", "performance": {"stability": {"source": ["When used as an integrated membrane electrode, the hybrid film showed not only a low overpotential of 4 2 m v at 1 0 0 m \\mathbf { A } c m ^ { - 2 } for HER but also excellent durability up to \\overline { { 1 0 0 0 } } \\mathbf { h } at 5 0 0 \\ m \\mathsf { A } \\mathsf { c m } ^ { - 2 } in acid solution. ", "\nHere we report an integrated membrane electrode composed of N-doped carbon-coated ultrathin HEA NWs anchored on SWCNT network.Monodispersed 1D HEA NWs were loaded on SWCNT bundles by a wet chemical method,during which residue surfactant was coated on the surface of the HEA NWs. N-doped carbon layer was then formed by the decomposition of the surfactant through fast heating $( 2 2 . 5 \\ ^ { \\circ } \\mathrm { C } \\ \\mathbf { s } ^ { - 1 } )$ treatment of the HEA NWs-loaded SWCNTs.The obtained freestanding hybrid film was directly used as an integrated membrane electrode, which exhibited excellent HER durability of $1 0 0 0 \\mathrm { { h } }$ at a current density of $5 0 0 \\mathrm { \\ m A } \\mathrm { c m } ^ { - 2 }$ ,and an extremely low overpotential of $4 2 ~ \\mathrm { m V }$ was required to reach $1 0 0 \\mathrm { \\ m A \\ c m ^ { - 2 } }$ $1 1 2 ~ \\mathrm { m V }$ for $\\mathrm { P t } / \\mathrm { C } )$ in $0 . 5 \\mathrm { ~ M ~ H } _ { 2 } \\mathrm { S O } _ { 4 }$ solution.Density functional theory (DFT) calculations indicated that the strain originating from the interaction between the N-doped carbon shell and HEA NWs modulates the binding energy of $\\mathrm { ~ H ~ } ^ { \\ast }$ intermediates.Furthermore,theHEANWs are firmly anchored on SWCNT bundles through the N-doped carbon layers and therefore,the integrated membrane electrode promotes electron transfer and protects the HEA from degradation in harsh acidic conditions.", "Figure 5a shows that no discernible decrease in activity loss can be observed for the HEA NW@NC/SWCNTafter 10k CV cycles,while HEA NW/SWCNT and $\\mathrm { P t } / \\mathrm { C }$ show apparent negative shifts after 10k cycles.This illustrates that N-doped carbon shell coating endows the HEA $\\mathrm { N W } @ \\mathrm { N C / S W C N T }$ with superior stability. ", "To assess the long-term durability of HEA $\\mathrm { N W } @ \\mathrm { N C / S W C N T }$ integrated membrane electrodes,we performed a chronoamperometry test at $5 0 0 \\mathrm { \\ m A \\ c m ^ { - 2 } }$ . ", "As shown in Figure 5b,the decay in current density for the HEA $\\mathrm { N W } @ \\mathrm { N C / S W C N T }$ is negligible after $1 0 0 0 \\ \\mathrm { h }$ at $5 0 0 \\mathrm { \\ m A \\ c m ^ { - 2 } }$ . ", "The mass activity of HEA NW $@$ NC/SWCNTis 18 times higher than that of $\\mathrm { P t / C } \\left( 0 . 1 2 \\mathrm { A m g ^ { - 1 } } _ { \\mathrm { P t } } \\right)$ .Besides,the HEA NW@NC/SWCNTmembrane electrode also showed excellent durability,as demonstrated by continuously working for $1 0 0 0 \\mathrm { { h } }$ at a high current density of $5 0 0 \\mathrm { m A c m } ^ { - 2 }$ in an acidic solution without decay."], "cycle_count": "10000", "test_method": "CV Cycling / Chronopotentiometry", "duration_hours": "1000", "degradation_details": "no discernible decrease in activity", "performance_retention": "negligible decay"}, "tafel_slope": {"unit": "mV dec^-1", "value": "21.2", "source": ["The Tafel slope of HEA NW@NC/SWCNT, HEA NW/SWCNT,HEA $\\mathsf { N P @ N C / S W C N T } ,$ and $\\mathrm { P t / C }$ are calculated to be 21.2, 30.6, 44.1, and $3 7 . 1 \\mathrm { m V } \\mathrm { d e c ^ { - 1 } }$ , respectively (Figure 3b). ", "\n$$\n\n# 3. Conclusion\n\nAHEA NW@NC/SWCNT integrated membrane electrode composed of N-doped carbon connected to HEA NW and SWCNT network was fabricated.The N-doped carbon shell functions in modulating the electronic structure of HEA NWs and preventing the aggregation, dissolution,and detachment of HEA NWs. The HEA $\\mathrm { N W } @ \\mathrm { N C / S W C N T }$ integrated membrane electrodes simultaneously showed an ultralow overpotential of $4 2 ~ \\mathrm { m V }$ at $1 0 0 \\mathrm { m A c m } ^ { - 2 }$ and a low Tafel slope of $2 1 . 2 \\ : \\mathrm { m V \\ : d e c ^ { - 1 } }$ . "]}, "overpotential": [{"unit": "mV", "value": "42", "source": ["When used as an integrated membrane electrode, the hybrid film showed not only a low overpotential of 4 2 m v at 1 0 0 m \\mathbf { A } c m ^ { - 2 } for HER but also excellent durability up to \\overline { { 1 0 0 0 } } \\mathbf { h } at 5 0 0 \\ m \\mathsf { A } \\mathsf { c m } ^ { - 2 } in acid solution. ", "\nHere we report an integrated membrane electrode composed of N-doped carbon-coated ultrathin HEA NWs anchored on SWCNT network.Monodispersed 1D HEA NWs were loaded on SWCNT bundles by a wet chemical method,during which residue surfactant was coated on the surface of the HEA NWs. N-doped carbon layer was then formed by the decomposition of the surfactant through fast heating $( 2 2 . 5 \\ ^ { \\circ } \\mathrm { C } \\ \\mathbf { s } ^ { - 1 } )$ treatment of the HEA NWs-loaded SWCNTs.The obtained freestanding hybrid film was directly used as an integrated membrane electrode, which exhibited excellent HER durability of $1 0 0 0 \\mathrm { { h } }$ at a current density of $5 0 0 \\mathrm { \\ m A } \\mathrm { c m } ^ { - 2 }$ ,and an extremely low overpotential of $4 2 ~ \\mathrm { m V }$ was required to reach $1 0 0 \\mathrm { \\ m A \\ c m ^ { - 2 } }$ $1 1 2 ~ \\mathrm { m V }$ for $\\mathrm { P t } / \\mathrm { C } )$ in $0 . 5 \\mathrm { ~ M ~ H } _ { 2 } \\mathrm { S O } _ { 4 }$ solution.Density functional theory (DFT) calculations indicated that the strain originating from the interaction between the N-doped carbon shell and HEA NWs modulates the binding energy of $\\mathrm { ~ H ~ } ^ { \\ast }$ intermediates.Furthermore,theHEANWs are firmly anchored on SWCNT bundles through the N-doped carbon layers and therefore,the integrated membrane electrode promotes electron transfer and protects the HEA from degradation in harsh acidic conditions.", "As shown in Figures 3a and S14 (Supporting Information),an overpotential of $4 2 ~ \\mathrm { m V }$ is required for HEA $\\mathrm { N W } @ \\mathrm { N C / S W C N T }$ to achieve a current density of $1 0 0 \\mathrm { \\ m A \\ c m ^ { - 2 } }$ ，which is much lower than those of the reference catalysts $/ 2 ~ \\mathrm { m V }$ for HEA NW/SWCNT, $8 3 ~ \\mathrm { m V }$ for Pt NW@NC/SWCNT, $9 6 ~ \\mathrm { m V }$ for HEA $\\mathsf { N P @ N C / S W C N T } ,$ and $1 1 2 ~ \\mathrm { m V }$ for $\\mathrm { P t } / \\mathrm { C } )$ . ", "\n$$\n\n# 3. Conclusion\n\nAHEA NW@NC/SWCNT integrated membrane electrode composed of N-doped carbon connected to HEA NW and SWCNT network was fabricated.The N-doped carbon shell functions in modulating the electronic structure of HEA NWs and preventing the aggregation, dissolution,and detachment of HEA NWs. The HEA $\\mathrm { N W } @ \\mathrm { N C / S W C N T }$ integrated membrane electrodes simultaneously showed an ultralow overpotential of $4 2 ~ \\mathrm { m V }$ at $1 0 0 \\mathrm { m A c m } ^ { - 2 }$ and a low Tafel slope of $2 1 . 2 \\ : \\mathrm { m V \\ : d e c ^ { - 1 } }$ . "], "current_density": "100 mA cm^-2"}, {"unit": "mV", "value": "50", "source": ["The $\\mathrm { C _ { d l } }$ of HEA $\\mathrm { N W } @ \\mathrm { N C / S W C N T }$ was calculated to be $5 2 . 5 ~ \\mathrm { m F ~ c m ^ { - 2 } }$ ，while the values for HEA NW/SWCNT and HEA NP@NC/SWCNT are 25.9 and 15.4 mF $\\mathrm { c m } ^ { - 2 }$ ，respectively (Figure 3d).The ECSA normalized polarization curves show that the HEA NW@NC/SWCNT has a specific activity of $2 . 3 6 \\mathrm { \\ m A \\ c m ^ { - 2 } }$ at an overpotential of $5 0 ~ \\mathrm { m V } ,$ .which is higher than the other reference catalysts,suggesting that the HEA $\\mathrm { N W } @ \\mathrm { N C / S W C N T }$ has a high intrinsic HER activity (Figure S20, Supporting Information). "], "current_density": "2.36 mA cm^-2 (ECSA normalized)"}], "supplementary_performance": [{"key": "mass activity", "value": "2.35 A mg^-1 Pt at 50 mV", "source": ["The HEA $\\mathrm { N W } @ \\mathrm { N C / S W C N T }$ has a mass activity of 2.35 A $ { \\mathbf { m } } { \\mathbf { g } } ^ { - 1 } { \\mathbf { p } } _ { \\mathrm { t } }$ at an overpotential of $5 0 \\mathrm { m V } _ { : }$ ,18 times higher than that of $\\mathrm { P t / C }$ (0.12 A $ { \\mathbf { m } } \\mathbf { g } ^ { - 1 } { \\mathbf { \\phi } } _ { \\mathrm { P t } } )$ . These results indicate that the HEA NW@NC/SWCNT integrated membrane electrode has higher HER activity than the other reference catalysts (Figure 3f),which can be ascribed to the unique structure of 1D HEA NWs and N-doped carbon shell that enhance the activity of HEA NW $@$ NC/SWCNT. Notably, the low overpotential of HEA $\\mathrm { N W } @ \\mathrm { N C / S W C N T }$ at $1 0 0 \\mathrm { \\ m A \\ c m ^ { - 2 } }$ in acidic electrolytes and low Tafel slopes impressively surpasses those of the state-of-the-art electrocatalysts reported in literatures (Figure 3g; Table S2, Supporting Information).", "The mass activity of HEA NW $@$ NC/SWCNTis 18 times higher than that of $\\mathrm { P t / C } \\left( 0 . 1 2 \\mathrm { A m g ^ { - 1 } } _ { \\mathrm { P t } } \\right)$ .Besides,the HEA NW@NC/SWCNTmembrane electrode also showed excellent durability,as demonstrated by continuously working for $1 0 0 0 \\mathrm { { h } }$ at a high current density of $5 0 0 \\mathrm { m A c m } ^ { - 2 }$ in an acidic solution without decay."]}, {"key": "double-layer capacitance", "value": "52.5 mF cm^-2", "source": ["The $\\mathrm { C _ { d l } }$ of HEA $\\mathrm { N W } @ \\mathrm { N C / S W C N T }$ was calculated to be $5 2 . 5 ~ \\mathrm { m F ~ c m ^ { - 2 } }$ ，while the values for HEA NW/SWCNT and HEA NP@NC/SWCNT are 25.9 and 15.4 mF $\\mathrm { c m } ^ { - 2 }$ ，respectively (Figure 3d).The ECSA normalized polarization curves show that the HEA NW@NC/SWCNT has a specific activity of $2 . 3 6 \\mathrm { \\ m A \\ c m ^ { - 2 } }$ at an overpotential of $5 0 ~ \\mathrm { m V } ,$ .which is higher than the other reference catalysts,suggesting that the HEA $\\mathrm { N W } @ \\mathrm { N C / S W C N T }$ has a high intrinsic HER activity (Figure S20, Supporting Information). "]}, {"key": "charge transfer resistance", "value": "5.3 Ω", "source": ["The smallest semicircle diameter in the Nyquist plot of the HEA $\\mathsf { N W } @ \\mathsf { N C / S W C N T }$ demonstrates the lowest charge transfer resistance $( R _ { \\mathrm { c t } } )$ of $5 . 3 \\ \\Omega$ (Figure S17, Supporting Information). "]}, {"key": "water contact angle", "value": "27.2 °", "source": ["The HEA NW@NC/SWCNT macrostructure exhibited excellent hydrophilicity with a water contact angle of $2 7 . 2 ^ { \\circ }$ . "]}]}, "experimental_conditions": {"test_setup": {"source": ["Their HER activities were evaluated by linear sweep voltammetry (LSV) at a scanning rate of $5 \\mathrm { ~ m V ~ } \\mathbf { s } ^ { - 1 }$ in $0 . 5 \\ \\textbf { \\em M }$ $\\mathrm { H } _ { 2 } \\mathrm { S O } _ { 4 }$ at room temperature $( 2 5 ~ ^ { \\circ } \\mathrm { C } )$ . ", "\n$$\n\nIn a general procedure of HER,the electrode was first immersed in an Ar-saturated electrolyte for CV scanning with a scan rate of $\\mathsf { 1 0 0 } \\mathsf { m } \\mathsf { V } \\mathsf { s } ^ { - 1 }$ The electrode was activated and stabilized until a stable CV curve was acquired.LSV curves were collected with a scan rate of $5 \\mathsf { m } \\mathsf { V } \\mathsf { s } ^ { - 1 }$ .The LSV tests were repeated several times until a stable polarization curve was obtained.ElS was measured in a frequency range from ${ 1 0 ^ { 6 } }$ to $0 . 1 \\mathrm { \\ k H z }$ with a $5 \\mathsf { m V }$ amplitude.The cycle durability was measured by a chronoamperometric response at $5 0 0 \\mathsf { m A c m } ^ { - 2 }$ for $5 0 0 \\mathrm { h }$ .Double layer capacitance $( { \\mathsf { C } } _ { \\mathrm { d l } } )$ proportionate to the electrochemical surface area (ECSA) was obtained by CV scanning from 0.15 to $0 . 2 5 ~ \\mathrm { V }$ versus RHE (scan rates:20,40,60,80, 100,and $\\bar { 1 } 2 0 \\mathsf { m } \\mathsf { V } \\mathsf { s } ^ { - 1 }$ ."], "scan_rate": "5 mV s^-1", "substrate": "freestanding film", "ir_compensation": null}, "electrolyte": {"source": ["\nHere we report an integrated membrane electrode composed of N-doped carbon-coated ultrathin HEA NWs anchored on SWCNT network.Monodispersed 1D HEA NWs were loaded on SWCNT bundles by a wet chemical method,during which residue surfactant was coated on the surface of the HEA NWs. N-doped carbon layer was then formed by the decomposition of the surfactant through fast heating $( 2 2 . 5 \\ ^ { \\circ } \\mathrm { C } \\ \\mathbf { s } ^ { - 1 } )$ treatment of the HEA NWs-loaded SWCNTs.The obtained freestanding hybrid film was directly used as an integrated membrane electrode, which exhibited excellent HER durability of $1 0 0 0 \\mathrm { { h } }$ at a current density of $5 0 0 \\mathrm { \\ m A } \\mathrm { c m } ^ { - 2 }$ ,and an extremely low overpotential of $4 2 ~ \\mathrm { m V }$ was required to reach $1 0 0 \\mathrm { \\ m A \\ c m ^ { - 2 } }$ $1 1 2 ~ \\mathrm { m V }$ for $\\mathrm { P t } / \\mathrm { C } )$ in $0 . 5 \\mathrm { ~ M ~ H } _ { 2 } \\mathrm { S O } _ { 4 }$ solution.Density functional theory (DFT) calculations indicated that the strain originating from the interaction between the N-doped carbon shell and HEA NWs modulates the binding energy of $\\mathrm { ~ H ~ } ^ { \\ast }$ intermediates.Furthermore,theHEANWs are firmly anchored on SWCNT bundles through the N-doped carbon layers and therefore,the integrated membrane electrode promotes electron transfer and protects the HEA from degradation in harsh acidic conditions.", "Their HER activities were evaluated by linear sweep voltammetry (LSV) at a scanning rate of $5 \\mathrm { ~ m V ~ } \\mathbf { s } ^ { - 1 }$ in $0 . 5 \\ \\textbf { \\em M }$ $\\mathrm { H } _ { 2 } \\mathrm { S O } _ { 4 }$ at room temperature $( 2 5 ~ ^ { \\circ } \\mathrm { C } )$ . ", "\nElectrochemical Measurements:All electrochemical measurements were performed using a standard three-electrode cellon a CHl 760E electrochemical workstation.The measurements were performed in $0 . 5 ~ \\mathsf { M }$ ${ \\sf H } _ { 2 } { \\sf S } { \\sf O } _ { 4 }$ at room temperature.The HEA NW@NC/SWCNT film with an effective area of $0 . 2 5 ~ \\mathsf { c m } ^ { - 2 }$ was used as the working electrode. $\\sf A g / A g C l$ electrode and platinum foil were used as reference electrode and counter electrode,respectively.All potentials were calculated with respect to RHE using the following Equation (1):"], "ph_value": null, "concentration_molar": "0.5 M", "electrolyte_composition": "H2SO4"}, "synthesis_method": {"method": "wet chemical method followed by fast heating", "source": ["\nHere we report an integrated membrane electrode composed of N-doped carbon-coated ultrathin HEA NWs anchored on SWCNT network.Monodispersed 1D HEA NWs were loaded on SWCNT bundles by a wet chemical method,during which residue surfactant was coated on the surface of the HEA NWs. N-doped carbon layer was then formed by the decomposition of the surfactant through fast heating $( 2 2 . 5 \\ ^ { \\circ } \\mathrm { C } \\ \\mathbf { s } ^ { - 1 } )$ treatment of the HEA NWs-loaded SWCNTs.The obtained freestanding hybrid film was directly used as an integrated membrane electrode, which exhibited excellent HER durability of $1 0 0 0 \\mathrm { { h } }$ at a current density of $5 0 0 \\mathrm { \\ m A } \\mathrm { c m } ^ { - 2 }$ ,and an extremely low overpotential of $4 2 ~ \\mathrm { m V }$ was required to reach $1 0 0 \\mathrm { \\ m A \\ c m ^ { - 2 } }$ $1 1 2 ~ \\mathrm { m V }$ for $\\mathrm { P t } / \\mathrm { C } )$ in $0 . 5 \\mathrm { ~ M ~ H } _ { 2 } \\mathrm { S O } _ { 4 }$ solution.Density functional theory (DFT) calculations indicated that the strain originating from the interaction between the N-doped carbon shell and HEA NWs modulates the binding energy of $\\mathrm { ~ H ~ } ^ { \\ast }$ intermediates.Furthermore,theHEANWs are firmly anchored on SWCNT bundles through the N-doped carbon layers and therefore,the integrated membrane electrode promotes electron transfer and protects the HEA from degradation in harsh acidic conditions.", "The obtained HEA NW/SWCNT hybrid was wrapped with a layer of surfactants and residual oleyl amine (Figure 1b).Fast heating was performed to carbonize the residue surfactant and organic solvents ina short time.Asa result,N-doped carbon shells were formed at the interface between HEA NWs and SWCNTs without involving additional carbon and nitrogen precursors (Figure 1c). ", "Therefore,the SWCNT bundles play a crucial role in determining the growth orientation of 1D HEA NWs.Other than template,fast heating is another essential factor for the synthesis of integrated HEA NW@NC/SWCNT films, HEA NWs maintain their nanowire structure after being heated with a high heating rate of $2 2 . 5 \\ ^ { \\circ } \\mathrm { C } \\ \\mathrm { s } ^ { - 1 }$ . ", "Subsequently, SWCNT films were added to the mixed solution and treated by ultrasonication in a constant temperature water bath $( 6 0 ~ ^ { \\circ } \\mathsf { C } )$ for $^ { 2 \\mathrm { ~ h ~ } }$ .The mixture was then heated in an oil bath at $2 2 0 ~ ^ { \\circ } \\mathsf C$ for $\\rceil \\textrm { h }$ .After that,the composite film was taken out and dried in a blast drying oven at $6 0 ~ ^ { \\circ } \\mathsf { C }$ ,and then placed ona graphite plate for fastheating $( ¦ \\mathsf { H } 3 . 3 \\mathsf { - P } )$ .The temperature reached $7 0 0 ^ { \\circ } \\mathsf { C }$ within $3 0 \\thinspace s$ and HEA NW $@$ NC/SWCNT membrane electrodes were obtained.The heating temperatures were tuned as 600,700,800,and ${ 9 0 0 } ^ { \\circ } { \\mathsf C } ,$ and the heating times were 25,30,35 or $4 0 \\thinspace s$"], "key_parameters": "220 °C for 1 h, fast heating at 22.5 °C s^-1 to 700 °C for 30 s"}, "other_environmental_params": [{"key": "temperature", "value": "room temperature (25 °C)", "source": ["Their HER activities were evaluated by linear sweep voltammetry (LSV) at a scanning rate of $5 \\mathrm { ~ m V ~ } \\mathbf { s } ^ { - 1 }$ in $0 . 5 \\ \\textbf { \\em M }$ $\\mathrm { H } _ { 2 } \\mathrm { S O } _ { 4 }$ at room temperature $( 2 5 ~ ^ { \\circ } \\mathrm { C } )$ . ", "\n# 2.4. Stability of Integrated Membrane Electrodes\n\nCV cycles and chronoamperometry were performed to evaluate the stability of the integrated HEA NW@NC/SWCNTmembrane electrode in 0.5 M $\\mathrm { H } _ { 2 } \\mathrm { S O } _ { 4 }$ at room temperature $( 2 5 ^ { \\circ } \\mathrm { C } )$ . "]}, {"key": "effective area", "value": "0.25 cm^-2", "source": ["\nElectrochemical Measurements:All electrochemical measurements were performed using a standard three-electrode cellon a CHl 760E electrochemical workstation.The measurements were performed in $0 . 5 ~ \\mathsf { M }$ ${ \\sf H } _ { 2 } { \\sf S } { \\sf O } _ { 4 }$ at room temperature.The HEA NW@NC/SWCNT film with an effective area of $0 . 2 5 ~ \\mathsf { c m } ^ { - 2 }$ was used as the working electrode. $\\sf A g / A g C l$ electrode and platinum foil were used as reference electrode and counter electrode,respectively.All potentials were calculated with respect to RHE using the following Equation (1):"]}]}}, {"alloy_id": "HEA NW/SWCNT", "performance": {"stability": {"source": ["Figure 5a shows that no discernible decrease in activity loss can be observed for the HEA NW@NC/SWCNTafter 10k CV cycles,while HEA NW/SWCNT and $\\mathrm { P t } / \\mathrm { C }$ show apparent negative shifts after 10k cycles.This illustrates that N-doped carbon shell coating endows the HEA $\\mathrm { N W } @ \\mathrm { N C / S W C N T }$ with superior stability. ", "As shown in Figure 5b,the decay in current density for the HEA $\\mathrm { N W } @ \\mathrm { N C / S W C N T }$ is negligible after $1 0 0 0 \\ \\mathrm { h }$ at $5 0 0 \\mathrm { \\ m A \\ c m ^ { - 2 } }$ . ", "In contrast, the current density of HEA NW/SWCNT shows a substantial decrease after $5 0 \\ \\mathrm { h }$ under identical conditions.After a long-term test for $1 0 0 \\mathrm { { h } }$ ,the contents of Pt,Co,and Fe elements in the electrolyte were below the detection limit of the ICP-MS,and the concentrations of other metallic elements were also extremely low (Table S3, Supporting Information).This result indicates that there was barely any dissolution of HEA NWs,which can be atributed to the covering carbon shells.In addition,this result also confirms that the dissolution and redeposition of $\\mathrm { P t }$ from the counter electrode does not influence the working electrode during the electrochemical measurements.These results prove that the ultrathin N-doped carbon shell functions as a protective barrier, effectively mitigating chemical corrosion and mechanical degradation in the HER in acid solution."], "cycle_count": "10000", "test_method": "CV Cycling / Chronopotentiometry", "duration_hours": "50", "degradation_details": "apparent negative shift after 10k cycles", "performance_retention": "substantial decrease"}, "tafel_slope": {"unit": "mV dec^-1", "value": "30.6", "source": ["The Tafel slope of HEA NW@NC/SWCNT, HEA NW/SWCNT,HEA $\\mathsf { N P @ N C / S W C N T } ,$ and $\\mathrm { P t / C }$ are calculated to be 21.2, 30.6, 44.1, and $3 7 . 1 \\mathrm { m V } \\mathrm { d e c ^ { - 1 } }$ , respectively (Figure 3b). "]}, "overpotential": [{"unit": "mV", "value": "72", "source": ["As shown in Figures 3a and S14 (Supporting Information),an overpotential of $4 2 ~ \\mathrm { m V }$ is required for HEA $\\mathrm { N W } @ \\mathrm { N C / S W C N T }$ to achieve a current density of $1 0 0 \\mathrm { \\ m A \\ c m ^ { - 2 } }$ ，which is much lower than those of the reference catalysts $/ 2 ~ \\mathrm { m V }$ for HEA NW/SWCNT, $8 3 ~ \\mathrm { m V }$ for Pt NW@NC/SWCNT, $9 6 ~ \\mathrm { m V }$ for HEA $\\mathsf { N P @ N C / S W C N T } ,$ and $1 1 2 ~ \\mathrm { m V }$ for $\\mathrm { P t } / \\mathrm { C } )$ . "], "current_density": "100 mA cm^-2"}], "supplementary_performance": [{"key": "double-layer capacitance", "value": "25.9 mF cm^-2", "source": ["The $\\mathrm { C _ { d l } }$ of HEA $\\mathrm { N W } @ \\mathrm { N C / S W C N T }$ was calculated to be $5 2 . 5 ~ \\mathrm { m F ~ c m ^ { - 2 } }$ ，while the values for HEA NW/SWCNT and HEA NP@NC/SWCNT are 25.9 and 15.4 mF $\\mathrm { c m } ^ { - 2 }$ ，respectively (Figure 3d).The ECSA normalized polarization curves show that the HEA NW@NC/SWCNT has a specific activity of $2 . 3 6 \\mathrm { \\ m A \\ c m ^ { - 2 } }$ at an overpotential of $5 0 ~ \\mathrm { m V } ,$ .which is higher than the other reference catalysts,suggesting that the HEA $\\mathrm { N W } @ \\mathrm { N C / S W C N T }$ has a high intrinsic HER activity (Figure S20, Supporting Information). "]}, {"key": "water contact angle", "value": "80.2 °", "source": ["On the other hand, the contact angle of HEA NW/SWCNT was $8 0 . 2 ^ { \\circ }$ (Figure S3, Supporting Information),indicating that the formation of N-doped carbon layer through fast-heating treatment is important to improve the hydrophilicity. $\\Nu _ { 2 }$ adsorption/desorption was performed to characterize the specific surface area and pore structures of HEA NW@NC/SWCNT film. "]}]}, "experimental_conditions": {"test_setup": {"source": ["Their HER activities were evaluated by linear sweep voltammetry (LSV) at a scanning rate of $5 \\mathrm { ~ m V ~ } \\mathbf { s } ^ { - 1 }$ in $0 . 5 \\ \\textbf { \\em M }$ $\\mathrm { H } _ { 2 } \\mathrm { S O } _ { 4 }$ at room temperature $( 2 5 ~ ^ { \\circ } \\mathrm { C } )$ . ", "\n$$\n\nIn a general procedure of HER,the electrode was first immersed in an Ar-saturated electrolyte for CV scanning with a scan rate of $\\mathsf { 1 0 0 } \\mathsf { m } \\mathsf { V } \\mathsf { s } |  | 4
29 | 32bf22c410d34bb8e0dda43c05c50c10 | {"extraction_results": [{"alloy_id": "Fe0.20Co0.20Ni0.20Pt0.20Pd0.20", "performance": {"stability": {"source": ["The polarization curves before and after 5Ooo cycles overlapped almost (Figure S34)，and the long-term stability test for $\\bar { 3 } 0 \\mathrm { ~ h ~ }$ (Figure S35) showed that sample I not only exhibits excellent HER activity in acidic environments but also possesses good stability. "], "cycle_count": "5000", "test_method": "CV Cycling", "duration_hours": "30", "degradation_details": "Polarization curves overlapped almost after 5Ooo cycles", "performance_retention": null}, "tafel_slope": {"unit": "mV dec^-1", "value": "31.3", "source": ["Figure $3 \\mathbf { g }$ shows the Tafel plots derived from the HER polarization curves.Sample I exhibited the lowest Tafel slope of $1 8 . 7 ~ \\mathrm { m V ~ d e c ^ { - 1 } }$ ,followed by sample II $\\left( 2 0 . 8 ~ \\mathrm { m V ~ d e c } ^ { - 1 } \\right)$ and sample III $\\left( 3 1 . 3 \\ : \\mathrm { m V } \\ : \\mathrm { d e c } ^ { - 1 } \\right)$ ,all of which had lower Tafel slopes than commercial $\\mathrm { P t } / \\mathrm { C }$ 0 $3 2 . 7 ~ \\mathrm { m V ~ d e c ^ { - 1 } } ,$ ).This indicates that the HER pathway for all of the catalysts follows the VolmerTafel mechanism.The Nyquist plot further demonstrates that sample I has faster kinetics for HER (Figure S33)."]}, "overpotential": [{"unit": "mV", "value": "26", "source": ["Sample I required only a $1 3 ~ \\mathrm { m V }$ overpotential to deliver a geometric current density of $1 0 ~ \\mathrm { m A }$ $\\mathrm { c m } ^ { - \\hat { 2 } }$ 0 $\\stackrel { \\prime } { \\eta } _ { 1 0 } ,$ a common performance metric for HER)，which was significantly lower than that of sample II( $( 1 8 ~ \\mathrm { m V } )$ ，sample III $( 2 \\dot { 6 } \\ \\mathrm { m V } )$ ，and commercial $\\mathrm { P t } / \\mathrm { C }$ 0 $\\mathrm { 3 0 ~ m V } ,$ .Notably， the activity order according to this evaluation standard aligns with the EML model recommendations.The $\\eta _ { 1 0 }$ for the commercial $\\mathrm { P t } / \\mathrm { C }$ catalyst matches previously reported values (Table S5), confirming the reliability of the electrocatalytic HER tests. "], "current_density": "10 mA cm^-2"}], "supplementary_performance": [{"key": "Mass activity (normalized to PtPd)", "value": "Not specified for sample III", "source": []}]}, "experimental_conditions": {"test_setup": {"source": ["On a defect-rich $\\mathrm { C O } _ { 2 }$ -activated carbon nanofibers (CA-CNFs) substrate6tefodistrbutiooftheecor mixture (Figure S27） ensured even high-density loading of subsequent HEA nanoparticles. ", "The commonly used and inexpensive 0.5 M ${ \\mathrm { H } } _ { 2 } { \\mathrm { S O } } _ { 4 }$ electrolyte facilitates comparison with other reported catalysts.2,50,51'Figure 3f presents the current density polarization curves,normalized by geometric area with $i R$ compensation. "], "scan_rate": null, "substrate": "CA-CNFs", "ir_compensation": "performed"}, "electrolyte": {"source": ["\nThe HER activity of the three samples and commercial 20 wt $\\% \\ P t / C$ catalyst was evaluated using a typical threeelectrode setup in 0.5 M ${ \\mathrm { H } } _ { 2 } { \\mathrm { S O } } _ { 4 }$ solution. "], "ph_value": null, "concentration_molar": "0.5 M", "electrolyte_composition": "H2SO4"}, "synthesis_method": {"method": "rapid pulse-controlled heating", "source": ["\n$3 \\mathrm { ~ h ~ }$ .The efficient synthesis of the HEA catalyst array involved rapid pulse-controlled heating (Figure lb (i) and Figure S6; ${ \\sim } 2 0 2 3 \\mathrm { K }$ , 0.55 s, 5 cycles), inspired by rapid pulse heating and quenching, as well as rapid radiation heating techniques.40,41 Instantaneous heating facilitated rapid decomposition of the precursor and uniform mixing of different metal elements, while rapid cooling effectively suppressed phase separation, thereby preparing the HEA array covering a wide range of element combinations (Figure lc (i)). ", "\nTo validate the accuracy of the EML model recommendations, the same heating preparation protocol was employed for the macroscale preparation of the recommended compositions (samples I and II） and the equiatomic $\\mathrm { F e _ { 0 . 2 0 } C o _ { 0 . 2 0 } N i _ { 0 . 2 0 } P t _ { 0 . 2 0 } P d _ { 0 . 2 0 } }$ (sample III） for comparison. "], "key_parameters": "~2023 K, 0.55 s"}, "other_environmental_params": [{"key": "Electrode Configuration", "value": "three-electrode setup", "source": ["\nThe HER activity of the three samples and commercial 20 wt $\\% \\ P t / C$ catalyst was evaluated using a typical threeelectrode setup in 0.5 M ${ \\mathrm { H } } _ { 2 } { \\mathrm { S O } } _ { 4 }$ solution. "]}]}}, {"alloy_id": "Fe0.15Co0.40Ni0.05Pt0.32Pd0.08", "performance": {"stability": {"source": ["The polarization curves before and after 5Ooo cycles overlapped almost (Figure S34)，and the long-term stability test for $\\bar { 3 } 0 \\mathrm { ~ h ~ }$ (Figure S35) showed that sample I not only exhibits excellent HER activity in acidic environments but also possesses good stability. "], "cycle_count": "5000", "test_method": "CV Cycling", "duration_hours": "30", "degradation_details": "Polarization curves overlapped almost after 5Ooo cycles", "performance_retention": null}, "tafel_slope": {"unit": "mV dec^-1", "value": "18.7", "source": ["Figure $3 \\mathbf { g }$ shows the Tafel plots derived from the HER polarization curves.Sample I exhibited the lowest Tafel slope of $1 8 . 7 ~ \\mathrm { m V ~ d e c ^ { - 1 } }$ ,followed by sample II $\\left( 2 0 . 8 ~ \\mathrm { m V ~ d e c } ^ { - 1 } \\right)$ and sample III $\\left( 3 1 . 3 \\ : \\mathrm { m V } \\ : \\mathrm { d e c } ^ { - 1 } \\right)$ ,all of which had lower Tafel slopes than commercial $\\mathrm { P t } / \\mathrm { C }$ 0 $3 2 . 7 ~ \\mathrm { m V ~ d e c ^ { - 1 } } ,$ ).This indicates that the HER pathway for all of the catalysts follows the VolmerTafel mechanism.The Nyquist plot further demonstrates that sample I has faster kinetics for HER (Figure S33)."]}, "overpotential": [{"unit": "mV", "value": "13", "source": ["Sample I required only a $1 3 ~ \\mathrm { m V }$ overpotential to deliver a geometric current density of $1 0 ~ \\mathrm { m A }$ $\\mathrm { c m } ^ { - \\hat { 2 } }$ 0 $\\stackrel { \\prime } { \\eta } _ { 1 0 } ,$ a common performance metric for HER)，which was significantly lower than that of sample II( $( 1 8 ~ \\mathrm { m V } )$ ，sample III $( 2 \\dot { 6 } \\ \\mathrm { m V } )$ ，and commercial $\\mathrm { P t } / \\mathrm { C }$ 0 $\\mathrm { 3 0 ~ m V } ,$ .Notably， the activity order according to this evaluation standard aligns with the EML model recommendations.The $\\eta _ { 1 0 }$ for the commercial $\\mathrm { P t } / \\mathrm { C }$ catalyst matches previously reported values (Table S5), confirming the reliability of the electrocatalytic HER tests. "], "current_density": "10 mA cm^-2"}], "supplementary_performance": [{"key": "Mass activity (normalized to PtPd)", "value": "5.92 A mg^-1", "source": ["\nIn addition, at $- 0 . 0 5 \\mathrm { V }$ vs RHE, the mass activity of sample I normalized to the PtPd noble metal reached 5.92 A $\\mathrm { \\hat { m } g ^ { - 1 } }$ (Figure 3h)，which is 15.6 times higher than that of commercial $\\mathrm { P t } / \\mathrm { C }$ 0 $( 0 . 3 8 \\mathrm { ~ A ~ m g ^ { - 1 } } ,$ ).Even when compared with other recently reported advanced catalysts (Table S6),sample I remained one of the most outstanding catalysts. "]}, {"key": "Kinetics", "value": "Faster kinetics for HER", "source": ["Figure $3 \\mathbf { g }$ shows the Tafel plots derived from the HER polarization curves.Sample I exhibited the lowest Tafel slope of $1 8 . 7 ~ \\mathrm { m V ~ d e c ^ { - 1 } }$ ,followed by sample II $\\left( 2 0 . 8 ~ \\mathrm { m V ~ d e c } ^ { - 1 } \\right)$ and sample III $\\left( 3 1 . 3 \\ : \\mathrm { m V } \\ : \\mathrm { d e c } ^ { - 1 } \\right)$ ,all of which had lower Tafel slopes than commercial $\\mathrm { P t } / \\mathrm { C }$ 0 $3 2 . 7 ~ \\mathrm { m V ~ d e c ^ { - 1 } } ,$ ).This indicates that the HER pathway for all of the catalysts follows the VolmerTafel mechanism.The Nyquist plot further demonstrates that sample I has faster kinetics for HER (Figure S33)."]}]}, "experimental_conditions": {"test_setup": {"source": ["On a defect-rich $\\mathrm { C O } _ { 2 }$ -activated carbon nanofibers (CA-CNFs) substrate6tefodistrbutiooftheecor mixture (Figure S27） ensured even high-density loading of subsequent HEA nanoparticles. ", "The commonly used and inexpensive 0.5 M ${ \\mathrm { H } } _ { 2 } { \\mathrm { S O } } _ { 4 }$ electrolyte facilitates comparison with other reported catalysts.2,50,51'Figure 3f presents the current density polarization curves,normalized by geometric area with $i R$ compensation. "], "scan_rate": null, "substrate": "CA-CNFs", "ir_compensation": "performed"}, "electrolyte": {"source": ["\nThe HER activity of the three samples and commercial 20 wt $\\% \\ P t / C$ catalyst was evaluated using a typical threeelectrode setup in 0.5 M ${ \\mathrm { H } } _ { 2 } { \\mathrm { S O } } _ { 4 }$ solution. "], "ph_value": null, "concentration_molar": "0.5 M", "electrolyte_composition": "H2SO4"}, "synthesis_method": {"method": "rapid pulse-controlled heating", "source": ["\n$3 \\mathrm { ~ h ~ }$ .The efficient synthesis of the HEA catalyst array involved rapid pulse-controlled heating (Figure lb (i) and Figure S6; ${ \\sim } 2 0 2 3 \\mathrm { K }$ , 0.55 s, 5 cycles), inspired by rapid pulse heating and quenching, as well as rapid radiation heating techniques.40,41 Instantaneous heating facilitated rapid decomposition of the precursor and uniform mixing of different metal elements, while rapid cooling effectively suppressed phase separation, thereby preparing the HEA array covering a wide range of element combinations (Figure lc (i)). ", "\nTo validate the accuracy of the EML model recommendations, the same heating preparation protocol was employed for the macroscale preparation of the recommended compositions (samples I and II） and the equiatomic $\\mathrm { F e _ { 0 . 2 0 } C o _ { 0 . 2 0 } N i _ { 0 . 2 0 } P t _ { 0 . 2 0 } P d _ { 0 . 2 0 } }$ (sample III） for comparison. "], "key_parameters": "~2023 K, 0.55 s"}, "other_environmental_params": [{"key": "Electrode Configuration", "value": "three-electrode setup", "source": ["\nThe HER activity of the three samples and commercial 20 wt $\\% \\ P t / C$ catalyst was evaluated using a typical threeelectrode setup in 0.5 M ${ \\mathrm { H } } _ { 2 } { \\mathrm { S O } } _ { 4 }$ solution. "]}]}}, {"alloy_id": "Fe0.15Co0.40Ni0.05Pt0.28Pd0.12", "performance": {"stability": {"source": [], "cycle_count": null, "test_method": "Unknown", "duration_hours": null, "degradation_details": null, "performance_retention": null}, "tafel_slope": {"unit": "mV dec^-1", "value": "20.8", "source": ["Figure $3 \\mathbf { g }$ shows the Tafel plots derived from the HER polarization curves.Sample I exhibited the lowest Tafel slope of $1 8 . 7 ~ \\mathrm { m V ~ d e c ^ { - 1 } }$ ,followed by sample II $\\left( 2 0 . 8 ~ \\mathrm { m V ~ d e c } ^ { - 1 } \\right)$ and sample III $\\left( 3 1 . 3 \\ : \\mathrm { m V } \\ : \\mathrm { d e c } ^ { - 1 } \\right)$ ,all of which had lower Tafel slopes than commercial $\\mathrm { P t } / \\mathrm { C }$ 0 $3 2 . 7 ~ \\mathrm { m V ~ d e c ^ { - 1 } } ,$ ).This indicates that the HER pathway for all of the catalysts follows the VolmerTafel mechanism.The Nyquist plot further demonstrates that sample I has faster kinetics for HER (Figure S33)."]}, "overpotential": [{"unit": "mV", "value": "18", "source": ["Sample I required only a $1 3 ~ \\mathrm { m V }$ overpotential to deliver a geometric current density of $1 0 ~ \\mathrm { m A }$ $\\mathrm { c m } ^ { - \\hat { 2 } }$ 0 $\\stackrel { \\prime } { \\eta } _ { 1 0 } ,$ a common performance metric for HER)，which was significantly lower than that of sample II( $( 1 8 ~ \\mathrm { m V } )$ ，sample III $( 2 \\dot { 6 } \\ \\mathrm { m V } )$ ，and commercial $\\mathrm { P t } / \\mathrm { C }$ 0 $\\mathrm { 3 0 ~ m V } ,$ .Notably， the activity order according to this evaluation standard aligns with the EML model recommendations.The $\\eta _ { 1 0 }$ for the commercial $\\mathrm { P t } / \\mathrm { C }$ catalyst matches previously reported values (Table S5), confirming the reliability of the electrocatalytic HER tests. "], "current_density": "10 mA cm^-2"}], "supplementary_performance": [{"key": "Mass activity (normalized to PtPd)", "value": "Not specified for sample II", "source": []}]}, "experimental_conditions": {"test_setup": {"source": ["On a defect-rich $\\mathrm { C O } _ { 2 }$ -activated carbon nanofibers (CA-CNFs) substrate6tefodistrbutiooftheecor mixture (Figure S27） ensured even high-density loading of subsequent HEA nanoparticles. ", "The commonly used and inexpensive 0.5 M ${ \\mathrm { H } } _ { 2 } { \\mathrm { S O } } _ { 4 }$ electrolyte facilitates comparison with other reported catalysts.2,50,51'Figure 3f presents the current density polarization curves,normalized by geometric area with $i R$ compensation. "], "scan_rate": null, "substrate": "CA-CNFs", "ir_compensation": "performed"}, "electrolyte": {"source": ["\nThe HER activity of the three samples and commercial 20 wt $\\% \\ P t / C$ catalyst was evaluated using a typical threeelectrode setup in 0.5 M ${ \\mathrm { H } } _ { 2 } { \\mathrm { S O } } _ { 4 }$ solution. "], "ph_value": null, "concentration_molar": "0.5 M", "electrolyte_composition": "H2SO4"}, "synthesis_method": {"method": "rapid pulse-controlled heating", "source": ["\n$3 \\mathrm { ~ h ~ }$ .The efficient synthesis of the HEA catalyst array involved rapid pulse-controlled heating (Figure lb (i) and Figure S6; ${ \\sim } 2 0 2 3 \\mathrm { K }$ , 0.55 s, 5 cycles), inspired by rapid pulse heating and quenching, as well as rapid radiation heating techniques.40,41 Instantaneous heating facilitated rapid decomposition of the precursor and uniform mixing of different metal elements, while rapid cooling effectively suppressed phase separation, thereby preparing the HEA array covering a wide range of element combinations (Figure lc (i)). ", "\nTo validate the accuracy of the EML model recommendations, the same heating preparation protocol was employed for the macroscale preparation of the recommended compositions (samples I and II） and the equiatomic $\\mathrm { F e _ { 0 . 2 0 } C o _ { 0 . 2 0 } N i _ { 0 . 2 0 } P t _ { 0 . 2 0 } P d _ { 0 . 2 0 } }$ (sample III） for comparison. "], "key_parameters": "~2023 K, 0.55 s"}, "other_environmental_params": [{"key": "Electrode Configuration", "value": "three-electrode setup", "source": ["\nThe HER activity of the three samples and commercial 20 wt $\\% \\ P t / C$ catalyst was evaluated using a typical threeelectrode setup in 0.5 M ${ \\mathrm { H } } _ { 2 } { \\mathrm { S O } } _ { 4 }$ solution. "]}]}}]} |  | 3
30 | 35c316dfead361c06f78fe765454ce69 | {"extraction_results": [{"alloy_id": "Pt34Fe5Ni20Cu31Mo9Ru", "performance": {"stability": {"source": ["\nIn addition,the current density of $\\mathrm { P t _ { 3 4 } F e _ { 5 } N i _ { 2 0 } C u _ { 3 1 } M o _ { 9 } R u }$ HEA is only slightly attenuated by $5 \\%$ after $4 0 \\ \\mathrm { h }$ constant current test (Figure $4 \\mathrm { c }$ ,displaying an excellent electrochemical stability. "], "cycle_count": null, "test_method": "Chronopotentiometry", "duration_hours": "40", "degradation_details": "current density slightly attenuated by 5%", "performance_retention": "95%"}, "tafel_slope": {"unit": "mV dec^-1", "value": "27", "source": ["\nThe impact of the crystalline shape and the presence and absence of Ru on the catalytic activity was explored.As shown in Figure 4a, linear sweep voltammetry was acquired to evaluate the alkaline HER performance of $\\mathrm { P t _ { 3 4 } F e _ { 5 } N i _ { 2 0 } C u _ { 3 1 } M o _ { 9 } R u }$ PtFeNiCuMoRu-1 h,PtFeNiCuMo,and $\\mathrm { P t / C }$ in $1 \\ \\mathrm { ~ M ~ } \\ \\mathrm { K O H }$ .The $\\eta _ { 1 0 }$ for $\\mathrm { P t _ { 3 4 } F e _ { 5 } N i _ { 2 0 } C u _ { 3 1 } M o _ { 9 } R u }$ is only $2 0 \\mathrm { m V } ,$ much smaller than that of $\\mathrm { P t / C }$ $( 4 0 \\mathrm { m V } )$ ,PtFeNiCuMoRu-1h $( 2 9 \\mathrm { m V } )$ ,and PtFeNiCuMo $( 5 1 \\mathrm { m V } )$ . Also, $\\mathrm { P t _ { 3 4 } F e _ { 5 } N i _ { 2 0 } C u _ { 3 1 } M o _ { 9 } R u }$ shows an ultra-low Tafel slope of $2 7 \\mathrm { m V } \\mathrm { d e c } ^ { - 1 }$ (Figure 4b),indicating a Tafel mechanism[27] In contrast, alkaline HER is dominated by Heyrovsky step for $\\mathrm { P t / C }$ $( 4 1 \\mathrm { m V } \\mathrm { d e c ^ { - 1 } } )$ ,PtFeNiCuMoRu-1h $( 4 0 \\mathrm { m V } \\mathrm { d e c ^ { - 1 } } )$ ， and PtFeNiCuMo $( 3 2 ~ \\mathrm { m V ~ d e c ^ { - 1 } } )$ .The mass activity of these catalysts was calculated by normalizing the current to the Pt loading of the catalysts,which is as high as $1 1 . 4 \\mathrm { ~ A ~ m g ^ { - 1 } }$ for $\\mathrm { P t _ { 3 4 } F e _ { 5 } N i _ { 2 0 } C u _ { 3 1 } M o _ { 9 } R u }$ (Figure S11, Supporting Information), 28.4 times of $\\mathrm { P t / C }$ $( 0 . 4 \\mathrm { A } \\mathrm { m g ^ { - 1 } }$ ),4.6 times of PtFeNiCuMoRu-1 h $( 2 . 5 \\mathrm { ~ A ~ m g ^ { - 1 } } )$ ,and 7.5 times of PtFeNiCuMo $( 1 . 5 \\mathrm { ~ A ~ m g ^ { - 1 } } )$ . The intrinsic HER activity of the catalysts was evaluated by turnover frequency (TOF),as shown in Figure S12 in the Supporting Information. "]}, "overpotential": [{"unit": "mV", "value": "20", "source": ["Transmission electron microscopy measurements indicate cube-shaped nanocrystals are obtained first and further selective growth of pyramid on each facet of the cube-shaped nanocrystal results in a convex cube shape. \\mathsf { P t } _ { 3 4 } \\mathsf { F e } _ { 5 } \\mathsf { N i } _ { 2 0 } \\mathsf { C u } _ { 3 1 } \\mathsf { M o } _ { 9 } \\mathsf { R u } HEA catalysts show excellent electrocatalytic performance toward the oxygen reduction reaction (ORR), hydrogen evolution reaction (HER),and oxygen evolution reaction (OER), which exhibit a halfwave potential of 0.87 V for ORR in $0 . 1 \\ \\mathsf { M } \\ \\mathsf { H C l O } _ { 4 } ,$ and overpotential of 20 and $2 5 9 \\mathrm { m V }$ for HER and OER at a current density of \\mathsf { 1 0 \\ m A \\ c m ^ { - 2 } }$ in an alkaline medium. ", "The prepared $\\mathrm { P t _ { 3 4 } F e _ { 5 } N i _ { 2 0 } C u _ { 3 1 } M o _ { 9 } R u }$ HEA catalyst exhibits excellent electrocatalytic performance toward HER,OER,and ORR.The overpotential $( \\eta _ { 1 0 } )$ at a current density of $1 0 \\mathrm { \\ m A \\ c m ^ { - 2 } }$ in $1 \\textbf { M }$ KOH is 20 and $2 5 9 ~ \\mathrm { m V }$ for HER and OER,respectively,while the half-wave potential for ORR is $0 . 8 7 \\mathrm { ~ V ~ }$ in 0.1 m $\\mathrm { H C l O } _ { 4 }$ .This work unravels the growth dynamics of $\\mathrm { P t _ { 3 4 } F e _ { 5 } N i _ { 2 0 } C u _ { 3 1 } M o _ { 9 } R u }$ nanocrystals and highlights the importance of a shape-controlled synthesis of HEAs toward multifunctional catalysis.", "\nThe impact of the crystalline shape and the presence and absence of Ru on the catalytic activity was explored.As shown in Figure 4a, linear sweep voltammetry was acquired to evaluate the alkaline HER performance of $\\mathrm { P t _ { 3 4 } F e _ { 5 } N i _ { 2 0 } C u _ { 3 1 } M o _ { 9 } R u }$ PtFeNiCuMoRu-1 h,PtFeNiCuMo,and $\\mathrm { P t / C }$ in $1 \\ \\mathrm { ~ M ~ } \\ \\mathrm { K O H }$ .The $\\eta _ { 1 0 }$ for $\\mathrm { P t _ { 3 4 } F e _ { 5 } N i _ { 2 0 } C u _ { 3 1 } M o _ { 9 } R u }$ is only $2 0 \\mathrm { m V } ,$ much smaller than that of $\\mathrm { P t / C }$ $( 4 0 \\mathrm { m V } )$ ,PtFeNiCuMoRu-1h $( 2 9 \\mathrm { m V } )$ ,and PtFeNiCuMo $( 5 1 \\mathrm { m V } )$ . Also, $\\mathrm { P t _ { 3 4 } F e _ { 5 } N i _ { 2 0 } C u _ { 3 1 } M o _ { 9 } R u }$ shows an ultra-low Tafel slope of $2 7 \\mathrm { m V } \\mathrm { d e c } ^ { - 1 }$ (Figure 4b),indicating a Tafel mechanism[27] In contrast, alkaline HER is dominated by Heyrovsky step for $\\mathrm { P t / C }$ $( 4 1 \\mathrm { m V } \\mathrm { d e c ^ { - 1 } } )$ ,PtFeNiCuMoRu-1h $( 4 0 \\mathrm { m V } \\mathrm { d e c ^ { - 1 } } )$ ， and PtFeNiCuMo $( 3 2 ~ \\mathrm { m V ~ d e c ^ { - 1 } } )$ .The mass activity of these catalysts was calculated by normalizing the current to the Pt loading of the catalysts,which is as high as $1 1 . 4 \\mathrm { ~ A ~ m g ^ { - 1 } }$ for $\\mathrm { P t _ { 3 4 } F e _ { 5 } N i _ { 2 0 } C u _ { 3 1 } M o _ { 9 } R u }$ (Figure S11, Supporting Information), 28.4 times of $\\mathrm { P t / C }$ $( 0 . 4 \\mathrm { A } \\mathrm { m g ^ { - 1 } }$ ),4.6 times of PtFeNiCuMoRu-1 h $( 2 . 5 \\mathrm { ~ A ~ m g ^ { - 1 } } )$ ,and 7.5 times of PtFeNiCuMo $( 1 . 5 \\mathrm { ~ A ~ m g ^ { - 1 } } )$ . The intrinsic HER activity of the catalysts was evaluated by turnover frequency (TOF),as shown in Figure S12 in the Supporting Information. "], "current_density": "10 mA cm^-2"}, {"unit": "mV", "value": "9", "source": ["It is noteworthy that $\\mathrm { P t } _ { 3 7 } \\mathrm { F e } _ { 6 } \\mathrm { N i } _ { 2 2 } \\mathrm { C u } _ { 3 4 } \\mathrm { R u }$ also shows better catalytic performance than $\\mathrm { P t / C }$ in the acidic electrolyte $( 0 . 5 \\mathrm { ~ M ~ H ~ } _ { 2 } \\mathrm { S O } _ { 4 } )$ ,illustrating an $\\eta _ { 1 0 }$ of $9 \\mathrm { m V }$ and an ultralow Tafel slope of $2 4 \\mathrm { m V } \\mathrm { d e c } ^ { - 1 }$ (Figure S20 and Table S3, Supporting Information)."], "current_density": "10 mA cm^-2"}], "supplementary_performance": [{"key": "Mass activity", "value": "11.4 A mg^-1", "source": ["\nThe impact of the crystalline shape and the presence and absence of Ru on the catalytic activity was explored.As shown in Figure 4a, linear sweep voltammetry was acquired to evaluate the alkaline HER performance of $\\mathrm { P t _ { 3 4 } F e _ { 5 } N i _ { 2 0 } C u _ { 3 1 } M o _ { 9 } R u }$ PtFeNiCuMoRu-1 h,PtFeNiCuMo,and $\\mathrm { P t / C }$ in $1 \\ \\mathrm { ~ M ~ } \\ \\mathrm { K O H }$ .The $\\eta _ { 1 0 }$ for $\\mathrm { P t _ { 3 4 } F e _ { 5 } N i _ { 2 0 } C u _ { 3 1 } M o _ { 9 } R u }$ is only $2 0 \\mathrm { m V } ,$ much smaller than that of $\\mathrm { P t / C }$ $( 4 0 \\mathrm { m V } )$ ,PtFeNiCuMoRu-1h $( 2 9 \\mathrm { m V } )$ ,and PtFeNiCuMo $( 5 1 \\mathrm { m V } )$ . Also, $\\mathrm { P t _ { 3 4 } F e _ { 5 } N i _ { 2 0 } C u _ { 3 1 } M o _ { 9 } R u }$ shows an ultra-low Tafel slope of $2 7 \\mathrm { m V } \\mathrm { d e c } ^ { - 1 }$ (Figure 4b),indicating a Tafel mechanism[27] In contrast, alkaline HER is dominated by Heyrovsky step for $\\mathrm { P t / C }$ $( 4 1 \\mathrm { m V } \\mathrm { d e c ^ { - 1 } } )$ ,PtFeNiCuMoRu-1h $( 4 0 \\mathrm { m V } \\mathrm { d e c ^ { - 1 } } )$ ， and PtFeNiCuMo $( 3 2 ~ \\mathrm { m V ~ d e c ^ { - 1 } } )$ .The mass activity of these catalysts was calculated by normalizing the current to the Pt loading of the catalysts,which is as high as $1 1 . 4 \\mathrm { ~ A ~ m g ^ { - 1 } }$ for $\\mathrm { P t _ { 3 4 } F e _ { 5 } N i _ { 2 0 } C u _ { 3 1 } M o _ { 9 } R u }$ (Figure S11, Supporting Information), 28.4 times of $\\mathrm { P t / C }$ $( 0 . 4 \\mathrm { A } \\mathrm { m g ^ { - 1 } }$ ),4.6 times of PtFeNiCuMoRu-1 h $( 2 . 5 \\mathrm { ~ A ~ m g ^ { - 1 } } )$ ,and 7.5 times of PtFeNiCuMo $( 1 . 5 \\mathrm { ~ A ~ m g ^ { - 1 } } )$ . The intrinsic HER activity of the catalysts was evaluated by turnover frequency (TOF),as shown in Figure S12 in the Supporting Information. "]}, {"key": "Electrochemical active surface area (ECSA)", "value": "144 m^2 g^-1", "source": ["$\\mathrm { P t _ { 3 4 } F e _ { 5 } N i _ { 2 0 } C u _ { 3 1 } M o _ { 9 } R u }$ HEA catalysts possess an ECSA of $1 4 4 ~ \\mathrm { m } ^ { 2 } ~ \\mathrm { g } ^ { - 1 }$ (Figure S15,Supporting Information),much larger than that of $\\mathrm { P t / C }$ $( 4 9 ~ \\mathrm { m } ^ { 2 } ~ \\mathrm { g } ^ { - 1 } )$ ,PtFeNiCuMoRu-1 h $( 1 0 1 \\mathrm { m } ^ { 2 } \\mathrm { g } ^ { - 1 } )$ ， and PtFeNiCuMo $( 1 1 0 ~ \\mathrm { ~ m ~ } ^ { 2 } ~ \\mathrm { ~ g ~ } ^ { - 1 } )$ ，indicating that the unique convex cube-shaped morphology of $\\mathrm { P t _ { 3 4 } F e _ { 5 } N i _ { 2 0 } C u _ { 3 1 } M o _ { 9 } R u }$ HEA results in a larger active surface area,which is one of the important reasons for the tremendous boost of alkaline HER performance. "]}, {"key": "Interfacial charge transfer resistance", "value": "6.46 Ω", "source": ["The electrochemical impedance spectra were shown in Figure S13 in the Supporting Information,and the relevant fitting parameters are listed in Table S2 in the Supporting Information. $\\mathrm { P t _ { 3 4 } F e _ { 5 } N i _ { 2 0 } C u _ { 3 1 } M o _ { 9 } R u }$ nanocrystal exhibitsa smaller semicircular diameter, which corresponds to a small interfacial charge transfer resistance on $\\mathrm { P t _ { 3 4 } F e _ { 5 } N i _ { 2 0 } C u _ { 3 1 } M o _ { 9 } R u }$ $\\left( 6 . 4 6 ~ \\Omega \\right)$ than $\\mathrm { P t / C }$ (15.71 $\\Omega$ ),PtFeNiCuMoRu-1h $( 8 . 7 6 ~ \\Omega )$ ，and PtFeNiCuMo $( 1 0 . 7 3 ~ \\Omega )$ ). "]}]}, "experimental_conditions": {"test_setup": {"source": ["For each test, $1 2 \\mu \\ L$ catalyst ink was dropped on the precleaned GC electrode (diameter: $4 \\ m m$ area: $0 . 7 2 5 6 ~ \\mathsf { c m } ^ { 2 }$ the loading of the catalysts: $0 . 4 8 ~ \\mathsf { m g } ~ \\mathsf { c m } ^ { - 2 }$ anddriedinair bynatural evaporation,followed by coating of $4 \\mu \\ L 5 \\%$ Nafion solution on top of the catalyst film and evaporation of the solvent.Then electrochemical voltammetry was conducted on a $\\mathsf { C H I 7 5 0 E }$ electrochemical workstation (Shanghai Chenhua Instrument Corporation,China) in a conventional three-electrode cell. ", "\nThe acidic electrolyte was $0 . 5 \\textrm { { M } } \\mathsf { H } _ { 2 } \\mathsf { S } \\mathsf { O } _ { 4 }$ and the alkaline electrolyte was 1 M KOH.The electrochemical performance of the catalysts was evaluated by linear sweep voltammetry (LSV) with a scan rate of $0 . 0 1 \\vee { \\mathsf { s } } ^ { - 1 }$ in $\\mathsf { N } _ { 2 }$ -saturated solution,and all polarization curves were $9 5 \\%$ iR-corrected.The cyclic voltammetry curves for ECSA were collected from $^ { - 0 . 3 }$ to $_ { 0 . 9 \\mathrm { ~ V ~ } }$ in $0 . 5 ~ { \\mathsf { M } }$ ${ \\sf H } _ { 2 } { \\sf S } { \\sf O } _ { 4 }$ solution with a scan rate of $0 . 1 \\lor { \\mathsf { s } } ^ { - 1 }$ Electrochemicalimpedancespectroscopy measurementswere measured at a bias of $- 5 0 ~ \\mathsf { m V }$ versus RHE in the frequency range from $7 0 ~ \\mathrm { \\ k H z }$ to $0 . 0 7 ~ \\mathsf { H z }$ .The durability tests (i-t) were performed by chronoamperometric tests at $\\eta _ { \\ l { 1 0 } }$ (the potential to achieve a current density of $1 0 \\ m \\mathsf { A } \\ c m ^ { - 2 }$ .The Tafel slope was calculated according to the following Equation (1)[34]"], "scan_rate": "10 mV s^-1", "substrate": "Glassy Carbon (GC) electrode", "ir_compensation": "95%"}, "electrolyte": {"source": ["\nThe impact of the crystalline shape and the presence and absence of Ru on the catalytic activity was explored.As shown in Figure 4a, linear sweep voltammetry was acquired to evaluate the alkaline HER performance of $\\mathrm { P t _ { 3 4 } F e _ { 5 } N i _ { 2 0 } C u _ { 3 1 } M o _ { 9 } R u }$ PtFeNiCuMoRu-1 h,PtFeNiCuMo,and $\\mathrm { P t / C }$ in $1 \\ \\mathrm { ~ M ~ } \\ \\mathrm { K O H }$ .The $\\eta _ { 1 0 }$ for $\\mathrm { P t _ { 3 4 } F e _ { 5 } N i _ { 2 0 } C u _ { 3 1 } M o _ { 9 } R u }$ is only $2 0 \\mathrm { m V } ,$ much smaller than that of $\\mathrm { P t / C }$ $( 4 0 \\mathrm { m V } )$ ,PtFeNiCuMoRu-1h $( 2 9 \\mathrm { m V } )$ ,and PtFeNiCuMo $( 5 1 \\mathrm { m V } )$ . Also, $\\mathrm { P t _ { 3 4 } F e _ { 5 } N i _ { 2 0 } C u _ { 3 1 } M o _ { 9 } R u }$ shows an ultra-low Tafel slope of $2 7 \\mathrm { m V } \\mathrm { d e c } ^ { - 1 }$ (Figure 4b),indicating a Tafel mechanism[27] In contrast, alkaline HER is dominated by Heyrovsky step for $\\mathrm { P t / C }$ $( 4 1 \\mathrm { m V } \\mathrm { d e c ^ { - 1 } } )$ ,PtFeNiCuMoRu-1h $( 4 0 \\mathrm { m V } \\mathrm { d e c ^ { - 1 } } )$ ， and PtFeNiCuMo $( 3 2 ~ \\mathrm { m V ~ d e c ^ { - 1 } } )$ .The mass activity of these catalysts was calculated by normalizing the current to the Pt loading of the catalysts,which is as high as $1 1 . 4 \\mathrm { ~ A ~ m g ^ { - 1 } }$ for $\\mathrm { P t _ { 3 4 } F e _ { 5 } N i _ { 2 0 } C u _ { 3 1 } M o _ { 9 } R u }$ (Figure S11, Supporting Information), 28.4 times of $\\mathrm { P t / C }$ $( 0 . 4 \\mathrm { A } \\mathrm { m g ^ { - 1 } }$ ),4.6 times of PtFeNiCuMoRu-1 h $( 2 . 5 \\mathrm { ~ A ~ m g ^ { - 1 } } )$ ,and 7.5 times of PtFeNiCuMo $( 1 . 5 \\mathrm { ~ A ~ m g ^ { - 1 } } )$ . The intrinsic HER activity of the catalysts was evaluated by turnover frequency (TOF),as shown in Figure S12 in the Supporting Information. ", "\nThe acidic electrolyte was $0 . 5 \\textrm { { M } } \\mathsf { H } _ { 2 } \\mathsf { S } \\mathsf { O } _ { 4 }$ and the alkaline electrolyte was 1 M KOH.The electrochemical performance of the catalysts was evaluated by linear sweep voltammetry (LSV) with a scan rate of $0 . 0 1 \\vee { \\mathsf { s } } ^ { - 1 }$ in $\\mathsf { N } _ { 2 }$ -saturated solution,and all polarization curves were $9 5 \\%$ iR-corrected.The cyclic voltammetry curves for ECSA were collected from $^ { - 0 . 3 }$ to $_ { 0 . 9 \\mathrm { ~ V ~ } }$ in $0 . 5 ~ { \\mathsf { M } }$ ${ \\sf H } _ { 2 } { \\sf S } { \\sf O } _ { 4 }$ solution with a scan rate of $0 . 1 \\lor { \\mathsf { s } } ^ { - 1 }$ Electrochemicalimpedancespectroscopy measurementswere measured at a bias of $- 5 0 ~ \\mathsf { m V }$ versus RHE in the frequency range from $7 0 ~ \\mathrm { \\ k H z }$ to $0 . 0 7 ~ \\mathsf { H z }$ .The durability tests (i-t) were performed by chronoamperometric tests at $\\eta _ { \\ l { 1 0 } }$ (the potential to achieve a current density of $1 0 \\ m \\mathsf { A } \\ c m ^ { - 2 }$ .The Tafel slope was calculated according to the following Equation (1)[34]"], "ph_value": null, "concentration_molar": "1.0 M", "electrolyte_composition": "KOH"}, "synthesis_method": {"method": "One-pot solvent reduction process", "source": ["\n# 2. Results and Discussion\n\n# 2.1. Structural Characterization\n\nConvexcube-shaped $\\mathrm { P t _ { 3 4 } F e _ { 5 } N i _ { 2 0 } C u _ { 3 1 } M o _ { 9 } R u }$ HEA catalysts were achieved via a one-pot solvent reduction process where the metal precursors were concurrently reduced and deposited on carbon nanotubes (CNTs) at $2 2 0 ~ ^ { \\circ } \\mathrm { C }$ for $^ { 2 \\mathrm { ~ h ~ } }$ ，as shown in Figure 1. ", "\nPreparation of CNT-Supported HEA Catalysts: CTAC $7 0 0 ~ \\mathsf { m g } )$ was dissolved in oleyl amine $( 2 5 ~ \\mathsf { m L } )$ ina $1 0 0 ~ \\mathsf { m L }$ flask.After sonication for $3 0 \\mathsf { m i n }$ $\\mathsf { P t } ( \\mathsf { a c a c } ) _ { 2 }$ $( 7 5 ~ \\mathsf { m g } )$ ， $\\mathsf { F e } ( \\mathsf { a c a c } ) _ { 3 }$ $( 6 . 7 ~ \\mathsf { m g } )$ ， ${ \\mathsf { N i } } ( \\mathsf { a c a c } ) _ { 2 }$ $( 9 . 8 ~ \\mathsf { m g } )$ ${ \\sf C u } ( \\mathsf { a c a c } ) _ { 2 }$ $( 7 0 m g )$ ， ${ \\sf R u } ( \\sf a c a c ) _ { 3 }$ $( 3 . 8 ~ \\mathsf { m g } )$ ，glucose $( 7 0 0 m g )$ ，CNTs $( 5 6 . 6 ~ \\mathsf { m g } )$ ，and $M \\circ ( C O ) _ { 6 }$ $( 4 5 ~ \\mathsf { m g } )$ were grinded evenly in a mortar, added into the above flask,and followed by sonication of $3 \\textmd h$ Theflask was heated to and maintained at $2 2 0 ~ ^ { \\circ } \\mathsf C$ for $^ { 2 \\mathrm { ~ h ~ } }$ under stirring.When cooling down to room temperature by cooling water,the black products were precipitated by centrifugation and washed three times with an ethanol/cyclohexane mixture.Then the catalysts were further soaked in $0 . 5 ~ \\mathsf { M }$ acetic acid solution in ethanol under sonication for $3 0 \\mathsf { m i n }$ and then kept for $^ { 4 \\mathrm { ~ h ~ } }$ at $4 5 ~ ^ { \\circ } \\mathsf { C }$ to remove organic capping ligands.Finally, the products were collected by centrifugation，washed with ethanol for three times.and dried in a vacuum oven at $6 0 ~ ^ { \\circ } \\mathsf { C }$ 、The catalyst synthesized in the same way but with thermal reflux at $2 2 0 ~ ^ { \\circ } \\mathsf C$ for $\\rceil \\textrm { h }$ was denoted as PtFeNiCuMoRu-l h.The counterparts synthesized in the same way without using ${ \\sf R u } ( { \\sf a c a c } ) _ { 3 }$ precursor but refluxed at $2 2 0 ~ ^ { \\circ } \\mathsf C$ for 2and $4 \\ h$ were labeled as PtFeNiCuMo and PtFeNiCuMo-4 h, respectively."], "key_parameters": "220 °C, 2 h"}, "other_environmental_params": [{"key": "Catalyst loading", "value": "0.48 mg cm^-2", "source": ["For each test, $1 2 \\mu \\ L$ catalyst ink was dropped on the precleaned GC electrode (diameter: $4 \\ m m$ area: $0 . 7 2 5 6 ~ \\mathsf { c m } ^ { 2 }$ the loading of the catalysts: $0 . 4 8 ~ \\mathsf { m g } ~ \\mathsf { c m } ^ { - 2 }$ anddriedinair bynatural evaporation,followed by coating of $4 \\mu \\ L 5 \\%$ Nafion solution on top of the catalyst film and evaporation of the solvent.Then electrochemical voltammetry was conducted on a $\\mathsf { C H I 7 5 0 E }$ electrochemical workstation (Shanghai Chenhua Instrument Corporation,China) in a conventional three-electrode cell. "]}, {"key": "Reference electrode (alkaline)", "value": "Hg/HgO", "source": ["The prepared GC electrode was used as working electrode，a carbon rod as the counter electrode，and a $\\mathsf { A g } / \\mathsf { A g C l }$ electrode (acidic electrolyte) or $\\mathsf { H g } / \\mathsf { H g } \\mathsf { O }$ (alkaline electrolyte) electrode as the reference electrode.All the potentials reported in this work were converted to the reversible hydrogen electrode (RHE).The potentials were converted to the RHE scale according to the following equation: acidic: $E _ { \\tt R H E } \\ = \\ E _ { \\tt A g / A g C l } \\ + \\ 0 . 1 9 7 \\ \\vee \\ + \\ 0 . 0 5 9 \\ p H$ ，alkaline: $E _ { \\mathsf { R H E } } = E _ { \\mathsf { H g / H g O } } + 0 . 0 9 8 ~ \\mathsf { V } + 0 . 0 5 9 ~ \\mathsf { p H }$ ："]}]}}, {"alloy_id": "PtFeNiCuMoRu-1 h", "performance": {"stability": {"source": [], "cycle_count": null, "test_method": "Unknown", "duration_hours": null, "degradation_details": null, "performance_retention": null}, "tafel_slope": {"unit": "mV dec^-1", "value": "40", "source": ["\nThe impact of the crystalline shape and the presence and absence of Ru on the catalytic activity was explored.As shown in Figure 4a, linear sweep voltammetry was acquired to evaluate the alkaline HER performance of $\\mathrm { P t _ { 3 4 } F e _ { 5 } N i _ { 2 0 } C u _ { 3 1 } M o _ { 9 } R u }$ PtFeNiCuMoRu-1 h,PtFeNiCuMo,and $\\mathrm { P t / C }$ in $1 \\ \\mathrm { ~ M ~ } \\ \\mathrm { K O H }$ .The $\\eta _ { 1 0 }$ for $\\mathrm { P t _ { 3 4 } F e _ { 5 } N i _ { 2 0 } C u _ { 3 1 } M o _ { 9 } R u }$ is only $2 0 \\mathrm { m V } ,$ much smaller than that of $\\mathrm { P t / C }$ $( 4 0 \\mathrm { m V } )$ ,PtFeNiCuMoRu-1h $( 2 9 \\mathrm { m V } )$ ,and PtFeNiCuMo $( 5 1 \\mathrm { m V } )$ . Also, $\\mathrm { P t _ { 3 4 } F e _ { 5 } N i _ { 2 0 } C u _ { 3 1 } M o _ { 9 } R u }$ shows an ultra-low Tafel slope of $2 7 \\mathrm { m V } \\mathrm { d e c } ^ { - 1 }$ (Figure 4b),indicating a Tafel mechanism[27] In contrast, alkaline HER is dominated by Heyrovsky step for $\\mathrm { P t / C }$ $( 4 1 \\mathrm { m V } \\mathrm { d e c ^ { - 1 } } )$ ,PtFeNiCuMoRu-1h $( 4 0 \\mathrm { m V } \\mathrm { d e c ^ { - 1 } } )$ ， and PtFeNiCuMo $( 3 2 ~ \\mathrm { m V ~ d e c ^ { - 1 } } )$ .The mass activity of these catalysts was calculated by normalizing the current to the Pt loading of the catalysts,which is as high as $1 1 . 4 \\mathrm { ~ A ~ m g ^ { - 1 } }$ for $\\mathrm { P t _ { 3 4 } F e _ { 5 } N i _ { 2 0 } C u _ { 3 1 } M o _ { 9 } R u }$ (Figure S11, Supporting Information), 28.4 times of $\\mathrm { P t / C }$ $( 0 . 4 \\mathrm { A } \\mathrm { m g ^ { - 1 } }$ ),4.6 times of PtFeNiCuMoRu-1 h $( 2 . 5 \\mathrm { ~ A ~ m g ^ { - 1 } } )$ ,and 7.5 times of PtFeNiCuMo $( 1 . 5 \\mathrm { ~ A ~ m g ^ { - 1 } } )$ . The intrinsic HER activity of the catalysts was evaluated by turnover frequency (TOF),as shown in Figure S12 in the Supporting Information. "]}, "overpotential": [{"unit": "mV", "value": "29", "source": ["\nThe impact of the crystalline shape and the presence and absence of Ru on the catalytic activity was explored.As shown in Figure 4a, linear sweep voltammetry was acquired to evaluate the alkaline HER performance of $\\mathrm { P t _ { 3 4 } F e _ { 5 } N i _ { 2 0 } C u _ { 3 1 } M o _ { 9 } R u }$ PtFeNiCuMoRu-1 h,PtFeNiCuMo,and $\\mathrm { P t / C }$ in $1 \\ \\mathrm { ~ M ~ } \\ \\mathrm { K O H }$ .The $\\eta _ { 1 0 }$ for $\\mathrm { P t _ { 3 4 } F e _ { 5 } N i _ { 2 0 } C u _ { 3 1 } M o _ { 9 } R u }$ is only $2 0 \\mathrm { m V } ,$ much smaller than that of $\\mathrm { P t / C }$ $( 4 0 \\mathrm { m V } )$ ,PtFeNiCuMoRu-1h $( 2 9 \\mathrm { m V } )$ ,and PtFeNiCuMo $( 5 1 \\mathrm { m V } )$ . Also, $\\mathrm { P t _ { 3 4 } F e _ { 5 } N i _ { 2 0 } C u _ { 3 1 } M o _ { 9 } R u }$ shows an ultra-low Tafel slope of $2 7 \\mathrm { m V } \\mathrm { d e c } ^ { - 1 }$ (Figure 4b),indicating a Tafel mechanism[27] In contrast, alkaline HER is dominated by Heyrovsky step for $\\mathrm { P t / C }$ $( 4 1 \\mathrm { m V } \\mathrm { d e c ^ { - 1 } } )$ ,PtFeNiCuMoRu-1h $( 4 0 \\mathrm { m V } \\mathrm { d e c ^ { - 1 } } )$ ， and PtFeNiCuMo $( 3 2 ~ \\mathrm { m V ~ d e c ^ { - 1 } } )$ .The mass activity of these catalysts was calculated by normalizing the current to the Pt loading of the catalysts,which is as high as $1 1 . 4 \\mathrm { ~ A ~ m g ^ { - 1 } }$ for $\\mathrm { P t _ { 3 4 } F e _ { 5 } N i _ { 2 0 } C u _ { 3 1 } M o _ { 9 } R u }$ (Figure S11, Supporting Information), 28.4 times of $\\mathrm { P t / C }$ $( 0 . 4 \\mathrm { A } \\mathrm { m g ^ { - 1 } }$ ),4.6 times of PtFeNiCuMoRu-1 h $( 2 . 5 \\mathrm { ~ A ~ m g ^ { - 1 } } )$ ,and 7.5 times of PtFeNiCuMo $( 1 . 5 \\mathrm { ~ A ~ m g ^ { - 1 } } )$ . The intrinsic HER activity of the catalysts was evaluated by turnover frequency (TOF),as shown in Figure S12 in the Supporting Information. "], "current_density": "10 mA cm^-2"}], "supplementary_performance": [{"key": "Mass activity", "value": "2.5 A mg^-1", "source": ["\nThe impact of the crystalline shape and the presence and absence of Ru on the catalytic activity was explored.As shown in Figure 4a, linear sweep voltammetry was acquired to evaluate the alkaline HER performance of $\\mathrm { P t _ { 3 4 } F e _ { 5 } N i _ { 2 0 } C u _ { 3 1 } M o _ { 9 } R u }$ PtFeNiCuMoRu-1 h,PtFeNiCuMo,and $\\mathrm { P t / C }$ in $1 \\ \\mathrm { ~ M ~ } \\ \\mathrm { K O H }$ .The $\\eta _ { 1 0 }$ for $\\mathrm { P t _ { 3 4 } F e _ { 5 } N i _ { 2 0 } C u _ { 3 1 } M o _ { 9 } R u }$ is only $2 0 \\mathrm { m V } ,$ much smaller than that of $\\mathrm { P t / C }$ $( 4 0 \\mathrm { m V } )$ ,PtFeNiCuMoRu-1h $( 2 9 \\mathrm { m V } )$ ,and PtFeNiCuMo $( 5 1 \\mathrm { m V } )$ . Also, $\\mathrm { P t _ { 3 4 } F e _ { 5 } N i _ { 2 0 } C u _ { 3 1 } M o _ { 9 } R u }$ shows an ultra-low Tafel slope of $2 7 \\mathrm { m V } \\mathrm { d e c } ^ { - 1 }$ (Figure 4b),indicating a Tafel mechanism[27] In contrast, alkaline HER is dominated by Heyrovsky step for $\\mathrm { P t / C }$ $( 4 1 \\mathrm { m V } \\mathrm { d e c ^ { - 1 } } )$ ,PtFeNiCuMoRu-1h $( 4 0 \\mathrm { m V } \\mathrm { d e c ^ { - 1 } } )$ ， and PtFeNiCuMo $( 3 2 ~ \\mathrm { m V ~ d e c ^ { - 1 } } )$ .The mass activity of these catalysts was calculated by normalizing the current to the Pt loading of the catalysts,which is as high as $1 1 . 4 \\mathrm { ~ A ~ m g ^ { - 1 } }$ for $\\mathrm { P t _ { 3 4 } F e _ { 5 } N i _ { 2 0 } C u _ { 3 1 } M o _ { 9 } R u }$ (Figure S11, Supporting Information), 28.4 times of $\\mathrm { P t / C }$ $( 0 . 4 \\mathrm { A } \\mathrm { m g ^ { - 1 } }$ ),4.6 times of PtFeNiCuMoRu-1 h $( 2 . 5 \\mathrm { ~ A ~ m g ^ { - 1 } } )$ ,and 7.5 times of PtFeNiCuMo $( 1 . 5 \\mathrm { ~ A ~ m g ^ { - 1 } } )$ . The intrinsic HER activity of the catalysts was evaluated by turnover frequency (TOF),as shown in Figure S12 in the Supporting Information. "]}, {"key": "Electrochemical active surface area (ECSA)", "value": "101 m^2 g^-1", "source": ["$\\mathrm { P t _ { 3 4 } F e _ { 5 } N i _ { 2 0 } C u _ { 3 1 } M o _ { 9 } R u }$ HEA catalysts possess an ECSA of $1 4 4 ~ \\mathrm { m } ^ { 2 } ~ \\mathrm { g } ^ { - 1 }$ (Figure S15,Supporting Information),much larger than that of $\\mathrm { P t / C }$ $( 4 9 ~ \\mathrm { m } ^ { 2 } ~ \\mathrm { g } ^ { - 1 } )$ ,PtFeNiCuMoRu-1 h $( 1 0 1 \\mathrm { m } ^ { 2 } \\mathrm { g } ^ { - 1 } )$ ， and PtFeNiCuMo $( 1 1 0 ~ \\mathrm { ~ m ~ } ^ { 2 } ~ \\mathrm { ~ g ~ } ^ { - 1 } )$ ，indicating that the unique convex cube-shaped morphology of $\\mathrm { P t _ { 3 4 } F e _ { 5 } N i _ { 2 0 } C u _ { 3 1 } M o _ { 9 } R u }$ HEA results in a larger active surface area,which is one of the important reasons for the tremendous boost of alkaline HER performance. "]}, {"key": "Interfacial charge transfer resistance", "value": "8.76 Ω", "source": ["The electrochemical impedance spectra were shown in Figure S13 in the Supporting Information,and the relevant fitting parameters are listed in Table S2 in the Supporting Information. $\\mathrm { P t _ { 3 4 } F e _ { 5 } N i _ { 2 0 } C u _ { 3 1 } M o _ { 9 } R u }$ nanocrystal exhibitsa smaller semicircular diameter, which corresponds to a small interfacial charge transfer resistance on $\\mathrm { P t _ { 3 4 } F e _ { 5 } N i _ { 2 0 } C u _ { 3 1 } M o _ { 9 } R u }$ $\\left( 6 . 4 6 ~ \\Omega \\right)$ than $\\mathrm { P t / C }$ (15.71 $\\Omega$ ),PtFeNiCuMoRu-1h $( 8 . 7 6 ~ \\Omega )$ ，and PtFeNiCuMo $( 1 0 . 7 3 ~ \\Omega )$ ). "]}]}, "experimental_conditions": {"test_setup": {"source": ["For each test, $1 2 \\mu \\ L$ catalyst ink was dropped on the precleaned GC electrode (diameter: $4 \\ m m$ area: $0 . 7 2 5 6 ~ \\mathsf { c m } ^ { 2 }$ the loading of the catalysts: $0 . 4 8 ~ \\mathsf { m g } ~ \\mathsf { c m } ^ { - 2 }$ anddriedinair bynatural evaporation,followed by coating of $4 \\mu \\ L 5 \\%$ Nafion solution on top of the catalyst film and evaporation of the solvent.Then electrochemical voltammetry was conducted on a $\\mathsf { C H I 7 5 0 E }$ electrochemical workstation (Shanghai Chenhua Instrument Corporation,China) in a conventional three-electrode cell. ", "\nThe acidic electrolyte was $0 . 5 \\textrm { { M } } \\mathsf { H } _ { 2 } \\mathsf { S } \\mathsf { O } _ { 4 }$ and the alkaline electrolyte was 1 M KOH.The electrochemical performance of the catalysts was evaluated by linear sweep voltammetry (LSV) with a scan rate of $0 . 0 1 \\vee { \\mathsf { s } } ^ { - 1 }$ in $\\mathsf { N } _ { 2 }$ -saturated solution,and all polarization curves were $9 5 \\%$ iR-corrected.The cyclic voltammetry curves for ECSA were collected from $^ { - 0 . 3 }$ to $_ { 0 . 9 \\mathrm { ~ V ~ } }$ in $0 . 5 ~ { \\mathsf { M } }$ ${ \\sf H } _ { 2 } { \\sf S } { \\sf O } _ { 4 }$ solution with a scan rate of $0 . 1 \\lor { \\mathsf { s } } ^ { - 1 }$ Electrochemicalimpedancespectroscopy measurementswere measured at a bias of $- 5 0 ~ \\mathsf { m V }$ versus RHE in the frequency range from $7 0 ~ \\mathrm { \\ k H z }$ to $0 . 0 7 ~ \\mathsf { H z }$ .The durability tests (i-t) were performed by chronoamperometric tests at $\\eta _ { \\ l { 1 0 } }$ (the potential to achieve a current density of $1 0 \\ m \\mathsf { A } \\ c m ^ { - 2 }$ .The Tafel slope was calculated according to the following Equation (1)[34]"], "scan_rate": "10 mV s^-1", "substrate": "Glassy Carbon (GC) electrode", "ir_compensation": "95%"}, "electrolyte": {"source": ["\nThe impact of the crystalline shape and the presence and absence of Ru on the catalytic activity was explored.As shown in Figure 4a, linear sweep voltammetry was acquired to evaluate the alkaline HER performance of $\\mathrm { P t _ { 3 4 } F e _ { 5 } N i _ { 2 0 } C u _ { 3 1 } M o _ { 9 } R u }$ PtFeNiCuMoRu-1 h,PtFeNiCuMo,and $\\mathrm { P t / C }$ in $1 \\ \\mathrm { ~ M ~ } \\ \\mathrm { K O H }$ .The $\\eta _ { 1 0 }$ for $\\mathrm { P t _ { 3 4 } F e _ { 5 } N i _ { 2 0 } C u _ { 3 1 } M o _ { 9 } R u }$ is only $2 0 \\mathrm { m V } ,$ much smaller than that of $\\mathrm { P t / C }$ $( 4 0 \\mathrm { m V } )$ ,PtFeNiCuMoRu-1h $( 2 9 \\mathrm { m V } )$ ,and PtFeNiCuMo $( 5 1 \\mathrm { m V } )$ . Also, $\\mathrm { P t _ { 3 4 } F e _ { 5 } N i _ { 2 0 } C u _ { 3 1 } M o _ { 9 } R u }$ shows an ultra-low Tafel slope of $2 7 \\mathrm { m V } \\mathrm { d e c } ^ { - 1 }$ (Figure 4b),indicating a Tafel mechanism[27] In contrast, alkaline HER is dominated by Heyrovsky step for $\\mathrm { P t / C }$ $( 4 1 \\mathrm { m V } \\mathrm { d e c ^ { - 1 } } )$ ,PtFeNiCuMoRu-1h $( 4 0 \\mathrm { m V } \\mathrm { d e c ^ { - 1 } } )$ ， and PtFeNiCuMo $( 3 2 ~ \\mathrm { m V ~ d e c ^ { - 1 } } )$ .The mass activity of these catalysts was calculated by normalizing the current to the Pt loading of the catalysts,which is as high as $1 1 . 4 \\mathrm { ~ A ~ m g ^ { - 1 } }$ for $\\mathrm { P t _ { 3 4 } F e _ { 5 } N i _ { 2 0 } C u _ { 3 1 } M o _ { 9 } R u }$ (Figure S11, Supporting Information), 28.4 times of $\\mathrm { P t / C }$ $( 0 . 4 \\mathrm { A } \\mathrm { m g ^ { - 1 } }$ ),4.6 times of PtFeNiCuMoRu-1 h $( 2 . 5 \\mathrm { ~ A ~ m g ^ { - 1 } } )$ ,and 7.5 times of PtFeNiCuMo $( 1 . 5 \\mathrm { ~ A ~ m g ^ { - 1 } } )$ . The intrinsic HER activity of the catalysts was evaluated by turnover frequency (TOF),as shown in Figure S12 in the Supporting Information. ", "\nThe acidic electrolyte was $0 . 5 \\textrm { { M } } \\mathsf { H } _ { 2 } \\mathsf { S } \\mathsf { O } _ { 4 }$ and the alkaline electrolyte was 1 M KOH.The electrochemical performance of the catalysts was evaluated by linear sweep voltammetry (LSV) with a scan rate of $0 . 0 1 \\vee { \\mathsf { s } } ^ { - 1 }$ in $\\mathsf { N } _ { 2 }$ -saturated solution,and all polarization curves were $9 5 \\%$ iR-corrected.The cyclic voltammetry curves for ECSA were collected from $^ { - 0 . 3 }$ to $_ { 0 . 9 \\mathrm { ~ V ~ } }$ in $0 . 5 ~ { \\mathsf { M } }$ ${ \\sf H } _ { 2 } { \\sf S } { \\sf O } _ { 4 }$ solution with a scan rate of $0 . 1 \\lor { \\mathsf { s } } ^ { - 1 }$ Electrochemicalimpedancespectroscopy measurementswere measured at a bias of $- 5 0 ~ \\mathsf { m V }$ versus RHE in the frequency range from $7 0 ~ \\mathrm { \\ k H z }$ to $0 . 0 7 ~ \\mathsf { H z }$ .The durability tests (i-t) were performed by chronoamperometric tests at $\\eta _ { \\ l { 1 0 } }$ (the potential to achieve a current density of $1 0 \\ m \\mathsf { A } \\ c m ^ { - 2 }$ .The Tafel slope was calculated according to the following Equation (1)[34]"], "ph_value": null, "concentration_molar": "1.0 M", "electrolyte_composition": "KOH"}, "synthesis_method": {"method": "One-pot solvent reduction process", "source": ["\nTo explore growing mechanism of the convex cubeshaped $\\mathrm { P t _ { 3 4 } F e _ { 5 } N i _ { 2 0 } C u _ { 3 1 } M o _ { 9 } R u }$ HEA nanocrystals, $\\mathrm { P t _ { 3 4 } F e _ { 5 } N i _ { 2 0 } C u _ { 3 1 } M o _ { 9 } R u }$ nanocrystals prepared through a $^ { 2 \\mathrm { ~ h ~ } }$ reduction process were compared with that by $1 \\textrm { h }$ r |  | 5
31 | 3987c2d2135e7ad7ca1a69a20db51f5b | {"extraction_results": [{"alloy_id": "PtNiIrPdCu/C", "performance": {"stability": {"source": ["The optimal IrCuNiPdPt/C catalyst exhibits the record-low HER overpotentials of 25.5 and $1 1 9 \\mathsf{m}\\mathsf{v}$ at 10 and $\\mathsf{1 0 0 m A c m ^ { - 2 } }$, surpassing commercial $\\mathsf{Pt}/\\mathsf{C}$ by $49 \\%$ and $18 \\%$, respectively, which demonstrates $3 0 0 - h$ stability with negligible decay. ", "Long-term stability test (Figure 5j)confirms negligible performance decay over $3 0 0 \\mathrm { ~ h ~ }$ at $1 0 0 \\mathrm { \\ m A \\ c m ^ { - 2 } }$ comparing with state-of-the-art literatures[39-47] (Figures S14; Table S4, Supporting Information).After $5 0 0 0 ~ \\mathrm { { c v } }$ cycles in $0 . 5 \\mathrm { ~ M ~ H } 2 \\mathrm { S O } 4$ the polarization curve of PtNiIrPdCu/C catalyst showed negligible overpotential shift (Figure S15, Supporting Information), and the morphology was consistent with the initial state (Figure S16,Supporting Information).In addition,the mapping and EDS maps (Figures S17,S18, Supporting Information) also show that Pt,Ni,Ir,Pd,and Cu are still evenly distributed after stabilization, and the proportion of elements does not change significantly. "], "cycle_count": "5000", "test_method": "Chronopotentiometry", "duration_hours": "300", "degradation_details": "Negligible overpotential shift", "performance_retention": "Negligible decay"}, "tafel_slope": {"unit": "mV dec^-1", "value": "20.5", "source": ["Linear sweep voltammetry (LSV) curves (Figure 5f) show superior activity for PtPdIr$\\mathrm { N i C u / C }$ ,with the overpotentials of 25.5 and $1 1 9 ~ \\mathrm { m V }$ at 10 and $1 0 0 \\mathrm { m A c m } ^ { - 2 }$ ,respectively, outperforming $\\mathrm { P t / C }$ (44 and $1 4 0 \\mathrm { m V } )$ ： Tafel slope analysis (Figure 5g) reveals a value of $2 0 . 5 \\ : \\mathrm { m V \\ : d e c ^ { - 1 } }$ for PtPdIrNiCu/C versus $4 9 \\mathrm { m V } \\mathrm { d e c ^ { - 1 } }$ for com $2 0 \\mathrm { P t } / \\mathrm { C }$ ,indicating enhanced reaction kinetics. "]}, "overpotential": [{"unit": "mV", "value": "25.5", "source": ["The optimal IrCuNiPdPt/C catalyst exhibits the record-low HER overpotentials of 25.5 and $1 1 9 \\mathsf{m}\\mathsf{v}$ at 10 and $\\mathsf{1 0 0 m A c m ^ { - 2 } }$, surpassing commercial $\\mathsf{Pt}/\\mathsf{C}$ by $49 \\%$ and $18 \\%$, respectively, which demonstrates $3 0 0 - h$ stability with negligible decay. ", "Linear sweep voltammetry (LSV) curves (Figure 5f) show superior activity for PtPdIr$\\mathrm { N i C u / C }$ ,with the overpotentials of 25.5 and $1 1 9 ~ \\mathrm { m V }$ at 10 and $1 0 0 \\mathrm { m A c m } ^ { - 2 }$ ,respectively, outperforming $\\mathrm { P t / C }$ (44 and $1 4 0 \\mathrm { m V } )$ ： Tafel slope analysis (Figure 5g) reveals a value of $2 0 . 5 \\ : \\mathrm { m V \\ : d e c ^ { - 1 } }$ for PtPdIrNiCu/C versus $4 9 \\mathrm { m V } \\mathrm { d e c ^ { - 1 } }$ for com $2 0 \\mathrm { P t } / \\mathrm { C }$ ,indicating enhanced reaction kinetics. "], "current_density": "10 mA cm^-2"}, {"unit": "mV", "value": "119", "source": ["The optimal IrCuNiPdPt/C catalyst exhibits the record-low HER overpotentials of 25.5 and $1 1 9 \\mathsf{m}\\mathsf{v}$ at 10 and $\\mathsf{1 0 0 m A c m ^ { - 2 } }$, surpassing commercial $\\mathsf{Pt}/\\mathsf{C}$ by $49 \\%$ and $18 \\%$, respectively, which demonstrates $3 0 0 - h$ stability with negligible decay. ", "Linear sweep voltammetry (LSV) curves (Figure 5f) show superior activity for PtPdIr$\\mathrm { N i C u / C }$ ,with the overpotentials of 25.5 and $1 1 9 ~ \\mathrm { m V }$ at 10 and $1 0 0 \\mathrm { m A c m } ^ { - 2 }$ ,respectively, outperforming $\\mathrm { P t / C }$ (44 and $1 4 0 \\mathrm { m V } )$ ： Tafel slope analysis (Figure 5g) reveals a value of $2 0 . 5 \\ : \\mathrm { m V \\ : d e c ^ { - 1 } }$ for PtPdIrNiCu/C versus $4 9 \\mathrm { m V } \\mathrm { d e c ^ { - 1 } }$ for com $2 0 \\mathrm { P t } / \\mathrm { C }$ ,indicating enhanced reaction kinetics. "], "current_density": "100 mA cm^-2"}], "supplementary_performance": [{"key": "Charge-transfer resistance", "value": "Lower than Pt/C", "source": ["Electrochemical impedance spectroscopy (EIS) (Figure 5h) demonstrates lower charge-transfer resistance for $\\mathrm { P t P d I r N i C u / C }$ ，correlating with its faster electron transfer rate. "]}, {"key": "Double-layer capacitance (Cdl)", "value": "36.2 mF cm^-2", "source": ["Double-layer capacitance $( \\mathrm { C _ { d l } } )$ measurement (Figure 5i) derived from cyclic voltammetry (Figure S13, Supporting Information) yields an electrochemically active surface area of $3 6 . 2 ~ \\mathrm { m F ~ c m ^ { - 2 } }$ for PtPdIrNiCu/C,7.5 times higher than $\\mathrm { P t / C }$ $( 7 . 9 \\mathrm { m F } \\mathrm { c m } ^ { - 2 }$ ). "]}, {"key": "Electrochemically Active Surface Area (ECSA)", "value": "7.5 times higher than Pt/C", "source": ["Double-layer capacitance $( \\mathrm { C _ { d l } } )$ measurement (Figure 5i) derived from cyclic voltammetry (Figure S13, Supporting Information) yields an electrochemically active surface area of $3 6 . 2 ~ \\mathrm { m F ~ c m ^ { - 2 } }$ for PtPdIrNiCu/C,7.5 times higher than $\\mathrm { P t / C }$ $( 7 . 9 \\mathrm { m F } \\mathrm { c m } ^ { - 2 }$ ). "]}, {"key": "Average particle size", "value": "5.19 nm", "source": ["Broadening of these peaks suggests nanoscale grain size,which is consistent with the average particle size of $5 . 1 9 \\ \\mathrm { n m }$ observed in TEM images (Figure 5b). "]}, {"key": "Lattice spacing (111)", "value": "0.21 nm", "source": ["\nStructural and compositional characterization of the optimized $\\mathrm { P t P d I r N i C u / C }$ catalyst was performed.As shown in Figure 5a,XRD analysis revealed distinct structural features, where the peak at $2 5 . 1 ^ { \\circ }$ corresponds to the Vulcan XC-72R carbon support,and the newly emerged peaks at $4 1 . 4 9 ^ { \\circ }$ $4 8 . 1 7 ^ { \\circ }$ ,and $7 0 . 4 6 ^ { \\circ }$ confirm the formation of a crystalline phase.[27] Notably, the (111) peak of $\\mathrm { P t N i I r P d C u / C }$ is significantly shifted to $4 1 . 4 9 ^ { \\circ }$ compared with the standard peak of pure platinum (111) crystal face $( 3 9 . 8 ^ { \\circ } )$ ,indicating that alloying results in contraction of crystal face spacing.Meanwhile,according to the standard PDF $\\# 6 5 2 8 6 8$ ,the (111) plane spacing of pure platinum is $0 . 2 2 6 \\mathrm { n m }$ while the lattice spacing of $\\mathrm { P t N i I r P d C u / C }$ is $0 . 2 1 \\ \\mathrm { n m }$ as shown by high-resolution transmission electron microscopy (Figure 5c), which is $7 . 1 \\%$ less than that of pure platinum."]}]}, "experimental_conditions": {"test_setup": {"source": ["\nElectrochemical Characterization:All electrochemical measurements were conducted at room temperature using a three-electrode system on an electrochemical workstation (CHl 66OE instrument).The electrocatalytic ink was prepared by dispersing $2 \\ m g$ of the sample and $1 0 ~ \\mu \\ L$ of Nafion $( 5 ~ \\mathrm { w t . \\% } )$ into $4 5 0 ~ \\mu \\ L$ of ethanol and $5 0 ~ \\mu \\ L$ of water, followed by ultrasonication for $3 0 \\mathrm { \\ m i n }$ .The working electrode was prepared by drop-casting $7 5 ~ \\mu \\iota$ of the electrocatalytic ink onto a glassy carbon (GC)", "\nelectrode $( 5 ~ \\mathsf { \\ m m }$ in diameter).A platinum sheet electrode and a ${ \\sf H g } / { \\sf H g } _ { 2 } { \\sf S O } _ { 4 }$ electrode containinga saturated potassium sulfate solution were used as the counter electrode and reference electrode,respectively. ", "The linear sweep voltammetry (LSV) curves were measured from 0.08 to $- 0 . 7 2 \\vee$ at a scan rate of $5 \\mathsf { m } \\mathsf { V } \\mathsf { s } ^ { - 1 }$ to assess the catalysts'activity. ", "All LSV curves were corrected for solution Ohmic resistance with $90 \\%$ iR compensation. "], "scan_rate": "5 mV s^-1", "substrate": "Glassy Carbon (GC) electrode", "ir_compensation": "90%"}, "electrolyte": {"source": ["\nHER performance of $\\mathrm { P t P d I r N i C u / C }$ catalyst was evaluated in $0 . 5 { \\mathrm { ~ } } \\mathbf { { M } }$ $\\mathrm { H } _ { 2 } \\mathrm { S O } _ { 4 }$ using commercial $\\mathrm { P t / C }$ $( 2 0 \\mathrm { w t . \\% } )$ as a benchmark (all potentials are referred to RHE). ", "The electrolyte used was a $0 . 5 \\textsf { M H } _ { 2 } { \\mathsf { S O } } _ { 4 }$ solution. "], "ph_value": null, "concentration_molar": "0.5 M", "electrolyte_composition": "H2SO4"}, "synthesis_method": {"method": "High-temperature pulsed method / High-temperature thermal shock (HTS)", "source": ["\nDuring the heating phase, the mixture temperature was rapidly elevated to $6 0 0 ~ ^ { \\circ } \\mathrm { C }$ via pulse current-driven Joule heating (at heating rate up to $2 0 0 0 \\mathrm { K } \\mathrm { s } ^ { - 1 }$ in $3 0 0 \\mathrm { m s }$ ), followed by acooling rate of $6 0 0 \\textrm { K s } ^ { - 1 }$ [20] This ultrafast HTS not only significantly reduced material synthesis time but also mitigated thermal stress caused by non-uniform heating or cooling,thereby ensuring the structural integrity and performance stability of the HEA catalysts.To validate the effectiveness of this method, Supplementary Figures $\\$ 6 b,4$ (Supporting Information) further reveal the micromorphology and performance homogeneity of as-synthesized HEA catalysts.As shown in Figure S6b (Supporting Information),electrochemical performance of the six parallel samples shows strong consistency,indicating similar catalytic activity across all HEA catalysts.Additionally， Supplementary Figure S6c (Supporting Information) reveals the particle size distribution of different samples,showing uniform size distribution with an average particle size of ${ \\approx } 5 ~ \\mathrm { n m }$ .For comparison, the samples were subjected to heat treatment in a tube furnace at a consistent temperature for $^ { 1 \\mathrm { ~ h ~ } }$ ，employing a heating rate of $5 ~ { } ^ { \\circ } \\mathrm { C } \\ \\mathrm { m i n } ^ { - 1 }$ in an argon atmosphere. ", "\nHigh-Throughput Synthesis of HEA Nanoparticles:The synthesis of HEA nanoparticles employs a high-temperature pulsed method,[37] exemplified by the synthesis of PtNilrPdCu/C,with the following specific steps: First,accurately weigh $4 . 0 \\mathsf { m g }$ of $\\mathsf { P t } ( \\mathsf { a c a c } ) _ { 2 }$ $3 . 0 5 ~ \\mathsf { m g }$ of ${ \\sf P d } ( \\mathsf { a c a c } ) _ { 2 }$ $2 . 9 5 \\mathrm { ~ m g }$ of ${ \\mathsf { N i } } \\left( { \\mathsf { a c a c } } \\right) _ { 2 } { \\cdot } 2 { \\mathsf { H } } _ { 2 } { \\mathsf { O } }$ $4 . 0 5 \\mathrm { m g }$ of ${ \\sf R u } ( { \\sf a c a c } ) _ { 3 }$ ,and $4 . 9 5 \\mathrm { ~ m g }$ of ${ \\mathsf { I r } } ( { \\mathsf { a c a c } } ) _ { 3 }$ ,along with $5 . 0 ~ \\mathsf { m g }$ of Vulcan XC-72R carbon black,and disperse them in ${ \\boldsymbol { 1 0 } } { \\mathsf { m L } }$ of acetone.Then,stir the mixture at $5 0 ~ ^ { \\circ } \\mathsf { C }$ until the acetone completely evaporates,and grind the remaining solid into a uniform powder.Subsequently,spread the ground powder uniformly on a $5 \\ { \\mathsf { c m } } \\times 2 \\ { \\mathsf { c m } }$ carbon paper,and connect both ends of the carbon paper to the electrodes of HTS equipment (Shenzhen Zhongkejingyan Company) using conductive adhesive or another suitable method.", "Performa high-temperature pulse treatment at $6 0 0 ~ ^ { \\circ } \\mathsf C$ ina tube furnace or other suitable reactor under an argon atmosphere.Specific pulse parameters (such as voltage,current, pulse duration,and interval should be optimized and recorded according to experimental requirements. "], "key_parameters": "600 °C, heating rate up to 2000 K s^-1 in 300 ms, cooling rate 600 K s^-1"}, "other_environmental_params": [{"key": "Reference Electrode", "value": "Hg/Hg2SO4 (saturated K2SO4)", "source": ["\nelectrode $( 5 ~ \\mathsf { \\ m m }$ in diameter).A platinum sheet electrode and a ${ \\sf H g } / { \\sf H g } _ { 2 } { \\sf S O } _ { 4 }$ electrode containinga saturated potassium sulfate solution were used as the counter electrode and reference electrode,respectively. "]}, {"key": "Counter Electrode", "value": "Platinum sheet", "source": ["\nelectrode $( 5 ~ \\mathsf { \\ m m }$ in diameter).A platinum sheet electrode and a ${ \\sf H g } / { \\sf H g } _ { 2 } { \\sf S O } _ { 4 }$ electrode containinga saturated potassium sulfate solution were used as the counter electrode and reference electrode,respectively. "]}, {"key": "Temperature", "value": "Room temperature", "source": ["\nElectrochemical Characterization:All electrochemical measurements were conducted at room temperature using a three-electrode system on an electrochemical workstation (CHl 66OE instrument).The electrocatalytic ink was prepared by dispersing $2 \\ m g$ of the sample and $1 0 ~ \\mu \\ L$ of Nafion $( 5 ~ \\mathrm { w t . \\% } )$ into $4 5 0 ~ \\mu \\ L$ of ethanol and $5 0 ~ \\mu \\ L$ of water, followed by ultrasonication for $3 0 \\mathrm { \\ m i n }$ .The working electrode was prepared by drop-casting $7 5 ~ \\mu \\iota$ of the electrocatalytic ink onto a glassy carbon (GC)"]}, {"key": "Activation Protocol", "value": "CV from 0.08 to -0.52 V at 50 mV s^-1 for 30 cycles", "source": ["\n$$\n\nFor the hydrogen evolution reaction (HER) tests,the catalysts were initially activated to achieve a stable current using cyclic voltammetry (CV) ranging from 0.08 to $- 0 . 5 2 \\mathrm { ~ V ~ }$ at a scan rate of $5 0 \\ m \\vee s ^ { - 1 }$ for 30 cycles. "]}]}}, {"alloy_id": "IrCuNiPdPt/C", "performance": {"stability": {"source": ["The optimal IrCuNiPdPt/C catalyst exhibits the record-low HER overpotentials of 25.5 and $1 1 9 \\mathsf{m}\\mathsf{v}$ at 10 and $\\mathsf{1 0 0 m A c m ^ { - 2 } }$, surpassing commercial $\\mathsf{Pt}/\\mathsf{C}$ by $49 \\%$ and $18 \\%$, respectively, which demonstrates $3 0 0 - h$ stability with negligible decay. "], "cycle_count": null, "test_method": "Chronopotentiometry", "duration_hours": "300", "degradation_details": null, "performance_retention": "Negligible decay"}, "tafel_slope": {"unit": "mV dec^-1", "value": null, "source": []}, "overpotential": [{"unit": "mV", "value": "25.5", "source": ["The optimal IrCuNiPdPt/C catalyst exhibits the record-low HER overpotentials of 25.5 and $1 1 9 \\mathsf{m}\\mathsf{v}$ at 10 and $\\mathsf{1 0 0 m A c m ^ { - 2 } }$, surpassing commercial $\\mathsf{Pt}/\\mathsf{C}$ by $49 \\%$ and $18 \\%$, respectively, which demonstrates $3 0 0 - h$ stability with negligible decay. "], "current_density": "10 mA cm^-2"}, {"unit": "mV", "value": "119", "source": ["The optimal IrCuNiPdPt/C catalyst exhibits the record-low HER overpotentials of 25.5 and $1 1 9 \\mathsf{m}\\mathsf{v}$ at 10 and $\\mathsf{1 0 0 m A c m ^ { - 2 } }$, surpassing commercial $\\mathsf{Pt}/\\mathsf{C}$ by $49 \\%$ and $18 \\%$, respectively, which demonstrates $3 0 0 - h$ stability with negligible decay. "], "current_density": "100 mA cm^-2"}], "supplementary_performance": []}, "experimental_conditions": {"test_setup": {"source": ["\nElectrochemical Characterization:All electrochemical measurements were conducted at room temperature using a three-electrode system on an electrochemical workstation (CHl 66OE instrument).The electrocatalytic ink was prepared by dispersing $2 \\ m g$ of the sample and $1 0 ~ \\mu \\ L$ of Nafion $( 5 ~ \\mathrm { w t . \\% } )$ into $4 5 0 ~ \\mu \\ L$ of ethanol and $5 0 ~ \\mu \\ L$ of water, followed by ultrasonication for $3 0 \\mathrm { \\ m i n }$ .The working electrode was prepared by drop-casting $7 5 ~ \\mu \\iota$ of the electrocatalytic ink onto a glassy carbon (GC)", "\nelectrode $( 5 ~ \\mathsf { \\ m m }$ in diameter).A platinum sheet electrode and a ${ \\sf H g } / { \\sf H g } _ { 2 } { \\sf S O } _ { 4 }$ electrode containinga saturated potassium sulfate solution were used as the counter electrode and reference electrode,respectively. ", "The linear sweep voltammetry (LSV) curves were measured from 0.08 to $- 0 . 7 2 \\vee$ at a scan rate of $5 \\mathsf { m } \\mathsf { V } \\mathsf { s } ^ { - 1 }$ to assess the catalysts'activity. ", "All LSV curves were corrected for solution Ohmic resistance with $90 \\%$ iR compensation. "], "scan_rate": "5 mV s^-1", "substrate": "Glassy Carbon (GC) electrode", "ir_compensation": "90%"}, "electrolyte": {"source": ["\nHER performance of $\\mathrm { P t P d I r N i C u / C }$ catalyst was evaluated in $0 . 5 { \\mathrm { ~ } } \\mathbf { { M } }$ $\\mathrm { H } _ { 2 } \\mathrm { S O } _ { 4 }$ using commercial $\\mathrm { P t / C }$ $( 2 0 \\mathrm { w t . \\% } )$ as a benchmark (all potentials are referred to RHE). ", "The electrolyte used was a $0 . 5 \\textsf { M H } _ { 2 } { \\mathsf { S O } } _ { 4 }$ solution. "], "ph_value": null, "concentration_molar": "0.5 M", "electrolyte_composition": "H2SO4"}, "synthesis_method": {"method": "High-temperature pulsed method / High-temperature thermal shock (HTS)", "source": ["\nDuring the heating phase, the mixture temperature was rapidly elevated to $6 0 0 ~ ^ { \\circ } \\mathrm { C }$ via pulse current-driven Joule heating (at heating rate up to $2 0 0 0 \\mathrm { K } \\mathrm { s } ^ { - 1 }$ in $3 0 0 \\mathrm { m s }$ ), followed by acooling rate of $6 0 0 \\textrm { K s } ^ { - 1 }$ [20] This ultrafast HTS not only significantly reduced material synthesis time but also mitigated thermal stress caused by non-uniform heating or cooling,thereby ensuring the structural integrity and performance stability of the HEA catalysts.To validate the effectiveness of this method, Supplementary Figures $\\$ 6 b,4$ (Supporting Information) further reveal the micromorphology and performance homogeneity of as-synthesized HEA catalysts.As shown in Figure S6b (Supporting Information),electrochemical performance of the six parallel samples shows strong consistency,indicating similar catalytic activity across all HEA catalysts.Additionally， Supplementary Figure S6c (Supporting Information) reveals the particle size distribution of different samples,showing uniform size distribution with an average particle size of ${ \\approx } 5 ~ \\mathrm { n m }$ .For comparison, the samples were subjected to heat treatment in a tube furnace at a consistent temperature for $^ { 1 \\mathrm { ~ h ~ } }$ ，employing a heating rate of $5 ~ { } ^ { \\circ } \\mathrm { C } \\ \\mathrm { m i n } ^ { - 1 }$ in an argon atmosphere. ", "\nHigh-Throughput Synthesis of HEA Nanoparticles:The synthesis of HEA nanoparticles employs a high-temperature pulsed method,[37] exemplified by the synthesis of PtNilrPdCu/C,with the following specific steps: First,accurately weigh $4 . 0 \\mathsf { m g }$ of $\\mathsf { P t } ( \\mathsf { a c a c } ) _ { 2 }$ $3 . 0 5 ~ \\mathsf { m g }$ of ${ \\sf P d } ( \\mathsf { a c a c } ) _ { 2 }$ $2 . 9 5 \\mathrm { ~ m g }$ of ${ \\mathsf { N i } } \\left( { \\mathsf { a c a c } } \\right) _ { 2 } { \\cdot } 2 { \\mathsf { H } } _ { 2 } { \\mathsf { O } }$ $4 . 0 5 \\mathrm { m g }$ of ${ \\sf R u } ( { \\sf a c a c } ) _ { 3 }$ ,and $4 . 9 5 \\mathrm { ~ m g }$ of ${ \\mathsf { I r } } ( { \\mathsf { a c a c } } ) _ { 3 }$ ,along with $5 . 0 ~ \\mathsf { m g }$ of Vulcan XC-72R carbon black,and disperse them in ${ \\boldsymbol { 1 0 } } { \\mathsf { m L } }$ of acetone.Then,stir the mixture at $5 0 ~ ^ { \\circ } \\mathsf { C }$ until the acetone completely evaporates,and grind the remaining solid into a uniform powder.Subsequently,spread the ground powder uniformly on a $5 \\ { \\mathsf { c m } } \\times 2 \\ { \\mathsf { c m } }$ carbon paper,and connect both ends of the carbon paper to the electrodes of HTS equipment (Shenzhen Zhongkejingyan Company) using conductive adhesive or another suitable method.", "Performa high-temperature pulse treatment at $6 0 0 ~ ^ { \\circ } \\mathsf C$ ina tube furnace or other suitable reactor under an argon atmosphere.Specific pulse parameters (such as voltage,current, pulse duration,and interval should be optimized and recorded according to experimental requirements. "], "key_parameters": "600 °C, heating rate up to 2000 K s^-1 in 300 ms, cooling rate 600 K s^-1"}, "other_environmental_params": [{"key": "Reference Electrode", "value": "Hg/Hg2SO4 (saturated K2SO4)", "source": ["\nelectrode $( 5 ~ \\mathsf { \\ m m }$ in diameter).A platinum sheet electrode and a ${ \\sf H g } / { \\sf H g } _ { 2 } { \\sf S O } _ { 4 }$ electrode containinga saturated potassium sulfate solution were used as the counter electrode and reference electrode,respectively. "]}, {"key": "Counter Electrode", "value": "Platinum sheet", "source": ["\nelectrode $( 5 ~ \\mathsf { \\ m m }$ in diameter).A platinum sheet electrode and a ${ \\sf H g } / { \\sf H g } _ { 2 } { \\sf S O } _ { 4 }$ electrode containinga saturated potassium sulfate solution were used as the counter electrode and reference electrode,respectively. "]}, {"key": "Temperature", "value": "Room temperature", "source": ["\nElectrochemical Characterization:All electrochemical measurements were conducted at room temperature using a three-electrode system on an electrochemical workstation (CHl 66OE instrument).The electrocatalytic ink was prepared by dispersing $2 \\ m g$ of the sample and $1 0 ~ \\mu \\ L$ of Nafion $( 5 ~ \\mathrm { w t . \\% } )$ into $4 5 0 ~ \\mu \\ L$ of ethanol and $5 0 ~ \\mu \\ L$ of water, followed by ultrasonication for $3 0 \\mathrm { \\ m i n }$ .The working electrode was prepared by drop-casting $7 5 ~ \\mu \\iota$ of the electrocatalytic ink onto a glassy carbon (GC)"]}, {"key": "Activation Protocol", "value": "CV from 0.08 to -0.52 V at 50 mV s^-1 for 30 cycles", "source": ["\n$$\n\nFor the hydrogen evolution reaction (HER) tests,the catalysts were initially activated to achieve a stable current using cyclic voltammetry (CV) ranging from 0.08 to $- 0 . 5 2 \\mathrm { ~ V ~ }$ at a scan rate of $5 0 \\ m \\vee s ^ { - 1 }$ for 30 cycles. "]}]}}, {"alloy_id": "TF-PtNiIrPdCu/C", "performance": {"stability": {"source": [], "cycle_count": null, "test_method": "Unknown", "duration_hours": null, "degradation_details": null, "performance_retention": null}, "tafel_slope": {"unit": "mV dec^-1", "value": null, "source": []}, "overpotential": [], "supplementary_performance": [{"key": "Morphology observation", "value": "Coarsening and agglomeration of HEA NPs, non-uniform size distribution", "source": ["\nInformation) clearly illustrate the coarsening and agglomeration of HEA NPs structures,as well as the non-uniformity in their size distribution. "]}]}, "experimental_conditions": {"test_setup": {"source": [], "scan_rate": null, "substrate": null, "ir_compensation": null}, "electrolyte": {"source": [], "ph_value": null, "concentration_molar": null, "electrolyte_composition": null}, "synthesis_method": {"method": "Tube furnace heat treatment", "source": ["\nDuring the heating phase, the mixture temperature was rapidly elevated to $6 0 0 ~ ^ { \\circ } \\mathrm { C }$ via pulse current-driven Joule heating (at heating rate up to $2 0 0 0 \\mathrm { K } \\mathrm { s } ^ { - 1 }$ in $3 0 0 \\mathrm { m s }$ ), followed by acooling rate of $6 0 0 \\textrm { K s } ^ { - 1 }$ [20] This ultrafast HTS not only significantly reduced material synthesis time but also mitigated thermal stress caused by non-uniform heating or cooling,thereby ensuring the structural integrity and performance stability of the HEA catalysts.To validate the effectiveness of this method, Supplementary Figures $\\$ 6 b,4$ (Supporting Information) further reveal the micromorphology and performance homogeneity of as-synthesized HEA catalysts.As shown in Figure S6b (Supporting Information),electrochemical performance of the six parallel samples shows strong consistency,indicating similar catalytic activity across all HEA catalysts.Additionally， Supplementary Figure S6c (Supporting Information) reveals the particle size distribution of different samples,showing uniform size distribution with an average particle size of ${ \\approx } 5 ~ \\mathrm { n m }$ .For comparison, the samples were subjected to heat treatment in a tube furnace at a consistent temperature for $^ { 1 \\mathrm { ~ h ~ } }$ ，employing a heating rate of $5 ~ { } ^ { \\circ } \\mathrm { C } \\ \\mathrm { m i n } ^ { - 1 }$ in an argon atmosphere. ", "The resultant sample is designated as TF-PtNiIrPdCu/C.Transmission electron microscopy (TEM) images of the TF-PtNiIrPdCu/C samples obtained from the tube furnace (Figure S7, Supporting"], "key_parameters": "Consistent temperature for 1 h, heating rate 5 °C min^-1 in argon atmosphere"}, "other_environmental_params": [{"key": "Atmosphere", "value": "Argon", "source": ["\nDuring the heating phase, the mixture temperature was rapidly elevated to $6 0 0 ~ ^ { \\circ } \\mathrm { C }$ via pulse current-driven Joule heating (at heating rate up to $2 0 0 0 \\mathrm { K } \\mathrm { s } ^ { - 1 }$ in $3 0 0 \\mathrm { m s }$ ), followed by acooling rate of $6 0 0 \\textrm { K s } ^ { - 1 }$ [20] This ultrafast HTS not only significantly reduced material synthesis time but also mitigated thermal stress caused by non-uniform heating or cooling,thereby ensuring the structural integrity and performance stability of the HEA catalysts.To validate the effectiveness of this method, Supplementary Figures $\\$ 6 b,4$ (Supporting Information) further reveal the micromorphology and performance homogeneity of as-synthesized HEA catalysts.As shown in Figure S6b (Supporting Information),electrochemical performance of the six parallel samples shows strong consistency,indicating similar catalytic activity across all HEA catalysts.Additionally， Supplementary Figure S6c (Supporting Information) reveals the particle size distribution of different samples,showing uniform size distribution with an average particle size of ${ \\approx } 5 ~ \\mathrm { n m }$ .For comparison, the samples were subjected to heat treatment in a tube furnace at a consistent temperature for $^ { 1 \\mathrm { ~ h ~ } }$ ，employing a heating rate of $5 ~ { } ^ { \\circ } \\mathrm { C } \\ \\mathrm { m i n } ^ { - 1 }$ in an argon atmosphere. "]}]}}]} |  | 3
32 | 3ac29843d1addf95a775b2d545661081 | {"extraction_results": [{"alloy_id": "Pd@IrPdFeCoNi core-shell nanocubes", "performance": {"stability": {"source": [], "cycle_count": null, "test_method": "Unknown", "duration_hours": null, "degradation_details": null, "performance_retention": null}, "tafel_slope": {"unit": "mV dec^-1", "value": null, "source": []}, "overpotential": [], "supplementary_performance": []}, "experimental_conditions": {"test_setup": {"source": ["Following the activation step,an LSV measurement is conducted by scanning the potential from 0.1 to $- 0 . 2 5 \\mathrm { V }$ (1600 rpm, $1 \\ \\mathrm { m V } \\ s ^ { - 1 } ,$ ）to evaluate the HER performance. "], "scan_rate": "1 mV s^-1", "substrate": "Glassy Carbon", "ir_compensation": null}, "electrolyte": {"source": ["\n# Electrocatalytic performance and mechanism\n\nTo evaluate the potential applications of a catalyst family of IGMPGM-HEA atomic layers,we select 10 different IGM-PGM-HEA covered by $\\{ 1 0 0 \\}$ facets on the Pd nanocubes as catalysts for electrocatalytic HER and HOR. In the first set of catalytic measurements, we evaluate the catalytic performance of various catalysts for HER in an acidic $0 . 5 \\mathrm { M } \\mathrm { H } _ { 2 } \\mathrm { S O } _ { 4 }$ electrolyte,as shown in Fig.5 (A to D). The corresponding catalysts,including commercial $\\mathrm { P t / C } ,$ mono-,bi-, and trimetallic samples,are used as references.As confirmed by the linear sweep voltammetry (LSV) (fig. S21), the PtRuFeCoNi atomic layers exhibit the lowest HER overpotential of $4 1 . 3 ~ \\mathrm { m V }$ (versus the reversible hydrogen electrode, RHE) at a geometric current density of $- 1 0 \\mathrm { m A } \\mathrm { \\dot { c } m } ^ { - 2 }$ among these catalysts.Figure 5A shows the intrinsic activities normalized to the electrochemical surface area (ECSA) of the catalysts (fig. S22) to characterize their intrinsic activities. ", "Electrochemical characterizations for HER investigations are performed in $0 . 5 ~ \\mathrm { M }$ $\\mathrm { H } _ { 2 } \\mathrm { S O } _ { 4 }$ electrolytes saturated with argon gas. "], "ph_value": null, "concentration_molar": "0.5 M", "electrolyte_composition": "H2SO4"}, "synthesis_method": {"method": "Epitaxial growth", "source": ["In our study, the Pd@PtRuFeCoNi core-shell nanocubes are first demonstrated (see Materials and Methods for details),as shown in Fig.1B.Briefly, the PtRuFeCoNi shells can be deposited on the Pd nanocubes by adding the precursor solution, including $\\mathrm { H } _ { 2 } \\mathrm { P t C l } _ { 6 } ,$ ${ \\mathrm { R u C l } } _ { 3 } { \\cdot } { \\mathbf { x } } { \\mathrm { H } } _ { 2 } { \\mathrm { O } } ,$ $\\mathrm { F e } ( \\mathrm { C } _ { 5 } \\mathrm { H } _ { 7 } \\mathrm { O } _ { 2 } ) _ { 3 }$ $\\mathrm { C o } ( \\mathrm { C } _ { 5 } \\mathrm { H } _ { 7 } \\mathrm { O } _ { 2 } ) _ { 2 } ,$ and $\\mathrm { N i } ( \\mathrm { C } _ { 5 } \\mathrm { H } _ { 7 } \\mathrm { O } _ { 2 } ) _ { 2 }$ at a slow rate of $0 . 8 \\mathrm { ~ m l ~ h o u r } ^ { - 1 }$ to the reaction solution of oleylamine (Oam） and 1-octadecene (ODE) containing the preformed Pd cubic seeds at a high enough temperature of $2 0 0 ^ { \\circ } \\mathrm { C }$ 、Such dropwise introduction of precursor solution can allow us to control the number of atoms generated from the five precursors at about the same value during the steady state for the number of each precursor (20,32),enabling the epitaxial growth of homogeneous PtRuFeCoNi as well as the elimination of self-nucleation process and thus island growth (fig. S2). ", "\nThrough the epitaxial growth,we synthesize IGM-PGM-HEA atomic layers on the Pd cubic or octahedral seeds.We use the epitaxial growth of PtRuFeCoNi atomic layers as an example to introduce the standard protocol of epitaxial growth in this work.", "Using a syringe pump, this precursor solution is then added dropwise to the reaction mixture containing Pd seeds at a constant injection rate of 0.8 ml hour-1. "], "key_parameters": "200 °C, 0.8 mL hour^-1 injection rate"}, "other_environmental_params": [{"key": "Rotation Speed", "value": "1600 rpm", "source": ["Following the activation step,an LSV measurement is conducted by scanning the potential from 0.1 to $- 0 . 2 5 \\mathrm { V }$ (1600 rpm, $1 \\ \\mathrm { m V } \\ s ^ { - 1 } ,$ ）to evaluate the HER performance. "]}, {"key": "Catalyst Loading", "value": "0.01 mg/cm^2 geo", "source": ["Subsequently, $3 . 6 ~ \\mu \\mathrm { l }$ of the prepared catalyst solution $( 0 . 0 1 \\mathrm { \\ : \\dot { m } g / c m } ^ { 2 }$ geo) is dispersed onto a glassy carbon electrode with a geometric area of $0 . 0 7 ~ \\mathrm { c m } ^ { 2 }$ .The electrode is then dried under an atmosphere saturated with isopropanol before the electrochemical measurements. "]}]}}, {"alloy_id": "Pd@IrRuFeCoNi core-shell nanocubes", "performance": {"stability": {"source": [], "cycle_count": null, "test_method": "Unknown", "duration_hours": null, "degradation_details": null, "performance_retention": null}, "tafel_slope": {"unit": "mV dec^-1", "value": null, "source": []}, "overpotential": [], "supplementary_performance": [{"key": "Relative HER Activity", "value": "~6% of Pd@PtRuFeCoNi", "source": ["Therefore, we have used additional DFT simulations to delve into the underlying reasons,focusing particularly on the HER for investigation (Fig.8).Notably,when Pt is substituted with Ir in Pd@IrRuFeCoNi, there is a substantial decline in HER activity,amounting to only approximately $6 \\%$ of the activity observed in Pd@PtRuFeCoNi (Fig.5B).To understand the origin of this substantial difference, we computed hydrogen-adsorption free energy ( $\\Delta \\mathrm { G } _ { \\mathrm { H } ^ { * } } ,$ which is widely used descriptor for the ability of HER) for these two HEA nanocubes using DFT.To consider the diverse chemical configurations of an HEA surface, we sampled $1 1 7 \\mathrm { H }$ -adsorption configurations for both Pd@PtRuFeCoNi and Pd@IrRuFeCoNi, resulting in approximately 50 unique H-adsorption configurations after geometry optimization. ", "\n$$\n\nThis agrees reasonably well with our experimental observation $( \\sim 6 \\% )$ . "]}]}, "experimental_conditions": {"test_setup": {"source": ["Following the activation step,an LSV measurement is conducted by scanning the potential from 0.1 to $- 0 . 2 5 \\mathrm { V }$ (1600 rpm, $1 \\ \\mathrm { m V } \\ s ^ { - 1 } ,$ ）to evaluate the HER performance. "], "scan_rate": "1 mV s^-1", "substrate": "Glassy Carbon", "ir_compensation": null}, "electrolyte": {"source": ["\n# Electrocatalytic performance and mechanism\n\nTo evaluate the potential applications of a catalyst family of IGMPGM-HEA atomic layers,we select 10 different IGM-PGM-HEA covered by $\\{ 1 0 0 \\}$ facets on the Pd nanocubes as catalysts for electrocatalytic HER and HOR. In the first set of catalytic measurements, we evaluate the catalytic performance of various catalysts for HER in an acidic $0 . 5 \\mathrm { M } \\mathrm { H } _ { 2 } \\mathrm { S O } _ { 4 }$ electrolyte,as shown in Fig.5 (A to D). The corresponding catalysts,including commercial $\\mathrm { P t / C } ,$ mono-,bi-, and trimetallic samples,are used as references.As confirmed by the linear sweep voltammetry (LSV) (fig. S21), the PtRuFeCoNi atomic layers exhibit the lowest HER overpotential of $4 1 . 3 ~ \\mathrm { m V }$ (versus the reversible hydrogen electrode, RHE) at a geometric current density of $- 1 0 \\mathrm { m A } \\mathrm { \\dot { c } m } ^ { - 2 }$ among these catalysts.Figure 5A shows the intrinsic activities normalized to the electrochemical surface area (ECSA) of the catalysts (fig. S22) to characterize their intrinsic activities. ", "Electrochemical characterizations for HER investigations are performed in $0 . 5 ~ \\mathrm { M }$ $\\mathrm { H } _ { 2 } \\mathrm { S O } _ { 4 }$ electrolytes saturated with argon gas. "], "ph_value": null, "concentration_molar": "0.5 M", "electrolyte_composition": "H2SO4"}, "synthesis_method": {"method": "Epitaxial growth", "source": ["In our study, the Pd@PtRuFeCoNi core-shell nanocubes are first demonstrated (see Materials and Methods for details),as shown in Fig.1B.Briefly, the PtRuFeCoNi shells can be deposited on the Pd nanocubes by adding the precursor solution, including $\\mathrm { H } _ { 2 } \\mathrm { P t C l } _ { 6 } ,$ ${ \\mathrm { R u C l } } _ { 3 } { \\cdot } { \\mathbf { x } } { \\mathrm { H } } _ { 2 } { \\mathrm { O } } ,$ $\\mathrm { F e } ( \\mathrm { C } _ { 5 } \\mathrm { H } _ { 7 } \\mathrm { O } _ { 2 } ) _ { 3 }$ $\\mathrm { C o } ( \\mathrm { C } _ { 5 } \\mathrm { H } _ { 7 } \\mathrm { O } _ { 2 } ) _ { 2 } ,$ and $\\mathrm { N i } ( \\mathrm { C } _ { 5 } \\mathrm { H } _ { 7 } \\mathrm { O } _ { 2 } ) _ { 2 }$ at a slow rate of $0 . 8 \\mathrm { ~ m l ~ h o u r } ^ { - 1 }$ to the reaction solution of oleylamine (Oam） and 1-octadecene (ODE) containing the preformed Pd cubic seeds at a high enough temperature of $2 0 0 ^ { \\circ } \\mathrm { C }$ 、Such dropwise introduction of precursor solution can allow us to control the number of atoms generated from the five precursors at about the same value during the steady state for the number of each precursor (20,32),enabling the epitaxial growth of homogeneous PtRuFeCoNi as well as the elimination of self-nucleation process and thus island growth (fig. S2). ", "\nThrough the epitaxial growth,we synthesize IGM-PGM-HEA atomic layers on the Pd cubic or octahedral seeds.We use the epitaxial growth of PtRuFeCoNi atomic layers as an example to introduce the standard protocol of epitaxial growth in this work.", "Using a syringe pump, this precursor solution is then added dropwise to the reaction mixture containing Pd seeds at a constant injection rate of 0.8 ml hour-1. "], "key_parameters": "200 °C, 0.8 mL hour^-1 injection rate"}, "other_environmental_params": [{"key": "Rotation Speed", "value": "1600 rpm", "source": ["Following the activation step,an LSV measurement is conducted by scanning the potential from 0.1 to $- 0 . 2 5 \\mathrm { V }$ (1600 rpm, $1 \\ \\mathrm { m V } \\ s ^ { - 1 } ,$ ）to evaluate the HER performance. "]}, {"key": "Catalyst Loading", "value": "0.01 mg/cm^2 geo", "source": ["Subsequently, $3 . 6 ~ \\mu \\mathrm { l }$ of the prepared catalyst solution $( 0 . 0 1 \\mathrm { \\ : \\dot { m } g / c m } ^ { 2 }$ geo) is dispersed onto a glassy carbon electrode with a geometric area of $0 . 0 7 ~ \\mathrm { c m } ^ { 2 }$ .The electrode is then dried under an atmosphere saturated with isopropanol before the electrochemical measurements. "]}]}}, {"alloy_id": "Pd@PdRhFeCoNi core-shell nanocubes", "performance": {"stability": {"source": [], "cycle_count": null, "test_method": "Unknown", "duration_hours": null, "degradation_details": null, "performance_retention": null}, "tafel_slope": {"unit": "mV dec^-1", "value": null, "source": []}, "overpotential": [], "supplementary_performance": []}, "experimental_conditions": {"test_setup": {"source": ["Following the activation step,an LSV measurement is conducted by scanning the potential from 0.1 to $- 0 . 2 5 \\mathrm { V }$ (1600 rpm, $1 \\ \\mathrm { m V } \\ s ^ { - 1 } ,$ ）to evaluate the HER performance. "], "scan_rate": "1 mV s^-1", "substrate": "Glassy Carbon", "ir_compensation": null}, "electrolyte": {"source": ["\n# Electrocatalytic performance and mechanism\n\nTo evaluate the potential applications of a catalyst family of IGMPGM-HEA atomic layers,we select 10 different IGM-PGM-HEA covered by $\\{ 1 0 0 \\}$ facets on the Pd nanocubes as catalysts for electrocatalytic HER and HOR. In the first set of catalytic measurements, we evaluate the catalytic performance of various catalysts for HER in an acidic $0 . 5 \\mathrm { M } \\mathrm { H } _ { 2 } \\mathrm { S O } _ { 4 }$ electrolyte,as shown in Fig.5 (A to D). The corresponding catalysts,including commercial $\\mathrm { P t / C } ,$ mono-,bi-, and trimetallic samples,are used as references.As confirmed by the linear sweep voltammetry (LSV) (fig. S21), the PtRuFeCoNi atomic layers exhibit the lowest HER overpotential of $4 1 . 3 ~ \\mathrm { m V }$ (versus the reversible hydrogen electrode, RHE) at a geometric current density of $- 1 0 \\mathrm { m A } \\mathrm { \\dot { c } m } ^ { - 2 }$ among these catalysts.Figure 5A shows the intrinsic activities normalized to the electrochemical surface area (ECSA) of the catalysts (fig. S22) to characterize their intrinsic activities. ", "Electrochemical characterizations for HER investigations are performed in $0 . 5 ~ \\mathrm { M }$ $\\mathrm { H } _ { 2 } \\mathrm { S O } _ { 4 }$ electrolytes saturated with argon gas. "], "ph_value": null, "concentration_molar": "0.5 M", "electrolyte_composition": "H2SO4"}, "synthesis_method": {"method": "Epitaxial growth", "source": ["In our study, the Pd@PtRuFeCoNi core-shell nanocubes are first demonstrated (see Materials and Methods for details),as shown in Fig.1B.Briefly, the PtRuFeCoNi shells can be deposited on the Pd nanocubes by adding the precursor solution, including $\\mathrm { H } _ { 2 } \\mathrm { P t C l } _ { 6 } ,$ ${ \\mathrm { R u C l } } _ { 3 } { \\cdot } { \\mathbf { x } } { \\mathrm { H } } _ { 2 } { \\mathrm { O } } ,$ $\\mathrm { F e } ( \\mathrm { C } _ { 5 } \\mathrm { H } _ { 7 } \\mathrm { O } _ { 2 } ) _ { 3 }$ $\\mathrm { C o } ( \\mathrm { C } _ { 5 } \\mathrm { H } _ { 7 } \\mathrm { O } _ { 2 } ) _ { 2 } ,$ and $\\mathrm { N i } ( \\mathrm { C } _ { 5 } \\mathrm { H } _ { 7 } \\mathrm { O } _ { 2 } ) _ { 2 }$ at a slow rate of $0 . 8 \\mathrm { ~ m l ~ h o u r } ^ { - 1 }$ to the reaction solution of oleylamine (Oam） and 1-octadecene (ODE) containing the preformed Pd cubic seeds at a high enough temperature of $2 0 0 ^ { \\circ } \\mathrm { C }$ 、Such dropwise introduction of precursor solution can allow us to control the number of atoms generated from the five precursors at about the same value during the steady state for the number of each precursor (20,32),enabling the epitaxial growth of homogeneous PtRuFeCoNi as well as the elimination of self-nucleation process and thus island growth (fig. S2). ", "\nThrough the epitaxial growth,we synthesize IGM-PGM-HEA atomic layers on the Pd cubic or octahedral seeds.We use the epitaxial growth of PtRuFeCoNi atomic layers as an example to introduce the standard protocol of epitaxial growth in this work.", "Using a syringe pump, this precursor solution is then added dropwise to the reaction mixture containing Pd seeds at a constant injection rate of 0.8 ml hour-1. "], "key_parameters": "200 °C, 0.8 mL hour^-1 injection rate"}, "other_environmental_params": [{"key": "Rotation Speed", "value": "1600 rpm", "source": ["Following the activation step,an LSV measurement is conducted by scanning the potential from 0.1 to $- 0 . 2 5 \\mathrm { V }$ (1600 rpm, $1 \\ \\mathrm { m V } \\ s ^ { - 1 } ,$ ）to evaluate the HER performance. "]}, {"key": "Catalyst Loading", "value": "0.01 mg/cm^2 geo", "source": ["Subsequently, $3 . 6 ~ \\mu \\mathrm { l }$ of the prepared catalyst solution $( 0 . 0 1 \\mathrm { \\ : \\dot { m } g / c m } ^ { 2 }$ geo) is dispersed onto a glassy carbon electrode with a geometric area of $0 . 0 7 ~ \\mathrm { c m } ^ { 2 }$ .The electrode is then dried under an atmosphere saturated with isopropanol before the electrochemical measurements. "]}]}}, {"alloy_id": "Pd@PdRuFeCoNi core-shell nanocubes", "performance": {"stability": {"source": [], "cycle_count": null, "test_method": "Unknown", "duration_hours": null, "degradation_details": null, "performance_retention": null}, "tafel_slope": {"unit": "mV dec^-1", "value": null, "source": []}, "overpotential": [], "supplementary_performance": []}, "experimental_conditions": {"test_setup": {"source": ["Following the activation step,an LSV measurement is conducted by scanning the potential from 0.1 to $- 0 . 2 5 \\mathrm { V }$ (1600 rpm, $1 \\ \\mathrm { m V } \\ s ^ { - 1 } ,$ ）to evaluate the HER performance. "], "scan_rate": "1 mV s^-1", "substrate": "Glassy Carbon", "ir_compensation": null}, "electrolyte": {"source": ["\n# Electrocatalytic performance and mechanism\n\nTo evaluate the potential applications of a catalyst family of IGMPGM-HEA atomic layers,we select 10 different IGM-PGM-HEA covered by $\\{ 1 0 0 \\}$ facets on the Pd nanocubes as catalysts for electrocatalytic HER and HOR. In the first set of catalytic measurements, we evaluate the catalytic performance of various catalysts for HER in an acidic $0 . 5 \\mathrm { M } \\mathrm { H } _ { 2 } \\mathrm { S O } _ { 4 }$ electrolyte,as shown in Fig.5 (A to D). The corresponding catalysts,including commercial $\\mathrm { P t / C } ,$ mono-,bi-, and trimetallic samples,are used as references.As confirmed by the linear sweep voltammetry (LSV) (fig. S21), the PtRuFeCoNi atomic layers exhibit the lowest HER overpotential of $4 1 . 3 ~ \\mathrm { m V }$ (versus the reversible hydrogen electrode, RHE) at a geometric current density of $- 1 0 \\mathrm { m A } \\mathrm { \\dot { c } m } ^ { - 2 }$ among these catalysts.Figure 5A shows the intrinsic activities normalized to the electrochemical surface area (ECSA) of the catalysts (fig. S22) to characterize their intrinsic activities. ", "Electrochemical characterizations for HER investigations are performed in $0 . 5 ~ \\mathrm { M }$ $\\mathrm { H } _ { 2 } \\mathrm { S O } _ { 4 }$ electrolytes saturated with argon gas. "], "ph_value": null, "concentration_molar": "0.5 M", "electrolyte_composition": "H2SO4"}, "synthesis_method": {"method": "Epitaxial growth", "source": ["In our study, the Pd@PtRuFeCoNi core-shell nanocubes are first demonstrated (see Materials and Methods for details),as shown in Fig.1B.Briefly, the PtRuFeCoNi shells can be deposited on the Pd nanocubes by adding the precursor solution, including $\\mathrm { H } _ { 2 } \\mathrm { P t C l } _ { 6 } ,$ ${ \\mathrm { R u C l } } _ { 3 } { \\cdot } { \\mathbf { x } } { \\mathrm { H } } _ { 2 } { \\mathrm { O } } ,$ $\\mathrm { F e } ( \\mathrm { C } _ { 5 } \\mathrm { H } _ { 7 } \\mathrm { O } _ { 2 } ) _ { 3 }$ $\\mathrm { C o } ( \\mathrm { C } _ { 5 } \\mathrm { H } _ { 7 } \\mathrm { O } _ { 2 } ) _ { 2 } ,$ and $\\mathrm { N i } ( \\mathrm { C } _ { 5 } \\mathrm { H } _ { 7 } \\mathrm { O } _ { 2 } ) _ { 2 }$ at a slow rate of $0 . 8 \\mathrm { ~ m l ~ h o u r } ^ { - 1 }$ to the reaction solution of oleylamine (Oam） and 1-octadecene (ODE) containing the preformed Pd cubic seeds at a high enough temperature of $2 0 0 ^ { \\circ } \\mathrm { C }$ 、Such dropwise introduction of precursor solution can allow us to control the number of atoms generated from the five precursors at about the same value during the steady state for the number of each precursor (20,32),enabling the epitaxial growth of homogeneous PtRuFeCoNi as well as the elimination of self-nucleation process and thus island growth (fig. S2). ", "\nThrough the epitaxial growth,we synthesize IGM-PGM-HEA atomic layers on the Pd cubic or octahedral seeds.We use the epitaxial growth of PtRuFeCoNi atomic layers as an example to introduce the standard protocol of epitaxial growth in this work.", "Using a syringe pump, this precursor solution is then added dropwise to the reaction mixture containing Pd seeds at a constant injection rate of 0.8 ml hour-1. "], "key_parameters": "200 °C, 0.8 mL hour^-1 injection rate"}, "other_environmental_params": [{"key": "Rotation Speed", "value": "1600 rpm", "source": ["Following the activation step,an LSV measurement is conducted by scanning the potential from 0.1 to $- 0 . 2 5 \\mathrm { V }$ (1600 rpm, $1 \\ \\mathrm { m V } \\ s ^ { - 1 } ,$ ）to evaluate the HER performance. "]}, {"key": "Catalyst Loading", "value": "0.01 mg/cm^2 geo", "source": ["Subsequently, $3 . 6 ~ \\mu \\mathrm { l }$ of the prepared catalyst solution $( 0 . 0 1 \\mathrm { \\ : \\dot { m } g / c m } ^ { 2 }$ geo) is dispersed onto a glassy carbon electrode with a geometric area of $0 . 0 7 ~ \\mathrm { c m } ^ { 2 }$ .The electrode is then dried under an atmosphere saturated with isopropanol before the electrochemical measurements. "]}]}}, {"alloy_id": "PtRuFeCoNi", "performance": {"stability": {"source": ["The catalytic activity of PtRuFeCoNi atomic layers with a moderate level of PGM content $( 4 2 \\% )$ (Fig.5B) surpasses those of atomic layers with low-PGM content $( 2 2 \\% )$ and highPGM content $( 5 8 \\% )$ (fig.S23).These results suggest that PtRuFeCoNi atomic layers, despite the potential presence of partial inhomogeneities within them as indicated by DFT simulations (fig. S9),function as optimal HER catalysts, owing to their nearly equal elemental ratios (Fig. 5A). Furthermore,the durability of the PtRuFeCoNi atomic layers is improved compared to the commercial $\\mathrm { P t } / \\mathrm { C }$ catalysts.After 15,000 cycles of testing(Fig.5,Cand D,and fig.S24),the Pd@PtRuFeCoNi catalysts only display a $7 . 3 \\%$ drop in the intrinsic activity, as opposed to a $2 2 . 3 \\%$ drop for the intrinsic activity of the commercial $\\mathrm { P t } / \\mathrm { C }$ catalysts."], "cycle_count": "15000", "test_method": "CV Cycling", "duration_hours": null, "degradation_details": "7.3% drop in intrinsic activity", "performance_retention": "92.7%"}, "tafel_slope": null, "overpotential": [{"unit": "mV", "value": "41.3", "source": ["\n# Electrocatalytic performance and mechanism\n\nTo evaluate the potential applications of a catalyst family of IGMPGM-HEA atomic layers,we select 10 different IGM-PGM-HEA covered by $\\{ 1 0 0 \\}$ facets on the Pd nanocubes as catalysts for electrocatalytic HER and HOR. In the first set of catalytic measurements, we evaluate the catalytic performance of various catalysts for HER in an acidic $0 . 5 \\mathrm { M } \\mathrm { H } _ { 2 } \\mathrm { S O } _ { 4 }$ electrolyte,as shown in Fig.5 (A to D). The corresponding catalysts,including commercial $\\mathrm { P t / C } ,$ mono-,bi-, and trimetallic samples,are used as references.As confirmed by the linear sweep voltammetry (LSV) (fig. S21), the PtRuFeCoNi atomic layers exhibit the lowest HER overpotential of $4 1 . 3 ~ \\mathrm { m V }$ (versus the reversible hydrogen electrode, RHE) at a geometric current density of $- 1 0 \\mathrm { m A } \\mathrm { \\dot { c } m } ^ { - 2 }$ among these catalysts.Figure 5A shows the intrinsic activities normalized to the electrochemical surface area (ECSA) of the catalysts (fig. S22) to characterize their intrinsic activities. "], "current_density": "10 mA cm^-2"}], "supplementary_performance": [{"key": "Intrinsic activity at -0.1 V", "value": "21.95 mA cm^-2", "source": ["The PtRuFeCoNi atomic layers reach the highest intrinsic activity of $2 1 . 9 5 \\mathrm { m A c m } ^ { - 2 }$ at $- 0 . 1 \\mathrm { V } ,$ which is 4.5 times greater than that of the commercial $\\mathrm { P t } / \\mathrm { C }$ catalysts $( 4 . 9 3 \\mathrm { \\ m A } \\ \\mathrm { c m } ^ { - 2 }$ ),as shown in Fig. 5B, confirming the merit of high-entropy electrocatalysts consisting of IGMs and PGMs: higher catalytic activity and diminished usage of noble metals.In addition, we further manipulate the composition of the PtRuFeCoNi atomic layers covered by the $\\left\\{ 1 0 0 \\right\\}$ facets,leading to the two distinct atomic layers with low and high compositions of PGMs (fig. S23). "]}]}, "experimental_conditions": {"test_setup": {"source": ["A glassy carbon cell is used as the working electrode for rotating electrodes,with Pt as the counter electrode and $\\mathrm { A g / A g C l }$ as the reference electrode. ", "Subsequently, $3 . 6 ~ \\mu \\mathrm { l }$ of the prepared catalyst solution $( 0 . 0 1 \\mathrm { \\ : \\dot { m } g / c m } ^ { 2 }$ geo) is dispersed onto a glassy carbon electrode with a geometric area of $0 . 0 7 ~ \\mathrm { c m } ^ { 2 }$ .The electrode is then dried under an atmosphere saturated with isopropanol before the electrochemical measurements. ", "Following the activation step,an LSV measurement is conducted by scanning the potential from 0.1 to $- 0 . 2 5 \\mathrm { V }$ (1600 rpm, $1 \\ \\mathrm { m V } \\ s ^ { - 1 } ,$ ）to evaluate the HER performance. "], "scan_rate": "1 mV s^-1", "substrate": "Glassy carbon electrode", "ir_compensation": null}, "electrolyte": {"source": ["\n# Electrocatalytic performance and mechanism\n\nTo evaluate the potential applications of a catalyst family of IGMPGM-HEA atomic layers,we select 10 different IGM-PGM-HEA covered by $\\{ 1 0 0 \\}$ facets on the Pd nanocubes as catalysts for electrocatalytic HER and HOR. In the first set of catalytic measurements, we evaluate the catalytic performance of various catalysts for HER in an acidic $0 . 5 \\mathrm { M } \\mathrm { H } _ { 2 } \\mathrm { S O } _ { 4 }$ electrolyte,as shown in Fig.5 (A to D). The corresponding catalysts,including commercial $\\mathrm { P t / C } ,$ mono-,bi-, and trimetallic samples,are used as references.As confirmed by the linear sweep voltammetry (LSV) (fig. S21), the PtRuFeCoNi atomic layers exhibit the lowest HER overpotential of $4 1 . 3 ~ \\mathrm { m V }$ (versus the reversible hydrogen electrode, RHE) at a geometric current density of $- 1 0 \\mathrm { m A } \\mathrm { \\dot { c } m } ^ { - 2 }$ among these catalysts.Figure 5A shows the intrinsic activities normalized to the electrochemical surface area (ECSA) of the catalysts (fig. S22) to characterize their intrinsic activities. ", "Electrochemical characterizations for HER investigations are performed in $0 . 5 ~ \\mathrm { M }$ $\\mathrm { H } _ { 2 } \\mathrm { S O } _ { 4 }$ electrolytes saturated with argon gas. "], "ph_value": null, "concentration_molar": "0.5 M", "electrolyte_composition": "H2SO4"}, "synthesis_method": {"method": "Epitaxial growth", "source": ["In our study, the Pd@PtRuFeCoNi core-shell nanocubes are first demonstrated (see Materials and Methods for details),as shown in Fig.1B.Briefly, the PtRuFeCoNi shells can be deposited on the Pd nanocubes by adding the precursor solution, including $\\mathrm { H } _ { 2 } \\mathrm { P t C l } _ { 6 } ,$ ${ \\mathrm { R u C l } } _ { 3 } { \\cdot } { \\mathbf { x } } { \\mathrm { H } } _ { 2 } { \\mathrm { O } } ,$ $\\mathrm { F e } ( \\mathrm { C } _ { 5 } \\mathrm { H } _ { 7 } \\mathrm { O } _ { 2 } ) _ { 3 }$ $\\mathrm { C o } ( \\mathrm { C } _ { 5 } \\mathrm { H } _ { 7 } \\mathrm { O } _ { 2 } ) _ { 2 } ,$ and $\\mathrm { N i } ( \\mathrm { C } _ { 5 } \\mathrm { H } _ { 7 } \\mathrm { O } _ { 2 } ) _ { 2 }$ at a slow rate of $0 . 8 \\mathrm { ~ m l ~ h o u r } ^ { - 1 }$ to the reaction solution of oleylamine (Oam） and 1-octadecene (ODE) containing the preformed Pd cubic seeds at a high enough temperature of $2 0 0 ^ { \\circ } \\mathrm { C }$ 、Such dropwise introduction of precursor solution can allow us to control the number of atoms generated from the five precursors at about the same value during the steady state for the number of each precursor (20,32),enabling the epitaxial growth of homogeneous PtRuFeCoNi as well as the elimination of self-nucleation process and thus island growth (fig. S2). ", "\nSolvent :Oam, ODE \nTemperature : $2 0 0 { } ^ { \\circ } \\mathrm { C }$ ", "\nThrough the epitaxial growth,we synthesize IGM-PGM-HEA atomic layers on the Pd cubic or octahedral seeds.We use the epitaxial growth of PtRuFeCoNi atomic layers as an example to introduce the standard protocol of epitaxial growth in this work.", "Using a syringe pump, this precursor solution is then added dropwise to the reaction mixture containing Pd seeds at a constant injection rate of 0.8 ml hour-1. "], "key_parameters": "200°C, 0.8 mL/hour injection rate"}, "other_environmental_params": [{"key": "Rotation speed", "value": "1600 rpm", "source": ["Following the activation step,an LSV measurement is conducted by scanning the potential from 0.1 to $- 0 . 2 5 \\mathrm { V }$ (1600 rpm, $1 \\ \\mathrm { m V } \\ s ^ { - 1 } ,$ ）to evaluate the HER performance. "]}]}}, {"alloy_id": "Pd@PtRuFeCoNi core-shell nanocubes", "performance": {"stability": {"source": ["Only a $1 6 . 0 \\%$ loss in intrinsic activity is observed after 30o0 cycles of testing for the $\\operatorname { P d } ( \\varpi$ PtRuFeCoNi catalysts.In contrast, the intrinsic activity dropped by $5 5 . 1 \\%$ for the commercial $\\mathrm { P t } / \\mathrm { C }$ catalysts after 3000 cycles.These results demonstrate that the metastable phase of PtRuFeCoNi atomic layers with square atomic arrangements can serve as a highly active catalyst with remarkable long-term durability for both HER and HOR."], "cycle_count": "3000", "test_method": "CV Cycling", "duration_hours": null, "degradation_details": "16.0% loss in intrinsic activity", "performance_retention": "84.0%"}, "tafel_slope": null, "overpotential": [{"unit": "mV", "value": "86", "source": ["Their HOR LSV polarization curves measured in $\\mathrm { H } _ { 2 }$ -saturated 0.1 MKOH solution are shown in Fig.5E. The Pd@PtRuFeCoNi core-shell nanocubes exhibit the lowest HOR overpotential of $8 6 \\mathrm { m V }$ at an intrinsic current density of $0 . 5 \\mathrm { \\ m A \\ c m ^ { - 2 } }$ among all the catalysts.As shown in Fig.5F, the intrinsic activity of Pd@PtRuFeCoNi core-shell nanocubes is $0 . 8 2 \\mathrm { m A } \\mathrm { c m } ^ { - 2 }$ at $0 . 1 \\mathrm { V } ,$ which is 5.5 times higher than that of the commercial $\\mathrm { P t } / \\mathrm { C }$ catalysts.Moreover, the durability is evaluated by measuring the HOR activities of Pd@PtRuFeCoNi and commercial $\\mathrm { P t } / \\mathrm { C }$ catalysts (Fig.5, G and H,and fig. S25). "], "current_density": "0.5 mA cm^-2"}], "supplementary_performance": [{"key": "Intrinsic activity at 0.1 V", "value": "0.82 mA cm^-2", "source": ["Their HOR LSV polarization curves measured in $\\mathrm { H } _ { 2 }$ -saturated 0.1 MKOH solution are shown in Fig.5E. The Pd@PtRuFeCoNi core-shell nanocubes exhibit the lowest HOR overpotential of $8 6 \\mathrm { m V }$ at an intrinsic current density of $0 . 5 \\mathrm { \\ m A \\ c m ^ { - 2 } }$ among all the catalysts.As shown in Fig.5F, the intrinsic activity of Pd@PtRuFeCoNi core-shell nanocubes is $0 . 8 2 \\mathrm { m A } \\mathrm { c m } ^ { - 2 }$ at $0 . 1 \\mathrm { V } ,$ which is 5.5 times higher than that of the commercial $\\mathrm { P t } / \\mathrm { C }$ catalysts.Moreover, the durability is evaluated by measuring the HOR activities of Pd@PtRuFeCoNi and commercial $\\mathrm { P t } / \\mathrm { C }$ catalysts (Fig.5, G and H,and fig. S25). "]}]}, "experimental_conditions": {"test_setup": {"source": ["A glassy carbon cell is used as the working electrode for rotating electrodes,with Pt as the counter electrode and $\\mathrm { A g / A g C l }$ as the reference electrode. ", "The CV and LSV curves are recorded separately from $- 0 . 0 5$ to $0 . 7 \\mathrm { V }$ （ $1 6 0 0 \\mathrm { r p m } )$ with a scan rate of 10 and $5 \\mathrm { m V }$ $s ^ { - 1 }$ .The accelerated durability tests are carried out in the same region at a scan rate of $5 0 0 ~ \\mathrm { { m V } } ~ \\mathrm { { s } } ^ { - 1 }$ for 3000 cycles in the $\\mathrm { H } _ { 2 }$ -saturated electrolyte."], "scan_rate": "5 mV s^-1", "substrate": "Glassy carbon electrode", "ir_compensation": null}, "electrolyte": {"source": ["Their HOR LSV polarization curves measured in $\\mathrm { H } _ { 2 }$ -saturated 0.1 MKOH solution are shown in Fig.5E. The Pd@PtRuFeCoNi core-shell nanocubes exhibit the lowest HOR overpotential of $8 6 \\mathrm { m V }$ at an intrinsic current density of $0 . 5 \\mathrm { \\ m A \\ c m ^ { - 2 } }$ among all the catalysts.As shown in Fig.5F, the intrinsic activity of Pd@PtRuFeCoNi core-shell nanocubes is $0 . 8 2 \\mathrm { m A } \\mathrm { c m } ^ { - 2 }$ at $0 . 1 \\mathrm { V } ,$ which is 5.5 times higher than that of the commercial $\\mathrm { P t } / \\mathrm { C }$ catalysts.Moreover, the durability is evaluated by measuring the HOR activities of Pd@PtRuFeCoNi and commercial $\\mathrm { P t } / \\mathrm { C }$ catalysts (Fig.5, G and H,and fig. S25). ", "\n# Electrocatalytic measurements for HOR\n\nThe catalyst preparation and the loading quantity of catalysts onto the carbon support (Vulcan XC-72R） remain consistent with the previously outlined procedure for HER electrocatalytic measurements.We use $\\mathrm { H g / H g O }$ electrode as the reference electrode in a $0 . 1 \\mathrm { M K O H }$ electrolyte.The electrolyte is first purged with $\\Nu _ { 2 }$ gas for $3 0 \\ \\mathrm { m i n }$ before electrocatalytic measurements to remove impurities. "], "ph_value": null, "concentration_molar": "0.1 M", "electrolyte_composition": "KOH"}, "synthesis_method": {"method": "Epitaxial growth", "source": ["In our study, the Pd@PtRuFeCoNi core-shell nanocubes are first demonstrated (see Materials |  | 11
33 | 3ae59f367ff47ecf231591baff85ade0 | {"extraction_results": [{"alloy_id": "PtNiCoMn", "performance": {"stability": {"source": [], "cycle_count": null, "test_method": "Chronopotentiometry", "duration_hours": "100", "degradation_details": null, "performance_retention": null}, "tafel_slope": null, "overpotential": [{"unit": "mV", "value": "68.6", "source": ["The overpotential value is shown in Figure 5c. MEA-1 and MEA-2 show a similar overpotential value of 68.6and $7 3 \\mathrm { m V }$ at $- 1 0 \\mathrm { m A c m } ^ { - 2 }$ which is lower than the MEA-3 electrocatalyst.The HEAas mentioned above shows an overpotential lower than the $\\mathrm { P t / C }$ commercial catalyst. "], "current_density": "10 mA cm^-2"}], "supplementary_performance": [{"key": "Configurational entropy", "value": "1.37 R", "source": ["\nThe FESEM images of the MEAs are shown in Figure S12 (Supporting Information).It shows that MEA-1 and MEA-2 have small spherical particles that coagulate and form particles of size around $2 0 0 \\ \\mathrm { n m }$ .However,MEA-3 has a flat morphology with a very low surface area.ICP elemental composition given in Table 1c shows the composition of each synthesized alloy,and their corresponding configurational entropy values are shown in Figure S13a (Supporting Information).We observe that PtPdNiCoMn formed HEA with $\\Delta S _ { \\mathrm { m i x } }$ of 1.55R,whereas PtNiCoMn, PdNiCoMn,and NiCoMn formed MEA with1.37R,1.23R,and 1.01R,respectively.HER activity is tested in $1 \\ \\mathrm { ~ M ~ K O H }$ solution for all the control samples and compared with that of HEA and $\\mathrm { P t / C }$ drop-casted on carbon paper. "]}, {"key": "Average free-energy for hydrogen adsorption (ΔG_H*)", "value": "-0.31 eV/atom/H", "source": ["DFT results show that PtPd $( - 0 . 3 0 2 \\mathrm { ~ \\ e V / a t o m / H ) }$ ，NiCoMn $( - 0 . 3 6 ~ \\mathrm { e V / a t o m / H ) }$ ，PtNiCoMn $( - 0 . 3 1 ~ \\mathrm { e V / a t o m / H ) }$ ,and PdNiCoMn $( - 0 . 3 2 \\ \\mathrm { e V / a t o m / H ) }$ overbind the hydrogen compared to PtPdNiCoMn $( + 0 . 0 4 \\ : \\mathrm { e V / a t o m / H ) }$ . When we put $\\mathrm { d } { \\sf G } _ { \\mathrm { H } ^ { * } }$ in context with the volcano plot in Figure 1a, the PtPdNiCoMn HEA falls near the peak of the volcano plot, which is in the similar energy range as $\\{ \\mathrm { P t } , \\mathrm { P d } , \\mathrm { I r } \\}$ .Notably,our experimental characterizations of HER show that the PtPdNiCoMn HEA is the best-performing alloy under various test conditions and satisfies the proposed design criteria.Finally, in Table 2,we also compared $d G _ { H ^ { \\star } }$ of HEA with elements like {HCP-Co,BCC-Cr}and FCC-NiCoFeCr, which suggests much-improved thermoneutrality and metal-hydrogen interaction for PtPdNiCoMn HEA."]}]}, "experimental_conditions": {"test_setup": {"source": ["\nFigure2MatelaactetidectocesAitftt.)D plespreparedwithdiferentsolventconditions.b)FESEM imageshowing themorphologyof HEAwiththesolventsystemD:A $= 4 : 7$ .c) Configurational entropy value of allthe samples.d) LSV showing the polarization curve of all the HEA at $2 \\mathsf { m } \\mathsf { V } \\mathsf { s } ^ { - 1 }$ for HER activity.e) Tafel plot of all the HEA.f) Bar diagram showing theoverpotentialvalueat $- 1 0 \\mathsf { m A } \\mathsf { c m } ^ { - 2 }$ and Tafel slope values.", "\nThe FESEM images of the MEAs are shown in Figure S12 (Supporting Information).It shows that MEA-1 and MEA-2 have small spherical particles that coagulate and form particles of size around $2 0 0 \\ \\mathrm { n m }$ .However,MEA-3 has a flat morphology with a very low surface area.ICP elemental composition given in Table 1c shows the composition of each synthesized alloy,and their corresponding configurational entropy values are shown in Figure S13a (Supporting Information).We observe that PtPdNiCoMn formed HEA with $\\Delta S _ { \\mathrm { m i x } }$ of 1.55R,whereas PtNiCoMn, PdNiCoMn,and NiCoMn formed MEA with1.37R,1.23R,and 1.01R,respectively.HER activity is tested in $1 \\ \\mathrm { ~ M ~ K O H }$ solution for all the control samples and compared with that of HEA and $\\mathrm { P t / C }$ drop-casted on carbon paper. "], "scan_rate": "2 mV s^-1", "substrate": "carbon paper", "ir_compensation": null}, "electrolyte": {"source": ["\nThe HER performances of all the potential optimization samples were carried out in $1 \\textbf { \\em M }$ KOH solution. ", "\nThe FESEM images of the MEAs are shown in Figure S12 (Supporting Information).It shows that MEA-1 and MEA-2 have small spherical particles that coagulate and form particles of size around $2 0 0 \\ \\mathrm { n m }$ .However,MEA-3 has a flat morphology with a very low surface area.ICP elemental composition given in Table 1c shows the composition of each synthesized alloy,and their corresponding configurational entropy values are shown in Figure S13a (Supporting Information).We observe that PtPdNiCoMn formed HEA with $\\Delta S _ { \\mathrm { m i x } }$ of 1.55R,whereas PtNiCoMn, PdNiCoMn,and NiCoMn formed MEA with1.37R,1.23R,and 1.01R,respectively.HER activity is tested in $1 \\ \\mathrm { ~ M ~ K O H }$ solution for all the control samples and compared with that of HEA and $\\mathrm { P t / C }$ drop-casted on carbon paper. "], "ph_value": null, "concentration_molar": "1.0 M", "electrolyte_composition": "KOH"}, "synthesis_method": {"method": "electrodeposition", "source": ["By simple room temperature electrodeposition, the designed catalyst is prepared and its hydrogen evolution reaction (HER) is explored and validated through experimental and theoretical approaches. ", "\nPotential optimization has shown that using the optimized solvent system, electrodeposition atdifferent potentials gave a phase pure HEA system.The best Pt-Pd-Ni-Co-Mn HEA electrocatalyst for HER is observed to be the HEA $- 1 . 5 \\mathrm { ~ V ~ }$ with the lowest value of overpotential and Tafel slope.Considering this as the best HEA for HER performance,medium-entropy alloys (MEAs) PtNiCoMn (MEA-1),PdNiCoMn (MEA-2),and NiCoMn (MEA", "\n3) control samples were synthesized for performance comparison under the optimized conditions (solvent - $\\mathrm { D } { : } \\mathrm { A } = 4 { : } 1$ ,potential: $- 1 . 5 \\mathrm { ~ V ~ } _ { . }$ ). "], "key_parameters": "D:A = 4:1 solvent, -1.5 V vs Ag/Ag+, 1000 s, room temperature"}, "other_environmental_params": []}}, {"alloy_id": "PdNiCoMn", "performance": {"stability": {"source": [], "cycle_count": null, "test_method": "Chronopotentiometry", "duration_hours": "100", "degradation_details": null, "performance_retention": null}, "tafel_slope": null, "overpotential": [{"unit": "mV", "value": "73", "source": ["The overpotential value is shown in Figure 5c. MEA-1 and MEA-2 show a similar overpotential value of 68.6and $7 3 \\mathrm { m V }$ at $- 1 0 \\mathrm { m A c m } ^ { - 2 }$ which is lower than the MEA-3 electrocatalyst.The HEAas mentioned above shows an overpotential lower than the $\\mathrm { P t / C }$ commercial catalyst. "], "current_density": "10 mA cm^-2"}], "supplementary_performance": [{"key": "Configurational entropy", "value": "1.23 R", "source": ["\nThe FESEM images of the MEAs are shown in Figure S12 (Supporting Information).It shows that MEA-1 and MEA-2 have small spherical particles that coagulate and form particles of size around $2 0 0 \\ \\mathrm { n m }$ .However,MEA-3 has a flat morphology with a very low surface area.ICP elemental composition given in Table 1c shows the composition of each synthesized alloy,and their corresponding configurational entropy values are shown in Figure S13a (Supporting Information).We observe that PtPdNiCoMn formed HEA with $\\Delta S _ { \\mathrm { m i x } }$ of 1.55R,whereas PtNiCoMn, PdNiCoMn,and NiCoMn formed MEA with1.37R,1.23R,and 1.01R,respectively.HER activity is tested in $1 \\ \\mathrm { ~ M ~ K O H }$ solution for all the control samples and compared with that of HEA and $\\mathrm { P t / C }$ drop-casted on carbon paper. "]}, {"key": "Average free-energy for hydrogen adsorption (ΔG_H*)", "value": "-0.32 eV/atom/H", "source": ["DFT results show that PtPd $( - 0 . 3 0 2 \\mathrm { ~ \\ e V / a t o m / H ) }$ ，NiCoMn $( - 0 . 3 6 ~ \\mathrm { e V / a t o m / H ) }$ ，PtNiCoMn $( - 0 . 3 1 ~ \\mathrm { e V / a t o m / H ) }$ ,and PdNiCoMn $( - 0 . 3 2 \\ \\mathrm { e V / a t o m / H ) }$ overbind the hydrogen compared to PtPdNiCoMn $( + 0 . 0 4 \\ : \\mathrm { e V / a t o m / H ) }$ . When we put $\\mathrm { d } { \\sf G } _ { \\mathrm { H } ^ { * } }$ in context with the volcano plot in Figure 1a, the PtPdNiCoMn HEA falls near the peak of the volcano plot, which is in the similar energy range as $\\{ \\mathrm { P t } , \\mathrm { P d } , \\mathrm { I r } \\}$ .Notably,our experimental characterizations of HER show that the PtPdNiCoMn HEA is the best-performing alloy under various test conditions and satisfies the proposed design criteria.Finally, in Table 2,we also compared $d G _ { H ^ { \\star } }$ of HEA with elements like {HCP-Co,BCC-Cr}and FCC-NiCoFeCr, which suggests much-improved thermoneutrality and metal-hydrogen interaction for PtPdNiCoMn HEA."]}]}, "experimental_conditions": {"test_setup": {"source": ["\nFigure2MatelaactetidectocesAitftt.)D plespreparedwithdiferentsolventconditions.b)FESEM imageshowing themorphologyof HEAwiththesolventsystemD:A $= 4 : 7$ .c) Configurational entropy value of allthe samples.d) LSV showing the polarization curve of all the HEA at $2 \\mathsf { m } \\mathsf { V } \\mathsf { s } ^ { - 1 }$ for HER activity.e) Tafel plot of all the HEA.f) Bar diagram showing theoverpotentialvalueat $- 1 0 \\mathsf { m A } \\mathsf { c m } ^ { - 2 }$ and Tafel slope values.", "\nThe FESEM images of the MEAs are shown in Figure S12 (Supporting Information).It shows that MEA-1 and MEA-2 have small spherical particles that coagulate and form particles of size around $2 0 0 \\ \\mathrm { n m }$ .However,MEA-3 has a flat morphology with a very low surface area.ICP elemental composition given in Table 1c shows the composition of each synthesized alloy,and their corresponding configurational entropy values are shown in Figure S13a (Supporting Information).We observe that PtPdNiCoMn formed HEA with $\\Delta S _ { \\mathrm { m i x } }$ of 1.55R,whereas PtNiCoMn, PdNiCoMn,and NiCoMn formed MEA with1.37R,1.23R,and 1.01R,respectively.HER activity is tested in $1 \\ \\mathrm { ~ M ~ K O H }$ solution for all the control samples and compared with that of HEA and $\\mathrm { P t / C }$ drop-casted on carbon paper. "], "scan_rate": "2 mV s^-1", "substrate": "carbon paper", "ir_compensation": null}, "electrolyte": {"source": ["\nThe HER performances of all the potential optimization samples were carried out in $1 \\textbf { \\em M }$ KOH solution. ", "\nThe FESEM images of the MEAs are shown in Figure S12 (Supporting Information).It shows that MEA-1 and MEA-2 have small spherical particles that coagulate and form particles of size around $2 0 0 \\ \\mathrm { n m }$ .However,MEA-3 has a flat morphology with a very low surface area.ICP elemental composition given in Table 1c shows the composition of each synthesized alloy,and their corresponding configurational entropy values are shown in Figure S13a (Supporting Information).We observe that PtPdNiCoMn formed HEA with $\\Delta S _ { \\mathrm { m i x } }$ of 1.55R,whereas PtNiCoMn, PdNiCoMn,and NiCoMn formed MEA with1.37R,1.23R,and 1.01R,respectively.HER activity is tested in $1 \\ \\mathrm { ~ M ~ K O H }$ solution for all the control samples and compared with that of HEA and $\\mathrm { P t / C }$ drop-casted on carbon paper. "], "ph_value": null, "concentration_molar": "1.0 M", "electrolyte_composition": "KOH"}, "synthesis_method": {"method": "electrodeposition", "source": ["By simple room temperature electrodeposition, the designed catalyst is prepared and its hydrogen evolution reaction (HER) is explored and validated through experimental and theoretical approaches. ", "\nPotential optimization has shown that using the optimized solvent system, electrodeposition atdifferent potentials gave a phase pure HEA system.The best Pt-Pd-Ni-Co-Mn HEA electrocatalyst for HER is observed to be the HEA $- 1 . 5 \\mathrm { ~ V ~ }$ with the lowest value of overpotential and Tafel slope.Considering this as the best HEA for HER performance,medium-entropy alloys (MEAs) PtNiCoMn (MEA-1),PdNiCoMn (MEA-2),and NiCoMn (MEA", "\n3) control samples were synthesized for performance comparison under the optimized conditions (solvent - $\\mathrm { D } { : } \\mathrm { A } = 4 { : } 1$ ,potential: $- 1 . 5 \\mathrm { ~ V ~ } _ { . }$ ). "], "key_parameters": "D:A = 4:1 solvent, -1.5 V vs Ag/Ag+, 1000 s, room temperature"}, "other_environmental_params": []}}, {"alloy_id": "NiCoMn", "performance": {"stability": {"source": [], "cycle_count": null, "test_method": "Chronopotentiometry", "duration_hours": "100", "degradation_details": null, "performance_retention": null}, "tafel_slope": null, "overpotential": [], "supplementary_performance": [{"key": "Configurational entropy", "value": "1.01 R", "source": ["\nThe FESEM images of the MEAs are shown in Figure S12 (Supporting Information).It shows that MEA-1 and MEA-2 have small spherical particles that coagulate and form particles of size around $2 0 0 \\ \\mathrm { n m }$ .However,MEA-3 has a flat morphology with a very low surface area.ICP elemental composition given in Table 1c shows the composition of each synthesized alloy,and their corresponding configurational entropy values are shown in Figure S13a (Supporting Information).We observe that PtPdNiCoMn formed HEA with $\\Delta S _ { \\mathrm { m i x } }$ of 1.55R,whereas PtNiCoMn, PdNiCoMn,and NiCoMn formed MEA with1.37R,1.23R,and 1.01R,respectively.HER activity is tested in $1 \\ \\mathrm { ~ M ~ K O H }$ solution for all the control samples and compared with that of HEA and $\\mathrm { P t / C }$ drop-casted on carbon paper. "]}, {"key": "Average free-energy for hydrogen adsorption (ΔG_H*)", "value": "-0.36 eV/atom/H", "source": ["DFT results show that PtPd $( - 0 . 3 0 2 \\mathrm { ~ \\ e V / a t o m / H ) }$ ，NiCoMn $( - 0 . 3 6 ~ \\mathrm { e V / a t o m / H ) }$ ，PtNiCoMn $( - 0 . 3 1 ~ \\mathrm { e V / a t o m / H ) }$ ,and PdNiCoMn $( - 0 . 3 2 \\ \\mathrm { e V / a t o m / H ) }$ overbind the hydrogen compared to PtPdNiCoMn $( + 0 . 0 4 \\ : \\mathrm { e V / a t o m / H ) }$ . When we put $\\mathrm { d } { \\sf G } _ { \\mathrm { H } ^ { * } }$ in context with the volcano plot in Figure 1a, the PtPdNiCoMn HEA falls near the peak of the volcano plot, which is in the similar energy range as $\\{ \\mathrm { P t } , \\mathrm { P d } , \\mathrm { I r } \\}$ .Notably,our experimental characterizations of HER show that the PtPdNiCoMn HEA is the best-performing alloy under various test conditions and satisfies the proposed design criteria.Finally, in Table 2,we also compared $d G _ { H ^ { \\star } }$ of HEA with elements like {HCP-Co,BCC-Cr}and FCC-NiCoFeCr, which suggests much-improved thermoneutrality and metal-hydrogen interaction for PtPdNiCoMn HEA."]}]}, "experimental_conditions": {"test_setup": {"source": ["\nFigure2MatelaactetidectocesAitftt.)D plespreparedwithdiferentsolventconditions.b)FESEM imageshowing themorphologyof HEAwiththesolventsystemD:A $= 4 : 7$ .c) Configurational entropy value of allthe samples.d) LSV showing the polarization curve of all the HEA at $2 \\mathsf { m } \\mathsf { V } \\mathsf { s } ^ { - 1 }$ for HER activity.e) Tafel plot of all the HEA.f) Bar diagram showing theoverpotentialvalueat $- 1 0 \\mathsf { m A } \\mathsf { c m } ^ { - 2 }$ and Tafel slope values.", "\nThe FESEM images of the MEAs are shown in Figure S12 (Supporting Information).It shows that MEA-1 and MEA-2 have small spherical particles that coagulate and form particles of size around $2 0 0 \\ \\mathrm { n m }$ .However,MEA-3 has a flat morphology with a very low surface area.ICP elemental composition given in Table 1c shows the composition of each synthesized alloy,and their corresponding configurational entropy values are shown in Figure S13a (Supporting Information).We observe that PtPdNiCoMn formed HEA with $\\Delta S _ { \\mathrm { m i x } }$ of 1.55R,whereas PtNiCoMn, PdNiCoMn,and NiCoMn formed MEA with1.37R,1.23R,and 1.01R,respectively.HER activity is tested in $1 \\ \\mathrm { ~ M ~ K O H }$ solution for all the control samples and compared with that of HEA and $\\mathrm { P t / C }$ drop-casted on carbon paper. "], "scan_rate": "2 mV s^-1", "substrate": "carbon paper", "ir_compensation": null}, "electrolyte": {"source": ["\nThe HER performances of all the potential optimization samples were carried out in $1 \\textbf { \\em M }$ KOH solution. ", "\nThe FESEM images of the MEAs are shown in Figure S12 (Supporting Information).It shows that MEA-1 and MEA-2 have small spherical particles that coagulate and form particles of size around $2 0 0 \\ \\mathrm { n m }$ .However,MEA-3 has a flat morphology with a very low surface area.ICP elemental composition given in Table 1c shows the composition of each synthesized alloy,and their corresponding configurational entropy values are shown in Figure S13a (Supporting Information).We observe that PtPdNiCoMn formed HEA with $\\Delta S _ { \\mathrm { m i x } }$ of 1.55R,whereas PtNiCoMn, PdNiCoMn,and NiCoMn formed MEA with1.37R,1.23R,and 1.01R,respectively.HER activity is tested in $1 \\ \\mathrm { ~ M ~ K O H }$ solution for all the control samples and compared with that of HEA and $\\mathrm { P t / C }$ drop-casted on carbon paper. "], "ph_value": null, "concentration_molar": "1.0 M", "electrolyte_composition": "KOH"}, "synthesis_method": {"method": "electrodeposition", "source": ["By simple room temperature electrodeposition, the designed catalyst is prepared and its hydrogen evolution reaction (HER) is explored and validated through experimental and theoretical approaches. ", "\nPotential optimization has shown that using the optimized solvent system, electrodeposition atdifferent potentials gave a phase pure HEA system.The best Pt-Pd-Ni-Co-Mn HEA electrocatalyst for HER is observed to be the HEA $- 1 . 5 \\mathrm { ~ V ~ }$ with the lowest value of overpotential and Tafel slope.Considering this as the best HEA for HER performance,medium-entropy alloys (MEAs) PtNiCoMn (MEA-1),PdNiCoMn (MEA-2),and NiCoMn (MEA", "\n3) control samples were synthesized for performance comparison under the optimized conditions (solvent - $\\mathrm { D } { : } \\mathrm { A } = 4 { : } 1$ ,potential: $- 1 . 5 \\mathrm { ~ V ~ } _ { . }$ ). "], "key_parameters": "D:A = 4:1 solvent, -1.5 V vs Ag/Ag+, 1000 s, room temperature"}, "other_environmental_params": []}}, {"alloy_id": "PtPdNiCoMn (D:A = 4:1, -2.0 V)", "performance": {"stability": null, "tafel_slope": {"unit": "mV dec^-1", "value": "77.7", "source": ["$\\mathrm { D } { : } \\mathrm { A } = 4 { : } 1$ HEA has shown the lowest overpotential value of about $2 3 . 9 \\mathrm { m V }$ at $- 1 0 \\mathrm { \\ m A \\ c m ^ { - 2 } }$ with a low value of Tafel slope of $7 7 . 7 \\mathrm { m V } \\mathrm { d e c ^ { - 1 } }$ .Tafel slope value shows that the system follows the Volmer-Heyrovsky (VH) mechanism.All samples are reproduced four times,and the average data and standard deviations are given for all HER testing.Mass activity (mA $\\mu \\textrm { g } _ { \\mathrm { ~ \\scriptsize ~ P t } } ^ { - 1 } /$ is calculated for allthe samples (Figure S3a, Supporting Information),and it is observed that $\\mathrm { D } { : } \\mathrm { A } = 4 { : } 1$ HEA has a higher mass activity when compared to other samples in the solution optimization experiment. "]}, "overpotential": [{"unit": "mV", "value": "23.9", "source": ["$\\mathrm { D } { : } \\mathrm { A } = 4 { : } 1$ HEA has shown the lowest overpotential value of about $2 3 . 9 \\mathrm { m V }$ at $- 1 0 \\mathrm { \\ m A \\ c m ^ { - 2 } }$ with a low value of Tafel slope of $7 7 . 7 \\mathrm { m V } \\mathrm { d e c ^ { - 1 } }$ .Tafel slope value shows that the system follows the Volmer-Heyrovsky (VH) mechanism.All samples are reproduced four times,and the average data and standard deviations are given for all HER testing.Mass activity (mA $\\mu \\textrm { g } _ { \\mathrm { ~ \\scriptsize ~ P t } } ^ { - 1 } /$ is calculated for allthe samples (Figure S3a, Supporting Information),and it is observed that $\\mathrm { D } { : } \\mathrm { A } = 4 { : } 1$ HEA has a higher mass activity when compared to other samples in the solution optimization experiment. "], "current_density": "-10 mA cm^-2"}], "supplementary_performance": []}, "experimental_conditions": {"test_setup": {"source": ["\nFigure 2a shows the XRD pattern of the HEA PtPdNiCoMn deposited on carbon paper using different solvent systems. (111) and (200) peaks indicate the formation of the fcc crystal structure.It indicates the formation of a single-phase alloy.", "\nFigure2MatelaactetidectocesAitftt.)D plespreparedwithdiferentsolventconditions.b)FESEM imageshowing themorphologyof HEAwiththesolventsystemD:A $= 4 : 7$ .c) Configurational entropy value of allthe samples.d) LSV showing the polarization curve of all the HEA at $2 \\mathsf { m } \\mathsf { V } \\mathsf { s } ^ { - 1 }$ for HER activity.e) Tafel plot of all the HEA.f) Bar diagram showing theoverpotentialvalueat $- 1 0 \\mathsf { m A } \\mathsf { c m } ^ { - 2 }$ and Tafel slope values."], "scan_rate": "2 mV s^-1", "substrate": "carbon paper", "ir_compensation": null}, "electrolyte": {"source": ["\nThe HER performances of all the potential optimization samples were carried out in $1 \\textbf { \\em M }$ KOH solution. "], "ph_value": null, "concentration_molar": "1.0 M", "electrolyte_composition": "KOH"}, "synthesis_method": {"method": "electrodeposition", "source": ["These HEAs were synthesized using the electrodeposition method with an organic solvent system.Literature has shown that a mixed solvent system gives the advantage to electrodeposition such as i) increasing the potential window for the metal reduction,ii) ion diffusion in the solvent is varied,iii increasing the possibility of metal salt dissolution, iv) altering the double-layer structure,which determines the solvent adsorption,and v) changes the electron transfer kinetics for metal reduction.When two miscible solvents having two different physical and chemical properties get mixed,electrodeposition properties are influenced depending on the ratio of both solvents.N,N-dimethylformamide (DMF) and acetonitrile are two organic solvent systems preferred for the electrodeposition of HEAs.[60.61] We have taken different ratios of DMF (denoted as D) and acetonitrile (denoted as A) such as D, $\\mathrm { D } { : } \\mathrm { A } = 4 { : } 1$ ， $\\mathrm { D } { : } \\mathrm { A } = 1 { : } 1$ ， $\\mathrm { D } { : } \\mathrm { A } = 1 { : } 4$ ，A,along with the metal precursors $\\mathrm { P t C l } _ { 2 }$ ， $\\mathrm { P d C l } _ { 2 }$ ， ${ \\mathrm { C o C l } } _ { 2 } { \\cdot } 6 { \\mathrm { H } } _ { 2 } { \\mathrm { O } }$ $\\mathrm { M n C l } _ { 2 } { \\cdot } 4 \\mathrm { H } _ { 2 } \\mathrm { O }$ and $\\mathrm { N i C l } _ { 2 } { \\cdot } 6 \\mathrm { H } _ { 2 } \\mathrm { O }$ in a three-electrode system and these HEA samples will be referred to as D, $\\mathrm { D } { : } \\mathrm { A } = 4 { : } 1$ ， $\\mathrm { D } { : } \\mathrm { A } = 1 { : } 1$ ， $\\mathrm { D } { : } \\mathrm { A } =$ 1:4,respectively (Figure 2).For the electrodeposition,a constant potential of $- 2 \\textsf { V }$ versus $\\mathsf { A g / A g ^ { + } }$ is applied for $1 0 0 0 \\mathrm { ~ s ~ }$ at room temperature."], "key_parameters": "D:A = 4:1, -2.0 V vs Ag/Ag+, 1000 s, room temperature"}, "other_environmental_params": []}}, {"alloy_id": "PtPdNiCoMn (-1.5 V)", "performance": {"stability": {"source": ["The ability to produce $\\mathrm { H } _ { 2 }$ at a high current density without huge changes in overpotential over a long period is an essential requirement of an electrocatalyst.To understand that, we have done the stability test by chronopotentiometry at $- 1 0 0 \\mathrm { m A c m } ^ { - 2 }$ for $1 0 0 \\mathrm { { h } }$ ,as shown in Figure 6d. ", "The large potential drop at the beginning of the chronopotentiometry can be attributed to the capacitive charging of the electric double layer at the electrode surface.This rapid charging process occurs immediately upon applying the current, resulting in the sharp potential drop observed.After this stress test, the HEA displayed an overpotential of $3 9 \\mathrm { m V }$ at $- 1 0 \\mathrm { m A } \\mathrm { c m } ^ { - 2 }$ ,which is shown in Figure 6f obtained from the LSV in Figure 6e.The observed reduction in the HER performance after the stability test at high current density can be caused by catalytic site blockage by the generated hydrogen bubbles,catalyst poisoning by electrolyte cation,and localized changes in the electrolyte $\\mathrm { p H }$ . "], "cycle_count": null, "test_method": "Chronopotentiometry", "duration_hours": "100", "degradation_details": "increased to 39 mV at -10 mA cm^-2", "performance_retention": null}, "tafel_slope": {"unit": "mV dec^-1", "value": "77.5", "source": ["Their corresponding overpotential at $^ { - 1 0 }$ $\\mathrm { \\ m A c m ^ { - 2 } }$ is shown in Figure 3i, from which the highest active material is HEA $- 1 . 5 \\mathrm { V }$ with the lowest overpotential of $2 2 . 6 \\mathrm { m V }$ at $- 1 0 \\mathrm { \\ m A \\ c m ^ { - 2 } }$ which is beter than commercial $\\mathrm { P t / C }$ catalyst for HER.Tafel slope values obtained from the Tafel plot in Figure $3 \\mathrm { h }$ show the lowest Tafel slope of $7 7 . 5 \\ \\mathrm { m V \\ d e c ^ { - 1 } }$ with the best electron transfer kinetics for HEA $- 1 . 5 \\mathrm { ~ V ~ }$ following the Volmer-Heyrovsky mechanism.CV was taken at different scan rates from 20 to $1 0 0 \\ \\mathrm { m V \\ s ^ { - 1 } }$ in a potential window from 0.86 to $0 . 9 6 \\mathrm { V }$ versus RHE. Double-layer capacitance $( C _ { \\mathrm { d l } } )$ was calculated from the slope of the line when the average current density from each CV was plotted against the corresponding scan rate as shown in Figure S10 (Supporting Information).The obtained value of $C _ { \\mathrm { d l } }$ for the HEA was $8 . 5 7 ~ \\mathrm { m F ~ c m ^ { - 2 } }$ . "]}, "overpotential": [{"unit": "mV", "value": "22.6", "source": ["Their corresponding overpotential at $^ { - 1 0 }$ $\\mathrm { \\ m A c m ^ { - 2 } }$ is shown in Figure 3i, from which the highest active material is HEA $- 1 . 5 \\mathrm { V }$ with the lowest overpotential of $2 2 . 6 \\mathrm { m V }$ at $- 1 0 \\mathrm { \\ m A \\ c m ^ { - 2 } }$ which is beter than commercial $\\mathrm { P t / C }$ catalyst for HER.Tafel slope values obtained from the Tafel plot in Figure $3 \\mathrm { h }$ show the lowest Tafel slope of $7 7 . 5 \\ \\mathrm { m V \\ d e c ^ { - 1 } }$ with the best electron transfer kinetics for HEA $- 1 . 5 \\mathrm { ~ V ~ }$ following the Volmer-Heyrovsky mechanism.CV was taken at different scan rates from 20 to $1 0 0 \\ \\mathrm { m V \\ s ^ { - 1 } }$ in a potential window from 0.86 to $0 . 9 6 \\mathrm { V }$ versus RHE. Double-layer capacitance $( C _ { \\mathrm { d l } } )$ was calculated from the slope of the line when the average current density from each CV was plotted against the corresponding scan rate as shown in Figure S10 (Supporting Information).The obtained value of $C _ { \\mathrm { d l } }$ for the HEA was $8 . 5 7 ~ \\mathrm { m F ~ c m ^ { - 2 } }$ . "], "current_density": "-10 mA cm^-2"}], "supplementary_performance": [{"key": "double-layer capacitance", "value": "8.57 mF cm^-2", "source": ["Their corresponding overpotential at $^ { - 1 0 }$ $\\mathrm { \\ m A c m ^ { - 2 } }$ is shown in Figure 3i, from which the highest active material is HEA $- 1 . 5 \\mathrm { V }$ with the lowest overpotential of $2 2 . 6 \\mathrm { m V }$ at $- 1 0 \\mathrm { \\ m A \\ c m ^ { - 2 } }$ which is beter than commercial $\\mathrm { P t / C }$ catalyst for HER.Tafel slope values obtained from the Tafel plot in Figure $3 \\mathrm { h }$ show the lowest Tafel slope of $7 7 . 5 \\ \\mathrm { m V \\ d e c ^ { - 1 } }$ with the best electron transfer kinetics for HEA $- 1 . 5 \\mathrm { ~ V ~ }$ following the Volmer-Heyrovsky mechanism.CV was taken at different scan rates from 20 to $1 0 0 \\ \\mathrm { m V \\ s ^ { - 1 } }$ in a potential window from 0.86 to $0 . 9 6 \\mathrm { V }$ versus RHE. Double-layer capacitance $( C _ { \\mathrm { d l } } )$ was calculated from the slope of the line when the average current density from each CV was plotted against the corresponding scan rate as shown in Figure S10 (Supporting Information).The obtained value of $C _ { \\mathrm { d l } }$ for the HEA was $8 . 5 7 ~ \\mathrm { m F ~ c m ^ { - 2 } }$ . "]}, {"key": "ECSA", "value": "107.1 cm^2", "source": ["The electrochemical surface area was calculated from $C _ { \\mathrm { d l } }$ ,and it was observed to be $1 0 7 . 1 \\mathrm { c m } ^ { 2 }$ .The mass activity of the catalysts is calculated and plotted in the LSV curve (Figure S11, Supporting Information). "]}, {"key": "mass activity at 0.05 V overpotential", "value": "0.486 mA μg_Pt^-1", "source": ["At $0 . 0 5 \\mathrm { ~ V ~ }$ overpotential, the mass activity of HEA $( - 1 . 5 \\mathrm { V } )$ is 0.486 and $0 . 4 5 6 \\operatorname { m A } \\mu \\mathrm { g } \\mathrm { P t } ^ { - 1 }$ for $\\mathrm { P t / C }$ It indicates that the mass activity has been improved for the synthesized HEA compared to the commercial $\\mathrm { P t / C }$ The TOFof all the HEA synthesized at different potentials (Figure S11c, Supporting Information) is calculated from the CV given in Figure S11b (Supporting Information). "]}, {"key": "overpotential in simulated seawater", "value": "43.7 mV at -10 mA cm^-2", "source": ["The values of overpotential at $- 1 0 \\mathrm { \\ m A \\ c m ^ { - 2 } }$ and Tafel slope are shown in Figure 6c.Under simulated seawater, Pt-Pd-Ni-Co-Mn shows an overpotential value of only $4 3 . 7 \\mathrm { m V }$ with a Tafel slope value of $7 5 . 5 \\mathrm { m V } \\mathrm { d e c ^ { - 1 } }$ . "]}, {"key": "Tafel slope in simulated seawater", "value": "75.5 mV dec^-1", "source": ["The values of overpotential at $- 1 0 \\mathrm { \\ m A \\ c m ^ { - 2 } }$ and Tafel slope are shown in Figure 6c.Under simulated seawater, Pt-Pd-Ni-Co-Mn shows an overpotential value of only $4 3 . 7 \\mathrm { m V }$ with a Tafel slope value of $7 5 . 5 \\mathrm { m V } \\mathrm { d e c ^ { - 1 } }$ . "]}, {"key": "overpotential in seawater", "value": "62 mV at -10 mA cm^-2", "source": ["Under seawater,an exciting overpotential of only $6 2 \\mathrm { m V }$ is observed at $- 1 0 \\mathrm { m A c m } ^ { - 2 }$ ,but with a high value of Tafel slope."]}]}, "experimental_conditions": {"test_setup": {"source": ["\nFigure 2a shows the XRD pattern of the HEA PtPdNiCoMn deposited on carbon paper using different solvent systems. (111) and (200) peaks indicate the formation of the fcc crystal structure.It indicates the formation of a single-phase alloy.", "\nFigure2MatelaactetidectocesAitftt.)D plespreparedwithdiferentsolventconditions.b)FESEM imageshowing themorphologyof HEAwiththesolventsystemD:A $= 4 : 7$ .c) Configurational entropy value of allthe samples.d) LSV showing the polarization curve of all the HEA at $2 \\mathsf { m } \\mathsf { V } \\mathsf { s } ^ { - 1 }$ for HER activity.e) Tafel plot of all the HEA.f) Bar diagram showing theoverpotentialvalueat $- 1 0 \\mathsf { m A } \\mathsf { c m } ^ { - 2 }$ and Tafel slope values."], "scan_rate": "2 mV s^-1", "substrate": "carbon paper", "ir_compensation": null}, "electrolyte": {"source": ["\nThe HER performances of all the potential optimization samples were carried out in $1 \\textbf { \\em M }$ KOH solution. "], "ph_value": null, "concentration_molar": "1.0 M", "electrolyte_composition": "KOH"}, "synthesis_method": {"method": "electrodeposition", "source": ["These HEAs were synthesized using the electrodeposition method with an organic solvent system.Literature has shown that a mixed solvent system gives the advantage to electrodeposition such as i) increasing the potential window for the metal reduction,ii) ion diffusion in the solvent is varied,iii increasing the possibility of metal salt dissolution, iv) altering the double-layer structure,which determines the solvent adsorption,and v) changes the electron transfer kinetics for metal reduction.When two miscible solvents having two different physical and chemical properties get mixed,electrodeposition properties are influenced depending on the ratio of both solvents.N,N-dimethylformamide (DMF) and acetonitrile are two organic solvent systems preferred for the elec | {"extraction_results": [{"alloy_id": "PtPdNiCoMn (D:A = 4:1, -2.0 V)", "performance": null, "experimental_conditions": {"test_setup": null, "electrolyte": null, "synthesis_method": null, "other_environmental_params": []}}, {"alloy_id": "PtPdNiCoMn (-1.5 V)", "performance": null, "experimental_conditions": {"test_setup": null, "electrolyte": null, "synthesis_method": null, "other_environmental_params": []}}, {"alloy_id": "PtPdNiCoMn (-1.0 V)", "performance": null, "experimental_conditions": {"test_setup": null, "electrolyte": null, "synthesis_method": null, "other_environmental_params": []}}, {"alloy_id": "PtPdNiCoMn (-2.5 V)", "performance": null, "experimental_conditions": {"test_setup": null, "electrolyte": null, "synthesis_method": null, "other_environmental_params": []}}, {"alloy_id": "PtNiCoMn", "performance": null, "experimental_conditions": {"test_setup": null, "electrolyte": null, "synthesis_method": null, "other_environmental_params": []}}, {"alloy_id": "PdNiCoMn", "performance": null, "experimental_conditions": {"test_setup": null, "electrolyte": null, "synthesis_method": null, "other_environmental_params": []}}, {"alloy_id": "NiCoMn", "performance": null, "experimental_conditions": {"test_setup": null, "electrolyte": null, "synthesis_method": null, "other_environmental_params": []}}]} | 14
34 | 3b3ae0e9b378b8c5c4e251e046e7c5bb | {"extraction_results": [{"alloy_id": "CoFeNi", "performance": {"stability": {"source": ["\nThe stability of all the MEAs and the HEA in both media was also tested via CA for $^ \\mathrm { 1 0 \\ h }$ . ", "In contrast, CoFeNi and CoFeNiMn retained only $9 0 ~ \\%$ and $7 5 \\%$ of the current density in 0.5 M $\\mathrm { H } _ { 2 } \\mathrm { S O } _ { 4 } ,$ respectively. "], "cycle_count": null, "test_method": "Chronopotentiometry", "duration_hours": "10", "degradation_details": "retained only 90% of the current density", "performance_retention": null}, "tafel_slope": {"unit": "mV dec^-1", "value": "192", "source": ["In contrast, the Tafel slope was lower for CoFeNiCr (167 mV/dec) and CoFeNiMnCr $( 1 7 3 \\mathrm { m V / d e c } )$ , while it was higher for CoFeNi (192 mV/dec) and CoFeNiMn $( 1 9 4 ~ \\mathrm { m V / d e c } )$ . A lower Tafel slope indicates faster reaction kinetics. "]}, "overpotential": [{"unit": "mV", "value": "326", "source": ["\nSynthesized electrocatalysts exhibited related overpotentials at $1 0 \\mathrm { \\ m A / c m ^ { 2 } \\ ( \\eta _ { 1 0 } ) }$ in 1 M KOH. However, there is a noticeable trend in the overpotential to be at its lower for CoFeNi $3 2 6 \\mathrm { m V } )$ , similar for CoFeNiMn $\\mathrm { 3 3 5 m V ) }$ and CoFeNiCr $\\mathrm { 3 3 8 } \\mathrm { m V } )$ , and the highest for CoFeNiMnCr $\\left( 3 4 5 \\mathrm { m V } \\right)$ . The electrochemical impedance behavior of all the MEAs and HEA could be elucidated with a simplified Randle equivalent circuit consisting of the electrolyte resistance $( \\mathbb { R } _ { s } )$ , the charge-transfer resistance over the electrolyte-electrode interface $\\mathrm { ( R _ { c t } ) }$ , and the constant-phase element (CPE). "], "current_density": "10 mA cm^-2"}, {"unit": "mV", "value": "299", "source": ["\nThe electrocatalytic performance of the MEAs and HEA with respect to the HERs in 0.5 M $\\mathrm { H _ { 2 } S O _ { 4 } }$ differed from that in 1 M KOH. In terms of η10, the order of the electrocatalytic activity was as follows: CoFeNiMn (271 mV) $>$ CoFeNi $2 9 9 \\mathrm { m V }$ ) $>$ CoFeNiMnCr $( 4 0 3 \\mathrm { m V } ) $ CoFeNiCr $( 4 8 6 ~ \\mathrm { m V } )$ . The differences in $\\boldsymbol { \\mathrm { \\Pi } } \\boldsymbol { \\mathrm { \\Pi } } \\boldsymbol { \\mathrm { \\Pi } } \\boldsymbol { \\mathrm { \\Pi } } \\boldsymbol { \\mathrm { \\Pi } }$ for these compositions were also larger. $\\operatorname { R } _ { \\operatorname { c t } }$ was very low for CoFeNiMn $\\left( 1 4 . 4 4 \\ \\Omega \\right)$ and CoFeNi $\\left( 1 5 . 1 1 \\ \\Omega \\right)$ , whereas it was much higher for CoFeNiMnCr $\\left( 6 3 . 0 1 \\Omega \\right)$ and CoFeNiCr $\\left( 8 5 . 0 0 \\Omega \\right)$ ). "], "current_density": "10 mA cm^-2"}], "supplementary_performance": [{"key": "Rct", "value": "38.23 Ω", "source": ["The corresponding $\\operatorname { R } _ { \\operatorname { c t } }$ followed the same trend as $\\boldsymbol { \\eta } _ { 1 0 } ,$ i.e., CoFeNi (38.23 Ω) $<$ CoFeNiMn $\\left( 4 1 . 1 1 \\Omega \\right) \\leq$ CoFeNiCr $( 4 2 . 0 0 \\Omega ) < \\mathrm { C o F e N i M n C r } ( 4 7 . 4 9 \\Omega )$ . On the contrary, doublelayer capacitance $\\mathrm { ( C _ { d l } ) }$ and thus related electrochemical surface area (ECSA) are decreasing with increasing $\\operatorname { R } _ { \\operatorname { c t } }$ of the alloys. "]}, {"key": "ECSA", "value": "0.45", "source": ["The ECSA for CoFeNi, CoFeNiMn, CoFeNiCr and CoFeNiMnCr are 0.45, 0.32, 0.27, 0.14, respectively. "]}, {"key": "tafel_slope_acidic", "value": "204 mV/dec", "source": ["The Tafel slopes for CoFeNi, CoFeNiMn, CoFeNiCr, and CoFeNiMnCr in $0 . 5 \\mathrm { { M } }$ $\\mathrm { H _ { 2 } S O _ { 4 } }$ were 204 mV/dec, 207 mV/dec, $1 3 0 \\mathrm { m V / d e c }$ , and 140 mV/dec, respectively. "]}]}, "experimental_conditions": {"test_setup": {"source": ["The electrodes were then tested for an electrochemical HER using a PalmSens4 potentiostat (PalmSense BV) in a custom-designed, three-electrode cell (Fig. S2) with an inhouse-developed graphite counter electrode and a reversible hydrogen electrode (RHE) as the reference electrode. ", "The experiments were conducted in 1 M KOH and 0.5 M $\\mathrm { H _ { 2 } S O _ { 4 } }$ at approx. ${ 2 0 \\ ^ { \\circ } \\mathrm { C } }$ . A detailed description of the material synthesis, preparation and characterization is presented in the Supplementary Information."], "scan_rate": null, "substrate": null, "ir_compensation": null}, "electrolyte": {"source": ["The synthesized materials were used as electrocatalysts for a HER in $\\bf { 1 \\ M }$ KOH and $0 . 5 ~ \\mathrm { M }$ $\\mathrm { H _ { 2 } S O _ { 4 } }$ media. ", "The experiments were conducted in 1 M KOH and 0.5 M $\\mathrm { H _ { 2 } S O _ { 4 } }$ at approx. ${ 2 0 \\ ^ { \\circ } \\mathrm { C } }$ . A detailed description of the material synthesis, preparation and characterization is presented in the Supplementary Information."], "ph_value": null, "concentration_molar": "1.0 M, 0.5 M", "electrolyte_composition": "KOH, H2SO4"}, "synthesis_method": {"method": "inert-gas melting process / melting in a tube furnace with an inert atmosphere", "source": ["\nIn this study, three MEAs (CoFeNi, CoFeNiMn, and CoFeNiCr) and one HEA (CoFeNiMnCr), all with face-centered cubic (FCC) structures, were synthesized by melting in a tube furnace with an inert atmosphere. ", "\n# 2. Materials and methods\n\nThe MEA and HEA ingots were prepared (Fig. S1) by melting the metal mixture at $1 5 5 0 ^ { \\circ } \\mathrm { C }$ for $^ { 1 \\mathrm { h } }$ and then annealing at $1 0 0 0 ^ { \\circ } \\mathrm { C }$ for $2 4 \\mathrm { h }$ under an argon atmosphere. ", "The CoFeNi and CoFeNiMn ingots were then reannealed at $1 0 0 0 ^ { \\circ } \\mathrm { C }$ for $3 0 \\ \\mathrm { m i n }$ , while the CoFeNiCr and CoFeNiMnCr were at $1 0 0 0 ^ { \\circ } \\mathrm { C }$ for $^ { 1 \\mathrm { h } }$ and cooled to $8 0 0 ^ { \\circ } \\mathbf { C } ,$ , and afterwards all alloys rapidly cooled in water. "], "key_parameters": "1550 °C for 1h, annealed at 1000 °C for 24h, reannealed at 1000 °C for 30 min, rapidly cooled in water"}, "other_environmental_params": [{"key": "test temperature", "value": "20 °C", "source": ["The experiments were conducted in 1 M KOH and 0.5 M $\\mathrm { H _ { 2 } S O _ { 4 } }$ at approx. ${ 2 0 \\ ^ { \\circ } \\mathrm { C } }$ . A detailed description of the material synthesis, preparation and characterization is presented in the Supplementary Information."]}]}}, {"alloy_id": "CoFeNiMn", "performance": {"stability": {"source": ["\nThe stability of all the MEAs and the HEA in both media was also tested via CA for $^ \\mathrm { 1 0 \\ h }$ . ", "In contrast, CoFeNi and CoFeNiMn retained only $9 0 ~ \\%$ and $7 5 \\%$ of the current density in 0.5 M $\\mathrm { H } _ { 2 } \\mathrm { S O } _ { 4 } ,$ respectively. "], "cycle_count": null, "test_method": "Chronopotentiometry", "duration_hours": "10", "degradation_details": "retained only 75% of the current density", "performance_retention": null}, "tafel_slope": {"unit": "mV dec^-1", "value": "194", "source": ["In contrast, the Tafel slope was lower for CoFeNiCr (167 mV/dec) and CoFeNiMnCr $( 1 7 3 \\mathrm { m V / d e c } )$ , while it was higher for CoFeNi (192 mV/dec) and CoFeNiMn $( 1 9 4 ~ \\mathrm { m V / d e c } )$ . A lower Tafel slope indicates faster reaction kinetics. "]}, "overpotential": [{"unit": "mV", "value": "335", "source": ["\nSynthesized electrocatalysts exhibited related overpotentials at $1 0 \\mathrm { \\ m A / c m ^ { 2 } \\ ( \\eta _ { 1 0 } ) }$ in 1 M KOH. However, there is a noticeable trend in the overpotential to be at its lower for CoFeNi $3 2 6 \\mathrm { m V } )$ , similar for CoFeNiMn $\\mathrm { 3 3 5 m V ) }$ and CoFeNiCr $\\mathrm { 3 3 8 } \\mathrm { m V } )$ , and the highest for CoFeNiMnCr $\\left( 3 4 5 \\mathrm { m V } \\right)$ . The electrochemical impedance behavior of all the MEAs and HEA could be elucidated with a simplified Randle equivalent circuit consisting of the electrolyte resistance $( \\mathbb { R } _ { s } )$ , the charge-transfer resistance over the electrolyte-electrode interface $\\mathrm { ( R _ { c t } ) }$ , and the constant-phase element (CPE). "], "current_density": "10 mA cm^-2"}, {"unit": "mV", "value": "271", "source": ["\nThe electrocatalytic performance of the MEAs and HEA with respect to the HERs in 0.5 M $\\mathrm { H _ { 2 } S O _ { 4 } }$ differed from that in 1 M KOH. In terms of η10, the order of the electrocatalytic activity was as follows: CoFeNiMn (271 mV) $>$ CoFeNi $2 9 9 \\mathrm { m V }$ ) $>$ CoFeNiMnCr $( 4 0 3 \\mathrm { m V } ) $ CoFeNiCr $( 4 8 6 ~ \\mathrm { m V } )$ . The differences in $\\boldsymbol { \\mathrm { \\Pi } } \\boldsymbol { \\mathrm { \\Pi } } \\boldsymbol { \\mathrm { \\Pi } } \\boldsymbol { \\mathrm { \\Pi } } \\boldsymbol { \\mathrm { \\Pi } }$ for these compositions were also larger. $\\operatorname { R } _ { \\operatorname { c t } }$ was very low for CoFeNiMn $\\left( 1 4 . 4 4 \\ \\Omega \\right)$ and CoFeNi $\\left( 1 5 . 1 1 \\ \\Omega \\right)$ , whereas it was much higher for CoFeNiMnCr $\\left( 6 3 . 0 1 \\Omega \\right)$ and CoFeNiCr $\\left( 8 5 . 0 0 \\Omega \\right)$ ). "], "current_density": "10 mA cm^-2"}], "supplementary_performance": [{"key": "Rct", "value": "41.11 Ω", "source": ["The corresponding $\\operatorname { R } _ { \\operatorname { c t } }$ followed the same trend as $\\boldsymbol { \\eta } _ { 1 0 } ,$ i.e., CoFeNi (38.23 Ω) $<$ CoFeNiMn $\\left( 4 1 . 1 1 \\Omega \\right) \\leq$ CoFeNiCr $( 4 2 . 0 0 \\Omega ) < \\mathrm { C o F e N i M n C r } ( 4 7 . 4 9 \\Omega )$ . On the contrary, doublelayer capacitance $\\mathrm { ( C _ { d l } ) }$ and thus related electrochemical surface area (ECSA) are decreasing with increasing $\\operatorname { R } _ { \\operatorname { c t } }$ of the alloys. "]}, {"key": "ECSA", "value": "0.32", "source": ["The ECSA for CoFeNi, CoFeNiMn, CoFeNiCr and CoFeNiMnCr are 0.45, 0.32, 0.27, 0.14, respectively. "]}, {"key": "tafel_slope_acidic", "value": "207 mV/dec", "source": ["The Tafel slopes for CoFeNi, CoFeNiMn, CoFeNiCr, and CoFeNiMnCr in $0 . 5 \\mathrm { { M } }$ $\\mathrm { H _ { 2 } S O _ { 4 } }$ were 204 mV/dec, 207 mV/dec, $1 3 0 \\mathrm { m V / d e c }$ , and 140 mV/dec, respectively. "]}]}, "experimental_conditions": {"test_setup": {"source": ["The electrodes were then tested for an electrochemical HER using a PalmSens4 potentiostat (PalmSense BV) in a custom-designed, three-electrode cell (Fig. S2) with an inhouse-developed graphite counter electrode and a reversible hydrogen electrode (RHE) as the reference electrode. ", "The experiments were conducted in 1 M KOH and 0.5 M $\\mathrm { H _ { 2 } S O _ { 4 } }$ at approx. ${ 2 0 \\ ^ { \\circ } \\mathrm { C } }$ . A detailed description of the material synthesis, preparation and characterization is presented in the Supplementary Information."], "scan_rate": null, "substrate": null, "ir_compensation": null}, "electrolyte": {"source": ["The synthesized materials were used as electrocatalysts for a HER in $\\bf { 1 \\ M }$ KOH and $0 . 5 ~ \\mathrm { M }$ $\\mathrm { H _ { 2 } S O _ { 4 } }$ media. ", "The experiments were conducted in 1 M KOH and 0.5 M $\\mathrm { H _ { 2 } S O _ { 4 } }$ at approx. ${ 2 0 \\ ^ { \\circ } \\mathrm { C } }$ . A detailed description of the material synthesis, preparation and characterization is presented in the Supplementary Information."], "ph_value": null, "concentration_molar": "1.0 M, 0.5 M", "electrolyte_composition": "KOH, H2SO4"}, "synthesis_method": {"method": "inert-gas melting process / melting in a tube furnace with an inert atmosphere", "source": ["\nIn this study, three MEAs (CoFeNi, CoFeNiMn, and CoFeNiCr) and one HEA (CoFeNiMnCr), all with face-centered cubic (FCC) structures, were synthesized by melting in a tube furnace with an inert atmosphere. ", "\n# 2. Materials and methods\n\nThe MEA and HEA ingots were prepared (Fig. S1) by melting the metal mixture at $1 5 5 0 ^ { \\circ } \\mathrm { C }$ for $^ { 1 \\mathrm { h } }$ and then annealing at $1 0 0 0 ^ { \\circ } \\mathrm { C }$ for $2 4 \\mathrm { h }$ under an argon atmosphere. ", "The CoFeNi and CoFeNiMn ingots were then reannealed at $1 0 0 0 ^ { \\circ } \\mathrm { C }$ for $3 0 \\ \\mathrm { m i n }$ , while the CoFeNiCr and CoFeNiMnCr were at $1 0 0 0 ^ { \\circ } \\mathrm { C }$ for $^ { 1 \\mathrm { h } }$ and cooled to $8 0 0 ^ { \\circ } \\mathbf { C } ,$ , and afterwards all alloys rapidly cooled in water. "], "key_parameters": "1550 °C for 1h, annealed at 1000 °C for 24h, reannealed at 1000 °C for 30 min, rapidly cooled in water"}, "other_environmental_params": [{"key": "test temperature", "value": "20 °C", "source": ["The experiments were conducted in 1 M KOH and 0.5 M $\\mathrm { H _ { 2 } S O _ { 4 } }$ at approx. ${ 2 0 \\ ^ { \\circ } \\mathrm { C } }$ . A detailed description of the material synthesis, preparation and characterization is presented in the Supplementary Information."]}]}}, {"alloy_id": "CoFeNiCr", "performance": {"stability": {"source": ["\nThe stability of all the MEAs and the HEA in both media was also tested via CA for $^ \\mathrm { 1 0 \\ h }$ . ", "The results are shown in Fig. 2d. All the MEAs and HEA in $1 \\mathrm { M K O H }$ , as well as CoFeNiCr and CoFeNiMnCr in $0 . 5 \\mathrm { M H } _ { 2 } S 0 _ { 4 }$ , maintained a stable current density. ", "Based on these results, the compositions with Cr, especially CoFeNiCr, showed the best stability owing to the complex microstructure and good corrosion resistance of Cr in acidic media, as described previously [31]."], "cycle_count": null, "test_method": "Chronopotentiometry", "duration_hours": "10", "degradation_details": "maintained a stable current density", "performance_retention": null}, "tafel_slope": {"unit": "mV dec^-1", "value": "167", "source": ["In contrast, the Tafel slope was lower for CoFeNiCr (167 mV/dec) and CoFeNiMnCr $( 1 7 3 \\mathrm { m V / d e c } )$ , while it was higher for CoFeNi (192 mV/dec) and CoFeNiMn $( 1 9 4 ~ \\mathrm { m V / d e c } )$ . A lower Tafel slope indicates faster reaction kinetics. "]}, "overpotential": [{"unit": "mV", "value": "338", "source": ["\nSynthesized electrocatalysts exhibited related overpotentials at $1 0 \\mathrm { \\ m A / c m ^ { 2 } \\ ( \\eta _ { 1 0 } ) }$ in 1 M KOH. However, there is a noticeable trend in the overpotential to be at its lower for CoFeNi $3 2 6 \\mathrm { m V } )$ , similar for CoFeNiMn $\\mathrm { 3 3 5 m V ) }$ and CoFeNiCr $\\mathrm { 3 3 8 } \\mathrm { m V } )$ , and the highest for CoFeNiMnCr $\\left( 3 4 5 \\mathrm { m V } \\right)$ . The electrochemical impedance behavior of all the MEAs and HEA could be elucidated with a simplified Randle equivalent circuit consisting of the electrolyte resistance $( \\mathbb { R } _ { s } )$ , the charge-transfer resistance over the electrolyte-electrode interface $\\mathrm { ( R _ { c t } ) }$ , and the constant-phase element (CPE). "], "current_density": "10 mA cm^-2"}, {"unit": "mV", "value": "486", "source": ["\nThe electrocatalytic performance of the MEAs and HEA with respect to the HERs in 0.5 M $\\mathrm { H _ { 2 } S O _ { 4 } }$ differed from that in 1 M KOH. In terms of η10, the order of the electrocatalytic activity was as follows: CoFeNiMn (271 mV) $>$ CoFeNi $2 9 9 \\mathrm { m V }$ ) $>$ CoFeNiMnCr $( 4 0 3 \\mathrm { m V } ) $ CoFeNiCr $( 4 8 6 ~ \\mathrm { m V } )$ . The differences in $\\boldsymbol { \\mathrm { \\Pi } } \\boldsymbol { \\mathrm { \\Pi } } \\boldsymbol { \\mathrm { \\Pi } } \\boldsymbol { \\mathrm { \\Pi } } \\boldsymbol { \\mathrm { \\Pi } }$ for these compositions were also larger. $\\operatorname { R } _ { \\operatorname { c t } }$ was very low for CoFeNiMn $\\left( 1 4 . 4 4 \\ \\Omega \\right)$ and CoFeNi $\\left( 1 5 . 1 1 \\ \\Omega \\right)$ , whereas it was much higher for CoFeNiMnCr $\\left( 6 3 . 0 1 \\Omega \\right)$ and CoFeNiCr $\\left( 8 5 . 0 0 \\Omega \\right)$ ). "], "current_density": "10 mA cm^-2"}], "supplementary_performance": [{"key": "Rct", "value": "42.00 Ω", "source": ["The corresponding $\\operatorname { R } _ { \\operatorname { c t } }$ followed the same trend as $\\boldsymbol { \\eta } _ { 1 0 } ,$ i.e., CoFeNi (38.23 Ω) $<$ CoFeNiMn $\\left( 4 1 . 1 1 \\Omega \\right) \\leq$ CoFeNiCr $( 4 2 . 0 0 \\Omega ) < \\mathrm { C o F e N i M n C r } ( 4 7 . 4 9 \\Omega )$ . On the contrary, doublelayer capacitance $\\mathrm { ( C _ { d l } ) }$ and thus related electrochemical surface area (ECSA) are decreasing with increasing $\\operatorname { R } _ { \\operatorname { c t } }$ of the alloys. "]}, {"key": "ECSA", "value": "0.27", "source": ["The ECSA for CoFeNi, CoFeNiMn, CoFeNiCr and CoFeNiMnCr are 0.45, 0.32, 0.27, 0.14, respectively. "]}, {"key": "tafel_slope_acidic", "value": "130 mV/dec", "source": ["The Tafel slopes for CoFeNi, CoFeNiMn, CoFeNiCr, and CoFeNiMnCr in $0 . 5 \\mathrm { { M } }$ $\\mathrm { H _ { 2 } S O _ { 4 } }$ were 204 mV/dec, 207 mV/dec, $1 3 0 \\mathrm { m V / d e c }$ , and 140 mV/dec, respectively. "]}]}, "experimental_conditions": {"test_setup": {"source": ["The electrodes were then tested for an electrochemical HER using a PalmSens4 potentiostat (PalmSense BV) in a custom-designed, three-electrode cell (Fig. S2) with an inhouse-developed graphite counter electrode and a reversible hydrogen electrode (RHE) as the reference electrode. ", "The experiments were conducted in 1 M KOH and 0.5 M $\\mathrm { H _ { 2 } S O _ { 4 } }$ at approx. ${ 2 0 \\ ^ { \\circ } \\mathrm { C } }$ . A detailed description of the material synthesis, preparation and characterization is presented in the Supplementary Information."], "scan_rate": null, "substrate": null, "ir_compensation": null}, "electrolyte": {"source": ["The synthesized materials were used as electrocatalysts for a HER in $\\bf { 1 \\ M }$ KOH and $0 . 5 ~ \\mathrm { M }$ $\\mathrm { H _ { 2 } S O _ { 4 } }$ media. ", "The experiments were conducted in 1 M KOH and 0.5 M $\\mathrm { H _ { 2 } S O _ { 4 } }$ at approx. ${ 2 0 \\ ^ { \\circ } \\mathrm { C } }$ . A detailed description of the material synthesis, preparation and characterization is presented in the Supplementary Information."], "ph_value": null, "concentration_molar": "1.0 M, 0.5 M", "electrolyte_composition": "KOH, H2SO4"}, "synthesis_method": {"method": "inert-gas melting process / melting in a tube furnace with an inert atmosphere", "source": ["\nIn this study, three MEAs (CoFeNi, CoFeNiMn, and CoFeNiCr) and one HEA (CoFeNiMnCr), all with face-centered cubic (FCC) structures, were synthesized by melting in a tube furnace with an inert atmosphere. ", "\n# 2. Materials and methods\n\nThe MEA and HEA ingots were prepared (Fig. S1) by melting the metal mixture at $1 5 5 0 ^ { \\circ } \\mathrm { C }$ for $^ { 1 \\mathrm { h } }$ and then annealing at $1 0 0 0 ^ { \\circ } \\mathrm { C }$ for $2 4 \\mathrm { h }$ under an argon atmosphere. ", "The CoFeNi and CoFeNiMn ingots were then reannealed at $1 0 0 0 ^ { \\circ } \\mathrm { C }$ for $3 0 \\ \\mathrm { m i n }$ , while the CoFeNiCr and CoFeNiMnCr were at $1 0 0 0 ^ { \\circ } \\mathrm { C }$ for $^ { 1 \\mathrm { h } }$ and cooled to $8 0 0 ^ { \\circ } \\mathbf { C } ,$ , and afterwards all alloys rapidly cooled in water. "], "key_parameters": "1550 °C for 1h, annealed at 1000 °C for 24h, reannealed at 1000 °C for 1h and cooled to 800 °C, rapidly cooled in water"}, "other_environmental_params": [{"key": "test temperature", "value": "20 °C", "source": ["The experiments were conducted in 1 M KOH and 0.5 M $\\mathrm { H _ { 2 } S O _ { 4 } }$ at approx. ${ 2 0 \\ ^ { \\circ } \\mathrm { C } }$ . A detailed description of the material synthesis, preparation and characterization is presented in the Supplementary Information."]}]}}, {"alloy_id": "CoFeNiMnCr", "performance": {"stability": {"source": ["\nThe stability of all the MEAs and the HEA in both media was also tested via CA for $^ \\mathrm { 1 0 \\ h }$ . ", "The results are shown in Fig. 2d. All the MEAs and HEA in $1 \\mathrm { M K O H }$ , as well as CoFeNiCr and CoFeNiMnCr in $0 . 5 \\mathrm { M H } _ { 2 } S 0 _ { 4 }$ , maintained a stable current density. "], "cycle_count": null, "test_method": "Chronopotentiometry", "duration_hours": "10", "degradation_details": "maintained a stable current density", "performance_retention": null}, "tafel_slope": {"unit": "mV dec^-1", "value": "173", "source": ["In contrast, the Tafel slope was lower for CoFeNiCr (167 mV/dec) and CoFeNiMnCr $( 1 7 3 \\mathrm { m V / d e c } )$ , while it was higher for CoFeNi (192 mV/dec) and CoFeNiMn $( 1 9 4 ~ \\mathrm { m V / d e c } )$ . A lower Tafel slope indicates faster reaction kinetics. "]}, "overpotential": [{"unit": "mV", "value": "345", "source": ["\nSynthesized electrocatalysts exhibited related overpotentials at $1 0 \\mathrm { \\ m A / c m ^ { 2 } \\ ( \\eta _ { 1 0 } ) }$ in 1 M KOH. However, there is a noticeable trend in the overpotential to be at its lower for CoFeNi $3 2 6 \\mathrm { m V } )$ , similar for CoFeNiMn $\\mathrm { 3 3 5 m V ) }$ and CoFeNiCr $\\mathrm { 3 3 8 } \\mathrm { m V } )$ , and the highest for CoFeNiMnCr $\\left( 3 4 5 \\mathrm { m V } \\right)$ . The electrochemical impedance behavior of all the MEAs and HEA could be elucidated with a simplified Randle equivalent circuit consisting of the electrolyte resistance $( \\mathbb { R } _ { s } )$ , the charge-transfer resistance over the electrolyte-electrode interface $\\mathrm { ( R _ { c t } ) }$ , and the constant-phase element (CPE). "], "current_density": "10 mA cm^-2"}, {"unit": "mV", "value": "403", "source": ["\nThe electrocatalytic performance of the MEAs and HEA with respect to the HERs in 0.5 M $\\mathrm { H _ { 2 } S O _ { 4 } }$ differed from that in 1 M KOH. In terms of η10, the order of the electrocatalytic activity was as follows: CoFeNiMn (271 mV) $>$ CoFeNi $2 9 9 \\mathrm { m V }$ ) $>$ CoFeNiMnCr $( 4 0 3 \\mathrm { m V } ) $ CoFeNiCr $( 4 8 6 ~ \\mathrm { m V } )$ . The differences in $\\boldsymbol { \\mathrm { \\Pi } } \\boldsymbol { \\mathrm { \\Pi } } \\boldsymbol { \\mathrm { \\Pi } } \\boldsymbol { \\mathrm { \\Pi } } \\boldsymbol { \\mathrm { \\Pi } }$ for these compositions were also larger. $\\operatorname { R } _ { \\operatorname { c t } }$ was very low for CoFeNiMn $\\left( 1 4 . 4 4 \\ \\Omega \\right)$ and CoFeNi $\\left( 1 5 . 1 1 \\ \\Omega \\right)$ , whereas it was much higher for CoFeNiMnCr $\\left( 6 3 . 0 1 \\Omega \\right)$ and CoFeNiCr $\\left( 8 5 . 0 0 \\Omega \\right)$ ). "], "current_density": "10 mA cm^-2"}], "supplementary_performance": [{"key": "Rct", "value": "47.49 Ω", "source": ["The corresponding $\\operatorname { R } _ { \\operatorname { c t } }$ followed the same trend as $\\boldsymbol { \\eta } _ { 1 0 } ,$ i.e., CoFeNi (38.23 Ω) $<$ CoFeNiMn $\\left( 4 1 . 1 1 \\Omega \\right) \\leq$ CoFeNiCr $( 4 2 . 0 0 \\Omega ) < \\mathrm { C o F e N i M n C r } ( 4 7 . 4 9 \\Omega )$ . On the contrary, doublelayer capacitance $\\mathrm { ( C _ { d l } ) }$ and thus related electrochemical surface area (ECSA) are decreasing with increasing $\\operatorname { R } _ { \\operatorname { c t } }$ of the alloys. "]}, {"key": "ECSA", "value": "0.14", "source": ["The ECSA for CoFeNi, CoFeNiMn, CoFeNiCr and CoFeNiMnCr are 0.45, 0.32, 0.27, 0.14, respectively. "]}, {"key": "tafel_slope_acidic", "value": "140 mV/dec", "source": ["The Tafel slopes for CoFeNi, CoFeNiMn, CoFeNiCr, and CoFeNiMnCr in $0 . 5 \\mathrm { { M } }$ $\\mathrm { H _ { 2 } S O _ { 4 } }$ were 204 mV/dec, 207 mV/dec, $1 3 0 \\mathrm { m V / d e c }$ , and 140 mV/dec, respectively. "]}]}, "experimental_conditions": {"test_setup": {"source": ["The electrodes were then tested for an electrochemical HER using a PalmSens4 potentiostat (PalmSense BV) in a custom-designed, three-electrode cell (Fig. S2) with an inhouse-developed graphite counter electrode and a reversible hydrogen electrode (RHE) as the reference electrode. ", "The experiments were conducted in 1 M KOH and 0.5 M $\\mathrm { H _ { 2 } S O _ { 4 } }$ at approx. ${ 2 0 \\ ^ { \\circ } \\mathrm { C } }$ . A detailed description of the material synthesis, preparation and characterization is presented in the Supplementary Information."], "scan_rate": null, "substrate": null, "ir_compensation": null}, "electrolyte": {"source": ["The synthesized materials were used as electrocatalysts for a HER in $\\bf { 1 \\ M }$ KOH and $0 . 5 ~ \\mathrm { M }$ $\\mathrm { H _ { 2 } S O _ { 4 } }$ media. ", "The experiments were conducted in 1 M KOH and 0.5 M $\\mathrm { H _ { 2 } S O _ { 4 } }$ at approx. ${ 2 0 \\ ^ { \\circ } \\mathrm { C } }$ . A detailed description of the material synthesis, preparation and characterization is presented in the Supplementary Information."], "ph_value": null, "concentration_molar": "1.0 M, 0.5 M", "electrolyte_composition": "KOH, H2SO4"}, "synthesis_method": {"method": "inert-gas melting process / melting in a tube furnace with an inert atmosphere", "source": ["\nIn this study, three MEAs (CoFeNi, CoFeNiMn, and CoFeNiCr) and one HEA (CoFeNiMnCr), all with face-centered cubic (FCC) structures, were synthesized by melting in a tube furnace with an inert atmosphere. ", "\n# 2. Materials and methods\n\nThe MEA and HEA ingots were prepared (Fig. S1) by melting the metal mixture at $1 5 5 0 ^ { \\circ } \\mathrm { C }$ for $^ { 1 \\mathrm { h } }$ and then annealing at $1 0 0 0 ^ { \\circ } \\mathrm { C }$ for $2 4 \\mathrm { h }$ under an argon atmosphere. ", "The CoFeNi and CoFeNiMn ingots were then reannealed at $1 0 0 0 ^ { \\circ } \\mathrm { C }$ for $3 0 \\ \\mathrm { m i n }$ , while the CoFeNiCr and CoFeNiMnCr were at $1 0 0 0 ^ { \\circ } \\mathrm { C }$ for $^ { 1 \\mathrm { h } }$ and cooled to $8 0 0 ^ { \\circ } \\mathbf { C } ,$ , and afterwards all alloys rapidly cooled in water. "], "key_parameters": "1550 °C for 1h, annealed at 1000 °C for 24h, rapidly cooled in water"}, "other_environmental_params": [{"key": "test temperature", "value": "20 °C", "source": ["The experiments were conducted in 1 M KOH and 0.5 M $\\mathrm { H _ { 2 } S O _ { 4 } }$ at approx. ${ 2 0 \\ ^ { \\circ } \\mathrm { C } }$ . A detailed description of the material synthesis, preparation and characterization is presented in the Supplementary Information."]}]}}]} | {"extraction_results": [{"alloy_id": "CoFeNi", "performance": {"stability": null, "tafel_slope": null, "overpotential": [], "supplementary_performance": [{"key": "Co composition", "value": "30.9 ± 0.1 at%", "source": ["3b3ae0e9b378b8c5c4e251e046e7c5bb_1"]}, {"key": "Fe composition", "value": "32.6 ± 0.1 at%", "source": ["3b3ae0e9b378b8c5c4e251e046e7c5bb_1"]}, {"key": "Ni composition", "value": "33.5 ± 0.1 at%", "source": ["3b3ae0e9b378b8c5c4e251e046e7c5bb_1"]}, {"key": "Mn composition", "value": "/", "source": ["3b3ae0e9b378b8c5c4e251e046e7c5bb_1"]}, {"key": "Cr composition", "value": "/", "source": ["3b3ae0e9b378b8c5c4e251e046e7c5bb_1"]}, {"key": "Phase", "value": "FCC1", "source": ["3b3ae0e9b378b8c5c4e251e046e7c5bb_1"]}]}, "experimental_conditions": {"test_setup": {"source": ["3b3ae0e9b378b8c5c4e251e046e7c5bb_1"], "scan_rate": null, "substrate": null, "ir_compensation": null}, "electrolyte": {"source": ["3b3ae0e9b378b8c5c4e251e046e7c5bb_1"], "ph_value": null, "concentration_molar": null, "electrolyte_composition": null}, "synthesis_method": {"method": null, "source": ["3b3ae0e9b378b8c5c4e251e046e7c5bb_1"], "key_parameters": null}, "other_environmental_params": []}}, {"alloy_id": "CoFeNiMn", "performance": {"stability": null, "tafel_slope": null, "overpotential": [], "supplementary_performance": [{"key": "Co composition", "value": "24.6 ± 0.5 at%", "source": ["3b3ae0e9b378b8c5c4e251e046e7c5bb_1"]}, {"key": "Fe composition", "value": "24.4 ± 0.4 at%", "source": ["3b3ae0e9b378b8c5c4e251e046e7c5bb_1"]}, {"key": "Ni composition", "value": "24.6 ± 0.1 at%", "source": ["3b3ae0e9b378b8c5c4e251e046e7c5bb_1"]}, {"key": "Mn composition", "value": "26.4 ± 0.1 at%", "source": ["3b3ae0e9b378b8c5c4e251e046e7c5bb_1"]}, {"key": "Cr composition", "value": "/", "source": ["3b3ae0e9b378b8c5c4e251e046e7c5bb_1"]}, {"key": "Phase", "value": "FCC1", "source": ["3b3ae0e9b378b8c5c4e251e046e7c5bb_1"]}]}, "experimental_conditions": {"test_setup": {"source": ["3b3ae0e9b378b8c5c4e251e046e7c5bb_1"], "scan_rate": null, "substrate": null, "ir_compensation": null}, "electrolyte": {"source": ["3b3ae0e9b378b8c5c4e251e046e7c5bb_1"], "ph_value": null, "concentration_molar": null, "electrolyte_composition": null}, "synthesis_method": {"method": null, "source": ["3b3ae0e9b378b8c5c4e251e046e7c5bb_1"], "key_parameters": null}, "other_environmental_params": []}}, {"alloy_id": "CoFeNiCr", "performance": {"stability": null, "tafel_slope": null, "overpotential": [], "supplementary_performance": [{"key": "Co composition (FCC1)", "value": "25.7 ± 0.1 at%", "source": ["3b3ae0e9b378b8c5c4e251e046e7c5bb_1"]}, {"key": "Fe composition (FCC1)", "value": "25.1 ± 0.2 at%", "source": ["3b3ae0e9b378b8c5c4e251e046e7c5bb_1"]}, {"key": "Ni composition (FCC1)", "value": "25.1 ± 0.1 at%", "source": ["3b3ae0e9b378b8c5c4e251e046e7c5bb_1"]}, {"key": "Mn composition (FCC1)", "value": "/", "source": ["3b3ae0e9b378b8c5c4e251e046e7c5bb_1"]}, {"key": "Cr composition (FCC1)", "value": "24.1 ± 0.3 at%", "source": ["3b3ae0e9b378b8c5c4e251e046e7c5bb_1"]}, {"key": "Co composition (FCC2)", "value": "22.0 ± 0.1 at%", "source": ["3b3ae0e9b378b8c5c4e251e046e7c5bb_1"]}, {"key": "Fe composition (FCC2)", "value": "22.3 ± 0.2 at%", "source": ["3b3ae0e9b378b8c5c4e251e046e7c5bb_1"]}, {"key": "Ni composition (FCC2)", "value": "22.1 ± 0.1 at%", "source": ["3b3ae0e9b378b8c5c4e251e046e7c5bb_1"]}, {"key": "Mn composition (FCC2)", "value": "/", "source": ["3b3ae0e9b378b8c5c4e251e046e7c5bb_1"]}, {"key": "Cr composition (FCC2)", "value": "33.6 ± 0.3 at%", "source": ["3b3ae0e9b378b8c5c4e251e046e7c5bb_1"]}]}, "experimental_conditions": {"test_setup": {"source": ["3b3ae0e9b378b8c5c4e251e046e7c5bb_1"], "scan_rate": null, "substrate": null, "ir_compensation": null}, "electrolyte": {"source": ["3b3ae0e9b378b8c5c4e251e046e7c5bb_1"], "ph_value": null, "concentration_molar": null, "electrolyte_composition": null}, "synthesis_method": {"method": null, "source": ["3b3ae0e9b378b8c5c4e251e046e7c5bb_1"], "key_parameters": null}, "other_environmental_params": []}}, {"alloy_id": "CoFeNiMnCr", "performance": {"stability": null, "tafel_slope": null, "overpotential": [], "supplementary_performance": [{"key": "Co composition", "value": "20.4 ± 0.6 at%", "source": ["3b3ae0e9b378b8c5c4e251e046e7c5bb_1"]}, {"key": "Fe composition", "value": "20.3 ± 0.1 at%", "source": ["3b3ae0e9b378b8c5c4e251e046e7c5bb_1"]}, {"key": "Ni composition", "value": "20.0 ± 0.1 at%", "source": ["3b3ae0e9b378b8c5c4e251e046e7c5bb_1"]}, {"key": "Mn composition", "value": "19.0 ± 0.2 at%", "source": ["3b3ae0e9b378b8c5c4e251e046e7c5bb_1"]}, {"key": "Cr composition", "value": "20.3 ± 0.5 at%", "source": ["3b3ae0e9b378b8c5c4e251e046e7c5bb_1"]}, {"key": "Phase", "value": "FCC1", "source": ["3b3ae0e9b378b8c5c4e251e046e7c5bb_1"]}]}, "experimental_conditions": {"test_setup": {"source": ["3b3ae0e9b378b8c5c4e251e046e7c5bb_1"], "scan_rate": null, "substrate": null, "ir_compensation": null}, "electrolyte": {"source": ["3b3ae0e9b378b8c5c4e251e046e7c5bb_1"], "ph_value": null, "concentration_molar": null, "electrolyte_composition": null}, "synthesis_method": {"method": null, "source": ["3b3ae0e9b378b8c5c4e251e046e7c5bb_1"], "key_parameters": null}, "other_environmental_params": []}}]} | 8
35 | 3be0779f186c7aff0257eb5680f3774b | {"extraction_results": [{"alloy_id": "NiCoFe@ACW", "performance": {"stability": {"source": [], "cycle_count": null, "test_method": "Unknown", "duration_hours": null, "degradation_details": null, "performance_retention": null}, "tafel_slope": {"unit": "mV dec^-1", "value": "348", "source": ["The compositional complexity and synergistic effects of the high-entropy configuration contribute to the accelerated HER kinetics[12] For the control samples，the NiCoFeCu@ACW and NiCoFe@ACW show high overpotentials of 61 and $1 0 3 ~ \\mathrm { m V }$ at $1 0 \\mathrm { \\ m A \\ c m ^ { - 2 } }$ with the Tafel slope of 309 and $3 4 8 \\ : \\mathrm { \\ m V \\ : \\ d e c ^ { - 1 } }$ ，respectively (Figure S15,Supporting Information),indicating the significant contribution of Pt element in enhancing the HER activity.The double-layer capacitance $( C _ { \\mathrm { d l } } )$ is determined by the electrochemical active surface area (ECSA) to evaluate the exposed active sites via cyclic voltammograms in a non-Faradaic potential range (Figure S16, Supporting Information). "]}, "overpotential": [{"unit": "mV", "value": "103", "source": ["The compositional complexity and synergistic effects of the high-entropy configuration contribute to the accelerated HER kinetics[12] For the control samples，the NiCoFeCu@ACW and NiCoFe@ACW show high overpotentials of 61 and $1 0 3 ~ \\mathrm { m V }$ at $1 0 \\mathrm { \\ m A \\ c m ^ { - 2 } }$ with the Tafel slope of 309 and $3 4 8 \\ : \\mathrm { \\ m V \\ : \\ d e c ^ { - 1 } }$ ，respectively (Figure S15,Supporting Information),indicating the significant contribution of Pt element in enhancing the HER activity.The double-layer capacitance $( C _ { \\mathrm { d l } } )$ is determined by the electrochemical active surface area (ECSA) to evaluate the exposed active sites via cyclic voltammograms in a non-Faradaic potential range (Figure S16, Supporting Information). "], "current_density": "10 mA cm^-2"}], "supplementary_performance": []}, "experimental_conditions": {"test_setup": {"source": ["The compositional complexity and synergistic effects of the high-entropy configuration contribute to the accelerated HER kinetics[12] For the control samples，the NiCoFeCu@ACW and NiCoFe@ACW show high overpotentials of 61 and $1 0 3 ~ \\mathrm { m V }$ at $1 0 \\mathrm { \\ m A \\ c m ^ { - 2 } }$ with the Tafel slope of 309 and $3 4 8 \\ : \\mathrm { \\ m V \\ : \\ d e c ^ { - 1 } }$ ，respectively (Figure S15,Supporting Information),indicating the significant contribution of Pt element in enhancing the HER activity.The double-layer capacitance $( C _ { \\mathrm { d l } } )$ is determined by the electrochemical active surface area (ECSA) to evaluate the exposed active sites via cyclic voltammograms in a non-Faradaic potential range (Figure S16, Supporting Information). "], "scan_rate": null, "substrate": "Activated Carbonized Wood (ACW)", "ir_compensation": null}, "electrolyte": {"source": ["\nWe use a standard three-electrode configuration to measure the HER performance of HEAs $@$ ACW in $1 . 0 \\mathrm { { u } }$ KOH electrolyte. "], "ph_value": null, "concentration_molar": "1.0 M", "electrolyte_composition": "KOH"}, "synthesis_method": {"method": null, "source": [], "key_parameters": null}, "other_environmental_params": []}}, {"alloy_id": "HEAs@DCC", "performance": {"stability": {"source": ["The defects of carbonaceous materials can be measured by calculating the relative intensity ratio of $I _ { \\mathrm { D } }$ (disorder carbon) to $I _ { \\mathrm { G } }$ (graphitic carbon) from Raman spectra.The carbon cloth (CC), after being activated by $\\mathrm { C O } _ { 2 }$ and concentrated nitric acid, exhibits a higher defective degree (0.86) compared to the original sample (0.42) (Figure 4f).After a $1 0 0 \\ \\mathrm { h }$ HER stability test, the HEAs $@$ DCC electrocatalyst exhibits a current density loss of ${ \\approx } 3 . 3 \\%$ ,superior to that of HEAs $@ \\mathrm { C C }$ $( \\approx 1 6 . 6 8 \\% )$ ,implying that the defect-driven HEAs $@$ DCC enhances the durability of catalysts (Figure $^ { 4 } \\mathrm { g } )$ .According to SEM images,the HEAs $@ { \\mathrm { D C C } }$ demonstrates self-encapsulation and good dispersion of HEAs within the DCC substrate,while the untreated CC exposes the HEAs completely on its surface through the same treatment (Figure 4h and Figure S29 (Supporting Information)). ", "\nFigure 4.Long-term durability.a) Mechanism diagram of $\\mathsf { H E A s @ A C W }$ with outstanding long-term stability,in which the strong interfacial bonding canwithstandtheargstrechforceeeratedfromthecyclicadsoptioanddesorptiofsbubbles.bCrooamperometrytestofHs@ACW in KOH electrolytes at $\\mathsf { l } 0 \\mathsf { m } \\mathsf { A } \\mathsf { c m } ^ { - 2 }$ ,showing negligiblefluctuations during the $5 0 0 \\mathrm { ~ h ~ }$ stability test.c)The ICPresultsof $\\mathsf { H E A s @ A C W }$ after $5 0 0 \\ \\mathrm { h }$ stability test confirm that only trace elementsare dissolved.d) The stability tests of $\\mathsf { H E A s @ A C W }$ at $1 0 0 \\ m A \\ c m ^ { - 2 }$ ,demonstrating the crucial role of the encapsulated structure.e) Comparisons of long-term stabilities at $1 0 0 \\ m A \\ c m ^ { - 2 }$ in alkaline medium about HER electrocatalysts based on different engineringstrategies,furterdemostratingtheadvantageofdefect-rivensurfaceengineeig.f)RamanspectraofCCbforeandafter ${ \\mathsf { C O } } _ { 2 }$ activation and concentrated nitric acid treatment.g) Chronoamperometry tests and $\\mathsf { h }$ ）SEMimagesof HEAs $@$ DCC and HEAs $@ { \\mathsf { C } } { \\mathsf { C } }$ ,which can be observed that ${ \\approx } 3 . 3 \\%$ and $\\approx 1 6 . 6 8 \\%$ current density loss over $\\mathsf { \\Omega } \\mathsf { 1 0 0 ~ h }$ HER tests,respectively.i) Raman spectra of CP before and after ${ \\mathsf { C O } } _ { 2 }$ activation and concentrated nitric acid treatment.j) Chronoamperometry tests of HEAs@DCP and HEAs $@ { \\mathsf { C P } }$ ,which can be observed that ${ \\approx } 6 . 1 \\%$ and ${ \\approx } 2 1 . 3 4 \\%$ current density loss over $\\mathsf { \\Omega } _ { 1 0 0 \\mathrm { ~ h ~ } }$ HER tests,respectively. k) Current density loss after $\\mathsf { \\Omega } _ { \\mathsf { l } 0 0 \\mathsf { h } }$ stability test of HEAs $@$ DCC, HEAs $@$ DCP, HEAs $@ { \\mathsf { C } } { \\mathsf { C } }$ ,and HEAs $@ { \\mathsf { C P } } .$"], "cycle_count": null, "test_method": "Chronopotentiometry", "duration_hours": "100", "degradation_details": null, "performance_retention": "96.7%"}, "tafel_slope": null, "overpotential": [], "supplementary_performance": [{"key": "current density loss", "value": "≈3.3%", "source": ["The defects of carbonaceous materials can be measured by calculating the relative intensity ratio of $I _ { \\mathrm { D } }$ (disorder carbon) to $I _ { \\mathrm { G } }$ (graphitic carbon) from Raman spectra.The carbon cloth (CC), after being activated by $\\mathrm { C O } _ { 2 }$ and concentrated nitric acid, exhibits a higher defective degree (0.86) compared to the original sample (0.42) (Figure 4f).After a $1 0 0 \\ \\mathrm { h }$ HER stability test, the HEAs $@$ DCC electrocatalyst exhibits a current density loss of ${ \\approx } 3 . 3 \\%$ ,superior to that of HEAs $@ \\mathrm { C C }$ $( \\approx 1 6 . 6 8 \\% )$ ,implying that the defect-driven HEAs $@$ DCC enhances the durability of catalysts (Figure $^ { 4 } \\mathrm { g } )$ .According to SEM images,the HEAs $@ { \\mathrm { D C C } }$ demonstrates self-encapsulation and good dispersion of HEAs within the DCC substrate,while the untreated CC exposes the HEAs completely on its surface through the same treatment (Figure 4h and Figure S29 (Supporting Information)). "]}]}, "experimental_conditions": {"test_setup": {"source": ["\nThe defect-driven surface engineering is also suitable for other types of carbonaceous materials to achieve outstanding stability,we synthesize the HEAs inside the defective carbon cloth $( \\mathrm { H E A s } @ \\mathrm { D C C } )$ and defective carbon paper $( \\mathrm { H E A s } @ \\mathrm { D C P } )$ using the same Joule heating and rapid quenching treatment (see the Experimental Section in the Supporting Information for details). "], "scan_rate": null, "substrate": "Defective Carbon Cloth (DCC)", "ir_compensation": null}, "electrolyte": {"source": ["\nFigure 4.Long-term durability.a) Mechanism diagram of $\\mathsf { H E A s @ A C W }$ with outstanding long-term stability,in which the strong interfacial bonding canwithstandtheargstrechforceeeratedfromthecyclicadsoptioanddesorptiofsbubbles.bCrooamperometrytestofHs@ACW in KOH electrolytes at $\\mathsf { l } 0 \\mathsf { m } \\mathsf { A } \\mathsf { c m } ^ { - 2 }$ ,showing negligiblefluctuations during the $5 0 0 \\mathrm { ~ h ~ }$ stability test.c)The ICPresultsof $\\mathsf { H E A s @ A C W }$ after $5 0 0 \\ \\mathrm { h }$ stability test confirm that only trace elementsare dissolved.d) The stability tests of $\\mathsf { H E A s @ A C W }$ at $1 0 0 \\ m A \\ c m ^ { - 2 }$ ,demonstrating the crucial role of the encapsulated structure.e) Comparisons of long-term stabilities at $1 0 0 \\ m A \\ c m ^ { - 2 }$ in alkaline medium about HER electrocatalysts based on different engineringstrategies,furterdemostratingtheadvantageofdefect-rivensurfaceengineeig.f)RamanspectraofCCbforeandafter ${ \\mathsf { C O } } _ { 2 }$ activation and concentrated nitric acid treatment.g) Chronoamperometry tests and $\\mathsf { h }$ ）SEMimagesof HEAs $@$ DCC and HEAs $@ { \\mathsf { C } } { \\mathsf { C } }$ ,which can be observed that ${ \\approx } 3 . 3 \\%$ and $\\approx 1 6 . 6 8 \\%$ current density loss over $\\mathsf { \\Omega } \\mathsf { 1 0 0 ~ h }$ HER tests,respectively.i) Raman spectra of CP before and after ${ \\mathsf { C O } } _ { 2 }$ activation and concentrated nitric acid treatment.j) Chronoamperometry tests of HEAs@DCP and HEAs $@ { \\mathsf { C P } }$ ,which can be observed that ${ \\approx } 6 . 1 \\%$ and ${ \\approx } 2 1 . 3 4 \\%$ current density loss over $\\mathsf { \\Omega } _ { 1 0 0 \\mathrm { ~ h ~ } }$ HER tests,respectively. k) Current density loss after $\\mathsf { \\Omega } _ { \\mathsf { l } 0 0 \\mathsf { h } }$ stability test of HEAs $@$ DCC, HEAs $@$ DCP, HEAs $@ { \\mathsf { C } } { \\mathsf { C } }$ ,and HEAs $@ { \\mathsf { C P } } .$"], "ph_value": null, "concentration_molar": null, "electrolyte_composition": "KOH"}, "synthesis_method": {"method": "Joule heating and rapid quenching", "source": ["\nThe defect-driven surface engineering is also suitable for other types of carbonaceous materials to achieve outstanding stability,we synthesize the HEAs inside the defective carbon cloth $( \\mathrm { H E A s } @ \\mathrm { D C C } )$ and defective carbon paper $( \\mathrm { H E A s } @ \\mathrm { D C P } )$ using the same Joule heating and rapid quenching treatment (see the Experimental Section in the Supporting Information for details). "], "key_parameters": null}, "other_environmental_params": []}}, {"alloy_id": "HEAs@DCP", "performance": {"stability": {"source": ["Obviously， the HEAs $@$ DCP electrocatalyst shows a minor decrease in current density of ${ \\approx } 6 . 1 \\%$ ，superior to that $( \\approx 2 1 . 3 4 \\% )$ of $\\mathrm { H E A s } @ \\mathrm { C P }$ (Figure 4j). ", "\nFigure 4.Long-term durability.a) Mechanism diagram of $\\mathsf { H E A s @ A C W }$ with outstanding long-term stability,in which the strong interfacial bonding canwithstandtheargstrechforceeeratedfromthecyclicadsoptioanddesorptiofsbubbles.bCrooamperometrytestofHs@ACW in KOH electrolytes at $\\mathsf { l } 0 \\mathsf { m } \\mathsf { A } \\mathsf { c m } ^ { - 2 }$ ,showing negligiblefluctuations during the $5 0 0 \\mathrm { ~ h ~ }$ stability test.c)The ICPresultsof $\\mathsf { H E A s @ A C W }$ after $5 0 0 \\ \\mathrm { h }$ stability test confirm that only trace elementsare dissolved.d) The stability tests of $\\mathsf { H E A s @ A C W }$ at $1 0 0 \\ m A \\ c m ^ { - 2 }$ ,demonstrating the crucial role of the encapsulated structure.e) Comparisons of long-term stabilities at $1 0 0 \\ m A \\ c m ^ { - 2 }$ in alkaline medium about HER electrocatalysts based on different engineringstrategies,furterdemostratingtheadvantageofdefect-rivensurfaceengineeig.f)RamanspectraofCCbforeandafter ${ \\mathsf { C O } } _ { 2 }$ activation and concentrated nitric acid treatment.g) Chronoamperometry tests and $\\mathsf { h }$ ）SEMimagesof HEAs $@$ DCC and HEAs $@ { \\mathsf { C } } { \\mathsf { C } }$ ,which can be observed that ${ \\approx } 3 . 3 \\%$ and $\\approx 1 6 . 6 8 \\%$ current density loss over $\\mathsf { \\Omega } \\mathsf { 1 0 0 ~ h }$ HER tests,respectively.i) Raman spectra of CP before and after ${ \\mathsf { C O } } _ { 2 }$ activation and concentrated nitric acid treatment.j) Chronoamperometry tests of HEAs@DCP and HEAs $@ { \\mathsf { C P } }$ ,which can be observed that ${ \\approx } 6 . 1 \\%$ and ${ \\approx } 2 1 . 3 4 \\%$ current density loss over $\\mathsf { \\Omega } _ { 1 0 0 \\mathrm { ~ h ~ } }$ HER tests,respectively. k) Current density loss after $\\mathsf { \\Omega } _ { \\mathsf { l } 0 0 \\mathsf { h } }$ stability test of HEAs $@$ DCC, HEAs $@$ DCP, HEAs $@ { \\mathsf { C } } { \\mathsf { C } }$ ,and HEAs $@ { \\mathsf { C P } } .$"], "cycle_count": null, "test_method": "Chronopotentiometry", "duration_hours": "100", "degradation_details": null, "performance_retention": "93.9%"}, "tafel_slope": null, "overpotential": [], "supplementary_performance": [{"key": "current density loss", "value": "≈6.1%", "source": ["Obviously， the HEAs $@$ DCP electrocatalyst shows a minor decrease in current density of ${ \\approx } 6 . 1 \\%$ ，superior to that $( \\approx 2 1 . 3 4 \\% )$ of $\\mathrm { H E A s } @ \\mathrm { C P }$ (Figure 4j). "]}]}, "experimental_conditions": {"test_setup": {"source": ["\nThe defect-driven surface engineering is also suitable for other types of carbonaceous materials to achieve outstanding stability,we synthesize the HEAs inside the defective carbon cloth $( \\mathrm { H E A s } @ \\mathrm { D C C } )$ and defective carbon paper $( \\mathrm { H E A s } @ \\mathrm { D C P } )$ using the same Joule heating and rapid quenching treatment (see the Experimental Section in the Supporting Information for details). "], "scan_rate": null, "substrate": "Defective Carbon Paper (DCP)", "ir_compensation": null}, "electrolyte": {"source": ["\nFigure 4.Long-term durability.a) Mechanism diagram of $\\mathsf { H E A s @ A C W }$ with outstanding long-term stability,in which the strong interfacial bonding canwithstandtheargstrechforceeeratedfromthecyclicadsoptioanddesorptiofsbubbles.bCrooamperometrytestofHs@ACW in KOH electrolytes at $\\mathsf { l } 0 \\mathsf { m } \\mathsf { A } \\mathsf { c m } ^ { - 2 }$ ,showing negligiblefluctuations during the $5 0 0 \\mathrm { ~ h ~ }$ stability test.c)The ICPresultsof $\\mathsf { H E A s @ A C W }$ after $5 0 0 \\ \\mathrm { h }$ stability test confirm that only trace elementsare dissolved.d) The stability tests of $\\mathsf { H E A s @ A C W }$ at $1 0 0 \\ m A \\ c m ^ { - 2 }$ ,demonstrating the crucial role of the encapsulated structure.e) Comparisons of long-term stabilities at $1 0 0 \\ m A \\ c m ^ { - 2 }$ in alkaline medium about HER electrocatalysts based on different engineringstrategies,furterdemostratingtheadvantageofdefect-rivensurfaceengineeig.f)RamanspectraofCCbforeandafter ${ \\mathsf { C O } } _ { 2 }$ activation and concentrated nitric acid treatment.g) Chronoamperometry tests and $\\mathsf { h }$ ）SEMimagesof HEAs $@$ DCC and HEAs $@ { \\mathsf { C } } { \\mathsf { C } }$ ,which can be observed that ${ \\approx } 3 . 3 \\%$ and $\\approx 1 6 . 6 8 \\%$ current density loss over $\\mathsf { \\Omega } \\mathsf { 1 0 0 ~ h }$ HER tests,respectively.i) Raman spectra of CP before and after ${ \\mathsf { C O } } _ { 2 }$ activation and concentrated nitric acid treatment.j) Chronoamperometry tests of HEAs@DCP and HEAs $@ { \\mathsf { C P } }$ ,which can be observed that ${ \\approx } 6 . 1 \\%$ and ${ \\approx } 2 1 . 3 4 \\%$ current density loss over $\\mathsf { \\Omega } _ { 1 0 0 \\mathrm { ~ h ~ } }$ HER tests,respectively. k) Current density loss after $\\mathsf { \\Omega } _ { \\mathsf { l } 0 0 \\mathsf { h } }$ stability test of HEAs $@$ DCC, HEAs $@$ DCP, HEAs $@ { \\mathsf { C } } { \\mathsf { C } }$ ,and HEAs $@ { \\mathsf { C P } } .$"], "ph_value": null, "concentration_molar": null, "electrolyte_composition": "KOH"}, "synthesis_method": {"method": "Joule heating and rapid quenching", "source": ["\nThe defect-driven surface engineering is also suitable for other types of carbonaceous materials to achieve outstanding stability,we synthesize the HEAs inside the defective carbon cloth $( \\mathrm { H E A s } @ \\mathrm { D C C } )$ and defective carbon paper $( \\mathrm { H E A s } @ \\mathrm { D C P } )$ using the same Joule heating and rapid quenching treatment (see the Experimental Section in the Supporting Information for details). "], "key_parameters": null}, "other_environmental_params": []}}, {"alloy_id": "PtNiCoFeCu@ACW", "performance": {"stability": {"source": ["In the meantime, HEAs catalyze the deposition of mobile carbon atoms to form a protective few-layer carbon shell during the rapid quenching process, thus remarkably strengthening the interface stability between HEAs and ACW. As a result, the HEAs $@$ ACW shows not only favorable activity with an overpotential of $\\mathbf { 7 } \\mathbf { m } \\mathbf { V }$ at $1 0 \\ m A \\ c m ^ { - 2 }$ for hydrogen evolution but also negligible attenuation during a $5 0 0 \\text{‰}$ stability test, which is superior to most reported electrocatalysts. ", "\nDistinguished from exposed structure prepared through conventional pyrolysis,the self-encapsulation of HEAs stabilized by the defects and carbon coating can withstand the stretching force generated by the cyclic adsorption and desorption of gas bubbles,thus enhancing the structural stability during HER (Figure 1d).Asa result, the HEAs $@ \\mathsf { A C W }$ electrode exhibits outstanding HER performance,with an overpotential of $7 \\mathrm { m V }$ and cycling durability of $5 0 0 \\ \\mathrm { h }$ at $1 0 \\mathrm { \\ m A \\ c m ^ { - 2 } }$ .Furthermore,our strategy provides cost-effectiveness and energy-saving benefits, thanks to its rapid Joule heating process and the availability of abundant wood materials. ", "The encapsulated structure is beneficial for creating a stable interface between HEAs and ACW, which can withstand the large stretch force $( \\sigma _ { \\mathrm { f } } )$ generated by the cyclic adsorption and desorption of gas bubbles at the active sites (Figure 4a)[13.15] However, nanocatalysts prepared by prolonged conventional pyrolysis strategy tend to aggregate, thus leading to nanoparticle detachment from the electron-conductive substrate during HER.The tight integration of HEAs within the ACW will obviously improve the structural stability of HEA $\\mathsf { s } @ \\mathsf { A C W } .$ As shown in Figure 4b, the $\\mathrm { H E A s } @ \\mathrm { A C W }$ shows negligible fluctuations during a $5 0 0 \\mathrm { ~ h ~ }$ stability test at $1 0 \\mathrm { \\ m A \\ c m ^ { - 2 } }$ ,indicative of the advantage of self-encapsulated HEAs inside the ACW.According to the inductively coupled plasma (ICP) results,only trace amounts of elements are detected in the KOH electrolytes, demonstrating favorable chemical stability (Figure 4c).Postanalysis shows that the HEA nanocatalyst still maintains a singlephase structure,which is uniformly embedded into the ACW, further confirming the presence of a stable interface between HEAs and ACW (Figures S10 and S25, Supporting Information). "], "cycle_count": null, "test_method": "Chronopotentiometry", "duration_hours": "500", "degradation_details": "Negligible fluctuations", "performance_retention": "Negligible attenuation"}, "tafel_slope": {"unit": "mV dec^-1", "value": "58", "source": ["The linear sweep voltammetry polarization curves in Figure 3a,b show the outstanding HER activities of HEAs $@$ ACW,only requiring an overpotential of $7 \\mathrm { m V }$ to achieve the current density of $1 0 \\mathrm { \\ m A \\ c m ^ { - 2 } }$ ，,superior to the PtNiCoFe $@ \\mathsf { A C W }$ $( 2 5 ~ \\mathrm { m V } )$ and PtNi@ACW $( 4 8 \\mathrm { m V } )$ . The Tafel slope of HEAs@ACW is $5 8 \\mathrm { m V }$ ${ \\operatorname { d e c } } ^ { - 1 }$ ,lower than that of PtNiCoFe $@$ ACW $( 1 2 5 ~ \\mathrm { m V ~ d e c ^ { - 1 } }$ and PtN $\\operatorname { i } \\ @ \\operatorname { A C W }$ $( 1 5 5 ~ \\mathrm { m V } ~ \\mathrm { d e c ^ { - 1 } }$ ）(Figure 3c). "]}, "overpotential": [{"unit": "mV", "value": "7", "source": ["In the meantime, HEAs catalyze the deposition of mobile carbon atoms to form a protective few-layer carbon shell during the rapid quenching process, thus remarkably strengthening the interface stability between HEAs and ACW. As a result, the HEAs $@$ ACW shows not only favorable activity with an overpotential of $\\mathbf { 7 } \\mathbf { m } \\mathbf { V }$ at $1 0 \\ m A \\ c m ^ { - 2 }$ for hydrogen evolution but also negligible attenuation during a $5 0 0 \\text{‰}$ stability test, which is superior to most reported electrocatalysts. ", "\nDistinguished from exposed structure prepared through conventional pyrolysis,the self-encapsulation of HEAs stabilized by the defects and carbon coating can withstand the stretching force generated by the cyclic adsorption and desorption of gas bubbles,thus enhancing the structural stability during HER (Figure 1d).Asa result, the HEAs $@ \\mathsf { A C W }$ electrode exhibits outstanding HER performance,with an overpotential of $7 \\mathrm { m V }$ and cycling durability of $5 0 0 \\ \\mathrm { h }$ at $1 0 \\mathrm { \\ m A \\ c m ^ { - 2 } }$ .Furthermore,our strategy provides cost-effectiveness and energy-saving benefits, thanks to its rapid Joule heating process and the availability of abundant wood materials. ", "The linear sweep voltammetry polarization curves in Figure 3a,b show the outstanding HER activities of HEAs $@$ ACW,only requiring an overpotential of $7 \\mathrm { m V }$ to achieve the current density of $1 0 \\mathrm { \\ m A \\ c m ^ { - 2 } }$ ，,superior to the PtNiCoFe $@ \\mathsf { A C W }$ $( 2 5 ~ \\mathrm { m V } )$ and PtNi@ACW $( 4 8 \\mathrm { m V } )$ . The Tafel slope of HEAs@ACW is $5 8 \\mathrm { m V }$ ${ \\operatorname { d e c } } ^ { - 1 }$ ,lower than that of PtNiCoFe $@$ ACW $( 1 2 5 ~ \\mathrm { m V ~ d e c ^ { - 1 } }$ and PtN $\\operatorname { i } \\ @ \\operatorname { A C W }$ $( 1 5 5 ~ \\mathrm { m V } ~ \\mathrm { d e c ^ { - 1 } }$ ）(Figure 3c). "], "current_density": "10 mA cm^-2"}, {"unit": "mV", "value": "5", "source": ["Typically,a standard three-electrode configuration is used to measure the HER performances in $0 . 5 \\mathrm { ~ M ~ H ~ } _ { 2 } \\mathrm { S O } _ { 4 }$ and $1 . 0 \\mathbf { M }$ phosphate buffer solution electrolytes.As shown in Figure S20a,b (Supporting Information),the HEAs $\\ @ \\mathrm { A C W }$ only requires the overpotentials of 5and $1 4 \\mathrm { m V }$ to achieve the current density of $1 0 \\mathrm { m A c m ^ { - 2 } }$ at $\\mathsf { p H }$ values of 1and 7,respectively. "], "current_density": "10 mA cm^-2"}, {"unit": "mV", "value": "14", "source": ["Typically,a standard three-electrode configuration is used to measure the HER performances in $0 . 5 \\mathrm { ~ M ~ H ~ } _ { 2 } \\mathrm { S O } _ { 4 }$ and $1 . 0 \\mathbf { M }$ phosphate buffer solution electrolytes.As shown in Figure S20a,b (Supporting Information),the HEAs $\\ @ \\mathrm { A C W }$ only requires the overpotentials of 5and $1 4 \\mathrm { m V }$ to achieve the current density of $1 0 \\mathrm { m A c m ^ { - 2 } }$ at $\\mathsf { p H }$ values of 1and 7,respectively. "], "current_density": "10 mA cm^-2"}], "supplementary_performance": [{"key": "ECSA (Double-layer capacitance)", "value": "35.16 mF cm^-2", "source": ["Figure S17 (Supporting Information) shows that the ECSA of HEAs@ACW, PtNiCoFe@ACW,and $\\operatorname { P t N i } @ \\operatorname { A C W }$ is 35.16，26.61，and $1 0 . 1 4 ~ \\mathrm { m F } ~ \\mathrm { c m } ^ { - 2 }$ ，respectively，proving that the HEAs@ACW has a large double-layer capacitance.According to the Nyquist plots from electrochemical impedance spectroscopy measurements,the HEAs $@$ ACW electrode presents the lowest charge transfer resistance among the as-prepared catalysts owing to the self-encapsulation of HEAs with a few-layer carbon shell, thus significantly strengthening the electron transport between HEAs and ACW (Figure S18, Supporting Information). "]}, {"key": "Stability at 100 mA cm^-2", "value": "99.6% current retention after 200 h", "source": ["When the durability is tested at $1 0 0 \\mathrm { m A c m } ^ { - 2 }$ ,the HEAs @ACW maintains $9 9 . 6 \\%$ of its initial current after $2 0 0 \\mathrm { { h } }$ of operation. "]}, {"key": "Stability at 500 mA cm^-2", "value": "95.5% current retention after 200 h", "source": ["Compared to HER electrocatalysts based on a different surface and interfacial engineering,our HEAs $@ \\mathsf { A C W }$ shows remarkable stability at the high current density of $1 0 0 \\mathrm { \\ m A \\ c m ^ { - 2 } }$ (Figure 4e)[41-53] Even at a current density of $5 0 0 \\mathrm { \\ m A } \\mathrm { c m } ^ { - 2 }$ ,HEAs@ACW retains $9 5 . 5 \\%$ of its initial current after $2 0 0 \\mathrm { { h } }$ of operation, demonstrating the potential of defect-driven surface engineering in practical HER applications (Figure S28, Supporting Information)."]}, {"key": "Tafel slope (pH=1)", "value": "53 mV dec^-1", "source": ["Moreover,HEAs $@$ ACWalso exhibits fast HER kinetics with the small Tafel slope of 53 and"]}, {"key": "Tafel slope (pH=7)", "value": "70 mV dec^-1", "source": ["\n$7 0 ~ \\mathrm { m V }$ dec-1 at pH values of 1 and 7,respectively (Figure S20c, Supporting Information)."]}, {"key": "Overall water splitting voltage", "value": "1.406 V at 10 mA cm^-2", "source": ["The polarization curves show that HEAs@ACW only requires an external voltage of $1 . 4 0 6 \\mathrm { ~ V ~ }$ to achieve the current density of $1 0 \\mathrm { \\ m A \\ c m ^ { - 2 } }$ ，superior to that of commercial $\\mathrm { P t / C }$ and $\\mathrm { R u O } _ { 2 }$ electrodes (1.472 V),demonstrating the good watersplitting performance of HEAs $@$ ACW (Figure S33, Supporting Information)."]}, {"key": "Hydrogen production (solar-driven)", "value": "138 mL H2 in 1 h at ~1100 W m^-2", "source": ["The HEAs $@$ ACW produced $1 3 8 \\mathrm { m L }$ of $\\mathrm { \\Pi } _ { \\mathrm { H } _ { 2 } }$ ,superior to that of commercial $\\mathrm { P t } / \\mathrm { C } \\¦ \\mathrm { R u O } _ { 2 }$ $\\mathrm { 1 1 8 \\ m L }$ and $\\mathsf { A C W } \\¦ \\mathsf { A C W }$ $( 5 4 ~ \\mathrm { m L }$ ,revealing the high efficiency of hydrogen production (Figure 5d). ", "The following rapid quenching facilitates the self-encapsulation of HEAs with a protective few-layer carbon shell inside the wood channels.The encapsulated structure helps to keep HEAs securely attached to ACW during HER,leading to enhanced electrocatalytic stability of HEAs@ACW. Combined with the entropy stabilization of quinary nanoparticles, the ] $\\mathbf { \\partial } \\mathrm { - } \\mathbf { I E A s } @ \\mathbf { A C W }$ exhibits negligible change during the $5 0 0 \\mathrm { { h } }$ stability test at $1 0 \\mathrm { m A c m } ^ { - 2 }$ .Attentionally,the DFTcalculations demonstrate that the synergistic effects of quinary high-entropy configuration can reduce the energy barriers of water molecules and hydrogen intermediate adsorption, thereby significantly improving the HER activity $\\mathrm { [ 7 ~ m V }$ overpotential at the current density of $1 0 \\mathrm { m A c m ^ { - 2 } }$ with a low Tafel slope of $5 8 ~ \\mathrm { m V ~ d e c ^ { - 1 } }$ ).Large-scale HEAs $@$ ACWs $\\mathrm { 5 0 ~ m m }$ by $1 2 ~ \\mathrm { m m }$ by $2 \\mathrm { m m }$ )can be manufactured as both cathode and anode,producing $1 3 8 ~ \\mathrm { m L }$ of $\\mathrm { H } _ { 2 }$ driven by solar panels at the average solar intensity of $1 1 0 0 \\mathrm { W } \\mathrm { m } ^ { - 2 }$ within $1 \\mathrm { { h } }$ .Coupled with low cost, environmental friendliness,and abundance of wood materials,the HEAs $@$ ACW electrode holds great potential for a wide range of emerging energy storage and conversion applications."]}]}, "experimental_conditions": {"test_setup": {"source": ["Herein, a highly active and durable electrocatalyst composed of quinary HEAs (PtNiCoFeCu) encapsulated inside the activated carbonized wood (ACW) is reported. ", "\nHerein, we report a defect-driven surface engineering for the preparation of highly active and long-lasting electrocatalysts through the Joule heating and rapid quenching treatment, where quinary HEA (PtNiCoFeCu) is synthesized and coated by a protective carbon shell while embedded inside the activated carbonized wood (ACW) (Figure 1a).ACW has a certain degree of carbon defects due to the partial graphitization at relatively low temperatures (1273 K) and ${ \\mathrm { C O } } _ { 2 }$ activation (Figure S1, Supporting Information). ", "\nWe use a standard three-electrode configuration to measure the HER performance of HEAs $@$ ACW in $1 . 0 \\mathrm { { u } }$ KOH electrolyte. "], "scan_rate": null, "substrate": "Activated Carbonized Wood (ACW)", "ir_compensation": null}, "electrolyte": {"source": ["\nWe use a standard three-electrode configuration to measure the HER performance of HEAs $@$ ACW in $1 . 0 \\mathrm { { u } }$ KOH electrolyte. "], "ph_value": "14.0", "concentration_molar": "1.0 M", "electrolyte_composition": "KOH"}, "synthesis_method": {"method": "Joule heating and rapid quenching treatment", "source": ["The self-encapsulation of HEAs is achieved during Joule heating synthesis (2060 K, 2 s) where HEAs naturally nucleate at the defect sites. ", "\nHerein, we report a defect-driven surface engineering for the preparation of highly active and long-lasting electrocatalysts through the Joule heating and rapid quenching treatment, where quinary HEA (PtNiCoFeCu) is synthesized and coated by a protective carbon shell while embedded inside the activated carbonized wood (ACW) (Figure 1a).ACW has a certain degree of carbon defects due to the partial graphitization at relatively low temperatures (1273 K) and ${ \\mathrm { C O } } _ { 2 }$ activation (Figure S1, Supporting Information). ", "Typically, ethanol-based metal salt precursors with the equimolar ratio $_ { ( 0 . 0 1 \\textbf { M } ) }$ can fully wet and impregnate the ACW due to the internal 3D hierarchically porous structure of wood (Figure S2, Supporting Information).A direct current pulse (375 A),generated by the Joule heating equipment, is applied to the ACW decorated with metal salt precursors under an argon atmosphere, resulting in instant heating to a temperature of $2 0 6 0 \\mathrm { K }$ within 0.16 s (Figure 2b). ", "The theoretical calculations reveal that surface defects of ACW exhibit thermodynamically stable adsorption on the melting HEAs, which induces HEAs to aggregate and nucleate at the defect sites of ACW. Meanwhile, high temperature $( 2 0 6 0 ~ \\mathrm { K } , 2 ~ \\mathrm { s } )$ supplies enough migration energy for adjacent amorphous carbon atoms to obtain a crystalline graphite structure. "], "key_parameters": "2060 K, 2 s"}, "other_environmental_params": [{"key": "Atmosphere", "value": "Argon atmosphere", "source": ["Typically, ethanol-based metal salt precursors with the equimolar ratio $_ { ( 0 . 0 1 \\textbf { M } ) }$ can fully wet and impregnate the ACW due to the internal 3D hierarchically porous structure of wood (Figure S2, Supporting Information).A direct current pulse (375 A),generated by the Joule heating equipment, is applied to the ACW decorated with metal salt precursors under an argon atmosphere, resulting in instant heating to a temperature of $2 0 6 0 \\mathrm { K }$ within 0.16 s (Figure 2b). "]}, {"key": "Precursor composition", "value": "ethanol-based metal salt precursors with equimolar ratio (0.01 M)", "source": ["Typically, ethanol-based metal salt precursors with the equimolar ratio $_ { ( 0 . 0 1 \\textbf { M } ) }$ can fully wet and impregnate the ACW due to the internal 3D hierarchically porous structure of wood (Figure S2, Supporting Information).A direct current pulse (375 A),generated by the Joule heating equipment, is applied to the ACW decorated with metal salt precursors under an argon atmosphere, resulting in instant heating to a temperature of $2 0 6 0 \\mathrm { K }$ within 0.16 s (Figure 2b). "]}, {"key": "Quen |  | 7
36 | 3c11e88834b5510ed3798fe1fe755642 | {"extraction_results": [{"alloy_id": "高熵合金气凝胶 (FeCoNiCuAgIn)", "performance": {"stability": {"source": [], "cycle_count": null, "test_method": "Unknown", "duration_hours": null, "degradation_details": null, "performance_retention": null}, "tafel_slope": {"unit": "mV dec^-1", "value": null, "source": []}, "overpotential": [], "supplementary_performance": []}, "experimental_conditions": {"test_setup": {"source": ["\nTo evaluate the electrocatalytic performance of the prepared HEAAs for HER,the following Pt-constituent candidates have been selected as electrocatalysts,involving quinary PdPtRhRuAu and PdPtRhRuAu HEAAs，senary PdPtRhRuAuCo, sepetenary PdPtRhRuAuCoNi HEAAs,octonary PdPtRhRuAuCoNiZn HEAAs,and novenary PdPtRhRuAuCoNiZnCu HEAAs, due to Pt and its derivatives remain the state-of-the-art catalyst for HER.[36] The catalytic properties were investigated using a standard three-electrode system across the entire solution media within alkaline $( 1 \\mathrm { ~ M ~ K O H } )$ ,acidic $( 0 . 5 \\mathrm { ~ M ~ H ~ } _ { 2 } \\mathrm { S O } _ { 4 } )$ and neutral (1 M PBS)electrolytes.For comparison,the HER catalytic activities of non-porous high-entropy-alloy particles (HEAPs,Figures S15 and S16 Supporting Information),non-high-entropy metal/alloy aerogels (MAs/AAs,Figures S17-S24, Supporting Information), and commercial $\\mathrm { P t / C }$ catalysts were also examined under the identical conditions.Typically, the double-layer capacitance $( C _ { \\mathrm { d l } } )$ values present a positive correlation with the electrochemically active surface area (ECSA)[37.38l which is estimated by the cyclic voltammetry (CV) measurements within a non-Faraday potential range from 20 to $1 2 0 \\mathrm { m V s ^ { - 1 } }$ (Figures S25-S27, Supporting Information).Among the prepared HEAAs,the PdPtRhRuAu candidate exhibits an exceptional ECSA with commendable $C _ { \\mathrm { d l } }$ values across all measured electrolytes, which comparable or superior to commercial $\\mathrm { P t / C }$ electrocatalyst,as depicted in Figures S28-S30 (Supporting Information). "], "scan_rate": null, "substrate": null, "ir_compensation": null}, "electrolyte": {"source": ["\nTo evaluate the electrocatalytic performance of the prepared HEAAs for HER,the following Pt-constituent candidates have been selected as electrocatalysts,involving quinary PdPtRhRuAu and PdPtRhRuAu HEAAs，senary PdPtRhRuAuCo, sepetenary PdPtRhRuAuCoNi HEAAs,octonary PdPtRhRuAuCoNiZn HEAAs,and novenary PdPtRhRuAuCoNiZnCu HEAAs, due to Pt and its derivatives remain the state-of-the-art catalyst for HER.[36] The catalytic properties were investigated using a standard three-electrode system across the entire solution media within alkaline $( 1 \\mathrm { ~ M ~ K O H } )$ ,acidic $( 0 . 5 \\mathrm { ~ M ~ H ~ } _ { 2 } \\mathrm { S O } _ { 4 } )$ and neutral (1 M PBS)electrolytes.For comparison,the HER catalytic activities of non-porous high-entropy-alloy particles (HEAPs,Figures S15 and S16 Supporting Information),non-high-entropy metal/alloy aerogels (MAs/AAs,Figures S17-S24, Supporting Information), and commercial $\\mathrm { P t / C }$ catalysts were also examined under the identical conditions.Typically, the double-layer capacitance $( C _ { \\mathrm { d l } } )$ values present a positive correlation with the electrochemically active surface area (ECSA)[37.38l which is estimated by the cyclic voltammetry (CV) measurements within a non-Faraday potential range from 20 to $1 2 0 \\mathrm { m V s ^ { - 1 } }$ (Figures S25-S27, Supporting Information).Among the prepared HEAAs,the PdPtRhRuAu candidate exhibits an exceptional ECSA with commendable $C _ { \\mathrm { d l } }$ values across all measured electrolytes, which comparable or superior to commercial $\\mathrm { P t / C }$ electrocatalyst,as depicted in Figures S28-S30 (Supporting Information). ", "\nThe linear sweep voltammetry (LSV) curves of HEAAs electrocatalysts in various electrolytes were performed to elucidate their thermodynamic and kinetic properties.In general,the HER electrocatalytic performance of HEAAs in alkaline electrolyte is highly anticipated,as alkaline media is preferred for the industrial applications due to the mild operating conditions.[1,4] The catalytic performance of prepared HEAAs was evaluated in $1 \\textbf { M }$ KOH electrolyte (Figure 4).Taking the quinary PdPtRhRuAu HEAAs as the most representative example,a remarkable response to hydrogen product is discernible,characterized by a notable increase in the cathodic current density $( j )$ under the measured conditions,indicating an efficient electrocatalytic activity for HER (as depicted in Figure 4a).As demonstrated in Figure 4b and Figure S28 (Supporting Information), PdPtRhRuAu HEAAs manifests outstanding HER activity with a relatively lower overpotential $( \\eta _ { 1 0 } )$ of $1 2 \\mathrm { m V }$ at a current density of $1 0 \\mathrm { m A } \\mathrm { c m } ^ { - 2 }$ ,exceeding the other contrastive HEAAs whose overpotential ranges from 22 to $4 6 \\ \\mathrm { m V } .$ It implied that most of the prepared HEAAs could facilitate electrochemical $\\mathrm { H } _ { 2 }$ production at ultralow applied voltage in $1 \\ \\mathrm { ~ M ~ K O H }$ electrolyte.Meaningfully, the overpotentials of all prepared HEAAs are comparable to that of commercial $\\mathrm { P t / C }$ $( 3 1 ~ \\mathrm { m V } )$ at $1 0 \\mathrm { \\ m A \\ c m ^ { - 2 } }$ ，with the PdPtRhRuAu HEAAs demonstrating particularly superior performance.Moreover, the PdPtRhRuAu HEAAs achieved the smallest Tafel slope of $1 7 . 0 2 \\ \\mathrm { m V \\ d e c ^ { - 1 } }$ among those HEAAs (ranging from 23.21 to $4 1 . 7 6 \\mathrm { m V } \\mathrm { d e c } ^ { - 1 }$ ,Figure S28b, Supporting Information), which is 1.79 times lower than that of $\\mathrm { P t / C }$ $3 0 . 4 3 ~ \\mathrm { m V ~ d e c ^ { - 1 } }$ ),revealing the fastest reaction kinetics within a Volmer-Tafel mechanism (Figure 4c).[39,40]"], "ph_value": null, "concentration_molar": "1.0 M", "electrolyte_composition": "KOH"}, "synthesis_method": {"method": "ultrasonic-assisted synthesis", "source": ["\n# 2. Results and Discussion\n\nFigure la and Figure S1 (Supporting Information) show the schematic illustration of the preparation process of those HEAAs. Taking the PdPtRhRuAu HEAAs as the example, it was synthesized at room temperature in an aqueous phase through a facile and rapid ultrasound-assisted strategy, with sodium tetrachloropalladate,rhodium chloride hydrate,chloroplatinic acid, ruthenium chloride and chloroauric acid as metal precursor. ", "Concurrently,ammonium fluoride and sodium borohydride $\\mathrm { ( N a B H _ { 4 } ) }$ were employed as the initiator and reductant agent to provide the coagulants and gas templates that facilitate the formation of porous and self-supporting nanostructures.It is worth noting that the introduction of the ultrasound assistance strategy could significantly enhance the mixing uniformity of the reducing agent $\\mathrm { ( N a B H _ { 4 } ) }$ and metal precursor at the molecular level, ensuring a highly homogeneous reaction system.In addition, this technique provides instantaneous high energy via cavitation effects,inducing the simultaneous rapid nucleation of numerous nanoparticles.This process effectively accelerates the reduction of metal ions and the kinetics of the cross-linking procedure,ultimately yielding the HEAAs with a uniform structure and highly dispersed active sites."], "key_parameters": "room temperature, aqueous phase, sodium borohydride reduction"}, "other_environmental_params": []}}, {"alloy_id": "高熵合金气凝胶 (FeCoNiCuAgInRu)", "performance": {"stability": {"source": [], "cycle_count": null, "test_method": "Unknown", "duration_hours": null, "degradation_details": null, "performance_retention": null}, "tafel_slope": {"unit": "mV dec^-1", "value": null, "source": []}, "overpotential": [], "supplementary_performance": []}, "experimental_conditions": {"test_setup": {"source": ["\nTo evaluate the electrocatalytic performance of the prepared HEAAs for HER,the following Pt-constituent candidates have been selected as electrocatalysts,involving quinary PdPtRhRuAu and PdPtRhRuAu HEAAs，senary PdPtRhRuAuCo, sepetenary PdPtRhRuAuCoNi HEAAs,octonary PdPtRhRuAuCoNiZn HEAAs,and novenary PdPtRhRuAuCoNiZnCu HEAAs, due to Pt and its derivatives remain the state-of-the-art catalyst for HER.[36] The catalytic properties were investigated using a standard three-electrode system across the entire solution media within alkaline $( 1 \\mathrm { ~ M ~ K O H } )$ ,acidic $( 0 . 5 \\mathrm { ~ M ~ H ~ } _ { 2 } \\mathrm { S O } _ { 4 } )$ and neutral (1 M PBS)electrolytes.For comparison,the HER catalytic activities of non-porous high-entropy-alloy particles (HEAPs,Figures S15 and S16 Supporting Information),non-high-entropy metal/alloy aerogels (MAs/AAs,Figures S17-S24, Supporting Information), and commercial $\\mathrm { P t / C }$ catalysts were also examined under the identical conditions.Typically, the double-layer capacitance $( C _ { \\mathrm { d l } } )$ values present a positive correlation with the electrochemically active surface area (ECSA)[37.38l which is estimated by the cyclic voltammetry (CV) measurements within a non-Faraday potential range from 20 to $1 2 0 \\mathrm { m V s ^ { - 1 } }$ (Figures S25-S27, Supporting Information).Among the prepared HEAAs,the PdPtRhRuAu candidate exhibits an exceptional ECSA with commendable $C _ { \\mathrm { d l } }$ values across all measured electrolytes, which comparable or superior to commercial $\\mathrm { P t / C }$ electrocatalyst,as depicted in Figures S28-S30 (Supporting Information). "], "scan_rate": null, "substrate": null, "ir_compensation": null}, "electrolyte": {"source": ["\nTo evaluate the electrocatalytic performance of the prepared HEAAs for HER,the following Pt-constituent candidates have been selected as electrocatalysts,involving quinary PdPtRhRuAu and PdPtRhRuAu HEAAs，senary PdPtRhRuAuCo, sepetenary PdPtRhRuAuCoNi HEAAs,octonary PdPtRhRuAuCoNiZn HEAAs,and novenary PdPtRhRuAuCoNiZnCu HEAAs, due to Pt and its derivatives remain the state-of-the-art catalyst for HER.[36] The catalytic properties were investigated using a standard three-electrode system across the entire solution media within alkaline $( 1 \\mathrm { ~ M ~ K O H } )$ ,acidic $( 0 . 5 \\mathrm { ~ M ~ H ~ } _ { 2 } \\mathrm { S O } _ { 4 } )$ and neutral (1 M PBS)electrolytes.For comparison,the HER catalytic activities of non-porous high-entropy-alloy particles (HEAPs,Figures S15 and S16 Supporting Information),non-high-entropy metal/alloy aerogels (MAs/AAs,Figures S17-S24, Supporting Information), and commercial $\\mathrm { P t / C }$ catalysts were also examined under the identical conditions.Typically, the double-layer capacitance $( C _ { \\mathrm { d l } } )$ values present a positive correlation with the electrochemically active surface area (ECSA)[37.38l which is estimated by the cyclic voltammetry (CV) measurements within a non-Faraday potential range from 20 to $1 2 0 \\mathrm { m V s ^ { - 1 } }$ (Figures S25-S27, Supporting Information).Among the prepared HEAAs,the PdPtRhRuAu candidate exhibits an exceptional ECSA with commendable $C _ { \\mathrm { d l } }$ values across all measured electrolytes, which comparable or superior to commercial $\\mathrm { P t / C }$ electrocatalyst,as depicted in Figures S28-S30 (Supporting Information). ", "\nThe linear sweep voltammetry (LSV) curves of HEAAs electrocatalysts in various electrolytes were performed to elucidate their thermodynamic and kinetic properties.In general,the HER electrocatalytic performance of HEAAs in alkaline electrolyte is highly anticipated,as alkaline media is preferred for the industrial applications due to the mild operating conditions.[1,4] The catalytic performance of prepared HEAAs was evaluated in $1 \\textbf { M }$ KOH electrolyte (Figure 4).Taking the quinary PdPtRhRuAu HEAAs as the most representative example,a remarkable response to hydrogen product is discernible,characterized by a notable increase in the cathodic current density $( j )$ under the measured conditions,indicating an efficient electrocatalytic activity for HER (as depicted in Figure 4a).As demonstrated in Figure 4b and Figure S28 (Supporting Information), PdPtRhRuAu HEAAs manifests outstanding HER activity with a relatively lower overpotential $( \\eta _ { 1 0 } )$ of $1 2 \\mathrm { m V }$ at a current density of $1 0 \\mathrm { m A } \\mathrm { c m } ^ { - 2 }$ ,exceeding the other contrastive HEAAs whose overpotential ranges from 22 to $4 6 \\ \\mathrm { m V } .$ It implied that most of the prepared HEAAs could facilitate electrochemical $\\mathrm { H } _ { 2 }$ production at ultralow applied voltage in $1 \\ \\mathrm { ~ M ~ K O H }$ electrolyte.Meaningfully, the overpotentials of all prepared HEAAs are comparable to that of commercial $\\mathrm { P t / C }$ $( 3 1 ~ \\mathrm { m V } )$ at $1 0 \\mathrm { \\ m A \\ c m ^ { - 2 } }$ ，with the PdPtRhRuAu HEAAs demonstrating particularly superior performance.Moreover, the PdPtRhRuAu HEAAs achieved the smallest Tafel slope of $1 7 . 0 2 \\ \\mathrm { m V \\ d e c ^ { - 1 } }$ among those HEAAs (ranging from 23.21 to $4 1 . 7 6 \\mathrm { m V } \\mathrm { d e c } ^ { - 1 }$ ,Figure S28b, Supporting Information), which is 1.79 times lower than that of $\\mathrm { P t / C }$ $3 0 . 4 3 ~ \\mathrm { m V ~ d e c ^ { - 1 } }$ ),revealing the fastest reaction kinetics within a Volmer-Tafel mechanism (Figure 4c).[39,40]"], "ph_value": null, "concentration_molar": "1.0 M", "electrolyte_composition": "KOH"}, "synthesis_method": {"method": "ultrasonic-assisted synthesis", "source": ["\n# 2. Results and Discussion\n\nFigure la and Figure S1 (Supporting Information) show the schematic illustration of the preparation process of those HEAAs. Taking the PdPtRhRuAu HEAAs as the example, it was synthesized at room temperature in an aqueous phase through a facile and rapid ultrasound-assisted strategy, with sodium tetrachloropalladate,rhodium chloride hydrate,chloroplatinic acid, ruthenium chloride and chloroauric acid as metal precursor. ", "Concurrently,ammonium fluoride and sodium borohydride $\\mathrm { ( N a B H _ { 4 } ) }$ were employed as the initiator and reductant agent to provide the coagulants and gas templates that facilitate the formation of porous and self-supporting nanostructures.It is worth noting that the introduction of the ultrasound assistance strategy could significantly enhance the mixing uniformity of the reducing agent $\\mathrm { ( N a B H _ { 4 } ) }$ and metal precursor at the molecular level, ensuring a highly homogeneous reaction system.In addition, this technique provides instantaneous high energy via cavitation effects,inducing the simultaneous rapid nucleation of numerous nanoparticles.This process effectively accelerates the reduction of metal ions and the kinetics of the cross-linking procedure,ultimately yielding the HEAAs with a uniform structure and highly dispersed active sites."], "key_parameters": "room temperature, aqueous phase, sodium borohydride reduction"}, "other_environmental_params": []}}, {"alloy_id": "高熵合金气凝胶 (FeCoNiCuAgInRuZn)", "performance": {"stability": {"source": [], "cycle_count": null, "test_method": "Unknown", "duration_hours": null, "degradation_details": null, "performance_retention": null}, "tafel_slope": {"unit": "mV dec^-1", "value": null, "source": []}, "overpotential": [], "supplementary_performance": []}, "experimental_conditions": {"test_setup": {"source": ["\nTo evaluate the electrocatalytic performance of the prepared HEAAs for HER,the following Pt-constituent candidates have been selected as electrocatalysts,involving quinary PdPtRhRuAu and PdPtRhRuAu HEAAs，senary PdPtRhRuAuCo, sepetenary PdPtRhRuAuCoNi HEAAs,octonary PdPtRhRuAuCoNiZn HEAAs,and novenary PdPtRhRuAuCoNiZnCu HEAAs, due to Pt and its derivatives remain the state-of-the-art catalyst for HER.[36] The catalytic properties were investigated using a standard three-electrode system across the entire solution media within alkaline $( 1 \\mathrm { ~ M ~ K O H } )$ ,acidic $( 0 . 5 \\mathrm { ~ M ~ H ~ } _ { 2 } \\mathrm { S O } _ { 4 } )$ and neutral (1 M PBS)electrolytes.For comparison,the HER catalytic activities of non-porous high-entropy-alloy particles (HEAPs,Figures S15 and S16 Supporting Information),non-high-entropy metal/alloy aerogels (MAs/AAs,Figures S17-S24, Supporting Information), and commercial $\\mathrm { P t / C }$ catalysts were also examined under the identical conditions.Typically, the double-layer capacitance $( C _ { \\mathrm { d l } } )$ values present a positive correlation with the electrochemically active surface area (ECSA)[37.38l which is estimated by the cyclic voltammetry (CV) measurements within a non-Faraday potential range from 20 to $1 2 0 \\mathrm { m V s ^ { - 1 } }$ (Figures S25-S27, Supporting Information).Among the prepared HEAAs,the PdPtRhRuAu candidate exhibits an exceptional ECSA with commendable $C _ { \\mathrm { d l } }$ values across all measured electrolytes, which comparable or superior to commercial $\\mathrm { P t / C }$ electrocatalyst,as depicted in Figures S28-S30 (Supporting Information). "], "scan_rate": null, "substrate": null, "ir_compensation": null}, "electrolyte": {"source": ["\nTo evaluate the electrocatalytic performance of the prepared HEAAs for HER,the following Pt-constituent candidates have been selected as electrocatalysts,involving quinary PdPtRhRuAu and PdPtRhRuAu HEAAs，senary PdPtRhRuAuCo, sepetenary PdPtRhRuAuCoNi HEAAs,octonary PdPtRhRuAuCoNiZn HEAAs,and novenary PdPtRhRuAuCoNiZnCu HEAAs, due to Pt and its derivatives remain the state-of-the-art catalyst for HER.[36] The catalytic properties were investigated using a standard three-electrode system across the entire solution media within alkaline $( 1 \\mathrm { ~ M ~ K O H } )$ ,acidic $( 0 . 5 \\mathrm { ~ M ~ H ~ } _ { 2 } \\mathrm { S O } _ { 4 } )$ and neutral (1 M PBS)electrolytes.For comparison,the HER catalytic activities of non-porous high-entropy-alloy particles (HEAPs,Figures S15 and S16 Supporting Information),non-high-entropy metal/alloy aerogels (MAs/AAs,Figures S17-S24, Supporting Information), and commercial $\\mathrm { P t / C }$ catalysts were also examined under the identical conditions.Typically, the double-layer capacitance $( C _ { \\mathrm { d l } } )$ values present a positive correlation with the electrochemically active surface area (ECSA)[37.38l which is estimated by the cyclic voltammetry (CV) measurements within a non-Faraday potential range from 20 to $1 2 0 \\mathrm { m V s ^ { - 1 } }$ (Figures S25-S27, Supporting Information).Among the prepared HEAAs,the PdPtRhRuAu candidate exhibits an exceptional ECSA with commendable $C _ { \\mathrm { d l } }$ values across all measured electrolytes, which comparable or superior to commercial $\\mathrm { P t / C }$ electrocatalyst,as depicted in Figures S28-S30 (Supporting Information). ", "\nThe linear sweep voltammetry (LSV) curves of HEAAs electrocatalysts in various electrolytes were performed to elucidate their thermodynamic and kinetic properties.In general,the HER electrocatalytic performance of HEAAs in alkaline electrolyte is highly anticipated,as alkaline media is preferred for the industrial applications due to the mild operating conditions.[1,4] The catalytic performance of prepared HEAAs was evaluated in $1 \\textbf { M }$ KOH electrolyte (Figure 4).Taking the quinary PdPtRhRuAu HEAAs as the most representative example,a remarkable response to hydrogen product is discernible,characterized by a notable increase in the cathodic current density $( j )$ under the measured conditions,indicating an efficient electrocatalytic activity for HER (as depicted in Figure 4a).As demonstrated in Figure 4b and Figure S28 (Supporting Information), PdPtRhRuAu HEAAs manifests outstanding HER activity with a relatively lower overpotential $( \\eta _ { 1 0 } )$ of $1 2 \\mathrm { m V }$ at a current density of $1 0 \\mathrm { m A } \\mathrm { c m } ^ { - 2 }$ ,exceeding the other contrastive HEAAs whose overpotential ranges from 22 to $4 6 \\ \\mathrm { m V } .$ It implied that most of the prepared HEAAs could facilitate electrochemical $\\mathrm { H } _ { 2 }$ production at ultralow applied voltage in $1 \\ \\mathrm { ~ M ~ K O H }$ electrolyte.Meaningfully, the overpotentials of all prepared HEAAs are comparable to that of commercial $\\mathrm { P t / C }$ $( 3 1 ~ \\mathrm { m V } )$ at $1 0 \\mathrm { \\ m A \\ c m ^ { - 2 } }$ ，with the PdPtRhRuAu HEAAs demonstrating particularly superior performance.Moreover, the PdPtRhRuAu HEAAs achieved the smallest Tafel slope of $1 7 . 0 2 \\ \\mathrm { m V \\ d e c ^ { - 1 } }$ among those HEAAs (ranging from 23.21 to $4 1 . 7 6 \\mathrm { m V } \\mathrm { d e c } ^ { - 1 }$ ,Figure S28b, Supporting Information), which is 1.79 times lower than that of $\\mathrm { P t / C }$ $3 0 . 4 3 ~ \\mathrm { m V ~ d e c ^ { - 1 } }$ ),revealing the fastest reaction kinetics within a Volmer-Tafel mechanism (Figure 4c).[39,40]"], "ph_value": null, "concentration_molar": "1.0 M", "electrolyte_composition": "KOH"}, "synthesis_method": {"method": "ultrasonic-assisted synthesis", "source": ["\n# 2. Results and Discussion\n\nFigure la and Figure S1 (Supporting Information) show the schematic illustration of the preparation process of those HEAAs. Taking the PdPtRhRuAu HEAAs as the example, it was synthesized at room temperature in an aqueous phase through a facile and rapid ultrasound-assisted strategy, with sodium tetrachloropalladate,rhodium chloride hydrate,chloroplatinic acid, ruthenium chloride and chloroauric acid as metal precursor. ", "Concurrently,ammonium fluoride and sodium borohydride $\\mathrm { ( N a B H _ { 4 } ) }$ were employed as the initiator and reductant agent to provide the coagulants and gas templates that facilitate the formation of porous and self-supporting nanostructures.It is worth noting that the introduction of the ultrasound assistance strategy could significantly enhance the mixing uniformity of the reducing agent $\\mathrm { ( N a B H _ { 4 } ) }$ and metal precursor at the molecular level, ensuring a highly homogeneous reaction system.In addition, this technique provides instantaneous high energy via cavitation effects,inducing the simultaneous rapid nucleation of numerous nanoparticles.This process effectively accelerates the reduction of metal ions and the kinetics of the cross-linking procedure,ultimately yielding the HEAAs with a uniform structure and highly dispersed active sites."], "key_parameters": "room temperature, aqueous phase, sodium borohydride reduction"}, "other_environmental_params": []}}, {"alloy_id": "高熵合金气凝胶 (FeCoNiCuAgInRuZnBi)", "performance": {"stability": {"source": [], "cycle_count": null, "test_method": "Unknown", "duration_hours": null, "degradation_details": null, "performance_retention": null}, "tafel_slope": {"unit": "mV dec^-1", "value": null, "source": []}, "overpotential": [], "supplementary_performance": []}, "experimental_conditions": {"test_setup": {"source": ["\nTo evaluate the electrocatalytic performance of the prepared HEAAs for HER,the following Pt-constituent candidates have been selected as electrocatalysts,involving quinary PdPtRhRuAu and PdPtRhRuAu HEAAs，senary PdPtRhRuAuCo, sepetenary PdPtRhRuAuCoNi HEAAs,octonary PdPtRhRuAuCoNiZn HEAAs,and novenary PdPtRhRuAuCoNiZnCu HEAAs, due to Pt and its derivatives remain the state-of-the-art catalyst for HER.[36] The catalytic properties were investigated using a standard three-electrode system across the entire solution media within alkaline $( 1 \\mathrm { ~ M ~ K O H } )$ ,acidic $( 0 . 5 \\mathrm { ~ M ~ H ~ } _ { 2 } \\mathrm { S O } _ { 4 } )$ and neutral (1 M PBS)electrolytes.For comparison,the HER catalytic activities of non-porous high-entropy-alloy particles (HEAPs,Figures S15 and S16 Supporting Information),non-high-entropy metal/alloy aerogels (MAs/AAs,Figures S17-S24, Supporting Information), and commercial $\\mathrm { P t / C }$ catalysts were also examined under the identical conditions.Typically, the double-layer capacitance $( C _ { \\mathrm { d l } } )$ values present a positive correlation with the electrochemically active surface area (ECSA)[37.38l which is estimated by the cyclic voltammetry (CV) measurements within a non-Faraday potential range from 20 to $1 2 0 \\mathrm { m V s ^ { - 1 } }$ (Figures S25-S27, Supporting Information).Among the prepared HEAAs,the PdPtRhRuAu candidate exhibits an exceptional ECSA with commendable $C _ { \\mathrm { d l } }$ values across all measured electrolytes, which comparable or superior to commercial $\\mathrm { P t / C }$ electrocatalyst,as depicted in Figures S28-S30 (Supporting Information). "], "scan_rate": null, "substrate": null, "ir_compensation": null}, "electrolyte": {"source": ["\nTo evaluate the electrocatalytic performance of the prepared HEAAs for HER,the following Pt-constituent candidates have been selected as electrocatalysts,involving quinary PdPtRhRuAu and PdPtRhRuAu HEAAs，senary PdPtRhRuAuCo, sepetenary PdPtRhRuAuCoNi HEAAs,octonary PdPtRhRuAuCoNiZn HEAAs,and novenary PdPtRhRuAuCoNiZnCu HEAAs, due to Pt and its derivatives remain the state-of-the-art catalyst for HER.[36] The catalytic properties were investigated using a standard three-electrode system across the entire solution media within alkaline $( 1 \\mathrm { ~ M ~ K O H } )$ ,acidic $( 0 . 5 \\mathrm { ~ M ~ H ~ } _ { 2 } \\mathrm { S O } _ { 4 } )$ and neutral (1 M PBS)electrolytes.For comparison,the HER catalytic activities of non-porous high-entropy-alloy particles (HEAPs,Figures S15 and S16 Supporting Information),non-high-entropy metal/alloy aerogels (MAs/AAs,Figures S17-S24, Supporting Information), and commercial $\\mathrm { P t / C }$ catalysts were also examined under the identical conditions.Typically, the double-layer capacitance $( C _ { \\mathrm { d l } } )$ values present a positive correlation with the electrochemically active surface area (ECSA)[37.38l which is estimated by the cyclic voltammetry (CV) measurements within a non-Faraday potential range from 20 to $1 2 0 \\mathrm { m V s ^ { - 1 } }$ (Figures S25-S27, Supporting Information).Among the prepared HEAAs,the PdPtRhRuAu candidate exhibits an exceptional ECSA with commendable $C _ { \\mathrm { d l } }$ values across all measured electrolytes, which comparable or superior to commercial $\\mathrm { P t / C }$ electrocatalyst,as depicted in Figures S28-S30 (Supporting Information). ", "\nThe linear sweep voltammetry (LSV) curves of HEAAs electrocatalysts in various electrolytes were performed to elucidate their thermodynamic and kinetic properties.In general,the HER electrocatalytic performance of HEAAs in alkaline electrolyte is highly anticipated,as alkaline media is preferred for the industrial applications due to the mild operating conditions.[1,4] The catalytic performance of prepared HEAAs was evaluated in $1 \\textbf { M }$ KOH electrolyte (Figure 4).Taking the quinary PdPtRhRuAu HEAAs as the most representative example,a remarkable response to hydrogen product is discernible,characterized by a notable increase in the cathodic current density $( j )$ under the measured conditions,indicating an efficient electrocatalytic activity for HER (as depicted in Figure 4a).As demonstrated in Figure 4b and Figure S28 (Supporting Information), PdPtRhRuAu HEAAs manifests outstanding HER activity with a relatively lower overpotential $( \\eta _ { 1 0 } )$ of $1 2 \\mathrm { m V }$ at a current density of $1 0 \\mathrm { m A } \\mathrm { c m } ^ { - 2 }$ ,exceeding the other contrastive HEAAs whose overpotential ranges from 22 to $4 6 \\ \\mathrm { m V } .$ It implied that most of the prepared HEAAs could facilitate electrochemical $\\mathrm { H } _ { 2 }$ production at ultralow applied voltage in $1 \\ \\mathrm { ~ M ~ K O H }$ electrolyte.Meaningfully, the overpotentials of all prepared HEAAs are comparable to that of commercial $\\mathrm { P t / C }$ $( 3 1 ~ \\mathrm { m V } )$ at $1 0 \\mathrm { \\ m A \\ c m ^ { - 2 } }$ ，with the PdPtRhRuAu HEAAs demonstrating particularly superior performance.Moreover, the PdPtRhRuAu HEAAs achieved the smallest Tafel slope of $1 7 . 0 2 \\ \\mathrm { m V \\ d e c ^ { - 1 } }$ among those HEAAs (ranging from 23.21 to $4 1 . 7 6 \\mathrm { m V } \\mathrm { d e c } ^ { - 1 }$ ,Figure S28b, Supporting Information), which is 1.79 times lower than that of $\\mathrm { P t / C }$ $3 0 . 4 3 ~ \\mathrm { m V ~ d e c ^ { - 1 } }$ ),revealing the fastest reaction kinetics within a Volmer-Tafel mechanism (Figure 4c).[39,40]"], "ph_value": null, "concentration_molar": "1.0 M", "electrolyte_composition": "KOH"}, "synthesis_method": {"method": "ultrasonic-assisted synthesis", "source": ["\n# 2. Results and Discussion\n\nFigure la and Figure S1 (Supporting Information) show the schematic illustration of the preparation process of those HEAAs. Taking the PdPtRhRuAu HEAAs as the example, it was synthesized at room temperature in an aqueous phase through a facile and rapid ultrasound-assisted strategy, with sodium tetrachloropalladate,rhodium chloride hydrate,chloroplatinic acid, ruthenium chloride and chloroauric acid as metal precursor. ", "Concurrently,ammonium fluoride and sodium borohydride $\\mathrm { ( N a B H _ { 4 } ) }$ were employed as the initiator and reductant agent to provide the coagulants and gas templates that facilitate the formation of porous and self-supporting nanostructures.It is worth noting that the introduction of the ultrasound assistance strategy could significantly enhance the mixing uniformity of the reducing agent $\\mathrm { ( N a B H _ { 4 } ) }$ and metal precursor at the molecular level, ensuring a highly homogeneous reaction system.In addition, this technique provides instantaneous high energy via cavitation effects,inducing the simultaneous rapid nucleation of numerous nanoparticles.This process effectively accelerates the reduction of metal ions and the kinetics of the cross-linking procedure,ultimately yielding the HEAAs with a uniform structure and highly dispersed active sites."], "key_parameters": "room temperature, aqueous phase, sodium borohydride reduction"}, "other_environmental_params": []}}, {"alloy_id": "高熵合金气凝胶 (PdPtRhRuAuCoNi)", "performance": {"stability": {"source": [], "cycle_count": null, "test_method": "Unknown", "duration_hours": null, "degradation_details": null, "performance_retention": null}, "tafel_slope": {"unit": "mV dec^-1", "value": null, "source": []}, "overpotential": [], "supplementary_performance": []}, "experimental_conditions": {"test_setup": {"source": [], "scan_rate": null, "substrate": null, "ir_compensation": null}, "electrolyte": {"source": ["\nTo evaluate the electrocatalytic performance of the prepared HEAAs for HER,the following Pt-constituent candidates have been selected as electrocatalysts,involving quinary PdPtRhRuAu and PdPtRhRuAu HEAAs，senary PdPtRhRuAuCo, sepetenary PdPtRhRuAuCoNi HEAAs,octonary PdPtRhRuAuCoNiZn HEAAs,and novenary PdPtRhRuAuCoNiZnCu HEAAs, due to Pt and its derivatives remain the state-of-the-art catalyst for HER.[36] The catalytic properties were investigated using a standard three-electrode system across the entire solution media within alkaline $( 1 \\mathrm { ~ M ~ K O H } )$ ,acidic $( 0 . 5 \\mathrm { ~ M ~ H ~ } _ { 2 } \\mathrm { S O } _ { 4 } )$ and neutral (1 M PBS)electrolytes.For comparison,the HER catalytic activities of non-porous high-entropy-alloy particles (HEAPs,Figures S15 and S16 Supporting Information),non-high-entropy metal/alloy aerogels (MAs/AAs,Figures S17-S24, Supporting Information), and commercial $\\mathrm { P t / C }$ catalysts were also examined under the identical conditions.Typically, the double-layer capacitance $( C _ { \\mathrm { d l } } )$ values present a positive correlation with the electrochemically active surface area (ECSA)[37.38l which is estimated by the cyclic voltammetry (CV) measurements within a non-Faraday potential range from 20 to $1 2 0 \\mathrm { m V s ^ { - 1 } }$ (Figures S25-S27, Supporting Information).Among the prepared HEAAs,the PdPtRhRuAu candidate exhibits an exceptional ECSA with commendable $C _ { \\mathrm { d l } }$ values across all measured electrolytes, which comparable or superior to commercial $\\mathrm { P t / C }$ electrocatalyst,as depicted in Figures S28-S30 (Supporting Information). ", "\nThe linear sweep voltammetry (LSV) curves of HEAAs electrocatalysts in various electrolytes were performed to elucidate their thermodynamic and kinetic properties.In general,the HER electrocatalytic performance of HEAAs in alkaline electrolyte is h |  | 12
37 | 3ca1cc21e92e0d3191a483f277a9c5d6 | {"extraction_results": [{"alloy_id": "FeCoNiCuTi-10", "performance": {"stability": {"source": [], "cycle_count": null, "test_method": "Unknown", "duration_hours": null, "degradation_details": null, "performance_retention": null}, "tafel_slope": {"unit": "mV dec^-1", "value": null, "source": []}, "overpotential": [], "supplementary_performance": [{"key": "Double-layer capacitance (C_dl)", "value": "32.0 mF cm^-2", "source": ["The $C _ { d l }$ fitting can be obtained from the CV curves,and the $C _ { d l }$ values of FeCoNiCuTi- $\\mathbf { \\nabla } \\cdot \\mathbf { X }$ $\\mathbf { \\bar { x } } = \\mathbf { 0 } $ ,2,4,10,15,20)are 4.6,6.4,31.8,32.0,34.1,and", "\n$3 1 . 6 \\mathrm { { m F } \\mathrm { { c m } ^ { - 2 } } }$ ,respectively,as illustrated in Fig.2(d). Itcan be seen that with the increase of dealloying time, the $C _ { d l }$ value of FeCoNiCuTi increase continuously,which are the same as the results of LSV plots. "]}]}, "experimental_conditions": {"test_setup": {"source": ["\nThe dual-phase structure was observed during the dealloying process bya Bruker D8 XRD system.The microstructure of HEAs were confirmed by scanning electron microscopy (SEM, SU82Oo,HITACHI),and transmission electron microscopy (TEM,Tecnai G2 F20,FEI) as shown in Fig.1(b-f).All the electrochemical experiments were conducted using an electrochemical workstation (CHI 66oE) utilizing a three-electrode configuration.The conventional three-electrode cell was utilized, featuring the reference electrode (SCE, $\\mathrm { H g / H g O ) }$ ,acounter electrode $\\left( \\mathrm { P t } \\right)$ ,with the dealloyed ribbons fulfilling the role of the working electrode.Firstly,the electrodes were activated by cyclic voltammetry (CV) to reach to a relative stable state.All the potentials were calibrated using: $E _ { R H E } = E _ { S C E } + 0 . 0 5 9 1 ^ { * } P H + 0 . 2 4 V$ 、Examinations were conducted to evaluate electrocatalytic performance of HEA catalysts for both hydrogen and oxygen evolution reactions.Tafel plots were calculated using: $\\eta = b l o g ¦ j ¦ + a .$ The accelerated stability test was conducted by chronoamperometry at $1 0 0 \\mathrm { \\ m A \\ c m ^ { - 2 } }$ The $C _ { d l }$ of the samples was assessed using the CV at various scanning speeds (10,20,30,40 and 50 $\\operatorname { m V } s ^ { - 1 } )$ within the non-Faradic potential region."], "scan_rate": null, "substrate": null, "ir_compensation": null}, "electrolyte": {"source": ["The steps of HER under alkaline media using [40]:\n\nFig.2.HER performance evaluation of FeCoNiCuTi $\\mathbf { \\nabla } \\cdot \\mathbf { X }$ $\\mathbf { \\tilde { X } } = 0$ ,2,5,10,15,20) in $\\mathbf { 1 . 0 \\ M }$ KOH electrolyte: (a) Polarization curves. (b) Nyquist plots.(c) Tafel plot derived from polarization curves of (a). (d) $C _ { d l }$ values. (e) Stability test of FeCoNiCuTi-15 at $1 0 0 \\mathrm { \\ m A \\ c m ^ { - 2 } }$ for $^ \\mathrm { 1 0 0 ~ h }$ ，"], "ph_value": null, "concentration_molar": "1.0 M", "electrolyte_composition": "KOH"}, "synthesis_method": {"method": "Vacuum arc melting followed by dealloying", "source": ["Subsequently,HEA ribbons were dealloyed for varying durations of 2,5,10,15,and $^ { 2 0 \\mathrm { ~ h ~ } }$ (designated as FeCoNiCuTi-x, $\\mathbf { x } = 0$ ,2,4,10,15,20) in $5 . 0 \\ \\mathrm { M }$ HCl solution.Of all the samples studied,FeCoNiCuTi-15 has the lowest Tafel slope,which is quite close to the commercial $\\mathrm { P t } / \\mathrm { C }$ electrode.The FeCoNiCuTi-15 has the smallest radius of curvature,indicating that it has an eficient electron transfer rate.The order of $C _ { d l }$ for all the samples is FeCoCrNiCu $^ { 1 5 > }$ FeCoCrNiCu $^ { . 1 0 > }$ FeCoCrNiCu- $4 >$ FeCoCrNiCu$2 0 > \\mathrm { F e C o C r N i C u - 2 > F e C o C r N i C u - 0 }$ .Overall,FeCoNiCuTi-15 exhibits the most optimal catalytic activity and theoretical calculations suggest that hydrogen evolution kinetics of HEA(111) crystal plane are comparable to those of Pt (111).", "The original ribbons were rinsed with ultrapure water before dealloying. For chemical dealloying process,FeCoNiCuTi ribbons with a dual-phase structure (Heusler and FCC phases) were treated in 5.O MHCl solution to remove the Heusler phase."], "key_parameters": "Dealloying in 5.0 M HCl solution for 10 h"}, "other_environmental_params": []}}, {"alloy_id": "FeCoNiCuTi-15", "performance": {"stability": {"source": ["Summarily,the FeCoNiCuTi-15 possesses excellent catalytic performance.Moreover,excellent stability is one of the signs of excellent catalyst performance.Fig.2(e) exhibits the stability test plots of FeCoNiCuTi-15 at $1 0 0 \\mathrm { \\ m A \\ c m ^ { - 2 } }$ for a period of $^ \\mathrm { ~ 1 0 0 ~ h ~ }$ 、The current retention rate is $9 9 . 5 4 ~ \\%$ with less potential fluctuation after $^ \\mathrm { 1 0 0 ~ h }$ It can be seen that the FeCoNiCuTi-15 exhibits excellent stability as an electrocatalyst."], "cycle_count": null, "test_method": "Chronopotentiometry", "duration_hours": "100", "degradation_details": "less potential fluctuation", "performance_retention": "99.54%"}, "tafel_slope": {"unit": "mV dec^-1", "value": "36.81", "source": ["Furthermore,the Tafel slope of FeCoNiCuTi-15 $( 3 6 . 8 1 \\ \\mathrm { \\ m V \\ d e c ^ { - 1 } } )$ closely approximates that of the $\\mathrm { P t } / \\mathrm { C }$ catalyst $( 3 5 . 4 2 ~ \\mathrm { m V ~ d e c } ^ { - 1 } )$ as shown in Fig. 2(c).The hydrogenolysis production process in FeCoNiCuTi-15 also follows the Volmer-Heyrovsky mechanism [40]. "]}, "overpotential": [{"unit": "mV", "value": "64.9", "source": ["The overpotential of FeCoNiCuTi-15 within FeCoNiCuTi $\\mathbf { \\nabla } \\cdot \\mathbf { X }$ is the lowest $\\left( 6 4 . 9 \\mathrm { m V } \\right)$ ,exceeding the commercial $\\mathrm { P t } / \\mathrm { C }$ catalyst $( 4 2 . 9 \\mathrm { m V } )$ bymerely $2 2 \\mathrm { m V }$ in $\\boldsymbol { 1 . 0 \\mathrm { M } }$ KOH solution.In Fig.2(b),FeCoNiCuTi-15 exhibits the smallest semicircle diameter among the samples,which results in low electron transfer hindrance and fast electron transfer, greatly improving the catalytic performance.Additionally,the porous structure after dealloying also increases the active sites and promote electron transfer. "], "current_density": "10 mA cm^-2"}], "supplementary_performance": [{"key": "Double-layer capacitance (C_dl)", "value": "34.1 mF cm^-2", "source": ["The $C _ { d l }$ fitting can be obtained from the CV curves,and the $C _ { d l }$ values of FeCoNiCuTi- $\\mathbf { \\nabla } \\cdot \\mathbf { X }$ $\\mathbf { \\bar { x } } = \\mathbf { 0 } $ ,2,4,10,15,20)are 4.6,6.4,31.8,32.0,34.1,and", "\n$3 1 . 6 \\mathrm { { m F } \\mathrm { { c m } ^ { - 2 } } }$ ,respectively,as illustrated in Fig.2(d). Itcan be seen that with the increase of dealloying time, the $C _ { d l }$ value of FeCoNiCuTi increase continuously,which are the same as the results of LSV plots. "]}]}, "experimental_conditions": {"test_setup": {"source": ["\nThe dual-phase structure was observed during the dealloying process bya Bruker D8 XRD system.The microstructure of HEAs were confirmed by scanning electron microscopy (SEM, SU82Oo,HITACHI),and transmission electron microscopy (TEM,Tecnai G2 F20,FEI) as shown in Fig.1(b-f).All the electrochemical experiments were conducted using an electrochemical workstation (CHI 66oE) utilizing a three-electrode configuration.The conventional three-electrode cell was utilized, featuring the reference electrode (SCE, $\\mathrm { H g / H g O ) }$ ,acounter electrode $\\left( \\mathrm { P t } \\right)$ ,with the dealloyed ribbons fulfilling the role of the working electrode.Firstly,the electrodes were activated by cyclic voltammetry (CV) to reach to a relative stable state.All the potentials were calibrated using: $E _ { R H E } = E _ { S C E } + 0 . 0 5 9 1 ^ { * } P H + 0 . 2 4 V$ 、Examinations were conducted to evaluate electrocatalytic performance of HEA catalysts for both hydrogen and oxygen evolution reactions.Tafel plots were calculated using: $\\eta = b l o g ¦ j ¦ + a .$ The accelerated stability test was conducted by chronoamperometry at $1 0 0 \\mathrm { \\ m A \\ c m ^ { - 2 } }$ The $C _ { d l }$ of the samples was assessed using the CV at various scanning speeds (10,20,30,40 and 50 $\\operatorname { m V } s ^ { - 1 } )$ within the non-Faradic potential region."], "scan_rate": null, "substrate": null, "ir_compensation": null}, "electrolyte": {"source": ["The steps of HER under alkaline media using [40]:\n\nFig.2.HER performance evaluation of FeCoNiCuTi $\\mathbf { \\nabla } \\cdot \\mathbf { X }$ $\\mathbf { \\tilde { X } } = 0$ ,2,5,10,15,20) in $\\mathbf { 1 . 0 \\ M }$ KOH electrolyte: (a) Polarization curves. (b) Nyquist plots.(c) Tafel plot derived from polarization curves of (a). (d) $C _ { d l }$ values. (e) Stability test of FeCoNiCuTi-15 at $1 0 0 \\mathrm { \\ m A \\ c m ^ { - 2 } }$ for $^ \\mathrm { 1 0 0 ~ h }$ ，"], "ph_value": null, "concentration_molar": "1.0 M", "electrolyte_composition": "KOH"}, "synthesis_method": {"method": "Vacuum arc melting followed by dealloying", "source": ["Subsequently,HEA ribbons were dealloyed for varying durations of 2,5,10,15,and $^ { 2 0 \\mathrm { ~ h ~ } }$ (designated as FeCoNiCuTi-x, $\\mathbf { x } = 0$ ,2,4,10,15,20) in $5 . 0 \\ \\mathrm { M }$ HCl solution.Of all the samples studied,FeCoNiCuTi-15 has the lowest Tafel slope,which is quite close to the commercial $\\mathrm { P t } / \\mathrm { C }$ electrode.The FeCoNiCuTi-15 has the smallest radius of curvature,indicating that it has an eficient electron transfer rate.The order of $C _ { d l }$ for all the samples is FeCoCrNiCu $^ { 1 5 > }$ FeCoCrNiCu $^ { . 1 0 > }$ FeCoCrNiCu- $4 >$ FeCoCrNiCu$2 0 > \\mathrm { F e C o C r N i C u - 2 > F e C o C r N i C u - 0 }$ .Overall,FeCoNiCuTi-15 exhibits the most optimal catalytic activity and theoretical calculations suggest that hydrogen evolution kinetics of HEA(111) crystal plane are comparable to those of Pt (111).", "The original ribbons were rinsed with ultrapure water before dealloying. For chemical dealloying process,FeCoNiCuTi ribbons with a dual-phase structure (Heusler and FCC phases) were treated in 5.O MHCl solution to remove the Heusler phase."], "key_parameters": "Dealloying in 5.0 M HCl solution for 15 h"}, "other_environmental_params": []}}, {"alloy_id": "FeCoNiCuTi-20", "performance": {"stability": {"source": [], "cycle_count": null, "test_method": "Unknown", "duration_hours": null, "degradation_details": null, "performance_retention": null}, "tafel_slope": {"unit": "mV dec^-1", "value": null, "source": []}, "overpotential": [], "supplementary_performance": [{"key": "Double-layer capacitance (C_dl)", "value": "31.6 mF cm^-2", "source": ["The $C _ { d l }$ fitting can be obtained from the CV curves,and the $C _ { d l }$ values of FeCoNiCuTi- $\\mathbf { \\nabla } \\cdot \\mathbf { X }$ $\\mathbf { \\bar { x } } = \\mathbf { 0 } $ ,2,4,10,15,20)are 4.6,6.4,31.8,32.0,34.1,and", "\n$3 1 . 6 \\mathrm { { m F } \\mathrm { { c m } ^ { - 2 } } }$ ,respectively,as illustrated in Fig.2(d). Itcan be seen that with the increase of dealloying time, the $C _ { d l }$ value of FeCoNiCuTi increase continuously,which are the same as the results of LSV plots. "]}]}, "experimental_conditions": {"test_setup": {"source": ["\nThe dual-phase structure was observed during the dealloying process bya Bruker D8 XRD system.The microstructure of HEAs were confirmed by scanning electron microscopy (SEM, SU82Oo,HITACHI),and transmission electron microscopy (TEM,Tecnai G2 F20,FEI) as shown in Fig.1(b-f).All the electrochemical experiments were conducted using an electrochemical workstation (CHI 66oE) utilizing a three-electrode configuration.The conventional three-electrode cell was utilized, featuring the reference electrode (SCE, $\\mathrm { H g / H g O ) }$ ,acounter electrode $\\left( \\mathrm { P t } \\right)$ ,with the dealloyed ribbons fulfilling the role of the working electrode.Firstly,the electrodes were activated by cyclic voltammetry (CV) to reach to a relative stable state.All the potentials were calibrated using: $E _ { R H E } = E _ { S C E } + 0 . 0 5 9 1 ^ { * } P H + 0 . 2 4 V$ 、Examinations were conducted to evaluate electrocatalytic performance of HEA catalysts for both hydrogen and oxygen evolution reactions.Tafel plots were calculated using: $\\eta = b l o g ¦ j ¦ + a .$ The accelerated stability test was conducted by chronoamperometry at $1 0 0 \\mathrm { \\ m A \\ c m ^ { - 2 } }$ The $C _ { d l }$ of the samples was assessed using the CV at various scanning speeds (10,20,30,40 and 50 $\\operatorname { m V } s ^ { - 1 } )$ within the non-Faradic potential region."], "scan_rate": null, "substrate": null, "ir_compensation": null}, "electrolyte": {"source": ["The steps of HER under alkaline media using [40]:\n\nFig.2.HER performance evaluation of FeCoNiCuTi $\\mathbf { \\nabla } \\cdot \\mathbf { X }$ $\\mathbf { \\tilde { X } } = 0$ ,2,5,10,15,20) in $\\mathbf { 1 . 0 \\ M }$ KOH electrolyte: (a) Polarization curves. (b) Nyquist plots.(c) Tafel plot derived from polarization curves of (a). (d) $C _ { d l }$ values. (e) Stability test of FeCoNiCuTi-15 at $1 0 0 \\mathrm { \\ m A \\ c m ^ { - 2 } }$ for $^ \\mathrm { 1 0 0 ~ h }$ ，"], "ph_value": null, "concentration_molar": "1.0 M", "electrolyte_composition": "KOH"}, "synthesis_method": {"method": "Vacuum arc melting followed by dealloying", "source": ["Subsequently,HEA ribbons were dealloyed for varying durations of 2,5,10,15,and $^ { 2 0 \\mathrm { ~ h ~ } }$ (designated as FeCoNiCuTi-x, $\\mathbf { x } = 0$ ,2,4,10,15,20) in $5 . 0 \\ \\mathrm { M }$ HCl solution.Of all the samples studied,FeCoNiCuTi-15 has the lowest Tafel slope,which is quite close to the commercial $\\mathrm { P t } / \\mathrm { C }$ electrode.The FeCoNiCuTi-15 has the smallest radius of curvature,indicating that it has an eficient electron transfer rate.The order of $C _ { d l }$ for all the samples is FeCoCrNiCu $^ { 1 5 > }$ FeCoCrNiCu $^ { . 1 0 > }$ FeCoCrNiCu- $4 >$ FeCoCrNiCu$2 0 > \\mathrm { F e C o C r N i C u - 2 > F e C o C r N i C u - 0 }$ .Overall,FeCoNiCuTi-15 exhibits the most optimal catalytic activity and theoretical calculations suggest that hydrogen evolution kinetics of HEA(111) crystal plane are comparable to those of Pt (111).", "The original ribbons were rinsed with ultrapure water before dealloying. For chemical dealloying process,FeCoNiCuTi ribbons with a dual-phase structure (Heusler and FCC phases) were treated in 5.O MHCl solution to remove the Heusler phase."], "key_parameters": "Dealloying in 5.0 M HCl solution for 20 h"}, "other_environmental_params": []}}, {"alloy_id": "FeCoNiCuTi", "performance": {"stability": {"source": [], "cycle_count": null, "test_method": "Unknown", "duration_hours": null, "degradation_details": null, "performance_retention": null}, "tafel_slope": {"unit": "mV dec^-1", "value": null, "source": []}, "overpotential": [], "supplementary_performance": []}, "experimental_conditions": {"test_setup": {"source": ["\nThe dual-phase structure was observed during the dealloying process bya Bruker D8 XRD system.The microstructure of HEAs were confirmed by scanning electron microscopy (SEM, SU82Oo,HITACHI),and transmission electron microscopy (TEM,Tecnai G2 F20,FEI) as shown in Fig.1(b-f).All the electrochemical experiments were conducted using an electrochemical workstation (CHI 66oE) utilizing a three-electrode configuration.The conventional three-electrode cell was utilized, featuring the reference electrode (SCE, $\\mathrm { H g / H g O ) }$ ,acounter electrode $\\left( \\mathrm { P t } \\right)$ ,with the dealloyed ribbons fulfilling the role of the working electrode.Firstly,the electrodes were activated by cyclic voltammetry (CV) to reach to a relative stable state.All the potentials were calibrated using: $E _ { R H E } = E _ { S C E } + 0 . 0 5 9 1 ^ { * } P H + 0 . 2 4 V$ 、Examinations were conducted to evaluate electrocatalytic performance of HEA catalysts for both hydrogen and oxygen evolution reactions.Tafel plots were calculated using: $\\eta = b l o g ¦ j ¦ + a .$ The accelerated stability test was conducted by chronoamperometry at $1 0 0 \\mathrm { \\ m A \\ c m ^ { - 2 } }$ The $C _ { d l }$ of the samples was assessed using the CV at various scanning speeds (10,20,30,40 and 50 $\\operatorname { m V } s ^ { - 1 } )$ within the non-Faradic potential region."], "scan_rate": null, "substrate": null, "ir_compensation": null}, "electrolyte": {"source": ["The overpotential of FeCoNiCuTi-15 within FeCoNiCuTi $\\mathbf { \\nabla } \\cdot \\mathbf { X }$ is the lowest $\\left( 6 4 . 9 \\mathrm { m V } \\right)$ ,exceeding the commercial $\\mathrm { P t } / \\mathrm { C }$ catalyst $( 4 2 . 9 \\mathrm { m V } )$ bymerely $2 2 \\mathrm { m V }$ in $\\boldsymbol { 1 . 0 \\mathrm { M } }$ KOH solution.In Fig.2(b),FeCoNiCuTi-15 exhibits the smallest semicircle diameter among the samples,which results in low electron transfer hindrance and fast electron transfer, greatly improving the catalytic performance.Additionally,the porous structure after dealloying also increases the active sites and promote electron transfer. ", "The steps of HER under alkaline media using [40]:\n\nFig.2.HER performance evaluation of FeCoNiCuTi $\\mathbf { \\nabla } \\cdot \\mathbf { X }$ $\\mathbf { \\tilde { X } } = 0$ ,2,5,10,15,20) in $\\mathbf { 1 . 0 \\ M }$ KOH electrolyte: (a) Polarization curves. (b) Nyquist plots.(c) Tafel plot derived from polarization curves of (a). (d) $C _ { d l }$ values. (e) Stability test of FeCoNiCuTi-15 at $1 0 0 \\mathrm { \\ m A \\ c m ^ { - 2 } }$ for $^ \\mathrm { 1 0 0 ~ h }$ ，", "\nFig.4.OER performance evaluation of FeCoNiCuTi $\\mathbf { \\nabla } \\cdot \\mathbf { X }$ $\\mathbf { \\tilde { X } } = 0$ ,2,5,10,15,20) in $\\mathbf { 1 . 0 M }$ KOH electrolyte.(a) Schematic illustration of OER four-step reaction on meta atom.(b)LSVcurves.(c)Nqustplots.(d)Tafelplots derivedfrompolarizationcurvesof(b).(e)StabiltytestofFeCoNiCuTi-2at $1 0 0 \\mathrm { \\ m A \\ c m ^ { - 2 } }$ for $^ \\mathrm { 1 0 0 ~ h }$"], "ph_value": null, "concentration_molar": "1.0 M", "electrolyte_composition": "KOH"}, "synthesis_method": {"method": "Vacuum arc melting", "source": ["\nRegarding the choice of electrocatalyst composition，significant research focus has been directed towards investigating the transition metals (i.e.,Fe,Ni, Co) asalternatives to noble metal catalysts.The shift is primarily driven by the desirable combination of low conductivity and robust electrocatalytic activity offered by these transition metals.In this study,high-entropy alloy strips composed of FeCoNiCuTi are prepared using the vacuum arc melting method,which demonstrates superior electrocatalytic prowess in water electrolysis.", "\nFe,Co,Ni, Cu and Ti were purchased from Beijing Ryubon.Analytical pure hydrochloric acid (HCl) and potassium hydroxide (KOH) were sourced from Aladdin and Sinopharm Chemical Reagent Co.,Ltd. (Shanghai, China),respectively.Milli-Q water was used to dilute the HCl and KOH solutions.All the chemicals used were employed as received.A metal ingot $( \\sim 2 0 \\ g )$ was fabricated via the vacuum arc melting in argon (Ar)atmosphere,with an equal atomic ratio of all the metals.To ensure the homogeneous distribution of metal elements,all the master alloys underwent a minimum of four re-melting cycles.Then,metal ingots were broken into small pieces and put into a quartz glass test tube,which were melted under the protection of Ar atmosphere.The metal liquid was then ejected onto a single rotating copper (Cu) at the rotational speed of $2 7 0 0 \\ \\mathrm { r p m \\ m i n ^ { - 1 } }$ ,and metal strips were obtained."], "key_parameters": "Ar atmosphere, equal atomic ratio, min. 4 re-melting cycles"}, "other_environmental_params": []}}, {"alloy_id": "FeCoNiCuTi-0", "performance": {"stability": {"source": [], "cycle_count": null, "test_method": "Unknown", "duration_hours": null, "degradation_details": null, "performance_retention": null}, "tafel_slope": {"unit": "mV dec^-1", "value": null, "source": []}, "overpotential": [], "supplementary_performance": []}, "experimental_conditions": {"test_setup": {"source": ["\nThe dual-phase structure was observed during the dealloying process bya Bruker D8 XRD system.The microstructure of HEAs were confirmed by scanning electron microscopy (SEM, SU82Oo,HITACHI),and transmission electron microscopy (TEM,Tecnai G2 F20,FEI) as shown in Fig.1(b-f).All the electrochemical experiments were conducted using an electrochemical workstation (CHI 66oE) utilizing a three-electrode configuration.The conventional three-electrode cell was utilized, featuring the reference electrode (SCE, $\\mathrm { H g / H g O ) }$ ,acounter electrode $\\left( \\mathrm { P t } \\right)$ ,with the dealloyed ribbons fulfilling the role of the working electrode.Firstly,the electrodes were activated by cyclic voltammetry (CV) to reach to a relative stable state.All the potentials were calibrated using: $E _ { R H E } = E _ { S C E } + 0 . 0 5 9 1 ^ { * } P H + 0 . 2 4 V$ 、Examinations were conducted to evaluate electrocatalytic performance of HEA catalysts for both hydrogen and oxygen evolution reactions.Tafel plots were calculated using: $\\eta = b l o g ¦ j ¦ + a .$ The accelerated stability test was conducted by chronoamperometry at $1 0 0 \\mathrm { \\ m A \\ c m ^ { - 2 } }$ The $C _ { d l }$ of the samples was assessed using the CV at various scanning speeds (10,20,30,40 and 50 $\\operatorname { m V } s ^ { - 1 } )$ within the non-Faradic potential region."], "scan_rate": null, "substrate": null, "ir_compensation": null}, "electrolyte": {"source": ["The overpotential of FeCoNiCuTi-15 within FeCoNiCuTi $\\mathbf { \\nabla } \\cdot \\mathbf { X }$ is the lowest $\\left( 6 4 . 9 \\mathrm { m V } \\right)$ ,exceeding the commercial $\\mathrm { P t } / \\mathrm { C }$ catalyst $( 4 2 . 9 \\mathrm { m V } )$ bymerely $2 2 \\mathrm { m V }$ in $\\boldsymbol { 1 . 0 \\mathrm { M } }$ KOH solution.In Fig.2(b),FeCoNiCuTi-15 exhibits the smallest semicircle diameter among the samples,which results in low electron transfer hindrance and fast electron transfer, greatly improving the catalytic performance.Additionally,the porous structure after dealloying also increases the active sites and promote electron transfer. ", "The steps of HER under alkaline media using [40]:\n\nFig.2.HER performance evaluation of FeCoNiCuTi $\\mathbf { \\nabla } \\cdot \\mathbf { X }$ $\\mathbf { \\tilde { X } } = 0$ ,2,5,10,15,20) in $\\mathbf { 1 . 0 \\ M }$ KOH electrolyte: (a) Polarization curves. (b) Nyquist plots.(c) Tafel plot derived from polarization curves of (a). (d) $C _ { d l }$ values. (e) Stability test of FeCoNiCuTi-15 at $1 0 0 \\mathrm { \\ m A \\ c m ^ { - 2 } }$ for $^ \\mathrm { 1 0 0 ~ h }$ ，", "\nFig.4.OER performance evaluation of FeCoNiCuTi $\\mathbf { \\nabla } \\cdot \\mathbf { X }$ $\\mathbf { \\tilde { X } } = 0$ ,2,5,10,15,20) in $\\mathbf { 1 . 0 M }$ KOH electrolyte.(a) Schematic illustration of OER four-step reaction on meta atom.(b)LSVcurves.(c)Nqustplots.(d)Tafelplots derivedfrompolarizationcurvesof(b).(e)StabiltytestofFeCoNiCuTi-2at $1 0 0 \\mathrm { \\ m A \\ c m ^ { - 2 } }$ for $^ \\mathrm { 1 0 0 ~ h }$"], "ph_value": null, "concentration_molar": "1.0 M", "electrolyte_composition": "KOH"}, "synthesis_method": {"method": "Dealloying", "source": ["Subsequently,HEA ribbons were dealloyed for varying durations of 2,5,10,15,and $^ { 2 0 \\mathrm { ~ h ~ } }$ (designated as FeCoNiCuTi-x, $\\mathbf { x } = 0$ ,2,4,10,15,20) in $5 . 0 \\ \\mathrm { M }$ HCl solution.Of all the samples studied,FeCoNiCuTi-15 has the lowest Tafel slope,which is quite close to the commercial $\\mathrm { P t } / \\mathrm { C }$ electrode.The FeCoNiCuTi-15 has the smallest radius of curvature,indicating that it has an eficient electron transfer rate.The order of $C _ { d l }$ for all the samples is FeCoCrNiCu $^ { 1 5 > }$ FeCoCrNiCu $^ { . 1 0 > }$ FeCoCrNiCu- $4 >$ FeCoCrNiCu$2 0 > \\mathrm { F e C o C r N i C u - 2 > F e C o C r N i C u - 0 }$ .Overall,FeCoNiCuTi-15 exhibits the most optimal catalytic activity and theoretical calculations suggest that hydrogen evolution kinetics of HEA(111) crystal plane are comparable to those of Pt (111).", "The original ribbons were rinsed with ultrapure water before dealloying. For chemical dealloying process,FeCoNiCuTi ribbons with a dual-phase structure (Heusler and FCC phases) were treated in 5.O MHCl solution to remove the Heusler phase."], "key_parameters": "5.0 M HCl solution"}, "other_environmental_params": []}}, {"alloy_id": "FeCoNiCuTi-2", "performance": {"stability": {"source": ["The superiority is evident from Nyquist plots presented in Fig.4(c).Notably,FeCoNiCuTi-2 exhibits a lower charge transfer resistance,indicating its excellent performance in oxygen evolution.Fig.4(e) shows that the catalytic performance of FeCoNiCuTi-2 is still relatively stable after up to $^ \\mathrm { ~ 1 0 0 ~ h ~ }$ of the oxygen precipitation reactions (OP) [51-54].", "\nFig.4.OER performance evaluation of FeCoNiCuTi $\\mathbf { \\nabla } \\cdot \\mathbf { X }$ $\\mathbf { \\tilde { X } } = 0$ ,2,5,10,15,20) in $\\mathbf { 1 . 0 M }$ KOH electrolyte.(a) Schematic illustration of OER four-step reaction on meta atom.(b)LSVcurves.(c)Nqustplots.(d)Tafelplots derivedfrompolarizationcurvesof(b).(e)StabiltytestofFeCoNiCuTi-2at $1 0 0 \\mathrm { \\ m A \\ c m ^ { - 2 } }$ for $^ \\mathrm { 1 0 0 ~ h }$"], "cycle_count": null, "test_method": "Chronopotentiometry", "duration_hours": "100", "degradation_details": null, "performance_retention": null}, "tafel_slope": {"unit": "mV dec^-1", "value": "44.31", "source": ["Specifically,FeCoNiCuTi HEA catalyst exhibits an overpotential of $6 4 . 9 ~ \\mathrm { m V }$ at a current density of $1 0 \\ \\mathrm { m A } \\ \\mathrm { c m } ^ { - 2 }$ for hydrogen evolution with a Tafel slope of $3 6 . 8 1 \\ \\mathrm { m V \\ d e c ^ { - 1 } }$ and double-layer capacitance $( C _ { d l } )$ of $3 4 . 1 \\mathrm { \\ m F \\ c m ^ { - 2 } }$ .For oxygen evolution,HEA achieves an overpotential of $1 7 5 \\ \\mathrm { m V }$ at10 mA $\\mathrm { c m } ^ { - 2 }$ a Tafel slope of $4 4 . 3 1 \\ \\mathrm { m V \\ d e c ^ { - 1 } }$ ,exhibiting the performance superior to noble catalysts.Theoretical calculations support thatthe intricate chemical composition of high-entropy alloy plays vital role to enhance its electrocatalyticcapabilities.This research represents astraightforward eficient method to create electrocatalysts for water electrolysis using non-noble metals by leveraging high-entropy effect.", "Fig. 4 exhibits oxygen evolution catalytic activity of FeCoNiCuTi $\\mathbf { \\nabla } \\cdot \\mathbf { X }$ and ${ \\mathrm { R u O } } _ { 2 }$ electrocatalysts.As shown in Fig.4(b), the FeCoNiCuTi-2 exhibits the lowest overpotential of $1 7 5 ~ \\mathrm { m V }$ at $1 0 \\ \\mathrm { m A }$ $\\mathrm { c m } ^ { - 2 }$ $\\mathrm { R u O } _ { 2 }$ possesses an overpotential of $4 3 0 \\mathrm { m V }$ at $1 0 \\mathrm { m A c m } ^ { - 2 }$ , which exceeds FeCoNiCuTi-2 at around $2 5 0 ~ \\mathrm { m V }$ ，Relatively speaking,oxygen evolution activity of FeCoNiCuTi-2 is superior to $\\mathrm { R u O } _ { 2 }$ .Compared with the existing commercial catalyst, $\\mathrm { R u O } _ { 2 }$ $( 1 2 8 . 8 6 ~ \\mathrm { m V ~ d e c } ^ { - 1 } )$ ，theTafel slope of FeCoNiCuTi-2 $( 4 4 . 3 1 ~ \\mathrm { m V ~ d e c } ^ { - 1 } .$ )is lower.", "\nFig.4.OER performance evaluation of FeCoNiCuTi $\\mathbf { \\nabla } \\cdot \\mathbf { X }$ $\\mathbf { \\tilde { X } } = 0$ ,2,5,10,15,20) in $\\mathbf { 1 . 0 M }$ KOH electrolyte.(a) Schematic illustration of OER four-step reaction on meta atom.(b)LSVcurves.(c)Nqustplots.(d)Tafelplots derivedfrompolarizationcurvesof(b).(e)StabiltytestofFeCoNiCuTi-2at $1 0 0 \\mathrm { \\ m A \\ c m ^ { - 2 } }$ for $^ \\mathrm { 1 0 0 ~ h }$", "Owing to chemical synergistic effect,HEA with dendritic morphology exhibits excellent HER/OER properties under alkaline medium.The overpotential of FeCoNiCuTi-15 was reduced by $6 4 . 9 \\mathrm { m V }$ and the Tafel slope was found to be $3 6 . 8 1 \\ \\mathrm { m V \\ d e c ^ { - 1 } }$ for hydrogen evolution at the current density of $1 0 \\ \\mathrm { m A } \\ \\mathrm { c m } ^ { - 2 }$ .For OER,the FeCoNiCuTi-2 exhibits an overpotential of $1 7 5 \\mathrm { m V }$ and a Tafel slope of $4 4 . 3 1 \\mathrm { m V } \\mathrm { d e c } ^ { - 1 }$ under identical conditions.Therefore,dendritic-like HEA ribbons possess reliable electrocatalytic activities,suggesting their great potential for commercialization.Combined with DFT calculations,the feasibility of FeCoNiCuTi high-entropy alloy as a bifunctional electro-catalyst is confirmed, providing insights for future development of highly efficient bifunctional catalysts. "]}, "overpotential": [{"unit": "mV", "value": "175", "source": ["Specifically,FeCoNiCuTi HEA catalyst exhibits an overpotential of $6 4 . 9 ~ \\mathrm { m V }$ at a current density of $1 0 \\ \\mathrm { m A } \\ \\mathrm { c m } ^ { - 2 }$ for hydrogen evolution with a Tafel slope of $3 6 . 8 1 \\ \\mathrm { m V \\ d e c ^ { - 1 } }$ and double-layer capacitance $( C _ { d l } )$ of $3 4 . 1 \\mathrm { \\ m F \\ c m ^ { - 2 } }$ .For oxygen evolution,HEA achieves an overpotential of $1 7 5 \\ \\mathrm { m V }$ at10 mA $\\mathrm { c m } ^ { - 2 }$ a Tafel slope of $4 4 . 3 1 \\ \\mathrm { m V \\ d e c ^ { - 1 } }$ ,exhibiting the performance superior to noble catalysts.Theoretical calculations support thatthe intricate chemical composition of high-entropy alloy plays vital role to enhance its electrocatalyticcapabilities.This research represents astraightforward eficient method to create electrocatalysts for water electrolysis using non-noble metals by leveraging high-entropy effect.", "Fig. 4 exhibits oxygen evolution catalytic activity of FeCoNiCuTi $\\mathbf { \\nabla } \\cdot \\mathbf { X }$ and ${ \\mathrm { R u O } } _ { 2 }$ electrocatalysts.As shown in Fig.4(b), the FeCoNiCuTi-2 exhibits the lowest overpotential of $1 7 5 ~ \\mathrm { m V }$ at $1 0 \\ \\mathrm { m A }$ $\\mathrm { c m } ^ { - 2 }$ $\\mathrm { R u O } _ { 2 }$ possesses an overpotential of $4 3 0 \\mathrm { m V }$ at $1 0 \\mathrm { m A c m } ^ { - 2 }$ , which exceeds FeCoNiCuTi-2 at around $2 5 0 ~ \\mathrm { m V }$ ，Relatively speaking,oxygen evolution activity of FeCoNiCuTi-2 is superior to $\\mathrm { R u O } _ { 2 }$ .Compared with the existing commercial catalyst, $\\mathrm { R u O } _ { 2 }$ $( 1 2 8 . 8 6 ~ \\mathrm { m V ~ d e c } ^ { - 1 } )$ ，theTafel slope of FeCoNiCuTi-2 $( 4 4 . 3 1 ~ \\mathrm { m V ~ d e c } ^ { - 1 } .$ )is lower.", "\nFig.4.OER performance evaluation of FeCoNiCuTi $\\mathbf { \\nabla } \\cdot \\mathbf { X }$ $\\mathbf { \\tilde { X } } = 0$ ,2,5,10,15,20) in $\\mathbf { 1 . 0 M }$ KOH electrolyte.(a) Schematic illustration of OER four-step reaction on meta atom.(b)LSVcurves.(c)Nqustplots.(d)Tafelplots derivedfrompolarizationcurvesof(b).(e)StabiltytestofFeCoNiCuTi-2at $1 0 0 \\mathrm { \\ m A \\ c m ^ { - 2 } }$ for $^ \\mathrm { 1 0 0 ~ h }$", "Owing to chemical synergistic effect,HEA with dendritic morphology exhibits excellent HER/OER properties under alkaline medium.The overpotential of FeCoNiCuTi-15 was reduced by $6 4 . 9 \\mathrm { m V }$ and the Tafel slope was found to be $3 6 . 8 1 \\ \\mathrm { m V \\ d e c ^ { - 1 } }$ for hydrogen evolution at the current density of $1 0 \\ \\mathrm { m A } \\ \\mathrm { c m } ^ { - 2 }$ .For OER,the FeCoNiCuTi-2 exhibits an overpotential of $1 7 5 \\mathrm { m V }$ and a Tafel slope of $4 4 . 3 1 \\mathrm { m V } \\mathrm { d e c } ^ { - 1 }$ under identical conditions.Therefore,dendritic-like HEA ribbons possess reliable electrocatalytic activities,suggesting their great potential for commercialization.Combined with DFT calculations,the feasibility of FeCoNiCuTi high-entropy alloy as a bifunctional electro-catalyst is confirmed, providing insights for future development of highly efficient bifunctional catalysts. "], "current_density": "10 mA cm^-2"}], "supplementary_performance": []}, "experimental_conditions": {"test_setup": {"source": ["\nThe dual-phase structure was observed during the dealloying process bya Bruker D8 XRD system.The microstructure of HEAs were confirmed by scanning electron microscopy (SEM, SU82Oo,HITACHI),and transmission electron microscopy (TEM,Tecnai G2 F20,FEI) as shown in Fig.1(b-f).All the electrochemical experiments were conducted using an electrochemical workstation (CHI 66oE) utilizing a three-electrode configuration.The conventional three-elec |  | 7
38 | 40ae7aa033fd07f18b08d846282d74d5 | {"extraction_results": [{"alloy_id": "FeCoCrMnNi", "performance": {"stability": {"source": ["Moreover, FeCoCrMnNi exhibits an extraordinary stability in the current-density (i-t) test for $^ \\mathrm { 1 0 0 h }$ at 1 0 0 \\mathrm { \\ m A \\ c m ^ { - 2 } } , which results from the self-sacrificed leaching of Cr and high valence state of Mn exposes more electrocatalytic active sites on external surface. ", "And it also maintains a good stability for $^ \\mathrm { 1 0 0 h }$ at $1 0 0 \\mathrm { \\ m A \\ c m ^ { - 2 } }$ in the long-term stability test. ", "\n# 3.4. Electrochemical stability performance\n\nThe stability of FeCoCrMnNi was evaluated at a constant potential of $1 . 5 6 \\mathrm { V }$ in 1 M KOH. As shown in Fig. 5a, FeCoCrMnNi exhibits a superior electrocatalytic stability for $^ \\mathrm { 1 0 0 h }$ at a current density of $1 0 0 \\mathrm { \\ m A \\ c m ^ { - 2 } }$ . ", "Furthermore, the LSV curves before and after the test exhibit an ignorable difference in Fig. 5b, demonstrating the good stability of FeCoCrMnNi. Interestingly, the normalized current density of the i-t stability test is not decreased but gradually increased by $4 \\%$ after the i-t test for $^ \\mathrm { 1 0 0 ~ h }$ (shown in Fig. S8). In order to investigate the extraordinary stability, the surface valence states of the FeCoCrMnNi electrocatalyst after the i-t test of $^ \\mathrm { 1 0 0 h }$ were further characterized by XPS. It is found that the binding energy of Fe $\\mathsf { 2 p }$ , Co 2p, Mn 2p and Ni 2p all shifts to a slightly positive binding energy as shown in Fig. 5c–f. Impressively, the peak of $\\mathrm { G r \\ 2 p }$ is barely to be observed in Fig. 5g, suggesting the leaching of Cr element during the i-t test. ", "Moreover, FeCoCrMnNi electrocatalyst presents an excellent stability for i-t test of $^ \\mathrm { 1 0 0 h }$ . "], "cycle_count": null, "test_method": "Chronopotentiometry", "duration_hours": "100", "degradation_details": "ignorable difference in LSV curves", "performance_retention": "increased by 4%"}, "tafel_slope": {"unit": "mV dec^-1", "value": "180", "source": ["For HER, FeCoCrMnNi exhibits a low overpotential of 1 6 8 ~ \\mathrm { m V } at current density of 1 0 \\mathrm { m A c m } ^ { - 2 } and a Tafel slope of 1 8 0 \\mathrm { ~ m V ~ d e c } ^ { - 1 } . ", "For HER, FeCoCrMnNi electrocatalyst exhibits an excellent activity with an overpotential of $1 6 8 ~ \\mathrm { m V }$ at current density of $1 0 \\mathrm { \\ m A \\ c m ^ { - 2 } }$ and a Tafel slope of $1 8 0 \\mathrm { m V } \\mathrm { d e c } ^ { - 1 }$ . ", "The results show that the overpotential of FeCoCrMnNi is only $1 6 8 ~ \\mathrm { m V }$ at current density of 10 mA $\\mathrm { c m } ^ { - 2 }$ , which is lower than that of CoCrMnNi $( 2 0 4 ~ \\mathrm { { m V } ) }$ , FeCrMnNi $\\mathrm { 1 8 3 ~ m V }$ , FeCoMnNi $( 1 7 9 \\ \\mathrm { m V } )$ , FeCoCrNi $( 1 7 5 ~ \\mathrm { m V } )$ , and FeCoCrMn $( 1 7 2 ~ \\mathrm { m V } )$ . And FeCoCrMnNi also exhibits enhanced overpotential at current density of $1 0 0 ~ \\mathrm { \\ m A } ~ \\mathrm { c m } ^ { - 2 }$ (Fig. 4b). The Tafel slope of FeCoCrMnNi is calculated to be $1 8 0 \\ \\mathrm { m V \\ d e c ^ { - 1 } }$ , which is much lower than that of CoCrMnNi $( 2 4 0 \\ \\mathrm { m V } \\ \\mathrm { d e c } ^ { - 1 } )$ , FeCrMnNi $( 2 3 4 ~ \\mathrm { m V } ~ \\mathrm { d e c } ^ { - 1 } )$ , FeCoMnNi $2 2 0 \\mathrm { \\ m V \\ d e c ^ { - 1 } }$ ), FeCoCrNi $( 2 1 2 ~ \\mathrm { m V ~ d e c } ^ { - 1 } )$ and FeCoCrMn $( 2 1 5 ~ \\mathrm { m V ~ d e c } ^ { - 1 } )$ shown in Fig. 4c. Compared with other literatures in recent years, the results suggest an enhanced electrocatalytic activity for HER process (Fig. S5). Fig. 4d illustrates the OER polarization curves of electrocatalysts without iR compensation. ", "Due to the enhanced synergistic effect of FeCoCrMnNi HEA by gradient composition of metal elements, the FeCoCrMnNi electrocatalyst shows an extraordinary electrocatalytic activity for both HER and OER. For HER, FeCoCrMnNi electrocatalyst exhibits excellent activity with an overpotential of $1 6 8 ~ \\mathrm { m V }$ at current density of $1 0 ~ \\mathrm { { m A } }$ $\\mathrm { c m } ^ { - 2 }$ and a Tafel slope of $1 8 0 \\ \\mathrm { m V \\ d e c ^ { - 1 } }$ . "]}, "overpotential": [{"unit": "mV", "value": "168", "source": ["For HER, FeCoCrMnNi exhibits a low overpotential of 1 6 8 ~ \\mathrm { m V } at current density of 1 0 \\mathrm { m A c m } ^ { - 2 } and a Tafel slope of 1 8 0 \\mathrm { ~ m V ~ d e c } ^ { - 1 } . ", "For HER, FeCoCrMnNi electrocatalyst exhibits an excellent activity with an overpotential of $1 6 8 ~ \\mathrm { m V }$ at current density of $1 0 \\mathrm { \\ m A \\ c m ^ { - 2 } }$ and a Tafel slope of $1 8 0 \\mathrm { m V } \\mathrm { d e c } ^ { - 1 }$ . ", "The results show that the overpotential of FeCoCrMnNi is only $1 6 8 ~ \\mathrm { m V }$ at current density of 10 mA $\\mathrm { c m } ^ { - 2 }$ , which is lower than that of CoCrMnNi $( 2 0 4 ~ \\mathrm { { m V } ) }$ , FeCrMnNi $\\mathrm { 1 8 3 ~ m V }$ , FeCoMnNi $( 1 7 9 \\ \\mathrm { m V } )$ , FeCoCrNi $( 1 7 5 ~ \\mathrm { m V } )$ , and FeCoCrMn $( 1 7 2 ~ \\mathrm { m V } )$ . And FeCoCrMnNi also exhibits enhanced overpotential at current density of $1 0 0 ~ \\mathrm { \\ m A } ~ \\mathrm { c m } ^ { - 2 }$ (Fig. 4b). The Tafel slope of FeCoCrMnNi is calculated to be $1 8 0 \\ \\mathrm { m V \\ d e c ^ { - 1 } }$ , which is much lower than that of CoCrMnNi $( 2 4 0 \\ \\mathrm { m V } \\ \\mathrm { d e c } ^ { - 1 } )$ , FeCrMnNi $( 2 3 4 ~ \\mathrm { m V } ~ \\mathrm { d e c } ^ { - 1 } )$ , FeCoMnNi $2 2 0 \\mathrm { \\ m V \\ d e c ^ { - 1 } }$ ), FeCoCrNi $( 2 1 2 ~ \\mathrm { m V ~ d e c } ^ { - 1 } )$ and FeCoCrMn $( 2 1 5 ~ \\mathrm { m V ~ d e c } ^ { - 1 } )$ shown in Fig. 4c. Compared with other literatures in recent years, the results suggest an enhanced electrocatalytic activity for HER process (Fig. S5). Fig. 4d illustrates the OER polarization curves of electrocatalysts without iR compensation. ", "Due to the enhanced synergistic effect of FeCoCrMnNi HEA by gradient composition of metal elements, the FeCoCrMnNi electrocatalyst shows an extraordinary electrocatalytic activity for both HER and OER. For HER, FeCoCrMnNi electrocatalyst exhibits excellent activity with an overpotential of $1 6 8 ~ \\mathrm { m V }$ at current density of $1 0 ~ \\mathrm { { m A } }$ $\\mathrm { c m } ^ { - 2 }$ and a Tafel slope of $1 8 0 \\ \\mathrm { m V \\ d e c ^ { - 1 } }$ . "], "current_density": "10 mA cm^-2"}, {"unit": "mV", "value": "231", "source": ["For OER, FeCoCrMnNi shows an overpotential of 2 3 1 ~ \\mathrm { m V } at 1 0 \\mathrm { m A } \\mathrm { c m } ^ { - 2 } , which is much lower than that of commercial \\mathrm { I r O } _ { 2 } electrocatalyst \\mathrm { 3 3 0 ~ m V } . ", "For OER, FeCoCrMnNi electrocatalyst shows an overpotential of $2 3 1 ~ \\mathrm { m V }$ at $1 0 \\mathrm { m A c m } ^ { - 2 }$ , which is much lower than that of the commercial $\\mathrm { I r O } _ { 2 }$ $3 3 0 \\mathrm { m V } )$ . ", "The results show that the overpotential of FeCoCrMnNi is only $2 3 1 \\mathrm { \\ m V }$ at $1 0 \\mathrm { \\ m A \\ c m ^ { 2 } }$ , much lower than that of the commercial $\\mathrm { I r O } _ { 2 }$ $\\mathrm { 3 3 0 ~ m V }$ ), and also lower than the that of other MEAs. Furthermore, FeCoCrMnNi exhibits a comparable overpotential at current density $1 0 0 \\mathrm { \\ m A \\ c m ^ { - 2 } }$ (Fig. 4e). The Tafel slope of FeCoCrMnNi is $6 6 \\mathrm { m V } \\mathrm { d e c } ^ { - 1 }$ , which is much lower than that of $\\mathrm { I r O } _ { 2 }$ ( $\\mathrm { 1 4 9 . m V d e c ^ { - 1 } }$ ) and other MEAs. In Fig. 4f, the smallest Tafel slope of FeCoCrMnNi suggests an enhanced kinetic process for OER. ECSA is an important method to characterize the active sites of electrocatalysts. ", "For OER, FeCoCrMnNi electrocatalyst shows an overpotential of $2 3 1 ~ \\mathrm { m V }$ at $1 0 \\mathrm { \\ m A \\ c m ^ { - 2 } }$ , which is much lower than that of the commercial $\\mathrm { I r O } _ { 2 }$ $\\mathrm { 3 3 0 ~ m V }$ . "], "current_density": "10 mA cm^-2"}], "supplementary_performance": [{"key": "Overall Water Splitting Cell Voltage (Two-electrode)", "value": "1.50 V at 10 mA cm^-2", "source": ["Besides, higher oxidation state of Mn could highly active for O-O bond formation, thus, FeCoCrMnNi electrocatalyst exhibits extraordinary activities on both HER and OER. Moreover, for overall water splitting performance, the FeCoCrMnNi $¦ ¦$ FeCoCrMnNi electrodes only needs an ultralow cell voltage of $1 . 5 0 ~ \\mathrm { V }$ to achieve a current density of $1 0 \\mathrm { m A c m } ^ { - 2 }$ , which is significantly lower than that of the Pt/Ti $¦ ¦ \\mathbf { \\Pi } _ { \\mathrm { I r O _ { 2 } } }$ electrodes (1.54 V). ", "Fig. 6d shows the LSV curves of FeCoCrMnNi $¦ ¦$ FeCoCrMnNi and Pt/Ti $¦ ¦ \\ \\mathrm { I r O } _ { 2 }$ . FeCoCrMnNi $¦ ¦$ FeCoCrMnNi perform an effective overall water splitting performance, with a low potential of only $1 . 5 0 \\mathrm { V }$ at the current density of 10.", "For overall water splitting performance, the FeCoCrMnNi $¦ ¦$ FeCoCrMnNi electrodes only needs a cell voltage of $1 . 5 0 \\mathrm { V }$ to achieve a current density of $1 0 \\mathrm { m A }$ $\\mathrm { c m } ^ { - 2 }$ , which is significantly lower than that of the Pt/Ti $¦ ¦ \\ \\mathrm { I r O } _ { 2 }$ electrodes. "]}, {"key": "AEM Electrolytic Cell Voltage", "value": "1.80 V at 10 mA cm^-2", "source": ["Furthermore, the anion exchange membrane (AEM) electrolytic cell of FeCoCrMnNi $¦ ¦$ FeCoCrMnNi also exhibits a remarkable performance, with a significantly lower cell voltage $_ { 1 . 8 0 \\mathrm { ~ V ~ } }$ at $1 0 \\ \\mathrm { m A } \\ \\mathrm { c m } ^ { - 2 } $ than that of Pt/Ti $¦ ¦ \\ \\mathrm { I r O _ { 2 } }$ electrodes (2.01 V at $1 0 \\mathrm { m A c m } ^ { - 2 } )$ . ", "As shown in Fig. 6a, the FeCoCrMnNi $¦ ¦$ FeCoCrMnNi electrodes demonstrate a potential of 1.80 V at current density of $1 0 \\mathrm { m A c m } ^ { - 2 }$ in the AEM electrolytic cell, which is outperforming to that of the commercial Pt/Ti $¦ ¦$ $\\mathrm { I r O } _ { 2 }$ (2.01 V at a current density of $1 0 ~ \\mathrm { \\ m A } ~ \\mathrm { c m } ^ { - 2 } )$ . ", "Furthermore, the AEM electrolytic cell of FeCoCrMnNi $¦ ¦$ FeCoCrMnNi also exhibits a significantly lower cell voltage of $1 . 8 0 \\mathrm { V }$ at $1 0 ~ \\mathrm { \\ m A } ~ \\mathrm { c m } ^ { - 2 }$ . "]}, {"key": "ECSA", "value": "196.75 cm^-2", "source": ["In Fig. $^ { 4 } { \\bf g } ,$ , FeCoCrMnNi exhibits the highest double electric layer capacitor value of $7 . 8 7 \\mathrm { m F } \\mathrm { c m } ^ { - 2 }$ , and its ECSA was calculated to be $1 9 6 . 7 5 ~ \\mathrm { c m } ^ { - 2 }$ (calculated according to Supplementary", "\nNote $\\# 2$ in Support Information). The highest ECSA value of FeCoCrMnNi suggests a massive electrochemical surface area for OER. EIS is also used to analyze the electrocatalytic kinetic processes. "]}, {"key": "Double Layer Capacitance (Cdl)", "value": "7.87 mF cm^-2", "source": ["In Fig. $^ { 4 } { \\bf g } ,$ , FeCoCrMnNi exhibits the highest double electric layer capacitor value of $7 . 8 7 \\mathrm { m F } \\mathrm { c m } ^ { - 2 }$ , and its ECSA was calculated to be $1 9 6 . 7 5 ~ \\mathrm { c m } ^ { - 2 }$ (calculated according to Supplementary"]}, {"key": "OER Tafel Slope", "value": "66 mV dec^-1", "source": ["The results show that the overpotential of FeCoCrMnNi is only $2 3 1 \\mathrm { \\ m V }$ at $1 0 \\mathrm { \\ m A \\ c m ^ { 2 } }$ , much lower than that of the commercial $\\mathrm { I r O } _ { 2 }$ $\\mathrm { 3 3 0 ~ m V }$ ), and also lower than the that of other MEAs. Furthermore, FeCoCrMnNi exhibits a comparable overpotential at current density $1 0 0 \\mathrm { \\ m A \\ c m ^ { - 2 } }$ (Fig. 4e). The Tafel slope of FeCoCrMnNi is $6 6 \\mathrm { m V } \\mathrm { d e c } ^ { - 1 }$ , which is much lower than that of $\\mathrm { I r O } _ { 2 }$ ( $\\mathrm { 1 4 9 . m V d e c ^ { - 1 } }$ ) and other MEAs. In Fig. 4f, the smallest Tafel slope of FeCoCrMnNi suggests an enhanced kinetic process for OER. ECSA is an important method to characterize the active sites of electrocatalysts. "]}]}, "experimental_conditions": {"test_setup": {"source": ["The synthesized electrocatalysts on NF with $0 . 5 \\times 0 . 5 \\mathrm { c m } ^ { 2 }$ were as the working electrode tested in 1 M KOH $\\mathrm { \\Phi } ^ { \\mathrm { \\prime } \\mathrm { p H } \\approx 1 3 . 8 \\rangle }$ electrolyte. ", "Linear sweep voltammetry (LSV) was tested in the potential range of $- 0 . 9$ to $- 1 . 6 \\mathrm { V }$ for HER and $0 . 0 7 \\mathrm { - } 0 . 9 7 \\ : \\mathrm { V }$ for OER with a speed of $5 \\mathrm { ~ m V ~ } s ^ { - 1 }$ . ", "And all current densities were without IR compensated. The potentials were converted to the reversible hydrogen electrode (RHE) according to the formula of $\\begin{array} { r } { { \\tt E } _ { \\tt R H E } = { \\tt E } _ { \\tt H g / H g 0 } + 0 . 0 9 8 + } \\end{array}$ $0 . 0 5 9 \\times \\mathrm { p H }$ . ", "Fig. 4a illustrates the HER polarization curves of these electrocatalysts without iR compensation. "], "scan_rate": "5 mV s^-1", "substrate": "Nickel Foam (NF)", "ir_compensation": "without IR compensated"}, "electrolyte": {"source": ["The synthesized electrocatalysts on NF with $0 . 5 \\times 0 . 5 \\mathrm { c m } ^ { 2 }$ were as the working electrode tested in 1 M KOH $\\mathrm { \\Phi } ^ { \\mathrm { \\prime } \\mathrm { p H } \\approx 1 3 . 8 \\rangle }$ electrolyte. "], "ph_value": "13.8", "concentration_molar": "1 M", "electrolyte_composition": "KOH"}, "synthesis_method": {"method": "Pulse electrodeposition", "source": ["FeCoCrMnNi high entropy alloys (HEAs) are synthesized on nickel form by pulse electrodeposition as an efficient and stable electrocatalyst for water splitting. ", "\nFeCoCrMnNi electrocatalyst was electrodeposited on NF by pulse electrodeposition method. ", "The electrolyte was prepared by mixing $\\mathrm { 0 . 0 1 \\ M F e C l _ { 2 } { \\cdot } 4 H _ { 2 } O }$ , 0.01 M ${ \\mathrm { C o C l } } _ { 2 } { \\cdot } 6 { \\mathrm { H } } _ { 2 } 0$ , $0 . 0 1 3 { \\mathrm { ~ M ~ } }$ $\\mathrm { C r C l } _ { 3 } { \\cdot } 6 \\mathrm { H } _ { 2 } 0$ , 0.01 M $\\mathbf { M n C l } _ { 2 }$ ⋅4H2O, 0.005 M $\\mathrm { N i C l } _ { 2 } { \\cdot } 6 \\mathrm { H } _ { 2 } 0$ and $0 . 0 1 \\mathrm { ~ M ~ }$ $\\mathrm { L i C l O } _ { 4 }$ on a DMF- $\\mathrm { \\cdot C H _ { 3 } C N }$ (with a 4:1 vol fraction) organic system. The pulse electrodeposition potential was $^ { - 5 }$ to $_ { 1 \\mathrm { ~ V ~ } }$ , the pulse frequency was $0 . 5 \\ : s ,$ the duty cycle was $0 . 5 / 0 . 5 s$ , the deposition temperature was $4 5 ^ { \\circ } \\mathrm { C }$ and the electrodeposition time was $2 0 \\ \\mathrm { \\ m i n }$ . "], "key_parameters": "Potential: -5 to 1 V; Frequency: 0.5 s; Duty cycle: 0.5/0.5 s; Temperature: 45 °C; Time: 20 min"}, "other_environmental_params": [{"key": "Electrodeposition Electrolyte Composition", "value": "0.01 M FeCl2·4H2O, 0.01 M CoCl2·6H2O, 0.013 M CrCl3·6H2O, 0.01 M MnCl2·4H2O, 0.005 M NiCl2·6H2O, 0.01 M LiClO4 in DMF-CH3CN (4:1 vol)", "source": ["The electrolyte was prepared by mixing $\\mathrm { 0 . 0 1 \\ M F e C l _ { 2 } { \\cdot } 4 H _ { 2 } O }$ , 0.01 M ${ \\mathrm { C o C l } } _ { 2 } { \\cdot } 6 { \\mathrm { H } } _ { 2 } 0$ , $0 . 0 1 3 { \\mathrm { ~ M ~ } }$ $\\mathrm { C r C l } _ { 3 } { \\cdot } 6 \\mathrm { H } _ { 2 } 0$ , 0.01 M $\\mathbf { M n C l } _ { 2 }$ ⋅4H2O, 0.005 M $\\mathrm { N i C l } _ { 2 } { \\cdot } 6 \\mathrm { H } _ { 2 } 0$ and $0 . 0 1 \\mathrm { ~ M ~ }$ $\\mathrm { L i C l O } _ { 4 }$ on a DMF- $\\mathrm { \\cdot C H _ { 3 } C N }$ (with a 4:1 vol fraction) organic system. The pulse electrodeposition potential was $^ { - 5 }$ to $_ { 1 \\mathrm { ~ V ~ } }$ , the pulse frequency was $0 . 5 \\ : s ,$ the duty cycle was $0 . 5 / 0 . 5 s$ , the deposition temperature was $4 5 ^ { \\circ } \\mathrm { C }$ and the electrodeposition time was $2 0 \\ \\mathrm { \\ m i n }$ . "]}, {"key": "Electrodeposition Electrode System", "value": "Counter electrode: Platinum sheet (1x1 cm2); Reference electrode: Ag/AgCl; Working electrode: NF (1x1x0.03 cm3)", "source": ["A three-electrode system was used for electrodeposition, in which the counter electrode was a platinum sheet $( 1 \\times 1 ~ \\mathrm { c m } ^ { 2 } )$ and the reference electrode was an $\\mathbf { A g / A g C l }$ electrode. ", "The electrodeposition electrode was a NF with a size of $1 \\times 1 \\times 0 . 0 3 \\mathrm { c m } ^ { 3 }$ . "]}, {"key": "Performance Test Electrode System", "value": "HER counter electrode: Carbon rod; OER counter electrode: Platinum sheet (1x1 cm2); Reference electrode: Hg/HgO", "source": ["The carbon rod and platinum sheet $( 1 \\times 1 ~ \\mathrm { c m } ^ { 2 } )$ were served as the counter electrode for HER and OER respectively. ", "And $\\mathrm { H g / H g O }$ was used as the reference electrode. "]}, {"key": "LSV Potential Range", "value": "HER: -0.9 to -1.6 V; OER: 0.07 to 0.97 V", "source": ["Linear sweep voltammetry (LSV) was tested in the potential range of $- 0 . 9$ to $- 1 . 6 \\mathrm { V }$ for HER and $0 . 0 7 \\mathrm { - } 0 . 9 7 \\ : \\mathrm { V }$ for OER with a speed of $5 \\mathrm { ~ m V ~ } s ^ { - 1 }$ . "]}]}}]} |  | 1
39 | 4118b4e9bc12d1c8c82e364ee5f3c57b | {"extraction_results": [{"alloy_id": "CoCuFeNi", "performance": {"stability": {"source": [], "cycle_count": null, "test_method": "Unknown", "duration_hours": null, "degradation_details": null, "performance_retention": null}, "tafel_slope": {"unit": "mV dec^-1", "value": null, "source": []}, "overpotential": [{"unit": "mV", "value": "605 ± 10", "source": ["Figure 6c summarizes the overpotentials and Tafel slopes of mechanically alloyed electrocatalyst specimens.According to this figure，the overpotential for attaining $- 1 0 \\mathrm { \\ m A \\ c m ^ { - 2 } }$ current density was $6 0 5 \\pm 1 0$ $4 4 5 \\pm 1 4$ $2 8 6 \\pm 1 1$ $2 7 5 \\pm 1 2$ $3 1 5 \\pm 1 4$ ,and $3 8 5 \\pm$ $1 3 ~ \\mathrm { \\ m V }$ for CoCuFeN，CoCuFeNiMn，CoCuFeNiMo, $\\mathrm { C o C u F e N i M n M o } _ { 0 . 5 } ,$ CoCuFeNiMnMo，and CoCuFeNiMn$\\mathbf { M o } _ { 1 . 5 } ,$ respectively. "], "current_density": "-10 mA cm^-2"}], "supplementary_performance": []}, "experimental_conditions": {"test_setup": {"source": ["\n2.3.Electrochemical Measurements. The linear sweep voltammetry (LSV） tests were carried out via a three-electrode system on a Biologic VSP Potentiostat to analyze the electrochemical properties of ball-milled electrocatalyst powders where a $\\mathrm { H g / H g O }$ electrode and platinum sheet were used as the reference and counter electrodes，respectively，in 1 M KOH medium.The experiment utilized a glassy carbon (GC) electrode with a diameter of $3 ~ \\mathrm { m m }$ as the working electrode.To prepare the catalyst ink, $8 7 0 \\mu \\mathrm { L }$ of ethylene glycol was mixed with $1 3 0 ~ \\mu \\mathrm { L }$ of a 1 wt $\\%$ Nafion solution.Into this mixture, $\\zeta \\ \\mathrm { m g }$ of catalyst powder was introduced and subjected to ultrasonic treatment for $6 0 ~ \\mathrm { \\ m i n }$ to ensure uniform distribution. ", "As shown in Figure Sa, linear sweep voltammetry (LSV) measurement was performed at a scan rate of $1 0 \\ \\mathrm { m V } \\ s ^ { - 1 }$ . ", "This evidence highlights the potential of HEA as a viable option for electrocatalytic applications.\n\nFigure 5.Electrochemical investigations for the OER in $1 . 0 \\ \\mathrm { M }$ KOH. (a)LSV curves of different catalysts (results are not IR-corrected)， (b corresponding Tafel slopes,(c）Tafel slopecompared to the overpotential,and(d)chronopotentiometry stabilitytest.", "\nFigure 6.Electrochemical investigations for the HER in $1 . 0 \\ \\mathrm { M }$ KOH.(a) LSV curves of different catalysts (results are not IR-corrected), (b) corresponding Tafel slopes,(c）Tafel slopecompared to theoverpotential,and(d) chronopotentiometry stabilitytest."], "scan_rate": "10 mV s^-1", "substrate": "Glassy Carbon (GC) electrode", "ir_compensation": "not IR-corrected"}, "electrolyte": {"source": ["In this work, several CoCuFeNi-based HEAs were prepared through MA and evaluated as electrocatalysts for the oxygen evolution reaction (OER)， hydrogen evolution reaction (HER)，and overall water splitting in 1 M KOH. The results showed that $\\mathrm{CoCuFeNiMnMo_{1.5}}$ with the highest amount of molybdenum exhibited the best OER performance $(375 \\pm 15 ~ \\mathrm{mV}$ at the current density of $10 \\mathrm{\\ mA \\ cm^{-2}}$), and $\\mathrm{CoCuFeNiMnMo}_{0.5}$ with the lowest amount of molybdenum exhibited the best HER activity with lower overpotentials ($(275 \\pm 12 \\mathrm{mV}$ at the current density of $10 \\mathrm{\\ mA \\ cm^{-2}}$) and over $^{72 \\mathrm{~ h ~}}$ of stability. ", "\nIn this work，CoCuFeNi，CoCuFeNiMn，CoCuFeNiMo, $\\mathrm { C o C u F e N i M n M o } _ { 0 . 5 } ,$ CoCuFeNiMnMo，and CoCuFeNiMn$\\mathbf { M o } _ { 1 . 5 }$ high-entropy alloy powders were prepared via the mechanical alloying method for catalyzing the OER and HER. An electrochemical test in 1 MKOH indicates that HEA with the highest Mo amount exhibits greater OER performance. ", "\n2.3.Electrochemical Measurements. The linear sweep voltammetry (LSV） tests were carried out via a three-electrode system on a Biologic VSP Potentiostat to analyze the electrochemical properties of ball-milled electrocatalyst powders where a $\\mathrm { H g / H g O }$ electrode and platinum sheet were used as the reference and counter electrodes，respectively，in 1 M KOH medium.The experiment utilized a glassy carbon (GC) electrode with a diameter of $3 ~ \\mathrm { m m }$ as the working electrode.To prepare the catalyst ink, $8 7 0 \\mu \\mathrm { L }$ of ethylene glycol was mixed with $1 3 0 ~ \\mu \\mathrm { L }$ of a 1 wt $\\%$ Nafion solution.Into this mixture, $\\zeta \\ \\mathrm { m g }$ of catalyst powder was introduced and subjected to ultrasonic treatment for $6 0 ~ \\mathrm { \\ m i n }$ to ensure uniform distribution. ", "\n3.4. OER Activity. OER performance of the mechanically alloyed samples was evaluated in 1 M KOH electrolyte saturated with $\\mathrm { O } _ { 2 }$ . ", "This evidence highlights the potential of HEA as a viable option for electrocatalytic applications.\n\nFigure 5.Electrochemical investigations for the OER in $1 . 0 \\ \\mathrm { M }$ KOH. (a)LSV curves of different catalysts (results are not IR-corrected)， (b corresponding Tafel slopes,(c）Tafel slopecompared to the overpotential,and(d)chronopotentiometry stabilitytest.", "\n3.5.HER Activity. Similar to the case for the OER, the catalyst powders for the HER were loaded on the GC electrodes,and a negative potential window was generated in 1 M KOH.An illustration of the relevant LSV curves and their Tafel slopes can be found in Figure 6a,b. ", "The OER and HER activities of mechanically alloyed samples of HEAs were evaluated in a 1 M KOH electrolyte.It was found that the insertion of Mo into the CoCuFeNi structure of the HEAs improved the OER activity, while the contribution of Mn did not significantly improve the OER performance.In addition，it was found that the $\\mathrm { C o C u F e N i M n M o } _ { 0 . 5 }$ HEA had the best electrocatalytic performance for the $\\mathrm { H E R } ,$ with a lower overpotential than the other HEA samples. "], "ph_value": null, "concentration_molar": "1 M", "electrolyte_composition": "KOH"}, "synthesis_method": {"method": "Mechanical Alloying (MA)", "source": ["The fascinating properties of HEAs have recently attracted considerable attention for watersplitting applications. Mechanical alloying (MA) is a method for preparing HEAs that results in crystalline, homogeneous materials atroom temperature. ", "Homogeneous equiatomic and nonequiatomic CoCuFeNi， CoCuFeNiMn，CoCuFeNiMo, $\\mathrm { C o C u F e N i M n M o } _ { 0 . 5 } ,$ CoCuFeNiMnMo,and $\\mathrm { C o C u F e N i M n M o _ { 1 . 5 } }$ high-entropy ally powders were synthesized via mechanical alloying (MA）using elemental metal powders with $9 9 . 9 \\%$ purity. ", "Metal powders were ball-milled for $1 0 \\mathrm { ~ h ~ }$ at $4 0 0 ~ \\mathrm { r p m }$ witha ball-to-powder weight ratio (BPR)of 1O:1 with a high-speed planetary ball mill (RestchTMPM 200) in the MA experiment."], "key_parameters": "10 h, 400 rpm, ball-to-powder weight ratio (BPR) 10:1"}, "other_environmental_params": [{"key": "Reference Electrode", "value": "Hg/HgO", "source": ["\n2.3.Electrochemical Measurements. The linear sweep voltammetry (LSV） tests were carried out via a three-electrode system on a Biologic VSP Potentiostat to analyze the electrochemical properties of ball-milled electrocatalyst powders where a $\\mathrm { H g / H g O }$ electrode and platinum sheet were used as the reference and counter electrodes，respectively，in 1 M KOH medium.The experiment utilized a glassy carbon (GC) electrode with a diameter of $3 ~ \\mathrm { m m }$ as the working electrode.To prepare the catalyst ink, $8 7 0 \\mu \\mathrm { L }$ of ethylene glycol was mixed with $1 3 0 ~ \\mu \\mathrm { L }$ of a 1 wt $\\%$ Nafion solution.Into this mixture, $\\zeta \\ \\mathrm { m g }$ of catalyst powder was introduced and subjected to ultrasonic treatment for $6 0 ~ \\mathrm { \\ m i n }$ to ensure uniform distribution. "]}, {"key": "Counter Electrode", "value": "Platinum sheet", "source": ["\n2.3.Electrochemical Measurements. The linear sweep voltammetry (LSV） tests were carried out via a three-electrode system on a Biologic VSP Potentiostat to analyze the electrochemical properties of ball-milled electrocatalyst powders where a $\\mathrm { H g / H g O }$ electrode and platinum sheet were used as the reference and counter electrodes，respectively，in 1 M KOH medium.The experiment utilized a glassy carbon (GC) electrode with a diameter of $3 ~ \\mathrm { m m }$ as the working electrode.To prepare the catalyst ink, $8 7 0 \\mu \\mathrm { L }$ of ethylene glycol was mixed with $1 3 0 ~ \\mu \\mathrm { L }$ of a 1 wt $\\%$ Nafion solution.Into this mixture, $\\zeta \\ \\mathrm { m g }$ of catalyst powder was introduced and subjected to ultrasonic treatment for $6 0 ~ \\mathrm { \\ m i n }$ to ensure uniform distribution. "]}, {"key": "Working Electrode Preparation", "value": "Catalyst ink (870 μL ethylene glycol, 130 μL 1 wt% Nafion, ζ mg catalyst) ultrasonicated 60 min, 3 μL applied to GC, dried at 60 °C for 6 h", "source": ["\n2.3.Electrochemical Measurements. The linear sweep voltammetry (LSV） tests were carried out via a three-electrode system on a Biologic VSP Potentiostat to analyze the electrochemical properties of ball-milled electrocatalyst powders where a $\\mathrm { H g / H g O }$ electrode and platinum sheet were used as the reference and counter electrodes，respectively，in 1 M KOH medium.The experiment utilized a glassy carbon (GC) electrode with a diameter of $3 ~ \\mathrm { m m }$ as the working electrode.To prepare the catalyst ink, $8 7 0 \\mu \\mathrm { L }$ of ethylene glycol was mixed with $1 3 0 ~ \\mu \\mathrm { L }$ of a 1 wt $\\%$ Nafion solution.Into this mixture, $\\zeta \\ \\mathrm { m g }$ of catalyst powder was introduced and subjected to ultrasonic treatment for $6 0 ~ \\mathrm { \\ m i n }$ to ensure uniform distribution. ", "Subsequently, $3 \\mu \\mathrm { L }$ of this evenly mixed catalyst ink was applied to the surface of a precleaned GC electrode.The electrode,with the ink applied,was then left to dryat $6 0 ~ ^ { \\circ } \\mathrm { C }$ for $^ { 6 \\mathrm { h } }$ in an air atmosphere.The LSV curves were recorded between 1.2 and $1 . 8 \\mathrm { ~ V ~ }$ (vsreversible hydrogen electrode(RHE)） and between 0.O and $- 1 . 0 \\mathrm { ~ V ~ }$ (vs RHE) for the OER and HER experiments,respectively.For the ${ \\mathrm { O E R } } ,$ all measurements were conducted in the electrolyte saturated with oxygen $( \\mathrm { O } _ { 2 } )$ to maintain the $\\mathrm { O } _ { 2 } / \\mathrm { H } _ { 2 } \\mathrm { O }$ stability and equilibrium at 1.23 V vs RHE.Catalytic activities were evaluated at the potential at the current density of $1 0 \\mathrm { \\ m A } \\mathrm { \\ c m } ^ { - 2 }$ Measured potentials vs $\\mathrm { H g / H g O }$ electrode were converted to potentialsvs reversible hydrogen electrode (RHE） using $E _ { \\mathrm { R H E } } = E _ { \\mathrm { H g / H g O } } + 0 . 0 5 9 ~ \\mathrm { p H } + 0 . 0 9 8$ The stability test was carried out with a rotating disk electrode (RDE). "]}, {"key": "LSV Potential Window (HER)", "value": "0.0 to -1.0 V vs RHE", "source": ["Subsequently, $3 \\mu \\mathrm { L }$ of this evenly mixed catalyst ink was applied to the surface of a precleaned GC electrode.The electrode,with the ink applied,was then left to dryat $6 0 ~ ^ { \\circ } \\mathrm { C }$ for $^ { 6 \\mathrm { h } }$ in an air atmosphere.The LSV curves were recorded between 1.2 and $1 . 8 \\mathrm { ~ V ~ }$ (vsreversible hydrogen electrode(RHE)） and between 0.O and $- 1 . 0 \\mathrm { ~ V ~ }$ (vs RHE) for the OER and HER experiments,respectively.For the ${ \\mathrm { O E R } } ,$ all measurements were conducted in the electrolyte saturated with oxygen $( \\mathrm { O } _ { 2 } )$ to maintain the $\\mathrm { O } _ { 2 } / \\mathrm { H } _ { 2 } \\mathrm { O }$ stability and equilibrium at 1.23 V vs RHE.Catalytic activities were evaluated at the potential at the current density of $1 0 \\mathrm { \\ m A } \\mathrm { \\ c m } ^ { - 2 }$ Measured potentials vs $\\mathrm { H g / H g O }$ electrode were converted to potentialsvs reversible hydrogen electrode (RHE） using $E _ { \\mathrm { R H E } } = E _ { \\mathrm { H g / H g O } } + 0 . 0 5 9 ~ \\mathrm { p H } + 0 . 0 9 8$ The stability test was carried out with a rotating disk electrode (RDE). "]}]}}, {"alloy_id": "CoCuFeNiMn", "performance": {"stability": {"source": [], "cycle_count": null, "test_method": "Unknown", "duration_hours": null, "degradation_details": null, "performance_retention": null}, "tafel_slope": {"unit": "mV dec^-1", "value": null, "source": []}, "overpotential": [{"unit": "mV", "value": "445 ± 14", "source": ["Figure 6c summarizes the overpotentials and Tafel slopes of mechanically alloyed electrocatalyst specimens.According to this figure，the overpotential for attaining $- 1 0 \\mathrm { \\ m A \\ c m ^ { - 2 } }$ current density was $6 0 5 \\pm 1 0$ $4 4 5 \\pm 1 4$ $2 8 6 \\pm 1 1$ $2 7 5 \\pm 1 2$ $3 1 5 \\pm 1 4$ ,and $3 8 5 \\pm$ $1 3 ~ \\mathrm { \\ m V }$ for CoCuFeN，CoCuFeNiMn，CoCuFeNiMo, $\\mathrm { C o C u F e N i M n M o } _ { 0 . 5 } ,$ CoCuFeNiMnMo，and CoCuFeNiMn$\\mathbf { M o } _ { 1 . 5 } ,$ respectively. "], "current_density": "-10 mA cm^-2"}], "supplementary_performance": []}, "experimental_conditions": {"test_setup": {"source": ["\n2.3.Electrochemical Measurements. The linear sweep voltammetry (LSV） tests were carried out via a three-electrode system on a Biologic VSP Potentiostat to analyze the electrochemical properties of ball-milled electrocatalyst powders where a $\\mathrm { H g / H g O }$ electrode and platinum sheet were used as the reference and counter electrodes，respectively，in 1 M KOH medium.The experiment utilized a glassy carbon (GC) electrode with a diameter of $3 ~ \\mathrm { m m }$ as the working electrode.To prepare the catalyst ink, $8 7 0 \\mu \\mathrm { L }$ of ethylene glycol was mixed with $1 3 0 ~ \\mu \\mathrm { L }$ of a 1 wt $\\%$ Nafion solution.Into this mixture, $\\zeta \\ \\mathrm { m g }$ of catalyst powder was introduced and subjected to ultrasonic treatment for $6 0 ~ \\mathrm { \\ m i n }$ to ensure uniform distribution. ", "As shown in Figure Sa, linear sweep voltammetry (LSV) measurement was performed at a scan rate of $1 0 \\ \\mathrm { m V } \\ s ^ { - 1 }$ . ", "This evidence highlights the potential of HEA as a viable option for electrocatalytic applications.\n\nFigure 5.Electrochemical investigations for the OER in $1 . 0 \\ \\mathrm { M }$ KOH. (a)LSV curves of different catalysts (results are not IR-corrected)， (b corresponding Tafel slopes,(c）Tafel slopecompared to the overpotential,and(d)chronopotentiometry stabilitytest.", "\nFigure 6.Electrochemical investigations for the HER in $1 . 0 \\ \\mathrm { M }$ KOH.(a) LSV curves of different catalysts (results are not IR-corrected), (b) corresponding Tafel slopes,(c）Tafel slopecompared to theoverpotential,and(d) chronopotentiometry stabilitytest."], "scan_rate": "10 mV s^-1", "substrate": "Glassy Carbon (GC) electrode", "ir_compensation": "not IR-corrected"}, "electrolyte": {"source": ["In this work, several CoCuFeNi-based HEAs were prepared through MA and evaluated as electrocatalysts for the oxygen evolution reaction (OER)， hydrogen evolution reaction (HER)，and overall water splitting in 1 M KOH. The results showed that $\\mathrm{CoCuFeNiMnMo_{1.5}}$ with the highest amount of molybdenum exhibited the best OER performance $(375 \\pm 15 ~ \\mathrm{mV}$ at the current density of $10 \\mathrm{\\ mA \\ cm^{-2}}$), and $\\mathrm{CoCuFeNiMnMo}_{0.5}$ with the lowest amount of molybdenum exhibited the best HER activity with lower overpotentials ($(275 \\pm 12 \\mathrm{mV}$ at the current density of $10 \\mathrm{\\ mA \\ cm^{-2}}$) and over $^{72 \\mathrm{~ h ~}}$ of stability. ", "\nIn this work，CoCuFeNi，CoCuFeNiMn，CoCuFeNiMo, $\\mathrm { C o C u F e N i M n M o } _ { 0 . 5 } ,$ CoCuFeNiMnMo，and CoCuFeNiMn$\\mathbf { M o } _ { 1 . 5 }$ high-entropy alloy powders were prepared via the mechanical alloying method for catalyzing the OER and HER. An electrochemical test in 1 MKOH indicates that HEA with the highest Mo amount exhibits greater OER performance. ", "\n2.3.Electrochemical Measurements. The linear sweep voltammetry (LSV） tests were carried out via a three-electrode system on a Biologic VSP Potentiostat to analyze the electrochemical properties of ball-milled electrocatalyst powders where a $\\mathrm { H g / H g O }$ electrode and platinum sheet were used as the reference and counter electrodes，respectively，in 1 M KOH medium.The experiment utilized a glassy carbon (GC) electrode with a diameter of $3 ~ \\mathrm { m m }$ as the working electrode.To prepare the catalyst ink, $8 7 0 \\mu \\mathrm { L }$ of ethylene glycol was mixed with $1 3 0 ~ \\mu \\mathrm { L }$ of a 1 wt $\\%$ Nafion solution.Into this mixture, $\\zeta \\ \\mathrm { m g }$ of catalyst powder was introduced and subjected to ultrasonic treatment for $6 0 ~ \\mathrm { \\ m i n }$ to ensure uniform distribution. ", "\n3.4. OER Activity. OER performance of the mechanically alloyed samples was evaluated in 1 M KOH electrolyte saturated with $\\mathrm { O } _ { 2 }$ . ", "This evidence highlights the potential of HEA as a viable option for electrocatalytic applications.\n\nFigure 5.Electrochemical investigations for the OER in $1 . 0 \\ \\mathrm { M }$ KOH. (a)LSV curves of different catalysts (results are not IR-corrected)， (b corresponding Tafel slopes,(c）Tafel slopecompared to the overpotential,and(d)chronopotentiometry stabilitytest.", "\n3.5.HER Activity. Similar to the case for the OER, the catalyst powders for the HER were loaded on the GC electrodes,and a negative potential window was generated in 1 M KOH.An illustration of the relevant LSV curves and their Tafel slopes can be found in Figure 6a,b. ", "The OER and HER activities of mechanically alloyed samples of HEAs were evaluated in a 1 M KOH electrolyte.It was found that the insertion of Mo into the CoCuFeNi structure of the HEAs improved the OER activity, while the contribution of Mn did not significantly improve the OER performance.In addition，it was found that the $\\mathrm { C o C u F e N i M n M o } _ { 0 . 5 }$ HEA had the best electrocatalytic performance for the $\\mathrm { H E R } ,$ with a lower overpotential than the other HEA samples. "], "ph_value": null, "concentration_molar": "1 M", "electrolyte_composition": "KOH"}, "synthesis_method": {"method": "Mechanical Alloying (MA)", "source": ["The fascinating properties of HEAs have recently attracted considerable attention for watersplitting applications. Mechanical alloying (MA) is a method for preparing HEAs that results in crystalline, homogeneous materials atroom temperature. ", "Homogeneous equiatomic and nonequiatomic CoCuFeNi， CoCuFeNiMn，CoCuFeNiMo, $\\mathrm { C o C u F e N i M n M o } _ { 0 . 5 } ,$ CoCuFeNiMnMo,and $\\mathrm { C o C u F e N i M n M o _ { 1 . 5 } }$ high-entropy ally powders were synthesized via mechanical alloying (MA）using elemental metal powders with $9 9 . 9 \\%$ purity. ", "Metal powders were ball-milled for $1 0 \\mathrm { ~ h ~ }$ at $4 0 0 ~ \\mathrm { r p m }$ witha ball-to-powder weight ratio (BPR)of 1O:1 with a high-speed planetary ball mill (RestchTMPM 200) in the MA experiment."], "key_parameters": "10 h, 400 rpm, ball-to-powder weight ratio (BPR) 10:1"}, "other_environmental_params": [{"key": "Reference Electrode", "value": "Hg/HgO", "source": ["\n2.3.Electrochemical Measurements. The linear sweep voltammetry (LSV） tests were carried out via a three-electrode system on a Biologic VSP Potentiostat to analyze the electrochemical properties of ball-milled electrocatalyst powders where a $\\mathrm { H g / H g O }$ electrode and platinum sheet were used as the reference and counter electrodes，respectively，in 1 M KOH medium.The experiment utilized a glassy carbon (GC) electrode with a diameter of $3 ~ \\mathrm { m m }$ as the working electrode.To prepare the catalyst ink, $8 7 0 \\mu \\mathrm { L }$ of ethylene glycol was mixed with $1 3 0 ~ \\mu \\mathrm { L }$ of a 1 wt $\\%$ Nafion solution.Into this mixture, $\\zeta \\ \\mathrm { m g }$ of catalyst powder was introduced and subjected to ultrasonic treatment for $6 0 ~ \\mathrm { \\ m i n }$ to ensure uniform distribution. "]}, {"key": "Counter Electrode", "value": "Platinum sheet", "source": ["\n2.3.Electrochemical Measurements. The linear sweep voltammetry (LSV） tests were carried out via a three-electrode system on a Biologic VSP Potentiostat to analyze the electrochemical properties of ball-milled electrocatalyst powders where a $\\mathrm { H g / H g O }$ electrode and platinum sheet were used as the reference and counter electrodes，respectively，in 1 M KOH medium.The experiment utilized a glassy carbon (GC) electrode with a diameter of $3 ~ \\mathrm { m m }$ as the working electrode.To prepare the catalyst ink, $8 7 0 \\mu \\mathrm { L }$ of ethylene glycol was mixed with $1 3 0 ~ \\mu \\mathrm { L }$ of a 1 wt $\\%$ Nafion solution.Into this mixture, $\\zeta \\ \\mathrm { m g }$ of catalyst powder was introduced and subjected to ultrasonic treatment for $6 0 ~ \\mathrm { \\ m i n }$ to ensure uniform distribution. "]}, {"key": "Working Electrode Preparation", "value": "Catalyst ink (870 μL ethylene glycol, 130 μL 1 wt% Nafion, ζ mg catalyst) ultrasonicated 60 min, 3 μL applied to GC, dried at 60 °C for 6 h", "source": ["\n2.3.Electrochemical Measurements. The linear sweep voltammetry (LSV） tests were carried out via a three-electrode system on a Biologic VSP Potentiostat to analyze the electrochemical properties of ball-milled electrocatalyst powders where a $\\mathrm { H g / H g O }$ electrode and platinum sheet were used as the reference and counter electrodes，respectively，in 1 M KOH medium.The experiment utilized a glassy carbon (GC) electrode with a diameter of $3 ~ \\mathrm { m m }$ as the working electrode.To prepare the catalyst ink, $8 7 0 \\mu \\mathrm { L }$ of ethylene glycol was mixed with $1 3 0 ~ \\mu \\mathrm { L }$ of a 1 wt $\\%$ Nafion solution.Into this mixture, $\\zeta \\ \\mathrm { m g }$ of catalyst powder was introduced and subjected to ultrasonic treatment for $6 0 ~ \\mathrm { \\ m i n }$ to ensure uniform distribution. ", "Subsequently, $3 \\mu \\mathrm { L }$ of this evenly mixed catalyst ink was applied to the surface of a precleaned GC electrode.The electrode,with the ink applied,was then left to dryat $6 0 ~ ^ { \\circ } \\mathrm { C }$ for $^ { 6 \\mathrm { h } }$ in an air atmosphere.The LSV curves were recorded between 1.2 and $1 . 8 \\mathrm { ~ V ~ }$ (vsreversible hydrogen electrode(RHE)） and between 0.O and $- 1 . 0 \\mathrm { ~ V ~ }$ (vs RHE) for the OER and HER experiments,respectively.For the ${ \\mathrm { O E R } } ,$ all measurements were conducted in the electrolyte saturated with oxygen $( \\mathrm { O } _ { 2 } )$ to maintain the $\\mathrm { O } _ { 2 } / \\mathrm { H } _ { 2 } \\mathrm { O }$ stability and equilibrium at 1.23 V vs RHE.Catalytic activities were evaluated at the potential at the current density of $1 0 \\mathrm { \\ m A } \\mathrm { \\ c m } ^ { - 2 }$ Measured potentials vs $\\mathrm { H g / H g O }$ electrode were converted to potentialsvs reversible hydrogen electrode (RHE） using $E _ { \\mathrm { R H E } } = E _ { \\mathrm { H g / H g O } } + 0 . 0 5 9 ~ \\mathrm { p H } + 0 . 0 9 8$ The stability test was carried out with a rotating disk electrode (RDE). "]}, {"key": "LSV Potential Window (HER)", "value": "0.0 to -1.0 V vs RHE", "source": ["Subsequently, $3 \\mu \\mathrm { L }$ of this evenly mixed catalyst ink was applied to the surface of a precleaned GC electrode.The electrode,with the ink applied,was then left to dryat $6 0 ~ ^ { \\circ } \\mathrm { C }$ for $^ { 6 \\mathrm { h } }$ in an air atmosphere.The LSV curves were recorded between 1.2 and $1 . 8 \\mathrm { ~ V ~ }$ (vsreversible hydrogen electrode(RHE)） and between 0.O and $- 1 . 0 \\mathrm { ~ V ~ }$ (vs RHE) for the OER and HER experiments,respectively.For the ${ \\mathrm { O E R } } ,$ all measurements were conducted in the electrolyte saturated with oxygen $( \\mathrm { O } _ { 2 } )$ to maintain the $\\mathrm { O } _ { 2 } / \\mathrm { H } _ { 2 } \\mathrm { O }$ stability and equilibrium at 1.23 V vs RHE.Catalytic activities were evaluated at the potential at the current density of $1 0 \\mathrm { \\ m A } \\mathrm { \\ c m } ^ { - 2 }$ Measured potentials vs $\\mathrm { H g / H g O }$ electrode were converted to potentialsvs reversible hydrogen electrode (RHE） using $E _ { \\mathrm { R H E } } = E _ { \\mathrm { H g / H g O } } + 0 . 0 5 9 ~ \\mathrm { p H } + 0 . 0 9 8$ The stability test was carried out with a rotating disk electrode (RDE). "]}]}}, {"alloy_id": "CoCuFeNiMo", "performance": {"stability": {"source": [], "cycle_count": null, "test_method": "Unknown", "duration_hours": null, "degradation_details": null, "performance_retention": null}, "tafel_slope": {"unit": "mV dec^-1", "value": "125", "source": ["\nTafel slopes in the Volmer-Heyrovsky mechanism are typically within the range of $4 0 { - } 1 2 0 ~ \\mathrm { \\ m V ~ d e c ^ { - } }$ .57 As reported inFigure 6c, the Tafel slope of CoCuFeNiMo is $1 2 5 \\ \\mathrm { \\ m V }$ ${ \\mathrm { d e c } } ^ { - 1 }$ ， showing that the CoCuFeNiMo catalyst has the most rapid kinetics in the HER. For the $\\mathrm { C o C u F e N i M n M o } _ { 0 . 5 }$ electrocatalyst, long-term electrolysis stability was investigated (Figure 6d) at the current density of $1 0 { \\mathrm { \\ m A } } { \\mathrm { \\ c m } } ^ { - 2 }$ ，and the $\\mathrm { C o C u F e N i M n M o } _ { 0 . 5 }$ HEA electrode displayed a stable overpotential for $^ { 7 2 \\mathrm { ~ h ~ } }$ Finally, Figure S11 compares LSV curves for the HER potential region before and immediately after the stability test. "]}, "overpotential": [{"unit": "mV", "value": "286 ± 11", "source": ["Figure 6c summarizes the overpotentials and Tafel slopes of mechanically alloyed electrocatalyst specimens.According to this figure，the overpotential for attaining $- 1 0 \\mathrm { \\ m A \\ c m ^ { - 2 } }$ current density was $6 0 5 \\pm 1 0$ $4 4 5 \\pm 1 4$ $2 8 6 \\pm 1 1$ $2 7 5 \\pm 1 2$ $3 1 5 \\pm 1 4$ ,and $3 8 5 \\pm$ $1 3 ~ \\mathrm { \\ m V }$ for CoCuFeN，CoCuFeNiMn，CoCuFeNiMo, $\\mathrm { C o C u F e N i M n M o } _ { 0 . 5 } ,$ CoCuFeNiMnMo，and CoCuFeNiMn$\\mathbf { M o } _ { 1 . 5 } ,$ respectively. "], "current_density": "-10 mA cm^-2"}], "supplementary_performance": []}, "experimental_conditions": {"test_setup": {"source": ["\n2.3.Electrochemical Measurements. The linear sweep voltammetry (LSV） tests were carried out via a three-electrode system on a Biologic VSP Potentiostat to analyze the electrochemical properties of ball-milled electrocatalyst powders where a $\\mathrm { H g / H g O }$ electrode and platinum sheet were used as the reference and counter electrodes，respectively，in 1 M KOH medium.The experiment utilized a glassy carbon (GC) electrode with a diameter of $3 ~ \\mathrm { m m }$ as the working electrode.To prepare the catalyst ink, $8 7 0 \\mu \\mathrm { L }$ of ethylene glycol was mixed with $1 3 0 ~ \\mu \\mathrm { L }$ of a 1 wt $\\%$ Nafion solution.Into this mixture, $\\zeta \\ \\mathrm { m g }$ of catalyst powder was introduced and subjected to ultrasonic treatment for $6 0 ~ \\mathrm { \\ m i n }$ to ensure uniform distribution. ", "As shown in Figure Sa, linear sweep voltammetry (LSV) measurement was performed at a scan rate of $1 0 \\ \\mathrm { m V } \\ s ^ { - 1 }$ . ", "This evidence highlights the potential of HEA as a viable option for electrocatalytic applications.\n\nFigure 5.Electrochemical investigations for the OER in $1 . 0 \\ \\mathrm { M }$ KOH. (a)LSV curves of different catalysts (results are not IR-corrected)， (b corresponding Tafel slopes,(c）Tafel slopecompared to the overpotential,and(d)chronopotentiometry stabilitytest.", "\nFigure 6.Electrochemical investigations for the HER in $1 . 0 \\ \\mathrm { M }$ KOH.(a) LSV curves of different catalysts (results are not IR-corrected), (b) corresponding Tafel slopes,(c）Tafel slopecompared to theoverpotential,and(d) chronopotentiometry stabilitytest."], "scan_rate": "10 mV s^-1", "substrate": "Glassy Carbon (GC) electrode", "ir_compensation": "not IR-corrected"}, "electrolyte": {"source": ["In this work, several CoCuFeNi-based HEAs were prepared through MA and evaluated as electrocatalysts for the oxygen evolution reaction (OER)， hydrogen evolution reaction (HER)，and overall water splitting in 1 M KOH. The results showed that $\\mathrm{CoCuFeNiMnMo_{1.5}}$ with the highest amount of molybdenum exhibited the best OER performance $(375 \\pm 15 ~ \\mathrm{mV}$ at the current density of $10 \\mathrm{\\ mA \\ cm^{-2}}$), and $\\mathrm{CoCuFeNiMnMo}_{0.5}$ with the lowest amount of molybdenum exhibited the best HER activity with lower overpotentials ($(275 \\pm 12 \\mathrm{mV}$ at the current density of $10 \\mathrm{\\ mA \\ cm^{-2}}$) and over $^{72 \\mathrm{~ h ~}}$ of stability. ", "\nIn this work，CoCuFeNi，CoCuFeNiMn，CoCuFeNiMo, $\\mathrm { C o C u F e N i M n M o } _ { 0 . 5 } ,$ CoCuFeNiMnMo，and CoCuFeNiMn$\\mathbf { M o } _ { 1 . 5 }$ high-entropy alloy powders were prepared via the mechanical alloying method for catalyzing the OER and HER. An electrochemical test in 1 MKOH indicates that HEA with the highest Mo amount exhibits greater OER performance. ", "\n2.3.Electrochemical Measurements. The linear sweep voltammetry (LSV） tests were carried out via a three-electrode system on a Biologic VSP Potentiostat to analyze the electrochemical properties of ball-milled electrocatalyst powders where a $\\mathrm { H g / H g O }$ electrode and platinum sheet were used as the reference and counter electrodes，respectively，in 1 M KOH medium.The experiment utilized a glassy carbon (GC) electrode with a diameter of $3 ~ \\mathrm { m m }$ as the working electrode.To prepare the catalyst ink, $8 7 0 \\mu \\mathrm { L }$ of ethylene glycol was mixed with $1 3 0 ~ \\mu \\mathrm { L }$ of a 1 wt $\\%$ Nafion solution.Into this mixture, $\\zeta \\ \\mathrm { m g }$ of catalyst powder was introduced and subjected to ultrasonic treatment for $6 0 ~ \\mathrm { \\ m i n }$ to ensure uniform distribution. ", "\n3.4. OER Activity. OER performance of the mechanically alloyed samples was evaluated in 1 M KOH electrolyte saturated with $\\mathrm { O } _ { 2 }$ . ", "This evidence highlights the potential of HEA as a viable option for electrocatalytic applications.\n\nFigure 5.Electrochemical investigations for the OER in $1 . 0 \\ \\mathrm { M }$ KOH. (a)LSV curves of different catalysts (results are not IR-corrected)， (b corresponding Tafel slopes,(c）Tafel slopecompared to the overpotential,and(d)chronopotentiometry stabilitytest.", "\n3.5.HER Activity. Similar to the case for the OER, the catalyst powders for the HER were loaded on the GC electrodes,and a negative potential window was generated in 1 M KOH.An illustration of the relevant LSV curves and their Tafel slopes can be found in Figure 6a,b. ", "The OER and HER activities of mechanically alloyed samples of HEAs were evaluated in a 1 M KOH electrolyte.It was found that the insertion of Mo into the CoCuFeNi structure of the HEAs improved the OER activity, while the contribution of Mn did not significantly improve the OER performance.In addition，it was found that the $\\mathrm { C o C u F e N i M n M o } _ { 0 . 5 }$ HEA had the best electrocatalytic performance for the $\\mathrm { H E R } ,$ with a lower overpotential than the other HEA samples. "], "ph_value": null, "concentration_molar": "1 M", "electrolyte_composition": "KOH"}, "synthesis_method": {"method": "Mechanical Alloying (MA)", "source": ["The fascinating properties of HEAs have recently attracted considerable attention for watersplitting applications. Mechanical alloying (MA) is a method for preparing HEAs that results in crystalline, homogeneous materials atroom temperature. ", "Homogeneous equiatomic and nonequiatomic CoCuFeNi， CoCuFeNiMn，CoCuFeNiMo, $\\mathrm { C o C u F e N i M n M o } _ { 0 . 5 } ,$ CoCuFeNiMnMo,and $\\mathrm { C o C u F e N i M n M o _ { 1 . 5 } }$ high-entropy ally powders were synthesized via mechanical alloying (MA）using elemental metal powders with $9 9 . 9 \\%$ purity. ", "Metal powders were ball-milled for $1 0 \\mathrm { ~ h ~ }$ at $4 0 0 ~ \\mathrm { r p m }$ witha ball-to-powder weight ratio (BPR)of 1O:1 with a high-speed planetary ball mill (RestchTMPM 200) in the MA experiment."], "key_parameters": "10 h, 400 rpm, ball-to-powder weight ratio (BPR) 10:1"}, | {"extraction_results": [{"alloy_id": "CoCuFeNi", "performance": {"stability": {"source": ["4118b4e9bc12d1c8c82e364ee5f3c57b_1"], "cycle_count": null, "test_method": "Unknown", "duration_hours": null, "degradation_details": null, "performance_retention": null}, "tafel_slope": null, "overpotential": [], "supplementary_performance": [{"key": "VEC", "value": "9.5", "source": ["4118b4e9bc12d1c8c82e364ee5f3c57b_1"]}, {"key": "△Smix", "value": "11.52 J/(K·mol)", "source": ["4118b4e9bc12d1c8c82e364ee5f3c57b_1"]}, {"key": "△Hmix", "value": "5 kJ/mol", "source": ["4118b4e9bc12d1c8c82e364ee5f3c57b_1"]}, {"key": "δ", "value": "4.63", "source": ["4118b4e9bc12d1c8c82e364ee5f3c57b_1"]}]}, "experimental_conditions": {"test_setup": {"source": ["4118b4e9bc12d1c8c82e364ee5f3c57b_1"], "scan_rate": null, "substrate": null, "ir_compensation": null}, "electrolyte": {"source": ["4118b4e9bc12d1c8c82e364ee5f3c57b_1"], "ph_value": null, "concentration_molar": null, "electrolyte_composition": null}, "synthesis_method": {"method": "机械合金化", "source": ["4118b4e9bc12d1c8c82e364ee5f3c57b_1"], "key_parameters": null}, "other_environmental_params": []}}, {"alloy_id": "CoCuFeNiMn", "performance": {"stability": {"source": ["4118b4e9bc12d1c8c82e364ee5f3c57b_1"], "cycle_count": null, "test_method": "Unknown", "duration_hours": null, "degradation_details": null, "performance_retention": null}, "tafel_slope": null, "overpotential": [], "supplementary_performance": [{"key": "VEC", "value": "9", "source": ["4118b4e9bc12d1c8c82e364ee5f3c57b_1"]}, {"key": "△Smix", "value": "13.38 J/(K·mol)", "source": ["4118b4e9bc12d1c8c82e364ee5f3c57b_1"]}, {"key": "△Hmix", "value": "1.76 kJ/mol", "source": ["4118b4e9bc12d1c8c82e364ee5f3c57b_1"]}, {"key": "δ", "value": "4.61", "source": ["4118b4e9bc12d1c8c82e364ee5f3c57b_1"]}]}, "experimental_conditions": {"test_setup": {"source": ["4118b4e9bc12d1c8c82e364ee5f3c57b_1"], "scan_rate": null, "substrate": null, "ir_compensation": null}, "electrolyte": {"source": ["4118b4e9bc12d1c8c82e364ee5f3c57b_1"], "ph_value": null, "concentration_molar": null, "electrolyte_composition": null}, "synthesis_method": {"method": "机械合金化", "source": ["4118b4e9bc12d1c8c82e364ee5f3c57b_1"], "key_parameters": null}, "other_environmental_params": []}}, {"alloy_id": "CoCuFeNiMo", "performance": {"stability": {"source": ["4118b4e9bc12d1c8c82e364ee5f3c57b_1"], "cycle_count": null, "test_method": "Unknown", "duration_hours": null, "degradation_details": null, "performance_retention": null}, "tafel_slope": null, "overpotential": [], "supplementary_performance": [{"key": "VEC", "value": "8.8", "source": ["4118b4e9bc12d1c8c82e364ee5f3c57b_1"]}, {"key": "△Smix", "value": "13.38 J/(K·mol)", "source": ["4118b4e9bc12d1c8c82e364ee5f3c57b_1"]}, {"key": "△Hmix", "value": "4 kJ/mol", "source": ["4118b4e9bc12d1c8c82e364ee5f3c57b_1"]}, {"key": "δ", "value": "4.76", "source": ["4118b4e9bc12d1c8c82e364ee5f3c57b_1"]}]}, "experimental_conditions": {"test_setup": {"source": ["4118b4e9bc12d1c8c82e364ee5f3c57b_1"], "scan_rate": null, "substrate": null, "ir_compensation": null}, "electrolyte": {"source": ["4118b4e9bc12d1c8c82e364ee5f3c57b_1"], "ph_value": null, "concentration_molar": null, "electrolyte_composition": null}, "synthesis_method": {"method": "机械合金化", "source": ["4118b4e9bc12d1c8c82e364ee5f3c57b_1"], "key_parameters": null}, "other_environmental_params": []}}, {"alloy_id": "CoCuFeNiMnMo0.5", "performance": {"stability": {"source": ["4118b4e9bc12d1c8c82e364ee5f3c57b_1"], "cycle_count": null, "test_method": "Unknown", "duration_hours": null, "degradation_details": null, "performance_retention": null}, "tafel_slope": null, "overpotential": [], "supplementary_performance": [{"key": "VEC", "value": "8.7", "source": ["4118b4e9bc12d1c8c82e364ee5f3c57b_1"]}, {"key": "△Smix", "value": "14.69 J/(K·mol)", "source": ["4118b4e9bc12d1c8c82e364ee5f3c57b_1"]}, {"key": "△Hmix", "value": "2.11 kJ/mol", "source": ["4118b4e9bc12d1c8c82e364ee5f3c57b_1"]}, {"key": "δ", "value": "4.62", "source": ["4118b4e9bc12d1c8c82e364ee5f3c57b_1"]}]}, "experimental_conditions": {"test_setup": {"source": ["4118b4e9bc12d1c8c82e364ee5f3c57b_1"], "scan_rate": null, "substrate": null, "ir_compensation": null}, "electrolyte": {"source": ["4118b4e9bc12d1c8c82e364ee5f3c57b_1"], "ph_value": null, "concentration_molar": null, "electrolyte_composition": null}, "synthesis_method": {"method": "机械合金化", "source": ["4118b4e9bc12d1c8c82e364ee5f3c57b_1"], "key_parameters": null}, "other_environmental_params": []}}, {"alloy_id": "CoCuFeNiMnMo", "performance": {"stability": {"source": ["4118b4e9bc12d1c8c82e364ee5f3c57b_1"], "cycle_count": null, "test_method": "Unknown", "duration_hours": null, "degradation_details": null, "performance_retention": null}, "tafel_slope": null, "overpotential": [], "supplementary_performance": [{"key": "VEC", "value": "8.5", "source": ["4118b4e9bc12d1c8c82e364ee5f3c57b_1"]}, {"key": "△Smix", "value": "14.91 J/(K·mol)", "source": ["4118b4e9bc12d1c8c82e364ee5f3c57b_1"]}, {"key": "△Hmix", "value": "2.33 kJ/mol", "source": ["4118b4e9bc12d1c8c82e364ee5f3c57b_1"]}, {"key": "δ", "value": "4.54", "source": ["4118b4e9bc12d1c8c82e364ee5f3c57b_1"]}]}, "experimental_conditions": {"test_setup": {"source": ["4118b4e9bc12d1c8c82e364ee5f3c57b_1"], "scan_rate": null, "substrate": null, "ir_compensation": null}, "electrolyte": {"source": ["4118b4e9bc12d1c8c82e364ee5f3c57b_1"], "ph_value": null, "concentration_molar": null, "electrolyte_composition": null}, "synthesis_method": {"method": "机械合金化", "source": ["4118b4e9bc12d1c8c82e364ee5f3c57b_1"], "key_parameters": null}, "other_environmental_params": []}}, {"alloy_id": "CoCuFeNiMnMo1.5", "performance": {"stability": {"source": ["4118b4e9bc12d1c8c82e364ee5f3c57b_1"], "cycle_count": null, "test_method": "Unknown", "duration_hours": null, "degradation_details": null, "performance_retention": null}, "tafel_slope": null, "overpotential": [], "supplementary_performance": [{"key": "VEC", "value": "8.3", "source": ["4118b4e9bc12d1c8c82e364ee5f3c57b_1"]}, {"key": "△Smix", "value": "14.78 J/(K·mol)", "source": ["4118b4e9bc12d1c8c82e364ee5f3c57b_1"]}, {"key": "△Hmix", "value": "2.46 kJ/mol", "source": ["4118b4e9bc12d1c8c82e364ee5f3c57b_1"]}, {"key": "δ", "value": "4.44", "source": ["4118b4e9bc12d1c8c82e364ee5f3c57b_1"]}]}, "experimental_conditions": {"test_setup": {"source": ["4118b4e9bc12d1c8c82e364ee5f3c57b_1"], "scan_rate": null, "substrate": null, "ir_compensation": null}, "electrolyte": {"source": ["4118b4e9bc12d1c8c82e364ee5f3c57b_1"], "ph_value": null, "concentration_molar": null, "electrolyte_composition": null}, "synthesis_method": {"method": "机械合金化", "source": ["4118b4e9bc12d1c8c82e364ee5f3c57b_1"], "key_parameters": null}, "other_environmental_params": []}}]} | 12
40 | 417693e0fb932f7f7d9b56243d0aa232 | {"extraction_results": [{"alloy_id": "PtIrNiCoFeZn HEA", "performance": {"stability": {"source": ["In addition, senary PtIrNiCoFeZn HEA nanoparticles also show remarkable structure and composition stability without any phase transformation and element dissolution after a $5 0 \\ \\mathrm { h }$ long-term stability test at $1 0 0 \\mathrm { m A c m } ^ { - 2 }$ current density in the alkaline solution.DFT calculations indicate that the disordered lattice can accelerate Volmer and Tafel steps in the HER process and optimize the intensity and distribution of the total density of states (TDOS) near the Fermi energy. ", "The overpotential only increased by $5 \\mathrm { m V }$ after $5 0 \\mathrm { ~ h ~ }$ of stability testing at a current density of $1 0 0 \\mathrm { m A c m } ^ { - 2 }$ (Figure 3f). "], "cycle_count": null, "test_method": "Chronopotentiometry", "duration_hours": "50", "degradation_details": "5 mV shift", "performance_retention": null}, "tafel_slope": {"unit": "mV dec^-1", "value": "16.90", "source": ["Only 10 and $5 5 ~ \\mathrm { m V }$ overpotentials are required to achieve the respective current densities of 10 and $1 0 0 \\mathrm { m A c m } ^ { - 2 }$ ， with the Tafel slope of only $1 6 . 9 0 \\mathrm { m V } \\mathrm { d e c } ^ { - 1 }$ . ", "PtIrNiCoFeZn HEA nanoparticles demonstrate the lowest Tafel slope of $1 6 . 9 0 \\ \\mathrm { m V \\ d e c ^ { - 1 } }$ (Figure 3b) compared to PtIrNiCoFe HEA nanoparticles ( $1 9 . 1 4 ~ \\mathrm { m V ~ d e c ^ { - 1 } }$ and $\\mathrm { P t / C }$ 0 $2 8 . 6 0 \\mathrm { m V }$ $\\mathsf { d e c } ^ { - 1 } .$ ). "]}, "overpotential": [{"unit": "mV", "value": "10", "source": ["Only 10 and $5 5 ~ \\mathrm { m V }$ overpotentials are required to achieve the respective current densities of 10 and $1 0 0 \\mathrm { m A c m } ^ { - 2 }$ ， with the Tafel slope of only $1 6 . 9 0 \\mathrm { m V } \\mathrm { d e c } ^ { - 1 }$ . ", "Only $1 0 / 5 5 ~ \\mathrm { \\ m V }$ is required to reach a current density of $1 0 / 1 0 0 \\mathrm { \\ m A \\ c m ^ { - 2 } }$ much lower than $1 4 / 7 6 ~ \\mathrm { m V }$ of quinary PtIrNiCoFe HEA nanoparticles and $3 4 / 1 8 3 \\mathrm { m V }$ of commercial $\\mathrm { P t / C }$ $( 2 0 \\% )$ . ", "Reaching a current density of $1 0 / 1 0 0 \\mathrm { m A c m } ^ { - 2 }$ requires an extremely low overpotential down to $1 0 / 5 5 \\mathrm { m V }$ with the Tafel slope value of just $1 6 . 9 0 \\mathrm { m V } \\mathrm { d e c } ^ { - 1 }$ . "], "current_density": "10 mA cm^-2"}, {"unit": "mV", "value": "55", "source": ["Only 10 and $5 5 ~ \\mathrm { m V }$ overpotentials are required to achieve the respective current densities of 10 and $1 0 0 \\mathrm { m A c m } ^ { - 2 }$ ， with the Tafel slope of only $1 6 . 9 0 \\mathrm { m V } \\mathrm { d e c } ^ { - 1 }$ . ", "Only $1 0 / 5 5 ~ \\mathrm { \\ m V }$ is required to reach a current density of $1 0 / 1 0 0 \\mathrm { \\ m A \\ c m ^ { - 2 } }$ much lower than $1 4 / 7 6 ~ \\mathrm { m V }$ of quinary PtIrNiCoFe HEA nanoparticles and $3 4 / 1 8 3 \\mathrm { m V }$ of commercial $\\mathrm { P t / C }$ $( 2 0 \\% )$ . ", "Reaching a current density of $1 0 / 1 0 0 \\mathrm { m A c m } ^ { - 2 }$ requires an extremely low overpotential down to $1 0 / 5 5 \\mathrm { m V }$ with the Tafel slope value of just $1 6 . 9 0 \\mathrm { m V } \\mathrm { d e c } ^ { - 1 }$ . "], "current_density": "100 mA cm^-2"}], "supplementary_performance": [{"key": "electrochemical double-layer capacitance", "value": "170 mF cm^-2", "source": ["To evaluate the intrinsic HER catalytic activity of as-prepared electrocatalysts, electrochemically active surface area (ECSA) was calculated (Figure S21, Supporting Information).As shown in Figure 3d,PtIrNiCoFeZn HEA nanoparticles possess the highest electrochemical double-layer capacitance $( C _ { \\mathrm { d l } } )$ value $( 1 7 0 \\mathrm { m F } \\mathrm { c m } ^ { - 2 }$ ）compared to PtIrNiCoFe HEA nanoparticles $( 1 4 3 \\mathrm { m F } \\mathrm { c m } ^ { - 2 } )$ ,and $\\mathrm { P t / C }$ $( 1 0 4 \\mathrm { m F } \\mathrm { c m } ^ { - 2 } ) $ ,suggesting that it can provide the most catalytic active sites.Turnover frequency (TOF),an important parameter, which gives the number of molecules reacted per active site of catalyst, was also used to evaluate the intrinsic catalytic activity of as-prepared electrocatalysts.PtIrNiCoFeZn HEA nanoparticles are calculated at the overpotential of $5 0 \\mathrm { m V }$ to have a TOF value of $0 . 1 9 5 2 \\mathrm { \\ S ^ { - 1 } }$ which is 42 times higher than $\\mathrm { P t / C }$ (Figure 3e) indicating their remarkable electrocatalytic HER performance. "]}, {"key": "turnover frequency", "value": "0.1952 S^-1 at 50 mV", "source": ["To evaluate the intrinsic HER catalytic activity of as-prepared electrocatalysts, electrochemically active surface area (ECSA) was calculated (Figure S21, Supporting Information).As shown in Figure 3d,PtIrNiCoFeZn HEA nanoparticles possess the highest electrochemical double-layer capacitance $( C _ { \\mathrm { d l } } )$ value $( 1 7 0 \\mathrm { m F } \\mathrm { c m } ^ { - 2 }$ ）compared to PtIrNiCoFe HEA nanoparticles $( 1 4 3 \\mathrm { m F } \\mathrm { c m } ^ { - 2 } )$ ,and $\\mathrm { P t / C }$ $( 1 0 4 \\mathrm { m F } \\mathrm { c m } ^ { - 2 } ) $ ,suggesting that it can provide the most catalytic active sites.Turnover frequency (TOF),an important parameter, which gives the number of molecules reacted per active site of catalyst, was also used to evaluate the intrinsic catalytic activity of as-prepared electrocatalysts.PtIrNiCoFeZn HEA nanoparticles are calculated at the overpotential of $5 0 \\mathrm { m V }$ to have a TOF value of $0 . 1 9 5 2 \\mathrm { \\ S ^ { - 1 } }$ which is 42 times higher than $\\mathrm { P t / C }$ (Figure 3e) indicating their remarkable electrocatalytic HER performance. "]}, {"key": "mass activity", "value": "nearly 3 times more than commercial Pt/C at 50 mV", "source": ["Concerning the practical application, the mass activity must be calculated by considering the normalization of the precious metal content at the overpotential of $5 0 \\mathrm { m V } .$ As shown in Figure S22 (Supporting Information),PtIrNiCoFeZn HEA nanoparticles provide nearly 3 times more mass activity than the commercial $\\mathrm { P t / C }$ electrocatalyst,and thus are an ideal HER electrocatalyst to replace the commercial $\\mathrm { P t / C }$ in practice. "]}]}, "experimental_conditions": {"test_setup": {"source": ["\nElectrochemical Measurements:All the electrochemical measurements were conducted on an electrochemical workstation (Autolab PGSTAT 302N) with a standard three-electrode setup in ${ } ^ { \\mathrm { ~ 7 ~ } \\mu \\mathrm { ~ \\kappa O H } }$ electrolyte at room temperature.As-prepared electrocatalyst materials were used as the working electrode,the graphite rod as the counter electrode,and the $\\mathsf { A g } / \\mathsf { A g C l }$ electrode in saturated KCl served as the reference electrode.The conversion ofthe potential referenced to the reversible hydrogen electrode (RHE) is made by using Equation (1)", "\n$$\n\nThe electrocatalytic HER activity of as-prepared electrocatalyst materials was performed by linear sweep voltammetry (LSV) at a scan rate of $5 ~ \\mathrm { m V } ~ \\mathsf { s } ^ { - 1 }$ . ", "All the measured LSV potentials in this work were examined with iR compensation $( 9 0 \\% )$ .The Tafel plots were constructed based on previous literature.[51 In brief, the $\\mathsf { l o o t h }$ second of every chronoamperometry response obtained at different potentials is recognized as the steady state.The potential window is set up at 1.03-1.12 V versus $\\mathsf { A g } / \\mathsf { A g C l }$ reference electrode with an interval of $1 0 \\mathsf { m } \\mathsf { V } .$ The potential is corrected with iR compensation $( 7 0 0 \\% )$ .The ElS spectra were recorded ina frequency range of $7 0 0 ~ \\mathsf { k H z }$ to $0 . 0 1 \\mathsf { H z }$ at an overpotential corresponding to $\\mathsf { 1 0 \\ m A \\ c m ^ { - 2 } }$ current density."], "scan_rate": "5 mV s^-1", "substrate": "MWCNTs paper", "ir_compensation": "90%"}, "electrolyte": {"source": ["\nElectrochemical Measurements:All the electrochemical measurements were conducted on an electrochemical workstation (Autolab PGSTAT 302N) with a standard three-electrode setup in ${ } ^ { \\mathrm { ~ 7 ~ } \\mu \\mathrm { ~ \\kappa O H } }$ electrolyte at room temperature.As-prepared electrocatalyst materials were used as the working electrode,the graphite rod as the counter electrode,and the $\\mathsf { A g } / \\mathsf { A g C l }$ electrode in saturated KCl served as the reference electrode.The conversion ofthe potential referenced to the reversible hydrogen electrode (RHE) is made by using Equation (1)"], "ph_value": null, "concentration_molar": null, "electrolyte_composition": "KOH"}, "synthesis_method": {"method": "laser irradiation", "source": ["The parameters of the laser beam are set as $4 0 \\ : m m \\ : s ^ { - 1 }$ scan rate,1 W output power, $9 0 0 \\mathsf { k H z }$ frequency,and 2 ns pulse width,in alignment with the commercial laser source (JPT-M7-100 W).After the irradiation process, PtlrNiCoFeZn HEA nanoparticles are successfully synthesized on the surface of MWCNTs.Later,the PtIrNiCoFeZn HEA $@$ MWCNTs paper was washed several times with anhydrous ethanol and distilled water.The loading mass of PtlrNiCoFeZn HEA nanoparticles on the surface of MWCNTs paper is calculated to be $0 . 2 8 ~ \\mathsf { m g } \\mathsf { c m } ^ { - 2 }$ ："], "key_parameters": "40 mm s^-1 scan rate, 1 W output power, 900 kHz frequency, 2 ns pulse width"}, "other_environmental_params": [{"key": "loading mass", "value": "0.28 mg cm^-2", "source": ["The parameters of the laser beam are set as $4 0 \\ : m m \\ : s ^ { - 1 }$ scan rate,1 W output power, $9 0 0 \\mathsf { k H z }$ frequency,and 2 ns pulse width,in alignment with the commercial laser source (JPT-M7-100 W).After the irradiation process, PtlrNiCoFeZn HEA nanoparticles are successfully synthesized on the surface of MWCNTs.Later,the PtIrNiCoFeZn HEA $@$ MWCNTs paper was washed several times with anhydrous ethanol and distilled water.The loading mass of PtlrNiCoFeZn HEA nanoparticles on the surface of MWCNTs paper is calculated to be $0 . 2 8 ~ \\mathsf { m g } \\mathsf { c m } ^ { - 2 }$ ："]}, {"key": "reference electrode", "value": "Ag/AgCl in saturated KCl", "source": ["\nElectrochemical Measurements:All the electrochemical measurements were conducted on an electrochemical workstation (Autolab PGSTAT 302N) with a standard three-electrode setup in ${ } ^ { \\mathrm { ~ 7 ~ } \\mu \\mathrm { ~ \\kappa O H } }$ electrolyte at room temperature.As-prepared electrocatalyst materials were used as the working electrode,the graphite rod as the counter electrode,and the $\\mathsf { A g } / \\mathsf { A g C l }$ electrode in saturated KCl served as the reference electrode.The conversion ofthe potential referenced to the reversible hydrogen electrode (RHE) is made by using Equation (1)"]}, {"key": "counter electrode", "value": "graphite rod", "source": ["\nElectrochemical Measurements:All the electrochemical measurements were conducted on an electrochemical workstation (Autolab PGSTAT 302N) with a standard three-electrode setup in ${ } ^ { \\mathrm { ~ 7 ~ } \\mu \\mathrm { ~ \\kappa O H } }$ electrolyte at room temperature.As-prepared electrocatalyst materials were used as the working electrode,the graphite rod as the counter electrode,and the $\\mathsf { A g } / \\mathsf { A g C l }$ electrode in saturated KCl served as the reference electrode.The conversion ofthe potential referenced to the reversible hydrogen electrode (RHE) is made by using Equation (1)"]}]}}, {"alloy_id": "PtIrNiCoFe HEA", "performance": {"stability": {"source": [], "cycle_count": null, "test_method": "Unknown", "duration_hours": null, "degradation_details": null, "performance_retention": null}, "tafel_slope": {"unit": "mV dec^-1", "value": "19.14", "source": ["PtIrNiCoFeZn HEA nanoparticles demonstrate the lowest Tafel slope of $1 6 . 9 0 \\ \\mathrm { m V \\ d e c ^ { - 1 } }$ (Figure 3b) compared to PtIrNiCoFe HEA nanoparticles ( $1 9 . 1 4 ~ \\mathrm { m V ~ d e c ^ { - 1 } }$ and $\\mathrm { P t / C }$ 0 $2 8 . 6 0 \\mathrm { m V }$ $\\mathsf { d e c } ^ { - 1 } .$ ). "]}, "overpotential": [{"unit": "mV", "value": "14", "source": ["Only $1 0 / 5 5 ~ \\mathrm { \\ m V }$ is required to reach a current density of $1 0 / 1 0 0 \\mathrm { \\ m A \\ c m ^ { - 2 } }$ much lower than $1 4 / 7 6 ~ \\mathrm { m V }$ of quinary PtIrNiCoFe HEA nanoparticles and $3 4 / 1 8 3 \\mathrm { m V }$ of commercial $\\mathrm { P t / C }$ $( 2 0 \\% )$ . "], "current_density": "10 mA cm^-2"}, {"unit": "mV", "value": "76", "source": ["Only $1 0 / 5 5 ~ \\mathrm { \\ m V }$ is required to reach a current density of $1 0 / 1 0 0 \\mathrm { \\ m A \\ c m ^ { - 2 } }$ much lower than $1 4 / 7 6 ~ \\mathrm { m V }$ of quinary PtIrNiCoFe HEA nanoparticles and $3 4 / 1 8 3 \\mathrm { m V }$ of commercial $\\mathrm { P t / C }$ $( 2 0 \\% )$ . "], "current_density": "100 mA cm^-2"}], "supplementary_performance": [{"key": "electrochemical double-layer capacitance", "value": "143 mF cm^-2", "source": ["To evaluate the intrinsic HER catalytic activity of as-prepared electrocatalysts, electrochemically active surface area (ECSA) was calculated (Figure S21, Supporting Information).As shown in Figure 3d,PtIrNiCoFeZn HEA nanoparticles possess the highest electrochemical double-layer capacitance $( C _ { \\mathrm { d l } } )$ value $( 1 7 0 \\mathrm { m F } \\mathrm { c m } ^ { - 2 }$ ）compared to PtIrNiCoFe HEA nanoparticles $( 1 4 3 \\mathrm { m F } \\mathrm { c m } ^ { - 2 } )$ ,and $\\mathrm { P t / C }$ $( 1 0 4 \\mathrm { m F } \\mathrm { c m } ^ { - 2 } ) $ ,suggesting that it can provide the most catalytic active sites.Turnover frequency (TOF),an important parameter, which gives the number of molecules reacted per active site of catalyst, was also used to evaluate the intrinsic catalytic activity of as-prepared electrocatalysts.PtIrNiCoFeZn HEA nanoparticles are calculated at the overpotential of $5 0 \\mathrm { m V }$ to have a TOF value of $0 . 1 9 5 2 \\mathrm { \\ S ^ { - 1 } }$ which is 42 times higher than $\\mathrm { P t / C }$ (Figure 3e) indicating their remarkable electrocatalytic HER performance. "]}]}, "experimental_conditions": {"test_setup": {"source": ["\nElectrochemical Measurements:All the electrochemical measurements were conducted on an electrochemical workstation (Autolab PGSTAT 302N) with a standard three-electrode setup in ${ } ^ { \\mathrm { ~ 7 ~ } \\mu \\mathrm { ~ \\kappa O H } }$ electrolyte at room temperature.As-prepared electrocatalyst materials were used as the working electrode,the graphite rod as the counter electrode,and the $\\mathsf { A g } / \\mathsf { A g C l }$ electrode in saturated KCl served as the reference electrode.The conversion ofthe potential referenced to the reversible hydrogen electrode (RHE) is made by using Equation (1)", "\n$$\n\nThe electrocatalytic HER activity of as-prepared electrocatalyst materials was performed by linear sweep voltammetry (LSV) at a scan rate of $5 ~ \\mathrm { m V } ~ \\mathsf { s } ^ { - 1 }$ . ", "All the measured LSV potentials in this work were examined with iR compensation $( 9 0 \\% )$ .The Tafel plots were constructed based on previous literature.[51 In brief, the $\\mathsf { l o o t h }$ second of every chronoamperometry response obtained at different potentials is recognized as the steady state.The potential window is set up at 1.03-1.12 V versus $\\mathsf { A g } / \\mathsf { A g C l }$ reference electrode with an interval of $1 0 \\mathsf { m } \\mathsf { V } .$ The potential is corrected with iR compensation $( 7 0 0 \\% )$ .The ElS spectra were recorded ina frequency range of $7 0 0 ~ \\mathsf { k H z }$ to $0 . 0 1 \\mathsf { H z }$ at an overpotential corresponding to $\\mathsf { 1 0 \\ m A \\ c m ^ { - 2 } }$ current density."], "scan_rate": "5 mV s^-1", "substrate": "MWCNTs paper", "ir_compensation": "90%"}, "electrolyte": {"source": ["\nElectrochemical Measurements:All the electrochemical measurements were conducted on an electrochemical workstation (Autolab PGSTAT 302N) with a standard three-electrode setup in ${ } ^ { \\mathrm { ~ 7 ~ } \\mu \\mathrm { ~ \\kappa O H } }$ electrolyte at room temperature.As-prepared electrocatalyst materials were used as the working electrode,the graphite rod as the counter electrode,and the $\\mathsf { A g } / \\mathsf { A g C l }$ electrode in saturated KCl served as the reference electrode.The conversion ofthe potential referenced to the reversible hydrogen electrode (RHE) is made by using Equation (1)"], "ph_value": null, "concentration_molar": null, "electrolyte_composition": "KOH"}, "synthesis_method": {"method": null, "source": [], "key_parameters": null}, "other_environmental_params": []}}, {"alloy_id": "PtIrNiCoFeZn-V", "performance": {"stability": {"source": [], "cycle_count": null, "test_method": "Unknown", "duration_hours": null, "degradation_details": null, "performance_retention": null}, "tafel_slope": {"unit": null, "value": null, "source": []}, "overpotential": [], "supplementary_performance": []}, "experimental_conditions": {"test_setup": null, "electrolyte": null, "synthesis_method": null, "other_environmental_params": []}}, {"alloy_id": "PtIrNiCoFeZn-P", "performance": {"stability": {"source": [], "cycle_count": null, "test_method": "Unknown", "duration_hours": null, "degradation_details": null, "performance_retention": null}, "tafel_slope": {"unit": null, "value": null, "source": []}, "overpotential": [], "supplementary_performance": []}, "experimental_conditions": {"test_setup": null, "electrolyte": null, "synthesis_method": null, "other_environmental_params": []}}]} |  | 4
41 | 426cde060663df10e57044556f8e3e7e | {"extraction_results": [{"alloy_id": "FeCoNiMnRu-HCB0.5", "performance": {"stability": {"source": ["\nThe electrochemical durability of FeCoNiMnRu- $\\mathrm { \\cdot H C B } _ { 0 . 5 }$ wasassessed using LSV and CV cycles.The LSV curves before and after $1 0 0 0 \\mathrm { C V }$ cycles nearly overlapped,underscoring the superior stability of the material (Fig. S17).Furthermore, the time-current curve recorded over $^ { 2 0 \\mathrm { ~ h ~ } }$ at 1.0 MKOHand-O.16V vs.RHE displayed negligible changes in current density,indicating notable stability (Fig.4c).Post-stability test XRD patterns of HCBo.5 confirmed that the HEA maintained its initial fcc structure without the formation of any new phases,except for the carbon paper $( 2 6 = 4 3 ^ { \\circ } .$ ),demonstrating its robust electrocatalytic performance under alkaline conditions (Fig. S18) [58]."], "cycle_count": "1000", "test_method": "CV Cycling", "duration_hours": "20", "degradation_details": "negligible changes in current density", "performance_retention": null}, "tafel_slope": {"unit": "mV dec^-1", "value": "148.7", "source": ["\nUsing carbon paper as catalyst support, the electrocatalytic HER and OER activities of HC, $\\mathrm { H C B } _ { 0 . 3 }$ and $\\mathrm { H C B } _ { 0 . 5 }$ electrode materials were studied in $1 . 0 \\ \\mathrm { M }$ KOH solution.Notably, the $\\mathrm { H C B } _ { 0 . 3 }$ demonstrated an impressive overpotential of merely $3 8 ~ \\mathrm { m V }$ at a current density of $^ { - 1 0 }$ mA $\\mathrm { c m } ^ { - 2 }$ ，closely rivalling the $4 1 ~ \\mathrm { \\ m V }$ required by the $\\mathrm { H C B } _ { 0 . 5 }$ In contrast, the $\\mathrm { P t } / \\mathrm { C }$ and HC catalysts exhibited higher overpotentials of 66 and $1 3 8 ~ \\mathrm { m V }$ ,respectively (Fig.4a).The Tafel plots,derived from the linear sweep voltammetry (LsV) curves at a current density near $^ { - 1 0 }$ $\\mathbf { m A c m } ^ { - 2 }$ (Fig. 4b),revealed a Tafel slope for $\\mathrm { H C B } _ { 0 . 5 }$ of $1 4 8 . 7 \\mathrm { m V } \\mathrm { d e c } ^ { - 1 }$ ， outperforming the $\\mathrm { H C B } _ { 0 . 3 }$ 0 ${ \\bf 1 8 6 . 6 \\ m V { \\cdot } d e c } ^ { - 1 } )$ and HC $2 1 1 . 1 \\mathrm { m V } \\cdot \\mathrm { d e c } ^ { - 1 } )$ ："]}, "overpotential": [{"unit": "mV", "value": "42", "source": ["5 } electrode material showcased superior electrocatalytic performance for both hydrogen evolution reaction (HER) and oxygen evolution reaction (OER),with low overpotentials of $4 2 ~ \\mathrm { m V }$ for HER and $2 2 9 \\mathrm { m V }$ for OER at a current density of $1 0 \\ \\mathrm { m A } \\ \\mathrm { c m } ^ { - 2 }$.These values are notably lower than those of commercial noble metal catalysts.The electrode material demonstrated excellent stability over prolonged periods of electrolysis,indicating its potential for practical applications in energy storage and conversion technologies.Our results suggest thatthis HEA-based electrocatalyst is a promising candidate for next-generation electrocatalytic materials,offering high eficiency and durability for water splitting in alkaline media."], "current_density": "10 mA cm^-2"}, {"unit": "mV", "value": "41", "source": ["\nUsing carbon paper as catalyst support, the electrocatalytic HER and OER activities of HC, $\\mathrm { H C B } _ { 0 . 3 }$ and $\\mathrm { H C B } _ { 0 . 5 }$ electrode materials were studied in $1 . 0 \\ \\mathrm { M }$ KOH solution.Notably, the $\\mathrm { H C B } _ { 0 . 3 }$ demonstrated an impressive overpotential of merely $3 8 ~ \\mathrm { m V }$ at a current density of $^ { - 1 0 }$ mA $\\mathrm { c m } ^ { - 2 }$ ，closely rivalling the $4 1 ~ \\mathrm { \\ m V }$ required by the $\\mathrm { H C B } _ { 0 . 5 }$ In contrast, the $\\mathrm { P t } / \\mathrm { C }$ and HC catalysts exhibited higher overpotentials of 66 and $1 3 8 ~ \\mathrm { m V }$ ,respectively (Fig.4a).The Tafel plots,derived from the linear sweep voltammetry (LsV) curves at a current density near $^ { - 1 0 }$ $\\mathbf { m A c m } ^ { - 2 }$ (Fig. 4b),revealed a Tafel slope for $\\mathrm { H C B } _ { 0 . 5 }$ of $1 4 8 . 7 \\mathrm { m V } \\mathrm { d e c } ^ { - 1 }$ ， outperforming the $\\mathrm { H C B } _ { 0 . 3 }$ 0 ${ \\bf 1 8 6 . 6 \\ m V { \\cdot } d e c } ^ { - 1 } )$ and HC $2 1 1 . 1 \\mathrm { m V } \\cdot \\mathrm { d e c } ^ { - 1 } )$ ："], "current_density": "10 mA cm^-2"}], "supplementary_performance": [{"key": "OER overpotential", "value": "229 mV at 10 mA cm^-2", "source": ["5 } electrode material showcased superior electrocatalytic performance for both hydrogen evolution reaction (HER) and oxygen evolution reaction (OER),with low overpotentials of $4 2 ~ \\mathrm { m V }$ for HER and $2 2 9 \\mathrm { m V }$ for OER at a current density of $1 0 \\ \\mathrm { m A } \\ \\mathrm { c m } ^ { - 2 }$.These values are notably lower than those of commercial noble metal catalysts.The electrode material demonstrated excellent stability over prolonged periods of electrolysis,indicating its potential for practical applications in energy storage and conversion technologies.Our results suggest thatthis HEA-based electrocatalyst is a promising candidate for next-generation electrocatalytic materials,offering high eficiency and durability for water splitting in alkaline media.", "\nThe OER results mirrored those of HER,with electrocatalysts containing BA-a demonstratingsignificantly superiorperformance compared to those without BA-a (Fig.4d). The $\\mathrm { H C B } _ { 0 . 5 }$ required an overpotential of only $2 2 9 ~ \\mathrm { m V }$ at $1 0 \\ \\mathrm { m A } \\ \\mathrm { c m } ^ { - 2 }$ ,which is lower than the $3 3 9 \\mathrm { m V }$ needed by $\\mathrm { H C B } _ { 0 . 3 }$ and the $3 8 3 ~ \\mathrm { m V }$ for HC, both outperforming the commercial catalyst ${ \\mathrm { R u O } } _ { 2 }$ $\\mathrm { \\Delta } 4 4 0 \\ \\mathrm { m V } )$ . "]}, {"key": "OER Tafel slope", "value": "105.0 mV dec^-1", "source": ["The Tafel slopes of $\\mathrm { H C B } _ { 0 . 5 } ,$ $\\mathrm { H C B } _ { 0 . 3 }$ and HC near the current density of $1 0 \\mathrm { m A c m } ^ { - 2 }$ were calculated as $1 0 5 . 0 \\ \\mathrm { m V \\cdot d e c ^ { - 1 } }$ $1 3 3 . 8 \\ \\mathrm { m V } \\cdot \\mathrm { d e c } ^ { - 1 }$ and $2 6 2 . 4 ~ \\mathrm { m V } \\cdot \\mathrm { d e c } ^ { - 1 }$ ,respectively (Fig.4e).As shown in Table S2,HC exhibited the highest Tafel slope. "]}, {"key": "specific surface area", "value": "1014 m^2/g", "source": ["The introduction of these micropores through BA-a significantly elevated $\\mathrm { H C B 0 . 5 }$ surface area to $1 0 1 4 \\mathrm { m } ^ { 2 } / \\mathrm { g }$ from $9 4 ~ \\mathrm { m } ^ { 2 } / \\mathrm { g }$ of HC. The pore size of $\\mathrm { H C B } _ { 0 . 5 }$ was mainly distributed in the range of $1 { - } 5 ~ \\mathrm { n m }$ ,featuring both mesoporous and microporous architecture (Fig.S8).Based on the analysis of pore volume by the t-plot model, it was found that the total pore volume was $0 . 6 9 ~ \\mathrm { c m } ^ { 3 } / 8$ ，the micropore volume was $0 . 0 4 ~ { \\mathrm { c m } } ^ { 3 } / { \\mathrm { g } } .$ and the mesopore volume was $0 . 6 5 ~ \\mathrm { c m } ^ { 3 } / 8$ ，accounting for approximately $9 4 ~ \\%$ of the total pore volume.Although it contains both mesopores and micropores simultaneously,mesopores account for the vast majority."]}, {"key": "double-layer capacitance", "value": "34.02 mF cm^-2", "source": ["\nThe electrochemical active surface area (ECSA) is usually utilized to assess the exposed active sites through double-layer capacitance $\\mathrm { ( C _ { d l } ) }$ ： We have tested the electrochemically active surface areas of ${ \\mathrm { H C B } } _ { 0 . 5 } ,$ $\\mathrm { H C B } _ { 0 . 3 }$ and HC.The regular shapes of the CV curves in the non-Faraday region imply the high electrical conductivity of HEA-based electrocatalyst.As shown in Fig. S20,the $\\mathrm { C _ { d l } }$ values increase significantly for $\\mathrm { H C B } _ { 0 . 5 }$ $3 4 . 0 2 ~ \\mathrm { m F ~ c m } ^ { - 2 }$ ）， $\\mathrm { H C B } _ { 0 . 3 }$ $( 5 . 4 1 \\mathrm { ~ m F ~ c m } ^ { - 2 }$ andHC( $2 . 7 4 ~ \\mathrm { m F }$ $\\mathrm { c m } ^ { - 2 } )$ . "]}, {"key": "ECSA", "value": "850.5 cm^2", "source": ["The corresponding ECSA values show the same trend, which are $8 5 0 . 5 \\mathrm { c m } ^ { 2 }$ for $\\mathrm { H C B } _ { 0 . 5 } ,$ $1 3 5 . 3 \\mathrm { c m } ^ { 2 }$ for $\\mathrm { H C B } _ { 0 . 3 }$ $6 8 . 5 \\mathrm { c m } ^ { 2 }$ for HC (Fig. S22)."]}]}, "experimental_conditions": {"test_setup": {"source": ["\n# 2.4.Electrochemical tests\n\nA $5 ~ \\mathrm { m g }$ sample of the electrocatalyst was dispersed in a $9 5 0 ~ \\mu \\mathrm { L }$ mixture of isopropanol and water (volume ratio 3:1).After ultrasonic treatment for $3 0 ~ \\mathrm { { m i n } }$ $5 0 ~ \\mu \\mathrm { L }$ of Nafion solution was added,followed by an additional $3 0 \\ \\mathrm { m i n }$ of ultrasonication to form a homogenous ink (Fig.S1).All electrochemical measurements were performed on a CHI760 electrochemical workstation at ${ 2 5 ~ ^ { \\circ } \\mathrm { C } }$ in $1 . 0 \\mathrm { ~ M ~ K O H }$ using a typical three-electrode system.The prepared catalyst ink $( 2 0 0 ~ \\mu \\mathrm { L } )$ was deposited onto hydrophobic carbon paper ( $\\mathrm { 1 c m \\times 1 c m ) }$ as the working electrode,with a loading of $1 \\ \\mathrm { m g \\ c m ^ { - 2 } }$ . ", "An $\\mathbf { A g / A g C l }$ (3 M KCl) and a platinum wire served as the reference electrode (RE) and the counter electrode (CE),respectively.Before the electrochemical measurement, the electrolyte solution was purged with nitrogen at a flow rate of $2 0 \\mathrm { m L }$ $\\operatorname* { m i n } ^ { - 1 }$ for $3 0 ~ \\mathrm { { m i n } }$ .Use a CHI 76OE electrochemical workstation carried out measurement of electrochemical impendence spectroscopy (EIS) at room temperature.The frequency ranges from $1 0 \\ \\mathrm { m H z }$ to $1 0 0 ~ \\mathrm { k H z }$ with an alternating current amplitude of $5 \\ \\mathrm { m V }$ 、Linear sweep voltammetry (LSV) was performed at a scan rate of $1 0 \\mathrm { m V } s ^ { - 1 }$ ,and the potentials were converted to reversible hydrogen electrode (RHE) using the equation:"], "scan_rate": "10 mV s^-1", "substrate": "hydrophobic carbon paper", "ir_compensation": null}, "electrolyte": {"source": ["\n# 2.4.Electrochemical tests\n\nA $5 ~ \\mathrm { m g }$ sample of the electrocatalyst was dispersed in a $9 5 0 ~ \\mu \\mathrm { L }$ mixture of isopropanol and water (volume ratio 3:1).After ultrasonic treatment for $3 0 ~ \\mathrm { { m i n } }$ $5 0 ~ \\mu \\mathrm { L }$ of Nafion solution was added,followed by an additional $3 0 \\ \\mathrm { m i n }$ of ultrasonication to form a homogenous ink (Fig.S1).All electrochemical measurements were performed on a CHI760 electrochemical workstation at ${ 2 5 ~ ^ { \\circ } \\mathrm { C } }$ in $1 . 0 \\mathrm { ~ M ~ K O H }$ using a typical three-electrode system.The prepared catalyst ink $( 2 0 0 ~ \\mu \\mathrm { L } )$ was deposited onto hydrophobic carbon paper ( $\\mathrm { 1 c m \\times 1 c m ) }$ as the working electrode,with a loading of $1 \\ \\mathrm { m g \\ c m ^ { - 2 } }$ . ", "\nUsing carbon paper as catalyst support, the electrocatalytic HER and OER activities of HC, $\\mathrm { H C B } _ { 0 . 3 }$ and $\\mathrm { H C B } _ { 0 . 5 }$ electrode materials were studied in $1 . 0 \\ \\mathrm { M }$ KOH solution.Notably, the $\\mathrm { H C B } _ { 0 . 3 }$ demonstrated an impressive overpotential of merely $3 8 ~ \\mathrm { m V }$ at a current density of $^ { - 1 0 }$ mA $\\mathrm { c m } ^ { - 2 }$ ，closely rivalling the $4 1 ~ \\mathrm { \\ m V }$ required by the $\\mathrm { H C B } _ { 0 . 5 }$ In contrast, the $\\mathrm { P t } / \\mathrm { C }$ and HC catalysts exhibited higher overpotentials of 66 and $1 3 8 ~ \\mathrm { m V }$ ,respectively (Fig.4a).The Tafel plots,derived from the linear sweep voltammetry (LsV) curves at a current density near $^ { - 1 0 }$ $\\mathbf { m A c m } ^ { - 2 }$ (Fig. 4b),revealed a Tafel slope for $\\mathrm { H C B } _ { 0 . 5 }$ of $1 4 8 . 7 \\mathrm { m V } \\mathrm { d e c } ^ { - 1 }$ ， outperforming the $\\mathrm { H C B } _ { 0 . 3 }$ 0 ${ \\bf 1 8 6 . 6 \\ m V { \\cdot } d e c } ^ { - 1 } )$ and HC $2 1 1 . 1 \\mathrm { m V } \\cdot \\mathrm { d e c } ^ { - 1 } )$ ："], "ph_value": null, "concentration_molar": "1.0 M", "electrolyte_composition": "KOH"}, "synthesis_method": {"method": "electrospinning, activation, carbonization", "source": ["Employing asynergistic approach of electrospinning,activation,and carbonization,we have developed a material with a high specific surface area and unique structural features that significantly enhance catalytic activity.The FeCoNiMnRu \\mathrm {\\cdot H C B } _ { 0 . ", "The $\\mathrm { N F B _ { x } }$ fiber membrane was subjected to a heating process ata rate of ${ 2 ^ { \\circ } } \\mathrm { C }$ $\\operatorname* { m i n } ^ { - 1 }$ to $2 3 0 ^ { \\circ } \\mathrm { C }$ and maintained for $^ { 3 \\mathrm { h } }$ to facilitate the polymerization of BA-a monomer, yielding a product labeled as $\\mathrm { P N F B } _ { \\mathrm { x } }$ ，Subsequently, the $\\mathrm { P N F B } _ { \\mathbf { x } }$ nanofibers were immersed in a $2 0 \\%$ KOH solution for $5 \\mathrm { { m i n } }$ excess KOH was removed with filter paper,and the fibers were then introduced into a tube furnace.They were heated to $1 0 0 0 ^ { \\circ } \\mathrm { C }$ at a rate of $2 ^ { \\circ } \\mathrm { C } \\operatorname* { m i n } ^ { - 1 }$ under a nitrogen atmosphere, maintained at this temperature for $^ { 3 \\mathrm { ~ h ~ } }$ ,and cooled to room temperature under a nitrogen atmosphere. ", "The final product was named $\\mathrm { H C B } _ { \\mathbf { X } }$ 、Similarly,nano-HEA electrode materials containing different combinations and proportions of BA-a powder were prepared.Nanofibrous nano-HEA synthesized without BA-a and not subjected to KOH activation were named HC."], "key_parameters": "1000 °C, 3 h"}, "other_environmental_params": [{"key": "temperature", "value": "25 °C", "source": ["\n# 2.4.Electrochemical tests\n\nA $5 ~ \\mathrm { m g }$ sample of the electrocatalyst was dispersed in a $9 5 0 ~ \\mu \\mathrm { L }$ mixture of isopropanol and water (volume ratio 3:1).After ultrasonic treatment for $3 0 ~ \\mathrm { { m i n } }$ $5 0 ~ \\mu \\mathrm { L }$ of Nafion solution was added,followed by an additional $3 0 \\ \\mathrm { m i n }$ of ultrasonication to form a homogenous ink (Fig.S1).All electrochemical measurements were performed on a CHI760 electrochemical workstation at ${ 2 5 ~ ^ { \\circ } \\mathrm { C } }$ in $1 . 0 \\mathrm { ~ M ~ K O H }$ using a typical three-electrode system.The prepared catalyst ink $( 2 0 0 ~ \\mu \\mathrm { L } )$ was deposited onto hydrophobic carbon paper ( $\\mathrm { 1 c m \\times 1 c m ) }$ as the working electrode,with a loading of $1 \\ \\mathrm { m g \\ c m ^ { - 2 } }$ . "]}, {"key": "catalyst loading", "value": "1 mg cm^-2", "source": ["\n# 2.4.Electrochemical tests\n\nA $5 ~ \\mathrm { m g }$ sample of the electrocatalyst was dispersed in a $9 5 0 ~ \\mu \\mathrm { L }$ mixture of isopropanol and water (volume ratio 3:1).After ultrasonic treatment for $3 0 ~ \\mathrm { { m i n } }$ $5 0 ~ \\mu \\mathrm { L }$ of Nafion solution was added,followed by an additional $3 0 \\ \\mathrm { m i n }$ of ultrasonication to form a homogenous ink (Fig.S1).All electrochemical measurements were performed on a CHI760 electrochemical workstation at ${ 2 5 ~ ^ { \\circ } \\mathrm { C } }$ in $1 . 0 \\mathrm { ~ M ~ K O H }$ using a typical three-electrode system.The prepared catalyst ink $( 2 0 0 ~ \\mu \\mathrm { L } )$ was deposited onto hydrophobic carbon paper ( $\\mathrm { 1 c m \\times 1 c m ) }$ as the working electrode,with a loading of $1 \\ \\mathrm { m g \\ c m ^ { - 2 } }$ . "]}]}}, {"alloy_id": "FeCoNiMnRu-HCB0.3", "performance": {"stability": {"source": ["The operating current density of HER reached $3 0 \\mathrm { m A c m } ^ { - 2 }$ , while the operating current of OER reached $4 5 \\mathrm { m A }$ $\\mathrm { c m } ^ { - 2 }$ (Fig. S19).The OER stability test of FeCoNiMnRu $\\mathrm { \\cdot H C B _ { 0 . 3 } }$ at $1 . 6 7 \\mathrm { V }$ Vs.RHE for $^ { 2 0 \\mathrm { ~ h ~ } }$ also showed minimal decay in current density (Fig.S2O).However,during the OER stability test, the current of HC decreased continuously,indicating that its stability was inferior to that of the sample with added BA-a."], "cycle_count": null, "test_method": "Unknown", "duration_hours": "20", "degradation_details": "minimal decay in current density", "performance_retention": null}, "tafel_slope": {"unit": "mV dec^-1", "value": "186.6", "source": ["\nUsing carbon paper as catalyst support, the electrocatalytic HER and OER activities of HC, $\\mathrm { H C B } _ { 0 . 3 }$ and $\\mathrm { H C B } _ { 0 . 5 }$ electrode materials were studied in $1 . 0 \\ \\mathrm { M }$ KOH solution.Notably, the $\\mathrm { H C B } _ { 0 . 3 }$ demonstrated an impressive overpotential of merely $3 8 ~ \\mathrm { m V }$ at a current density of $^ { - 1 0 }$ mA $\\mathrm { c m } ^ { - 2 }$ ，closely rivalling the $4 1 ~ \\mathrm { \\ m V }$ required by the $\\mathrm { H C B } _ { 0 . 5 }$ In contrast, the $\\mathrm { P t } / \\mathrm { C }$ and HC catalysts exhibited higher overpotentials of 66 and $1 3 8 ~ \\mathrm { m V }$ ,respectively (Fig.4a).The Tafel plots,derived from the linear sweep voltammetry (LsV) curves at a current density near $^ { - 1 0 }$ $\\mathbf { m A c m } ^ { - 2 }$ (Fig. 4b),revealed a Tafel slope for $\\mathrm { H C B } _ { 0 . 5 }$ of $1 4 8 . 7 \\mathrm { m V } \\mathrm { d e c } ^ { - 1 }$ ， outperforming the $\\mathrm { H C B } _ { 0 . 3 }$ 0 ${ \\bf 1 8 6 . 6 \\ m V { \\cdot } d e c } ^ { - 1 } )$ and HC $2 1 1 . 1 \\mathrm { m V } \\cdot \\mathrm { d e c } ^ { - 1 } )$ ："]}, "overpotential": [{"unit": "mV", "value": "38", "source": ["\nUsing carbon paper as catalyst support, the electrocatalytic HER and OER activities of HC, $\\mathrm { H C B } _ { 0 . 3 }$ and $\\mathrm { H C B } _ { 0 . 5 }$ electrode materials were studied in $1 . 0 \\ \\mathrm { M }$ KOH solution.Notably, the $\\mathrm { H C B } _ { 0 . 3 }$ demonstrated an impressive overpotential of merely $3 8 ~ \\mathrm { m V }$ at a current density of $^ { - 1 0 }$ mA $\\mathrm { c m } ^ { - 2 }$ ，closely rivalling the $4 1 ~ \\mathrm { \\ m V }$ required by the $\\mathrm { H C B } _ { 0 . 5 }$ In contrast, the $\\mathrm { P t } / \\mathrm { C }$ and HC catalysts exhibited higher overpotentials of 66 and $1 3 8 ~ \\mathrm { m V }$ ,respectively (Fig.4a).The Tafel plots,derived from the linear sweep voltammetry (LsV) curves at a current density near $^ { - 1 0 }$ $\\mathbf { m A c m } ^ { - 2 }$ (Fig. 4b),revealed a Tafel slope for $\\mathrm { H C B } _ { 0 . 5 }$ of $1 4 8 . 7 \\mathrm { m V } \\mathrm { d e c } ^ { - 1 }$ ， outperforming the $\\mathrm { H C B } _ { 0 . 3 }$ 0 ${ \\bf 1 8 6 . 6 \\ m V { \\cdot } d e c } ^ { - 1 } )$ and HC $2 1 1 . 1 \\mathrm { m V } \\cdot \\mathrm { d e c } ^ { - 1 } )$ ："], "current_density": "10 mA cm^-2"}], "supplementary_performance": [{"key": "OER overpotential", "value": "339 mV at 10 mA cm^-2", "source": ["\nThe OER results mirrored those of HER,with electrocatalysts containing BA-a demonstratingsignificantly superiorperformance compared to those without BA-a (Fig.4d). The $\\mathrm { H C B } _ { 0 . 5 }$ required an overpotential of only $2 2 9 ~ \\mathrm { m V }$ at $1 0 \\ \\mathrm { m A } \\ \\mathrm { c m } ^ { - 2 }$ ,which is lower than the $3 3 9 \\mathrm { m V }$ needed by $\\mathrm { H C B } _ { 0 . 3 }$ and the $3 8 3 ~ \\mathrm { m V }$ for HC, both outperforming the commercial catalyst ${ \\mathrm { R u O } } _ { 2 }$ $\\mathrm { \\Delta } 4 4 0 \\ \\mathrm { m V } )$ . "]}, {"key": "OER Tafel slope", "value": "133.8 mV dec^-1", "source": ["The Tafel slopes of $\\mathrm { H C B } _ { 0 . 5 } ,$ $\\mathrm { H C B } _ { 0 . 3 }$ and HC near the current density of $1 0 \\mathrm { m A c m } ^ { - 2 }$ were calculated as $1 0 5 . 0 \\ \\mathrm { m V \\cdot d e c ^ { - 1 } }$ $1 3 3 . 8 \\ \\mathrm { m V } \\cdot \\mathrm { d e c } ^ { - 1 }$ and $2 6 2 . 4 ~ \\mathrm { m V } \\cdot \\mathrm { d e c } ^ { - 1 }$ ,respectively (Fig.4e).As shown in Table S2,HC exhibited the highest Tafel slope. "]}, {"key": "double-layer capacitance", "value": "5.41 mF cm^-2", "source": ["\nThe electrochemical active surface area (ECSA) is usually utilized to assess the exposed active sites through double-layer capacitance $\\mathrm { ( C _ { d l } ) }$ ： We have tested the electrochemically active surface areas of ${ \\mathrm { H C B } } _ { 0 . 5 } ,$ $\\mathrm { H C B } _ { 0 . 3 }$ and HC.The regular shapes of the CV curves in the non-Faraday region imply the high electrical conductivity of HEA-based electrocatalyst.As shown in Fig. S20,the $\\mathrm { C _ { d l } }$ values increase significantly for $\\mathrm { H C B } _ { 0 . 5 }$ $3 4 . 0 2 ~ \\mathrm { m F ~ c m } ^ { - 2 }$ ）， $\\mathrm { H C B } _ { 0 . 3 }$ $( 5 . 4 1 \\mathrm { ~ m F ~ c m } ^ { - 2 }$ andHC( $2 . 7 4 ~ \\mathrm { m F }$ $\\mathrm { c m } ^ { - 2 } )$ . "]}, {"key": "ECSA", "value": "135.3 cm^2", "source": ["The corresponding ECSA values show the same trend, which are $8 5 0 . 5 \\mathrm { c m } ^ { 2 }$ for $\\mathrm { H C B } _ { 0 . 5 } ,$ $1 3 5 . 3 \\mathrm { c m } ^ { 2 }$ for $\\mathrm { H C B } _ { 0 . 3 }$ $6 8 . 5 \\mathrm { c m } ^ { 2 }$ for HC (Fig. S22)."]}]}, "experimental_conditions": {"test_setup": {"source": ["\n# 2.4.Electrochemical tests\n\nA $5 ~ \\mathrm { m g }$ sample of the electrocatalyst was dispersed in a $9 5 0 ~ \\mu \\mathrm { L }$ mixture of isopropanol and water (volume ratio 3:1).After ultrasonic treatment for $3 0 ~ \\mathrm { { m i n } }$ $5 0 ~ \\mu \\mathrm { L }$ of Nafion solution was added,followed by an additional $3 0 \\ \\mathrm { m i n }$ of ultrasonication to form a homogenous ink (Fig.S1).All electrochemical measurements were performed on a CHI760 electrochemical workstation at ${ 2 5 ~ ^ { \\circ } \\mathrm { C } }$ in $1 . 0 \\mathrm { ~ M ~ K O H }$ using a typical three-electrode system.The prepared catalyst ink $( 2 0 0 ~ \\mu \\mathrm { L } )$ was deposited onto hydrophobic carbon paper ( $\\mathrm { 1 c m \\times 1 c m ) }$ as the working electrode,with a loading of $1 \\ \\mathrm { m g \\ c m ^ { - 2 } }$ . ", "An $\\mathbf { A g / A g C l }$ (3 M KCl) and a platinum wire served as the reference electrode (RE) and the counter electrode (CE),respectively.Before the electrochemical measurement, the electrolyte solution was purged with nitrogen at a flow rate of $2 0 \\mathrm { m L }$ $\\operatorname* { m i n } ^ { - 1 }$ for $3 0 ~ \\mathrm { { m i n } }$ .Use a CHI 76OE electrochemical workstation carried out measurement of electrochemical impendence spectroscopy (EIS) at room temperature.The frequency ranges from $1 0 \\ \\mathrm { m H z }$ to $1 0 0 ~ \\mathrm { k H z }$ with an alternating current amplitude of $5 \\ \\mathrm { m V }$ 、Linear sweep voltammetry (LSV) was performed at a scan rate of $1 0 \\mathrm { m V } s ^ { - 1 }$ ,and the potentials were converted to reversible hydrogen electrode (RHE) using the equation:"], "scan_rate": "10 mV s^-1", "substrate": "hydrophobic carbon paper", "ir_compensation": null}, "electrolyte": {"source": ["\n# 2.4.Electrochemical tests\n\nA $5 ~ \\mathrm { m g }$ sample of the electrocatalyst was dispersed in a $9 5 0 ~ \\mu \\mathrm { L }$ mixture of isopropanol and water (volume ratio 3:1).After ultrasonic treatment for $3 0 ~ \\mathrm { { m i n } }$ $5 0 ~ \\mu \\mathrm { L }$ of Nafion solution was added,followed by an additional $3 0 \\ \\mathrm { m i n }$ of ultrasonication to form a homogenous ink (Fig.S1).All electrochemical measurements were performed on a CHI760 electrochemical workstation at ${ 2 5 ~ ^ { \\circ } \\mathrm { C } }$ in $1 . 0 \\mathrm { ~ M ~ K O H }$ using a typical three-electrode system.The prepared catalyst ink $( 2 0 0 ~ \\mu \\mathrm { L } )$ was deposited onto hydrophobic carbon paper ( $\\mathrm { 1 c m \\times 1 c m ) }$ as the working electrode,with a loading of $1 \\ \\mathrm { m g \\ c m ^ { - 2 } }$ . ", "\nUsing carbon paper as catalyst support, the electrocatalytic HER and OER activities of HC, $\\mathrm { H C B } _ { 0 . 3 }$ and $\\mathrm { H C B } _ { 0 . 5 }$ electrode materials were studied in $1 . 0 \\ \\mathrm { M }$ KOH solution.Notably, the $\\mathrm { H C B } _ { 0 . 3 }$ demonstrated an impressive overpotential of merely $3 8 ~ \\mathrm { m V }$ at a current density of $^ { - 1 0 }$ mA $\\mathrm { c m } ^ { - 2 }$ ，closely rivalling the $4 1 ~ \\mathrm { \\ m V }$ required by the $\\mathrm { H C B } _ { 0 . 5 }$ In contrast, the $\\mathrm { P t } / \\mathrm { C }$ and HC catalysts exhibited higher overpotentials of 66 and $1 3 8 ~ \\mathrm { m V }$ ,respectively (Fig.4a).The Tafel plots,derived from the linear sweep voltammetry (LsV) curves at a current density near $^ { - 1 0 }$ $\\mathbf { m A c m } ^ { - 2 }$ (Fig. 4b),revealed a Tafel slope for $\\mathrm { H C B } _ { 0 . 5 }$ of $1 4 8 . 7 \\mathrm { m V } \\mathrm { d e c } ^ { - 1 }$ ， outperforming the $\\mathrm { H C B } _ { 0 . 3 }$ 0 ${ \\bf 1 8 6 . 6 \\ m V { \\cdot } d e c } ^ { - 1 } )$ and HC $2 1 1 . 1 \\mathrm { m V } \\cdot \\mathrm { d e c } ^ { - 1 } )$ ："], "ph_value": null, "concentration_molar": "1.0 M", "electrolyte_composition": "KOH"}, "synthesis_method": {"method": "electrospinning, activation, carbonization", "source": ["The final product was named $\\mathrm { H C B } _ { \\mathbf { X } }$ 、Similarly,nano-HEA electrode materials containing different combinations and proportions of BA-a powder were prepared.Nanofibrous nano-HEA synthesized without BA-a and not subjected to KOH activation were named HC."], "key_parameters": null}, "other_environmental_params": [{"key": "temperature", "value": "25 °C", "source": ["\n# 2.4.Electrochemical tests\n\nA $5 ~ \\mathrm { m g }$ sample of the electrocatalyst was dispersed in a $9 5 0 ~ \\mu \\mathrm { L }$ mixture of isopropanol and water (volume ratio 3:1).After ultrasonic treatment for $3 0 ~ \\mathrm { { m i n } }$ $5 0 ~ \\mu \\mathrm { L }$ of Nafion solution was added,followed by an additional $3 0 \\ \\mathrm { m i n }$ of ultrasonication to form a homogenous ink (Fig.S1).All electrochemical measurements were performed on a CHI760 electrochemical workstation at ${ 2 5 ~ ^ { \\circ } \\mathrm { C } }$ in $1 . 0 \\mathrm { ~ M ~ K O H }$ using a typical three-electrode system.The prepared catalyst ink $( 2 0 0 ~ \\mu \\mathrm { L } )$ was deposited onto hydrophobic carbon paper ( $\\mathrm { 1 c m \\times 1 c m ) }$ as the working electrode,with a loading of $1 \\ \\mathrm { m g \\ c m ^ { - 2 } }$ . "]}, {"key": "catalyst loading", "value": "1 mg cm^-2", "source": ["\n# 2.4.Electrochemical tests\n\nA $5 ~ \\mathrm { m g }$ sample of the electrocatalyst was dispersed in a $9 5 0 ~ \\mu \\mathrm { L }$ mixture of isopropanol and water (volume ratio 3:1).After ultrasonic treatment for $3 0 ~ \\mathrm { { m i n } }$ $5 0 ~ \\mu \\mathrm { L }$ of Nafion solution was added,followed by an additional $3 0 \\ \\mathrm { m i n }$ of ultrasonication to form a homogenous ink (Fig.S1).All electrochemical measurements were performed on a CHI760 electrochemical workstation at ${ 2 5 ~ ^ { \\circ } \\mathrm { C } }$ in $1 . 0 \\mathrm { ~ M ~ K O H }$ using a typical three-electrode system.The prepared catalyst ink $( 2 0 0 ~ \\mu \\mathrm { L } )$ was deposited onto hydrophobic carbon paper ( $\\mathrm { 1 c m \\times 1 c m ) }$ as the working electrode,with a loading of $1 \\ \\mathrm { m g \\ c m ^ { - 2 } }$ . "]}]}}, {"alloy_id": "FeCoNiMnRu-HC", "performance": {"stability": {"source": ["The operating current density of HER reached $3 0 \\mathrm { m A c m } ^ { - 2 }$ , while the operating current of OER reached $4 5 \\mathrm { m A }$ $\\mathrm { c m } ^ { - 2 }$ (Fig. S19).The OER stability test of FeCoNiMnRu $\\mathrm { \\cdot H C B _ { 0 . 3 } }$ at $1 . 6 7 \\mathrm { V }$ Vs.RHE for $^ { 2 0 \\mathrm { ~ h ~ } }$ also showed minimal decay in current density (Fig.S2O).However,during the OER stability test, the current of HC decreased continuously,indicating that its stability was inferior to that of the sample with added BA-a."], "cycle_count": null, "test_method": "Unknown", "duration_hours": null, "degradation_details": "current decreased continuously", "performance_retention": null}, "tafel_slope": {"unit": "mV dec^-1", "value": "211.1", "source": ["\nUsing carbon paper as catalyst support, the electrocatalytic HER and OER activities of HC, $\\mathrm { H C B } _ { 0 . 3 }$ and $\\mathrm { H C B } _ { 0 . 5 }$ electrode materials were studied in $1 . 0 \\ \\mathrm { M }$ KOH solution.Notably, the $\\mathrm { H C B } _ { 0 . 3 }$ demonstrated an impressive overpotential of merely $3 8 ~ \\mathrm { m V }$ at a current density of $^ { - 1 0 }$ mA $\\mathrm { c m } ^ { - 2 }$ ，closely rivalling the $4 1 ~ \\mathrm { \\ m V }$ required by the $\\mathrm { H C B } _ { 0 . 5 }$ In contrast, the $\\mathrm { P t } / \\mathrm { C }$ and HC catalysts exhibited higher overpotentials of 66 and $1 3 8 ~ \\mathrm { m V }$ ,respectively (Fig.4a).The Tafel plots,derived from the linear sweep voltammetry (LsV) curves at a current density near $^ { - 1 0 }$ $\\mathbf { m A c m } ^ { - 2 }$ (Fig. 4b),revealed a Tafel slope for $\\mathrm { H C B } _ { 0 . 5 }$ of $1 4 8 . 7 \\mathrm { m V } \\mathrm { d e c } ^ { - 1 }$ ， outperforming the $\\mathrm { H C B } _ { 0 . 3 }$ 0 ${ \\bf 1 8 6 . 6 \\ m V { \\cdot } d e c } ^ { - 1 } )$ and HC $2 1 1 . 1 \\mathrm { m V } \\cdot \\mathrm { d e c } ^ { - 1 } )$ ："]}, "overpotential": [{"unit": "mV", "value": "138", "source": ["\nUsing carbon paper as catalyst support, the electrocatalytic HER and OER activities of HC, $\\mathrm { H C B } _ { 0 . 3 }$ and $\\mathrm { H C B } _ { 0 . 5 }$ electrode materials were studied in $1 . 0 \\ \\mathrm { M }$ KOH solution.Notably, the $\\mathrm { H C B } _ { 0 . 3 }$ demonstrated an impressive overpotential of merely $3 8 ~ \\mathrm { m V }$ at a current density of $^ { - 1 0 }$ mA $\\mathrm { c m } ^ { - 2 }$ ，closely rivalling the $4 1 ~ \\mathrm { \\ m V }$ required by the $\\mathrm { H C B } _ { 0 . 5 }$ In contrast, the $\\mathrm { P t } / \\mathrm { C }$ and HC catalysts exhibited higher overpotentials of 66 and $1 3 8 ~ \\mathrm { m V }$ ,respectively (Fig.4a).The Tafel plots,derived from the linear sweep voltammetry (LsV) curves at a current density near $^ { - 1 0 }$ $\\mathbf { m A c m } ^ { - 2 }$ (Fig. 4b),revealed a Tafel slope for $\\mathrm { H C B } _ { 0 . 5 }$ of $1 4 8 . 7 \\mathrm { m V } \\mathrm { d e c } ^ { - 1 }$ ， outperforming the $\\mathrm { H C B } _ { 0 . 3 }$ 0 ${ \\bf 1 8 6 . 6 \\ m V { \\cdot } d e c } ^ { - 1 } )$ and HC $2 1 1 . 1 \\mathrm { m V } \\cdot \\mathrm { d e c } ^ { - 1 } )$ ："], "current_density": "10 mA cm^-2"}], "supplementary_performance": [{"key": "OER overpotential", "value": "383 mV at 10 mA cm^-2", "source": ["\nThe OER results mirrored those of HER,with electrocatalysts containing BA-a demonstratingsignificantly superiorperformance compared to those without BA-a (Fig.4d). The $\\mathrm { H C B } _ { 0 . 5 }$ required an overpotential of only $2 2 9 ~ \\mathrm { m V }$ at $1 0 \\ \\mathrm { m A } \\ \\mathrm { c m } ^ { - 2 }$ ,which is lower than the $3 3 9 \\mathrm { m V }$ needed by $\\mathrm { H C B } _ { 0 . 3 }$ and the $3 8 3 ~ \\mathrm { m V }$ for HC, both outperforming the commercial catalyst ${ \\mathrm { R u O } } _ { 2 }$ $\\mathrm { \\Delta } 4 4 0 \\ \\mathrm { m V } )$ . "]}, {"key": "OER Tafel slope", "value": "262.4 mV dec^-1", "source": ["The Tafel slopes of $\\mathrm { H C B } _ { 0 . 5 } ,$ $\\mathrm { H C B } _ { 0 . 3 }$ and HC near the current density of $1 0 \\mathrm { m A c m } ^ { - 2 }$ were calculated as $1 0 5 . 0 \\ \\mathrm { m V \\cdot d e c ^ { - 1 } }$ $1 3 3 . 8 \\ \\mathrm { m V } \\cdot \\mathrm { d e c } ^ { - 1 }$ and $2 6 2 . 4 ~ \\mathrm { m V } \\cdot \\mathrm { d e c } ^ { - 1 }$ ,respectively (Fig.4e).As shown in Table S2,HC exhibited the highest Tafel slope. "]}, {"key": "specific surface area", "value": "94 m^2/g", "source": ["The introduction of these micropores through BA-a significantly elevated $\\mathrm { H C B 0 . 5 }$ surface area to $1 0 1 4 \\mathrm { m } ^ { 2 } / \\mathrm { g }$ from $9 4 ~ \\mathrm { m } ^ { 2 } / \\mathrm { g }$ of HC. The pore size of $\\mathrm { H C B } _ { 0 . 5 }$ was mainly distributed in the range of $1 { - } 5 ~ \\mathrm { n m }$ , | {"extraction_results": [{"alloy_id": "FeCoNiMnRu-HCB0.5", "performance": {"stability": {"source": ["426cde060663df10e57044556f8e3e7e_1"], "cycle_count": null, "test_method": "Unknown", "duration_hours": null, "degradation_details": null, "performance_retention": null}, "tafel_slope": null, "overpotential": [{"unit": "mV", "value": "41", "source": ["426cde060663df10e57044556f8e3e7e_1"], "current_density": "10 mA cm^-2"}], "supplementary_performance": []}, "experimental_conditions": {"test_setup": {"source": ["426cde060663df10e57044556f8e3e7e_1"], "scan_rate": null, "substrate": null, "ir_compensation": null}, "electrolyte": {"source": ["426cde060663df10e57044556f8e3e7e_1"], "ph_value": null, "concentration_molar": "1.0 M", "electrolyte_composition": "KOH"}, "synthesis_method": {"method": null, "source": ["426cde060663df10e57044556f8e3e7e_1"], "key_parameters": null}, "other_environmental_params": []}}]} | 9
42 | 440f9a9b1eaa351ad212b9f1e190a164 | {"extraction_results": [{"alloy_id": "PtRhNiFeCu", "performance": {"stability": {"source": ["\nWe further assessed the stability of PtRhNiFeCu/C catalysts in $1 \\textbf { \\em M }$ KOH solution using the chronoamperometric method. ", "Figure 3e_shows that even after $2 0 \\mathrm { ~ h ~ }$ of long-term testing, PtRhNiFeCu/C can still maintain an initial current density of $9 5 \\%$ In contrast, $\\mathrm { P t / C }$ only retains $5 0 \\%$ of the initial current density after $^ { 9 \\mathrm { h } }$ (Figure S15, Supporting Information). "], "cycle_count": null, "test_method": "Chronopotentiometry", "duration_hours": "20", "degradation_details": "maintains 95% of initial current density", "performance_retention": "95%"}, "tafel_slope": {"unit": "mV dec^-1", "value": "29.8", "source": ["Subsequently, $\\mathrm { H } _ { 2 }$ is released through two possible pathways,i.e.，Heyrovsky step or Tafel step.As shown in Figure 3d,the Tafel slopes of PtRhNiFeCu/C $( 2 9 . 8 ~ \\mathrm { m V ~ d e c ^ { - 1 } } )$ ）is lower than PtRhNi/C $( 3 5 . 1 ~ \\mathrm { m V ~ d e c ^ { - 1 } }$ ，and commercial $\\mathrm { P t } / \\mathrm { C }$ $( 4 8 . 7 ~ \\mathrm { m V ~ d e c ^ { - 1 } }$ ),indicatingamore favorable kinetic process of $\\mathrm { P t R h N i F e C u / C }$ than the latter two.Inaddition, the Tafel slope of close to $3 0 \\mathrm { m V } \\mathrm { d e c ^ { - 1 } }$ indicates that the HER process on PtRhNiFeCu/C follows a Volmer-Tafel mechanism.[12] EIS was also conducted to study the HER kinetics of the catalysts, as shown in Figure S14 (Supporting Information).It is obvious thatPtRhNiFeCu/Chas the smallest semicircle diameter,indicating that the charge transfer resistance at the two-phase interface is much smaller than PtRhNi/C and $\\mathrm { P t / C }$ The result was consistent with the observation ofa lower Tafel slope of PtRhNiFeCu/C, further verifying its superior HER kinetics.", "\n# 3. Conclusion\n\nIn summary，we have successfully synthesized ultrasmall PtRhNiFeCu HEA nanoparticles catalyst through a one pot approach,and it is demonstrated to be able as efficient and robust bifunctional electrocatalyst for HER and ORR in alkaline and acid conditions,respectively.For alkaline HER,the PtRhNiFeCu/C exhibits an ultralow overpotential of $1 3 ~ \\mathrm { m V }$ (at $- 1 0 \\mathrm { \\ m A \\ c m ^ { - 2 } }$ ，an extremely low Tafel slope of $2 9 . 8 \\ : \\mathrm { m V \\ : d e c ^ { - 1 } }$ ,and high mass activity of $7 . 6 \\mathrm { A } \\mathrm { m g } _ { \\mathrm { ~ \\tiny ~ P t } } ^ { - 1 }$ at $- 5 0 \\mathrm { m V } ,$ all of which are much superior to those of $\\mathrm { P t R h N i / C }$ and $\\mathrm { P t / C }$ .For acidic ORR,the MA and SA at $0 . 9 \\mathrm { V }$ versus RHE on PtRhNiFeCu/C reaches $1 . 2 3 \\mathrm { A } \\mathrm { m g } ^ { - 1 } \\mathrm { _ { P t } ^ { } }$ and $2 . 6 7 \\mathrm { m A c m } ^ { - 2 }$ respectively,which are 6.5 and 9.9 times than that of commercial $\\mathrm { P t / C }$ .DFT calculations further reveal the synergistic effect between various components tailors and optimizes the electronic structure of PtRhNiFeCu/C HEA, which not only enhances the HER activity through increasing water capture capability, decreasing energetic barrier of water dissociation,and optimizing hydrogen absorption,but also initiates non-platinum active sites with high ORR activity,achieving the improved ORR performance. "]}, "overpotential": [{"unit": "mV", "value": "13", "source": ["The catalyst exhibits an impressively low overpotential of $1 3 \\ m v$ at $\\mathsf { 1 0 \\ m A \\ c m ^ { - 2 } }$, a Tafel slope of $2 9 . 6 \\mathrm { ~ m V } \\mathrm { d e c } ^ { - 1 }$, and high mass activity of 7.6 A $\\mathsf { m } \\mathsf { g _ { P t } } ^ { - 1 }$ at $- 5 0 ~ \\mathrm { m V }$ in alkaline media, and long-term stability of at least $\\mathsf { z o h }$. ", "\nIn this work, we designed and synthesized ultrasmall and uniform PtRhNiFeCu HEA nanoparticles,and achieved excellent HER and ORR performance in alkaline and acidic conditions, respectively.PtRhNiFeCu/C exhibits remarkably high HER activity compared to commercial $\\mathrm { P t / C }$ ,withan overpotential of only $1 3 \\mathrm { m V }$ at $1 0 \\mathrm { m A c m } ^ { - 2 }$ ,and superior mass activity of $7 . 6 \\mathrm { A } \\mathrm { m g _ { P t } } ^ { - 1 }$ at $- 5 0 ~ \\mathrm { m V }$ versus RHE.When applied as a cathode for overall water splitting,it achieves $1 0 \\ \\mathrm { m A } \\ \\mathrm { c m } ^ { - 2 }$ at $1 . 6 3 \\mathrm { ~ V } ,$ demonstrating commendable performance for overall water decomposition. ", "\n$1 3 ~ \\mathrm { m V }$ at $1 0 \\mathrm { \\ m A \\ c m ^ { - 2 } }$ ,which is lower than PtRhNi/C $( 2 2 \\mathrm { m V } )$ and commercial $\\mathrm { P t / C }$ $( 2 4 \\mathrm { m V } )$ .Moreover, the current density of PtRhNiFeCu/C is higher than that of $\\mathrm { P t R h N i / C }$ and $\\mathrm { P t / C }$ at the whole testing range of potential. ", "\n# 3. Conclusion\n\nIn summary，we have successfully synthesized ultrasmall PtRhNiFeCu HEA nanoparticles catalyst through a one pot approach,and it is demonstrated to be able as efficient and robust bifunctional electrocatalyst for HER and ORR in alkaline and acid conditions,respectively.For alkaline HER,the PtRhNiFeCu/C exhibits an ultralow overpotential of $1 3 ~ \\mathrm { m V }$ (at $- 1 0 \\mathrm { \\ m A \\ c m ^ { - 2 } }$ ，an extremely low Tafel slope of $2 9 . 8 \\ : \\mathrm { m V \\ : d e c ^ { - 1 } }$ ,and high mass activity of $7 . 6 \\mathrm { A } \\mathrm { m g } _ { \\mathrm { ~ \\tiny ~ P t } } ^ { - 1 }$ at $- 5 0 \\mathrm { m V } ,$ all of which are much superior to those of $\\mathrm { P t R h N i / C }$ and $\\mathrm { P t / C }$ .For acidic ORR,the MA and SA at $0 . 9 \\mathrm { V }$ versus RHE on PtRhNiFeCu/C reaches $1 . 2 3 \\mathrm { A } \\mathrm { m g } ^ { - 1 } \\mathrm { _ { P t } ^ { } }$ and $2 . 6 7 \\mathrm { m A c m } ^ { - 2 }$ respectively,which are 6.5 and 9.9 times than that of commercial $\\mathrm { P t / C }$ .DFT calculations further reveal the synergistic effect between various components tailors and optimizes the electronic structure of PtRhNiFeCu/C HEA, which not only enhances the HER activity through increasing water capture capability, decreasing energetic barrier of water dissociation,and optimizing hydrogen absorption,but also initiates non-platinum active sites with high ORR activity,achieving the improved ORR performance. "], "current_density": "10 mA cm^-2"}], "supplementary_performance": [{"key": "Mass activity (HER)", "value": "7.6 A mg_Pt^-1 at -50 mV vs RHE", "source": ["The catalyst exhibits an impressively low overpotential of $1 3 \\ m v$ at $\\mathsf { 1 0 \\ m A \\ c m ^ { - 2 } }$, a Tafel slope of $2 9 . 6 \\mathrm { ~ m V } \\mathrm { d e c } ^ { - 1 }$, and high mass activity of 7.6 A $\\mathsf { m } \\mathsf { g _ { P t } } ^ { - 1 }$ at $- 5 0 ~ \\mathrm { m V }$ in alkaline media, and long-term stability of at least $\\mathsf { z o h }$. ", "\nIn this work, we designed and synthesized ultrasmall and uniform PtRhNiFeCu HEA nanoparticles,and achieved excellent HER and ORR performance in alkaline and acidic conditions, respectively.PtRhNiFeCu/C exhibits remarkably high HER activity compared to commercial $\\mathrm { P t / C }$ ,withan overpotential of only $1 3 \\mathrm { m V }$ at $1 0 \\mathrm { m A c m } ^ { - 2 }$ ,and superior mass activity of $7 . 6 \\mathrm { A } \\mathrm { m g _ { P t } } ^ { - 1 }$ at $- 5 0 ~ \\mathrm { m V }$ versus RHE.When applied as a cathode for overall water splitting,it achieves $1 0 \\ \\mathrm { m A } \\ \\mathrm { c m } ^ { - 2 }$ at $1 . 6 3 \\mathrm { ~ V } ,$ demonstrating commendable performance for overall water decomposition. ", "RhNiFeCu/C also demonstrated high mass activity (MA) for HER based on the mass of the noble metal Pt (Figure 3b).As is shown in Figure 3c,the MAs for PtRhNiFeCu/C are as high as 7.6 and 11.4 A $ { \\mathbf { m } } { \\mathbf { g } } ^ { - 1 } { \\mathbf { p } } _ { \\mathrm { t } }$ at $- 5 0$ and $- 7 0 \\mathrm { m V }$ versus RHE,which are significantly higher than the corresponding values of PtRhNi/C (2.3 and $3 . 9 \\mathrm { A } \\mathrm { m g } _ { \\mathrm { ~ \\tiny ~ P t } } ^ { - 1 }$ )and commercial $\\mathrm { P t / C }$ (2.3 and $3 . 9 \\mathrm { \\ A \\ m g ^ { - 1 } { } _ { P t } }$ ). ", "\n# 3. Conclusion\n\nIn summary，we have successfully synthesized ultrasmall PtRhNiFeCu HEA nanoparticles catalyst through a one pot approach,and it is demonstrated to be able as efficient and robust bifunctional electrocatalyst for HER and ORR in alkaline and acid conditions,respectively.For alkaline HER,the PtRhNiFeCu/C exhibits an ultralow overpotential of $1 3 ~ \\mathrm { m V }$ (at $- 1 0 \\mathrm { \\ m A \\ c m ^ { - 2 } }$ ，an extremely low Tafel slope of $2 9 . 8 \\ : \\mathrm { m V \\ : d e c ^ { - 1 } }$ ,and high mass activity of $7 . 6 \\mathrm { A } \\mathrm { m g } _ { \\mathrm { ~ \\tiny ~ P t } } ^ { - 1 }$ at $- 5 0 \\mathrm { m V } ,$ all of which are much superior to those of $\\mathrm { P t R h N i / C }$ and $\\mathrm { P t / C }$ .For acidic ORR,the MA and SA at $0 . 9 \\mathrm { V }$ versus RHE on PtRhNiFeCu/C reaches $1 . 2 3 \\mathrm { A } \\mathrm { m g } ^ { - 1 } \\mathrm { _ { P t } ^ { } }$ and $2 . 6 7 \\mathrm { m A c m } ^ { - 2 }$ respectively,which are 6.5 and 9.9 times than that of commercial $\\mathrm { P t / C }$ .DFT calculations further reveal the synergistic effect between various components tailors and optimizes the electronic structure of PtRhNiFeCu/C HEA, which not only enhances the HER activity through increasing water capture capability, decreasing energetic barrier of water dissociation,and optimizing hydrogen absorption,but also initiates non-platinum active sites with high ORR activity,achieving the improved ORR performance. "]}, {"key": "Mass activity (HER)", "value": "11.4 A mg_Pt^-1 at -70 mV vs RHE", "source": ["RhNiFeCu/C also demonstrated high mass activity (MA) for HER based on the mass of the noble metal Pt (Figure 3b).As is shown in Figure 3c,the MAs for PtRhNiFeCu/C are as high as 7.6 and 11.4 A $ { \\mathbf { m } } { \\mathbf { g } } ^ { - 1 } { \\mathbf { p } } _ { \\mathrm { t } }$ at $- 5 0$ and $- 7 0 \\mathrm { m V }$ versus RHE,which are significantly higher than the corresponding values of PtRhNi/C (2.3 and $3 . 9 \\mathrm { A } \\mathrm { m g } _ { \\mathrm { ~ \\tiny ~ P t } } ^ { - 1 }$ )and commercial $\\mathrm { P t / C }$ (2.3 and $3 . 9 \\mathrm { \\ A \\ m g ^ { - 1 } { } _ { P t } }$ ). "]}, {"key": "Mass activity (ORR)", "value": "1.23 A mg_Pt^-1 at 0.9 V vs RHE", "source": ["Moreover, the catalyst also demonstrates effective catalytic activity for acidic ORR with a commendable performance of 1.23 A $\\mathsf { m } \\mathsf { g _ { P t } } ^ { - 1 }$, much exceeding the commercial $\\mathsf { P t } / \\mathsf { C }$ catalyst. ", "Moreover, for acidic ORR,the mass activity of PtRhNiFeCu/C increases by 6.5-fold to $1 . 2 3 \\mathrm { A } \\mathrm { m g _ { P t } } ^ { - 1 }$ at $0 . 9 \\mathrm { V }$ versus RHE as compared with that of $\\mathrm { P t / C } .$ Remarkably,the PtRhNiFeCu/C demonstrates outstanding stability for both HER and ORR.Density functional theory (DFT) calculations indicate the optimization of electronic structures caused by the synergistic effects between components in HEA leads to enhanced HER and ORR performance of PtRhNiFeCu.", "\nIn the LSV tests (Figure 4b),the $\\mathrm { P t R h N i F e C u / C }$ catalyst exhibits the most positive half wave potential $( \\mathrm { E } _ { 1 / 2 }$ ， $0 . 9 \\mathrm { ~ V ~ }$ versus RHE) compared to $\\mathrm { P t R h N i / C }$ (0.875 V versus RHE) and $\\mathrm { P t / C }$ (0.844 V versus RHE),demonstrating its optimal catalytic performance toward ORR.The MA and specific activity (SA) normalized by ECSA were calculated through ORR polarization curves and are shown in Figure 4c.The PtRhNiFeCu/C catalyst shows the highest MA $[ 1 . 2 3 \\mathrm { A } \\mathrm { m } \\mathrm { g } ^ { - 1 } \\mathrm { _ { P t } ^ { } }$ at $0 . 9 \\mathrm { V }$ versus RHE), presenting 3.24,and 6.5-fold enhancements relative to these of PtRhNi/C $( 0 . 3 8 \\mathrm { A } \\mathrm { m g } ^ { - 1 } { } _ { \\mathrm { P t } } )$ and $\\mathrm { P t / C }$ catalyst $( 0 . 1 9 \\mathrm { A } \\mathrm { m g } ^ { - 1 } { } _ { \\mathrm { P t } } )$ under the same potential. ", "\n# 3. Conclusion\n\nIn summary，we have successfully synthesized ultrasmall PtRhNiFeCu HEA nanoparticles catalyst through a one pot approach,and it is demonstrated to be able as efficient and robust bifunctional electrocatalyst for HER and ORR in alkaline and acid conditions,respectively.For alkaline HER,the PtRhNiFeCu/C exhibits an ultralow overpotential of $1 3 ~ \\mathrm { m V }$ (at $- 1 0 \\mathrm { \\ m A \\ c m ^ { - 2 } }$ ，an extremely low Tafel slope of $2 9 . 8 \\ : \\mathrm { m V \\ : d e c ^ { - 1 } }$ ,and high mass activity of $7 . 6 \\mathrm { A } \\mathrm { m g } _ { \\mathrm { ~ \\tiny ~ P t } } ^ { - 1 }$ at $- 5 0 \\mathrm { m V } ,$ all of which are much superior to those of $\\mathrm { P t R h N i / C }$ and $\\mathrm { P t / C }$ .For acidic ORR,the MA and SA at $0 . 9 \\mathrm { V }$ versus RHE on PtRhNiFeCu/C reaches $1 . 2 3 \\mathrm { A } \\mathrm { m g } ^ { - 1 } \\mathrm { _ { P t } ^ { } }$ and $2 . 6 7 \\mathrm { m A c m } ^ { - 2 }$ respectively,which are 6.5 and 9.9 times than that of commercial $\\mathrm { P t / C }$ .DFT calculations further reveal the synergistic effect between various components tailors and optimizes the electronic structure of PtRhNiFeCu/C HEA, which not only enhances the HER activity through increasing water capture capability, decreasing energetic barrier of water dissociation,and optimizing hydrogen absorption,but also initiates non-platinum active sites with high ORR activity,achieving the improved ORR performance. "]}, {"key": "Specific activity (ORR)", "value": "2.67 mA cm^-2", "source": ["Taking the mass of Rh into account as well, the mass activity $( 0 . 6 9 \\mathrm { ~ A ~ m g } ^ { - 1 } \\ O _ { \\mathrm { P t + R h } } )$ remains large relative to $\\mathrm { P t } / \\mathrm { C }$ Furthermore,PtRhNiFeCu/C catalyst also displays the highest SA of $2 . 6 7 \\mathrm { \\ m A } \\mathrm { c m } ^ { - 2 }$ ,2.3 and 9.9-folds larger than those of PtRhNi/C and $\\mathrm { P t / C }$ catalysts (Figure 4d). ", "\n# 3. Conclusion\n\nIn summary，we have successfully synthesized ultrasmall PtRhNiFeCu HEA nanoparticles catalyst through a one pot approach,and it is demonstrated to be able as efficient and robust bifunctional electrocatalyst for HER and ORR in alkaline and acid conditions,respectively.For alkaline HER,the PtRhNiFeCu/C exhibits an ultralow overpotential of $1 3 ~ \\mathrm { m V }$ (at $- 1 0 \\mathrm { \\ m A \\ c m ^ { - 2 } }$ ，an extremely low Tafel slope of $2 9 . 8 \\ : \\mathrm { m V \\ : d e c ^ { - 1 } }$ ,and high mass activity of $7 . 6 \\mathrm { A } \\mathrm { m g } _ { \\mathrm { ~ \\tiny ~ P t } } ^ { - 1 }$ at $- 5 0 \\mathrm { m V } ,$ all of which are much superior to those of $\\mathrm { P t R h N i / C }$ and $\\mathrm { P t / C }$ .For acidic ORR,the MA and SA at $0 . 9 \\mathrm { V }$ versus RHE on PtRhNiFeCu/C reaches $1 . 2 3 \\mathrm { A } \\mathrm { m g } ^ { - 1 } \\mathrm { _ { P t } ^ { } }$ and $2 . 6 7 \\mathrm { m A c m } ^ { - 2 }$ respectively,which are 6.5 and 9.9 times than that of commercial $\\mathrm { P t / C }$ .DFT calculations further reveal the synergistic effect between various components tailors and optimizes the electronic structure of PtRhNiFeCu/C HEA, which not only enhances the HER activity through increasing water capture capability, decreasing energetic barrier of water dissociation,and optimizing hydrogen absorption,but also initiates non-platinum active sites with high ORR activity,achieving the improved ORR performance. "]}, {"key": "Half-wave potential (ORR)", "value": "0.9 V vs RHE", "source": ["\nIn the LSV tests (Figure 4b),the $\\mathrm { P t R h N i F e C u / C }$ catalyst exhibits the most positive half wave potential $( \\mathrm { E } _ { 1 / 2 }$ ， $0 . 9 \\mathrm { ~ V ~ }$ versus RHE) compared to $\\mathrm { P t R h N i / C }$ (0.875 V versus RHE) and $\\mathrm { P t / C }$ (0.844 V versus RHE),demonstrating its optimal catalytic performance toward ORR.The MA and specific activity (SA) normalized by ECSA were calculated through ORR polarization curves and are shown in Figure 4c.The PtRhNiFeCu/C catalyst shows the highest MA $[ 1 . 2 3 \\mathrm { A } \\mathrm { m } \\mathrm { g } ^ { - 1 } \\mathrm { _ { P t } ^ { } }$ at $0 . 9 \\mathrm { V }$ versus RHE), presenting 3.24,and 6.5-fold enhancements relative to these of PtRhNi/C $( 0 . 3 8 \\mathrm { A } \\mathrm { m g } ^ { - 1 } { } _ { \\mathrm { P t } } )$ and $\\mathrm { P t / C }$ catalyst $( 0 . 1 9 \\mathrm { A } \\mathrm { m g } ^ { - 1 } { } _ { \\mathrm { P t } } )$ under the same potential. "]}, {"key": "Electron transfer number (ORR)", "value": "close to 4", "source": ["The four-electron reaction can effectively avoid by-products other than $\\mathrm { H } _ { 2 } \\mathrm { O }$ in the ORR process,and therefore we studied the selectivity for the four electron pathway of ORR by round ring-disk electrode (RRDE) measurement.It is revealed that the electron transfer number of PtRhNiFeCu/C is close to 4 (Figure S20, Supporting Information),demonstrating the occurrence of four electron transfer reaction on PtRhNiFeCu/C."]}, {"key": "Overall water splitting voltage", "value": "1.63 V at 10 mA cm^-2", "source": ["\nIn this work, we designed and synthesized ultrasmall and uniform PtRhNiFeCu HEA nanoparticles,and achieved excellent HER and ORR performance in alkaline and acidic conditions, respectively.PtRhNiFeCu/C exhibits remarkably high HER activity compared to commercial $\\mathrm { P t / C }$ ,withan overpotential of only $1 3 \\mathrm { m V }$ at $1 0 \\mathrm { m A c m } ^ { - 2 }$ ,and superior mass activity of $7 . 6 \\mathrm { A } \\mathrm { m g _ { P t } } ^ { - 1 }$ at $- 5 0 ~ \\mathrm { m V }$ versus RHE.When applied as a cathode for overall water splitting,it achieves $1 0 \\ \\mathrm { m A } \\ \\mathrm { c m } ^ { - 2 }$ at $1 . 6 3 \\mathrm { ~ V } ,$ demonstrating commendable performance for overall water decomposition. ", "As is shown in Figure S19b (Supporting Information), $\\mathrm { P t R h N i F e C u / C P \\lvert \\lvert I r O _ { 2 } / C P }$ achieves low voltages of only $1 . 6 3 \\mathrm { ~ V ~ }$ at $1 0 \\ \\mathrm { m A } \\ \\mathrm { c m } ^ { - 2 }$ and $2 . 0 8 \\mathrm { ~ V ~ }$ at $1 0 0 \\mathrm { \\ m A \\ c m ^ { - 2 } }$ ,which are $3 0 ~ \\mathrm { m V }$ and $4 0 0 ~ \\mathrm { m V }$ lower than those of $\\mathrm { P t / C / C P ¦ ¦ I r O _ { 2 } / C P }$ electrolyzers( $1 . 6 6 \\mathrm { ~ V ~ }$ at $1 0 \\mathrm { \\ m A \\ c m ^ { - 2 } }$ and $2 . 4 8 \\mathrm { ~ V ~ }$ at $1 0 0 \\mathrm { \\ m A \\ c m ^ { - 2 } } )$ .After operating at $1 0 \\ \\mathrm { m A } \\ \\mathrm { c m } ^ { - 2 }$ for $1 5 \\mathrm { ~ h ~ }$ ,the electrocatalysis system can be restarted and still maintains the initial and stable voltage after seven working cycles with a total running time of more than $1 0 0 \\ \\mathrm { h }$ (Figure $\\mathsf { S 1 9 c }$ ，Supporting Information).And meanwhile,it also affords good stability in the chronoamperometry test at $1 0 0 \\mathrm { m A c m } ^ { - 2 }$ for $1 0 0 \\mathrm { { h } }$ (Figure S19d, Supporting Information).The above results prove the excellent durability of $\\mathrm { P t R h N i F e C u / C P ¦ ¦ I r O _ { 2 } / C P }$ for overall water splitting."]}, {"key": "Overall water splitting voltage", "value": "2.08 V at 100 mA cm^-2", "source": ["As is shown in Figure S19b (Supporting Information), $\\mathrm { P t R h N i F e C u / C P \\lvert \\lvert I r O _ { 2 } / C P }$ achieves low voltages of only $1 . 6 3 \\mathrm { ~ V ~ }$ at $1 0 \\ \\mathrm { m A } \\ \\mathrm { c m } ^ { - 2 }$ and $2 . 0 8 \\mathrm { ~ V ~ }$ at $1 0 0 \\mathrm { \\ m A \\ c m ^ { - 2 } }$ ,which are $3 0 ~ \\mathrm { m V }$ and $4 0 0 ~ \\mathrm { m V }$ lower than those of $\\mathrm { P t / C / C P ¦ ¦ I r O _ { 2 } / C P }$ electrolyzers( $1 . 6 6 \\mathrm { ~ V ~ }$ at $1 0 \\mathrm { \\ m A \\ c m ^ { - 2 } }$ and $2 . 4 8 \\mathrm { ~ V ~ }$ at $1 0 0 \\mathrm { \\ m A \\ c m ^ { - 2 } } )$ .After operating at $1 0 \\ \\mathrm { m A } \\ \\mathrm { c m } ^ { - 2 }$ for $1 5 \\mathrm { ~ h ~ }$ ,the electrocatalysis system can be restarted and still maintains the initial and stable voltage after seven working cycles with a total running time of more than $1 0 0 \\ \\mathrm { h }$ (Figure $\\mathsf { S 1 9 c }$ ，Supporting Information).And meanwhile,it also affords good stability in the chronoamperometry test at $1 0 0 \\mathrm { m A c m } ^ { - 2 }$ for $1 0 0 \\mathrm { { h } }$ (Figure S19d, Supporting Information).The above results prove the excellent durability of $\\mathrm { P t R h N i F e C u / C P ¦ ¦ I r O _ { 2 } / C P }$ for overall water splitting."]}, {"key": "Overall water splitting stability", "value": "stable for >100 h", "source": ["As is shown in Figure S19b (Supporting Information), $\\mathrm { P t R h N i F e C u / C P \\lvert \\lvert I r O _ { 2 } / C P }$ achieves low voltages of only $1 . 6 3 \\mathrm { ~ V ~ }$ at $1 0 \\ \\mathrm { m A } \\ \\mathrm { c m } ^ { - 2 }$ and $2 . 0 8 \\mathrm { ~ V ~ }$ at $1 0 0 \\mathrm { \\ m A \\ c m ^ { - 2 } }$ ,which are $3 0 ~ \\mathrm { m V }$ and $4 0 0 ~ \\mathrm { m V }$ lower than those of $\\mathrm { P t / C / C P ¦ ¦ I r O _ { 2 } / C P }$ electrolyzers( $1 . 6 6 \\mathrm { ~ V ~ }$ at $1 0 \\mathrm { \\ m A \\ c m ^ { - 2 } }$ and $2 . 4 8 \\mathrm { ~ V ~ }$ at $1 0 0 \\mathrm { \\ m A \\ c m ^ { - 2 } } )$ .After operating at $1 0 \\ \\mathrm { m A } \\ \\mathrm { c m } ^ { - 2 }$ for $1 5 \\mathrm { ~ h ~ }$ ,the electrocatalysis system can be restarted and still maintains the initial and stable voltage after seven working cycles with a total running time of more than $1 0 0 \\ \\mathrm { h }$ (Figure $\\mathsf { S 1 9 c }$ ，Supporting Information).And meanwhile,it also affords good stability in the chronoamperometry test at $1 0 0 \\mathrm { m A c m } ^ { - 2 }$ for $1 0 0 \\mathrm { { h } }$ (Figure S19d, Supporting Information).The above results prove the excellent durability of $\\mathrm { P t R h N i F e C u / C P ¦ ¦ I r O _ { 2 } / C P }$ for overall water splitting."]}]}, "experimental_conditions": {"test_setup": {"source": ["\n# 2.2.Electrocatalytic Performance for HER\n\nThe electrocatalytic performance of PtRhNiFeCu/C for HER in an alkaline environment was evaluated through a three-electrode configuration,with the PtRhNiFeCu/C as the working electrode, graphite rod as a counter electrode,and $\\mathrm { H g / H g O }$ electrode as reference electrode (Figure S11, Supporting Information).The HER performance of $\\mathrm { P t R h N i / C }$ and $\\mathrm { P t / C }$ catalysts was also tested under the same conditions for the reference.Prior to electrochemical testing,acetic acid was used to wash the catalyst, which has been proven to be a valid method for cleaning residual surfactants and oleamines on catalyst.[ll Figure 3a shows the linear sweep voltammetry (LSV) curves of the catalysts in $1 \\ \\mathrm { ~ M ~ } \\mathrm { \\ K O H }$ ： Clearly,the PtRhNiFeCu/C catalyst affords an overpotential of"], "scan_rate": null, "substrate": null, "ir_compensation": null}, "electrolyte": {"source": ["\n# 2.2.Electrocatalytic Performance for HER\n\nThe electrocatalytic performance of PtRhNiFeCu/C for HER in an alkaline environment was evaluated through a three-electrode configuration,with the PtRhNiFeCu/C as the working electrode, graphite rod as a counter electrode,and $\\mathrm { H g / H g O }$ electrode as reference electrode (Figure S11, Supporting Information).The HER performance of $\\mathrm { P t R h N i / C }$ and $\\mathrm { P t / C }$ catalysts was also tested under the same conditions for the reference.Prior to electrochemical testing,acetic acid was used to wash the catalyst, which has been proven to be a valid method for cleaning residual surfactants and oleamines on catalyst.[ll Figure 3a shows the linear sweep voltammetry (LSV) curves of the catalysts in $1 \\ \\mathrm { ~ M ~ } \\mathrm { \\ K O H }$ ： Clearly,the PtRhNiFeCu/C catalyst affords an overpotential of"], "ph_value": null, "concentration_molar": "1.0 M", "electrolyte_composition": "KOH"}, "synthesis_method": {"method": "one-pot reaction", "source": ["\nThe PtRhNiFeCu nanoparticles were synthesized by a onepot reaction of $\\mathrm { P t } ( \\mathsf { a c a c } ) _ { 2 }$ ， $\\operatorname { R h } ( \\mathrm { a c a c } ) _ { 3 }$ ， $\\mathrm { N i } ( \\mathsf { a c a c } ) _ { 2 }$ ， $\\mathrm { F e } ( \\mathsf { a c a c } ) _ { 2 }$ ，and $\\mathrm { C u } ( \\mathsf { a c a c } ) _ { 2 }$ in the mixture of oleylamine,glucose and hexadecyl trimethyl ammonium bromide at $2 0 0 ^ { \\circ } \\mathrm { C }$ Transmission electron microscope (TEM) images (Figure 1,b) show that the resultant PtRhNiFeCu nanoparticles are uniformly distributed with a diameter of ${ \\approx } 3 . 5 3 \\mathrm { n m }$ .The high-resolution TEM image (Figure lc) presents a lattice spacing of $0 . 2 2 { \\mathrm { n m } }$ ,corresponding to the (111) lattice fringe.The lattice fringe intensity profile along the arrow direction in the high-angle annular dark-field scanning TEM (HAADF-STEM, Figure 1d) image is shown in Figure le,according to the Z-contrast, atomic columns with larger atomic numbers exhibit higher intensities,and thus the uneven distribution of intensities shows a random distribution of atoms.[10]"], "key_parameters": "200 °C"}, "other_environmental_params": [{"key": "Working electrode", "value": "PtRhNiFeCu/C", "source": ["\n# 2.2.Electrocatalytic Performance for HER\n\nThe electrocatalytic performance of PtRhNiFeCu/C for HER in an alkaline environment was evaluated through a three-electrode configuration,with the PtRhNiFeCu/C as the working electrode, graphite rod as a counter electrode,and $\\mathrm { H g / H g O }$ electrode as reference electrode (Figure S11, Supporting Information).The HER performance of $\\mathrm { P t R h N i / C }$ and $\\mathrm { P t / C }$ catalysts was also tested under the same conditions for the reference.Prior to electrochemical testing,acetic acid was used to wash the catalyst, which has been proven to be a valid method for cleaning residual surfactants and oleamines on catalyst.[ll Figure 3a shows the linear sweep voltammetry (LSV) curves of the catalysts in $1 \\ \\mathrm { ~ M ~ } \\mathrm { \\ K O H }$ ： Clearly,the PtRhNiFeCu/C catalyst affords an overpotential of"]}, {"key": "Counter electrode", "value": "graphite rod", "source": ["\n# 2.2.Electrocatalytic Performance for HER\n\nThe electrocatalytic performance of PtRhNiFeCu/C for HER in an alkaline environment was evaluated through a three-electrode configuration,with the PtRhNiFeCu/C as the working electrode, graphite rod as a counter electrode,and $\\mathrm { H g / H g O }$ electrode as reference electrode (Figure S11, Supporting Information).The HER performance of $\\mathrm { P t R h N i / C }$ and $\\mathrm { P t / C }$ catalysts was also tested under the same conditions for the reference.Prior to electrochemical testing,acetic acid was used to wash the catalyst, which has been proven to be a valid method for cleaning residual surfactants and oleamines on catalyst.[ll Figure 3a shows the linear sweep voltammetry (LSV) curves of the catalysts in $1 \\ \\mathrm { ~ M ~ } \\mathrm { \\ K O H }$ ： Clearly,the PtRhNiFeCu/C catalyst affords an overpotential of"]}, {"key": "Reference electrode", "value": "Hg/HgO", "source": ["\n# 2.2.Electrocatalytic Performance for HER\n\nThe electrocatalytic performance of PtRhNiFeCu/C for HER in an alkaline environment was evaluated through a three-electrode configuration,with the PtRhNiFeCu/C as the working electrode, graphite rod as a counter electrode,and $\\mathrm { H g / H g O }$ electrode as reference electrode (Figure S11, Supporting Information).The HER performance of $\\mathrm { P t R h N i / C }$ and $\\mathrm { P t / C }$ catalysts was also tested under the same conditions for the reference.Prior to electrochemical testing,acetic acid was used to wash the catalyst, which has been proven to be a valid method for cleaning residual surfactants and oleamines on catalyst.[ll Figure 3a shows the linear sweep voltammetry (LSV) curves of the catalysts in $1 \\ \\mathrm { ~ M ~ } \\mathrm { \\ K O H }$ ： Clearly,the PtRhNiFeCu/C catalyst affords an overpotential of"]}, {"key": "Catalyst cleaning method", "value": "acetic acid wash", "source": ["\n# 2.2.Electrocatalytic Performance for HER\n\nThe electrocatalytic performance of PtRhNiFeCu/C for HER in an alkaline environment was evaluated through a three-electrode configuration,with the PtRhNiFeCu/C as the working electrode, graphite rod as a counter electrode,and $\\mathrm { H g / H g O }$ electrode as reference electrode (Figure S11, Supporting Information).The HER performance of $\\mathrm { P t R h N i / C }$ and $\\mathrm { P t / C }$ catalysts was also tested under the same conditions for the reference.Prior to electrochemical testing,acetic acid was used to wash the catalyst, which has been proven to be a valid method for cleaning residual surfactants and oleamines on catalyst.[ll Figure 3a shows the linear sweep voltammetry (LSV) curves of the catalysts in $1 \\ \\mathrm { ~ M ~ } \\mathrm { \\ K O H }$ ： Clearly,the PtRhNiFeCu/C catalyst affords an overpotential of"]}]}}, {"alloy_id": "PtRhNi", "performance": {"stability": {"source": [], "cycle_count": null, "test_method": "Unknown", "duration_hours": null, "degradation_details": null, "performance_retention": null}, "tafel_slope": {"unit": "mV dec^-1", "value": "35.1", "source": ["Subsequently, $\\mathrm { H } _ { 2 }$ is released through two possible pathways,i.e.，Heyrovsky step or Tafel step.As shown in Figure 3d,the Tafel slopes of PtRhNiFeCu/C $( 2 9 . 8 ~ \\mathrm { m V ~ d e c ^ { - 1 } } )$ ）is lower than PtRhNi/C $( 3 5 . 1 ~ \\mathrm { m V ~ d e c ^ { - 1 } }$ ，and commercial $\\mathrm { P t } / \\mathrm { C }$ $( 4 8 . 7 ~ \\mathrm { m V ~ d e c ^ { - 1 } }$ ),indicatingamore favorable kinetic process of $\\mathrm { P t R h N i F e C u / C }$ than the latter two.Inaddition, the Tafel slope of close to $3 0 \\mathrm { m V } \\mathrm { d e c ^ { - 1 } }$ indicates that the HER process on PtRhNiFeCu/C follows a Volmer-Tafel mechanism.[12] EIS was also conducted to study the HER kinetics of the catalysts, as shown in Figure S14 (Supporting Information).It is obvious thatPtRhNiFeCu/Chas the smallest semicircle diameter,indicating that the charge transfer resistance at the two-phase interface is much smaller than PtRhNi/C and $\\mathrm { P t / C }$ The result was consistent with the observation ofa lower Tafel slope of PtRhNiFeCu/C, further verifying its superior HER kinetics."]}, "overpotential": [{"unit": "mV", "value": "22", "source": ["\n$1 3 ~ \\mathrm { m V }$ at $1 0 \\mathrm { \\ m A \\ c m ^ { - 2 } }$ ,which is lower than PtRhNi/C $( 2 2 \\mathrm { m V } )$ and commercial $\\mathrm { P t / C }$ $( 2 4 \\mathrm { m V } )$ .Moreover, the current density of PtRhNiFeCu/C is higher than that of $\\mathrm { P t R h N i / C }$ and $\\mathrm { P t / C }$ at the whole testing range of potential. "], "current_density": "10 mA cm^-2"}], "supplementary_performance": [{"key": "Mass activity (HER)", "value": "2.3 A mg_Pt^-1 at -50 mV vs RHE", "source": ["RhNiFeCu/C also demonstrated high mass activity (MA) for HER based on the mass of the noble metal Pt (Figure 3b).As is shown in Figure 3c,the MAs for PtRhNiFeCu/C are as high as 7.6 and 11.4 A $ { \\mathbf { m } } { \\mathbf { g } } ^ { - 1 } { \\mathbf { p } } _ { \\mathrm { t } }$ at $- 5 0$ and $- 7 0 \\mathrm { m V }$ versus RHE,which are significantly higher than the corresponding values of PtRhNi/C (2.3 and $3 . 9 \\mathrm { A } \\mathrm { m g } _ { \\mathrm { ~ \\tiny ~ P t } } ^ { - 1 }$ )and commercial $\\mathrm { P t / C }$ (2.3 and $3 . 9 \\mathrm { \\ A \\ m g ^ { - 1 } { } _ { P t } }$ ). "]}, {"key": "Mass activity (HER)", "value": "3.9 A mg_Pt^-1 at -70 mV vs RHE", "source": ["RhNiFeCu/C also demonstrated high mass activity (MA) for HER based on the mass of the noble metal Pt (Figure 3b).As is shown in Figure 3c,the MAs for PtRhNiFeCu/C are as high as 7.6 and 11.4 A $ { \\mathbf { m } } { \\mathbf { g } } ^ { - 1 } { \\mathbf { p } } _ { \\mathrm { t } }$ at $- 5 0$ and $- 7 0 \\mathrm { m V }$ versus RHE,whic |  | 2
43 | 471edb35790e6dbefac98cf711a7acf1 | {"extraction_results": [{"alloy_id": "NiCoMoPtRu HEANCs", "performance": {"stability": {"source": ["As presented in Figure S12, Supporting Information, the result of chronoamperometric test reveals that HEANC/C can operate steadily for $4 5 \\ \\mathrm { h }$ 、Meanwhile,the polarization curve of HEANC/C shows almost no change after the accelerated degradation test (ADT) for 20 o00 cycles (Figure 2e), indicating the outstanding stability.As a sharp contrast,the HER performance of commercial $\\mathrm { P t / C }$ degrades severely after 10 000 cycles (Figure 2f).What's more,after ADT for HER,the morphology of HEANC/C maintains intact without noticeable NCs loss,growth,or agglomeration (Figure S13, Supporting Information).The lattice fringes (Figure S14, Supporting Information) and EDS elemental mapping (Figure S15, Supporting Information) of HEANCs collected after stability test do not show obvious change,revealing the splendid structural stability and compositional stability of HEANC/C,respectively. "], "cycle_count": "20000", "test_method": "CV Cycling / Chronopotentiometry", "duration_hours": "45", "degradation_details": "almost no change after ADT for 20000 cycles", "performance_retention": null}, "tafel_slope": {"unit": "mV dec^-1", "value": "29.8", "source": ["It can be seen that the HEANC/C exhibits the highest HER specific activities in the investigated potential window.As shown in Figure 2b,HEANC/C exhibits the lowest Tafel slope ( $( 2 9 . 8 ~ \\mathrm { m V }$ $\\mathsf { d e c } ^ { - 1 }$ ,indicating that HEANC/C has the fastest growth of current density during the HER among all catalysts and follows a Volmer-Tafel mechanism[39,40l Notably，HEANC/C only needs an extremely small overpotential of $9 . 5 ~ \\mathrm { m V }$ to achieve a current density of $1 0 \\mathrm { \\ m A \\ c m ^ { - 2 } }$ ,outperforming the HEANP/C $( 1 7 ~ \\mathrm { m V } )$ and commercial $\\mathrm { P t / C }$ $( 3 2 \\mathrm { m V } )$ (Figure S10, Supporting Information).Further, compared with commercial $\\mathrm { P t } / \\mathrm { C }$ and HEANP/C, HEANC/C also shows an overwhelming advantage in mass activity (Figure 2c),further confirming its extremely high activity for HER.In particular, at $- 0 . 0 7$ V versus RHE (Figure S11, Supporting Information),HEANC/C achieves an ultrahigh mass activity of 12.85 A $\\mathrm { m g ^ { - 1 } } _ { \\mathrm { \\ p t + \\mathrm { R u } } }$ , which is 17.36 and 1.97times greater than those of commercial $\\mathrm { P t / C }$ $\\mathrm { ~ C ~ } ( 0 . 7 4 \\mathrm { ~ A ~ m g } ^ { - 1 } { } _ { \\mathrm { ~ P t } } )$ and HEANP/C (6.51 A $\\mathbf { m } { \\mathbf { g } ^ { - 1 } } _ { \\mathrm { P t + R u } } )$ , respectively. "]}, "overpotential": [{"unit": "mV", "value": "9.5", "source": ["Especially, the HEANC/C achieves an ultrahigh mass activity of $1 2 . 8 5 \\mathsf { A } \\mathsf { m } \\mathsf { g } ^ { - 1 }$ noble metals at $\\mathbf { - 0 . 0 7 \\ V }$ and overpotential of only $\\mathsf { \\mathsf { 9 . 5 ~ m V } }$ for $\\mathsf { 1 0 \\ m A \\ c m ^ { - 2 } }$ for alkaline HER. Further, with HEANC/C as both anode and cathode catalysts, an overall hydrazine oxidation-assisted spliting (OHzS) electrolyzer shows a record mass activity of $2 5 0 . 2 \\ : \\mathsf { m A } \\ : \\mathsf { m g } ^ { - 1 }$ catalysts at 0.1 V and only requires working voltages of 0.025 and 0.181 V to reach 10 and $1 0 0 ~ \\mathsf { m } \\mathsf { A }$ $\\mathtt { c m } ^ { - 2 }$, respectively, outperforming those of overall water-splitting system and other reported chemicals-assisted hydrogen production systems. ", "It can be seen that the HEANC/C exhibits the highest HER specific activities in the investigated potential window.As shown in Figure 2b,HEANC/C exhibits the lowest Tafel slope ( $( 2 9 . 8 ~ \\mathrm { m V }$ $\\mathsf { d e c } ^ { - 1 }$ ,indicating that HEANC/C has the fastest growth of current density during the HER among all catalysts and follows a Volmer-Tafel mechanism[39,40l Notably，HEANC/C only needs an extremely small overpotential of $9 . 5 ~ \\mathrm { m V }$ to achieve a current density of $1 0 \\mathrm { \\ m A \\ c m ^ { - 2 } }$ ,outperforming the HEANP/C $( 1 7 ~ \\mathrm { m V } )$ and commercial $\\mathrm { P t / C }$ $( 3 2 \\mathrm { m V } )$ (Figure S10, Supporting Information).Further, compared with commercial $\\mathrm { P t } / \\mathrm { C }$ and HEANP/C, HEANC/C also shows an overwhelming advantage in mass activity (Figure 2c),further confirming its extremely high activity for HER.In particular, at $- 0 . 0 7$ V versus RHE (Figure S11, Supporting Information),HEANC/C achieves an ultrahigh mass activity of 12.85 A $\\mathrm { m g ^ { - 1 } } _ { \\mathrm { \\ p t + \\mathrm { R u } } }$ , which is 17.36 and 1.97times greater than those of commercial $\\mathrm { P t / C }$ $\\mathrm { ~ C ~ } ( 0 . 7 4 \\mathrm { ~ A ~ m g } ^ { - 1 } { } _ { \\mathrm { ~ P t } } )$ and HEANP/C (6.51 A $\\mathbf { m } { \\mathbf { g } ^ { - 1 } } _ { \\mathrm { P t + R u } } )$ , respectively. "], "current_density": "10 mA cm^-2"}], "supplementary_performance": [{"key": "mass activity (HER at -0.07 V vs RHE)", "value": "12.85 A mg^-1 (Pt+Ru)", "source": ["Especially, the HEANC/C achieves an ultrahigh mass activity of $1 2 . 8 5 \\mathsf { A } \\mathsf { m } \\mathsf { g } ^ { - 1 }$ noble metals at $\\mathbf { - 0 . 0 7 \\ V }$ and overpotential of only $\\mathsf { \\mathsf { 9 . 5 ~ m V } }$ for $\\mathsf { 1 0 \\ m A \\ c m ^ { - 2 } }$ for alkaline HER. Further, with HEANC/C as both anode and cathode catalysts, an overall hydrazine oxidation-assisted spliting (OHzS) electrolyzer shows a record mass activity of $2 5 0 . 2 \\ : \\mathsf { m A } \\ : \\mathsf { m g } ^ { - 1 }$ catalysts at 0.1 V and only requires working voltages of 0.025 and 0.181 V to reach 10 and $1 0 0 ~ \\mathsf { m } \\mathsf { A }$ $\\mathtt { c m } ^ { - 2 }$, respectively, outperforming those of overall water-splitting system and other reported chemicals-assisted hydrogen production systems. ", "It can be seen that the HEANC/C exhibits the highest HER specific activities in the investigated potential window.As shown in Figure 2b,HEANC/C exhibits the lowest Tafel slope ( $( 2 9 . 8 ~ \\mathrm { m V }$ $\\mathsf { d e c } ^ { - 1 }$ ,indicating that HEANC/C has the fastest growth of current density during the HER among all catalysts and follows a Volmer-Tafel mechanism[39,40l Notably，HEANC/C only needs an extremely small overpotential of $9 . 5 ~ \\mathrm { m V }$ to achieve a current density of $1 0 \\mathrm { \\ m A \\ c m ^ { - 2 } }$ ,outperforming the HEANP/C $( 1 7 ~ \\mathrm { m V } )$ and commercial $\\mathrm { P t / C }$ $( 3 2 \\mathrm { m V } )$ (Figure S10, Supporting Information).Further, compared with commercial $\\mathrm { P t } / \\mathrm { C }$ and HEANP/C, HEANC/C also shows an overwhelming advantage in mass activity (Figure 2c),further confirming its extremely high activity for HER.In particular, at $- 0 . 0 7$ V versus RHE (Figure S11, Supporting Information),HEANC/C achieves an ultrahigh mass activity of 12.85 A $\\mathrm { m g ^ { - 1 } } _ { \\mathrm { \\ p t + \\mathrm { R u } } }$ , which is 17.36 and 1.97times greater than those of commercial $\\mathrm { P t / C }$ $\\mathrm { ~ C ~ } ( 0 . 7 4 \\mathrm { ~ A ~ m g } ^ { - 1 } { } _ { \\mathrm { ~ P t } } )$ and HEANP/C (6.51 A $\\mathbf { m } { \\mathbf { g } ^ { - 1 } } _ { \\mathrm { P t + R u } } )$ , respectively. ", "The excellent stability of HEANC/C also indicates its feasibility of practical application. The prominent overall stability of HEANC/C should be mainly attributed to its high-entropy stabilization effect,[32,41] which affords the high dissolution energies for all elements in HEANCs (Table S2, Supporting Information) and contributes to the strong corrosion resistance of HEANCs.Besides, the in situ growth of HEANCs affords a tight bonding between the NCs and carbon supports,effectively restraining NCs segregation and agglomeration during the electrochemical reactions.Finally,in order to further confirm and highlight extremely high activity of HEANC/C for HER,we also compared the HER performance of HEANC/C with those of other reported advanced catalysts.As shown in Figure 2g,h and Table S3,Supporting Information,HEANC/C exhibits the smallest overpotential at $1 0 \\mathrm { m A c m ^ { - 2 } }$ and highest mass activity at $- 0 . 0 7$ V versus RHE among these advanced catalysts, strongly demonstrating that HEANC/C has the best performance for HER,including the best specific activities and mass activities."]}, {"key": "mass activity (OHzS at 0.1 V)", "value": "250.2 mA mg^-1", "source": ["Especially, the HEANC/C achieves an ultrahigh mass activity of $1 2 . 8 5 \\mathsf { A } \\mathsf { m } \\mathsf { g } ^ { - 1 }$ noble metals at $\\mathbf { - 0 . 0 7 \\ V }$ and overpotential of only $\\mathsf { \\mathsf { 9 . 5 ~ m V } }$ for $\\mathsf { 1 0 \\ m A \\ c m ^ { - 2 } }$ for alkaline HER. Further, with HEANC/C as both anode and cathode catalysts, an overall hydrazine oxidation-assisted spliting (OHzS) electrolyzer shows a record mass activity of $2 5 0 . 2 \\ : \\mathsf { m A } \\ : \\mathsf { m g } ^ { - 1 }$ catalysts at 0.1 V and only requires working voltages of 0.025 and 0.181 V to reach 10 and $1 0 0 ~ \\mathsf { m } \\mathsf { A }$ $\\mathtt { c m } ^ { - 2 }$, respectively, outperforming those of overall water-splitting system and other reported chemicals-assisted hydrogen production systems. ", "Atomic-resolution EDS mapping technology precisely demonstrates the single-phase solid-solution structure of HEANCs.The HEANC/C achieves the best-level performance among reported electrocatalysts for both HER and $_ \\mathrm { H z O R }$ 、Moreover,when adopting HEANC/C as both anode and cathode catalysts for an overall hydrazine-assisted splitting (OHzS) electrolyzer, it requires ultralow working voltages of 0.025 and 0.181 V to reach 10 and $1 0 0 \\mathrm { m A c m } ^ { - 2 }$ ,respectively, prominently exceeding those of overall water-splitting system and other reported chemicals-assisted hydrogen production systems.The two-electrode OHzS system also displays a record mass activity of $2 5 0 . 2 \\mathrm { m A } \\mathrm { m g } ^ { - 1 } \\mathrm { c }$ atalysts at $0 . 1 \\mathrm { V }$ and an outstanding stability for $1 5 0 \\mathrm { h }$ .Theoretical calculations reveal that all sites on HEANC surface are effectively active sites for OHzS,especially some are super-active sites,endowing the best-level performance of HEANC/C.This work strongly supports HEANCs as the sufficiently effective electrocatalysts for energy catalysis applications, especially for electrocatalytic hydrogen production.", "Moreover, compared with recently reported bifunctional catalyst for OHzS (Table S6,Supporting Information)，HEANC/C shows the best-level performance.In particular, the $\\mathrm { O H z S }$ system using HEANC/C as bifunctional catalyst produces the highest mass activity of $2 5 0 . 2 ~ \\mathrm { m A ~ m g ^ { - 1 } }$ catalysts at the voltage of $0 . 1 \\mathrm { ~ V ~ }$ (Figure 4f), further confrming that HEANC/C has the best-level activity toward $\\mathrm { O H z S }$ .Meanwhile,the OHzS system with HEANC/C also shows great potential for practical applications in terms of stability, maintaining steady operation for $1 5 0 \\mathrm { h }$ (Figure 4g). ", "Meanwhile, the $\\mathrm { O H z S }$ system also displays a record mass activity of $2 5 0 . 2 ~ \\mathrm { m A ~ m g ^ { - 1 } }$ catalysts at $0 . 1 \\mathrm { ~ V ~ }$ and an outstanding stability for $1 5 0 \\ \\mathrm { h }$ .Theoretical calculations reveal that all the sites on HEANCs are effectively active sites for $\\mathrm { O H z S }$ ,especially some are hyperactive sites,endowing the best-level performance of HEANC/C.This work not only highlights HEANCs as suffciently effective bifunctional catalysts in $\\mathrm { O H z S }$ systems but also supplies a guiding line in the designing of high-activity catalysts in energy-related fields."]}, {"key": "working voltage for 10 mA cm^-2 (OHzS)", "value": "0.025 V", "source": ["Especially, the HEANC/C achieves an ultrahigh mass activity of $1 2 . 8 5 \\mathsf { A } \\mathsf { m } \\mathsf { g } ^ { - 1 }$ noble metals at $\\mathbf { - 0 . 0 7 \\ V }$ and overpotential of only $\\mathsf { \\mathsf { 9 . 5 ~ m V } }$ for $\\mathsf { 1 0 \\ m A \\ c m ^ { - 2 } }$ for alkaline HER. Further, with HEANC/C as both anode and cathode catalysts, an overall hydrazine oxidation-assisted spliting (OHzS) electrolyzer shows a record mass activity of $2 5 0 . 2 \\ : \\mathsf { m A } \\ : \\mathsf { m g } ^ { - 1 }$ catalysts at 0.1 V and only requires working voltages of 0.025 and 0.181 V to reach 10 and $1 0 0 ~ \\mathsf { m } \\mathsf { A }$ $\\mathtt { c m } ^ { - 2 }$, respectively, outperforming those of overall water-splitting system and other reported chemicals-assisted hydrogen production systems. ", "Atomic-resolution EDS mapping technology precisely demonstrates the single-phase solid-solution structure of HEANCs.The HEANC/C achieves the best-level performance among reported electrocatalysts for both HER and $_ \\mathrm { H z O R }$ 、Moreover,when adopting HEANC/C as both anode and cathode catalysts for an overall hydrazine-assisted splitting (OHzS) electrolyzer, it requires ultralow working voltages of 0.025 and 0.181 V to reach 10 and $1 0 0 \\mathrm { m A c m } ^ { - 2 }$ ,respectively, prominently exceeding those of overall water-splitting system and other reported chemicals-assisted hydrogen production systems.The two-electrode OHzS system also displays a record mass activity of $2 5 0 . 2 \\mathrm { m A } \\mathrm { m g } ^ { - 1 } \\mathrm { c }$ atalysts at $0 . 1 \\mathrm { V }$ and an outstanding stability for $1 5 0 \\mathrm { h }$ .Theoretical calculations reveal that all sites on HEANC surface are effectively active sites for OHzS,especially some are super-active sites,endowing the best-level performance of HEANC/C.This work strongly supports HEANCs as the sufficiently effective electrocatalysts for energy catalysis applications, especially for electrocatalytic hydrogen production.", "Atomic-resolution EDS mapping technology precisely demonstrates the single-phase solid-solution structure of HEANCs.As the catalyst for both HER and $_ \\mathrm { H z O R }$ ,HEANC/C achieves the best-level performance among reported electrocatalysts.Further, when adopting HEANC/C as both anode and cathode catalysts for an overall $\\mathrm { O H z S }$ electrolyzer, it requires ultralow working voltages of 0.025 and $0 . 1 8 1 \\mathrm { ~ V ~ }$ to reach 10 and $1 0 0 \\mathrm { \\ m A \\ c m ^ { - 2 } }$ respectively,prominently outperforming the OWS system and other reported chemicals-assisted hydrogen production systems. "]}, {"key": "working voltage for 100 mA cm^-2 (OHzS)", "value": "0.181 V", "source": ["Especially, the HEANC/C achieves an ultrahigh mass activity of $1 2 . 8 5 \\mathsf { A } \\mathsf { m } \\mathsf { g } ^ { - 1 }$ noble metals at $\\mathbf { - 0 . 0 7 \\ V }$ and overpotential of only $\\mathsf { \\mathsf { 9 . 5 ~ m V } }$ for $\\mathsf { 1 0 \\ m A \\ c m ^ { - 2 } }$ for alkaline HER. Further, with HEANC/C as both anode and cathode catalysts, an overall hydrazine oxidation-assisted spliting (OHzS) electrolyzer shows a record mass activity of $2 5 0 . 2 \\ : \\mathsf { m A } \\ : \\mathsf { m g } ^ { - 1 }$ catalysts at 0.1 V and only requires working voltages of 0.025 and 0.181 V to reach 10 and $1 0 0 ~ \\mathsf { m } \\mathsf { A }$ $\\mathtt { c m } ^ { - 2 }$, respectively, outperforming those of overall water-splitting system and other reported chemicals-assisted hydrogen production systems. ", "Atomic-resolution EDS mapping technology precisely demonstrates the single-phase solid-solution structure of HEANCs.The HEANC/C achieves the best-level performance among reported electrocatalysts for both HER and $_ \\mathrm { H z O R }$ 、Moreover,when adopting HEANC/C as both anode and cathode catalysts for an overall hydrazine-assisted splitting (OHzS) electrolyzer, it requires ultralow working voltages of 0.025 and 0.181 V to reach 10 and $1 0 0 \\mathrm { m A c m } ^ { - 2 }$ ,respectively, prominently exceeding those of overall water-splitting system and other reported chemicals-assisted hydrogen production systems.The two-electrode OHzS system also displays a record mass activity of $2 5 0 . 2 \\mathrm { m A } \\mathrm { m g } ^ { - 1 } \\mathrm { c }$ atalysts at $0 . 1 \\mathrm { V }$ and an outstanding stability for $1 5 0 \\mathrm { h }$ .Theoretical calculations reveal that all sites on HEANC surface are effectively active sites for OHzS,especially some are super-active sites,endowing the best-level performance of HEANC/C.This work strongly supports HEANCs as the sufficiently effective electrocatalysts for energy catalysis applications, especially for electrocatalytic hydrogen production.", "Atomic-resolution EDS mapping technology precisely demonstrates the single-phase solid-solution structure of HEANCs.As the catalyst for both HER and $_ \\mathrm { H z O R }$ ,HEANC/C achieves the best-level performance among reported electrocatalysts.Further, when adopting HEANC/C as both anode and cathode catalysts for an overall $\\mathrm { O H z S }$ electrolyzer, it requires ultralow working voltages of 0.025 and $0 . 1 8 1 \\mathrm { ~ V ~ }$ to reach 10 and $1 0 0 \\mathrm { \\ m A \\ c m ^ { - 2 } }$ respectively,prominently outperforming the OWS system and other reported chemicals-assisted hydrogen production systems. "]}]}, "experimental_conditions": {"test_setup": {"source": ["\n# 2.2. Electrochemical Performance of HEANC/C for HER and HzOR\n\nThe electrocatalytic performance of HEANC/C for HER is evaluated using a typical three-electrode setup in $1 . 0 ~ \\mathbf { M }$ KOH solution at room temperature.Figures S8 and S9, Supporting Information show the morphologies and HER activities of NiCoMoPtRu/C annealed at different temperature,respectively. "], "scan_rate": null, "substrate": null, "ir_compensation": null}, "electrolyte": {"source": ["\n# 2.2. Electrochemical Performance of HEANC/C for HER and HzOR\n\nThe electrocatalytic performance of HEANC/C for HER is evaluated using a typical three-electrode setup in $1 . 0 ~ \\mathbf { M }$ KOH solution at room temperature.Figures S8 and S9, Supporting Information show the morphologies and HER activities of NiCoMoPtRu/C annealed at different temperature,respectively. ", "\nThe $_ \\mathrm { H z O R }$ performance of HEANC/C was also measured in a three-electrode system in $1 . 0 ~ \\mathrm { ~ \\textbf ~ { ~ M ~ } ~ K O H }$ solution. "], "ph_value": null, "concentration_molar": "1.0 M", "electrolyte_composition": "KOH"}, "synthesis_method": {"method": "wet-chemical co-reduction method and subsequent annealing", "source": ["Consequently, the synthesis of ultrasmall HEA nanoclusters $( < 1 . 5 \\ \\mathrm { n m } )$ remains a great challenge,and the HEA nanoclusters (HEANCs) catalysts are rarely reported yet.In this study,we successfully prepared ultrasmall NiCoMoPtRu HEANCs via a wet-chemical co-reduction method and subsequent annealing. "], "key_parameters": null}, "other_environmental_params": []}}, {"alloy_id": "NiCoMoPtRu HEANP/C", "performance": {"stability": {"source": null, "cycle_count": null, "test_method": null, "duration_hours": null, "degradation_details": null, "performance_retention": null}, "tafel_slope": {"unit": null, "value": null, "source": null}, "overpotential": [{"unit": "mV", "value": "17", "source": ["It can be seen that the HEANC/C exhibits the highest HER specific activities in the investigated potential window.As shown in Figure 2b,HEANC/C exhibits the lowest Tafel slope ( $( 2 9 . 8 ~ \\mathrm { m V }$ $\\mathsf { d e c } ^ { - 1 }$ ,indicating that HEANC/C has the fastest growth of current density during the HER among all catalysts and follows a Volmer-Tafel mechanism[39,40l Notably，HEANC/C only needs an extremely small overpotential of $9 . 5 ~ \\mathrm { m V }$ to achieve a current density of $1 0 \\mathrm { \\ m A \\ c m ^ { - 2 } }$ ,outperforming the HEANP/C $( 1 7 ~ \\mathrm { m V } )$ and commercial $\\mathrm { P t / C }$ $( 3 2 \\mathrm { m V } )$ (Figure S10, Supporting Information).Further, compared with commercial $\\mathrm { P t } / \\mathrm { C }$ and HEANP/C, HEANC/C also shows an overwhelming advantage in mass activity (Figure 2c),further confirming its extremely high activity for HER.In particular, at $- 0 . 0 7$ V versus RHE (Figure S11, Supporting Information),HEANC/C achieves an ultrahigh mass activity of 12.85 A $\\mathrm { m g ^ { - 1 } } _ { \\mathrm { \\ p t + \\mathrm { R u } } }$ , which is 17.36 and 1.97times greater than those of commercial $\\mathrm { P t / C }$ $\\mathrm { ~ C ~ } ( 0 . 7 4 \\mathrm { ~ A ~ m g } ^ { - 1 } { } _ { \\mathrm { ~ P t } } )$ and HEANP/C (6.51 A $\\mathbf { m } { \\mathbf { g } ^ { - 1 } } _ { \\mathrm { P t + R u } } )$ , respectively. "], "current_density": "10 mA cm^-2"}], "supplementary_performance": [{"key": "mass activity (HER at -0.07 V vs RHE)", "value": "6.51 A mg^-1 (Pt+Ru)", "source": ["It can be seen that the HEANC/C exhibits the highest HER specific activities in the investigated potential window.As shown in Figure 2b,HEANC/C exhibits the lowest Tafel slope ( $( 2 9 . 8 ~ \\mathrm { m V }$ $\\mathsf { d e c } ^ { - 1 }$ ,indicating that HEANC/C has the fastest growth of current density during the HER among all catalysts and follows a Volmer-Tafel mechanism[39,40l Notably，HEANC/C only needs an extremely small overpotential of $9 . 5 ~ \\mathrm { m V }$ to achieve a current density of $1 0 \\mathrm { \\ m A \\ c m ^ { - 2 } }$ ,outperforming the HEANP/C $( 1 7 ~ \\mathrm { m V } )$ and commercial $\\mathrm { P t / C }$ $( 3 2 \\mathrm { m V } )$ (Figure S10, Supporting Information).Further, compared with commercial $\\mathrm { P t } / \\mathrm { C }$ and HEANP/C, HEANC/C also shows an overwhelming advantage in mass activity (Figure 2c),further confirming its extremely high activity for HER.In particular, at $- 0 . 0 7$ V versus RHE (Figure S11, Supporting Information),HEANC/C achieves an ultrahigh mass activity of 12.85 A $\\mathrm { m g ^ { - 1 } } _ { \\mathrm { \\ p t + \\mathrm { R u } } }$ , which is 17.36 and 1.97times greater than those of commercial $\\mathrm { P t / C }$ $\\mathrm { ~ C ~ } ( 0 . 7 4 \\mathrm { ~ A ~ m g } ^ { - 1 } { } _ { \\mathrm { ~ P t } } )$ and HEANP/C (6.51 A $\\mathbf { m } { \\mathbf { g } ^ { - 1 } } _ { \\mathrm { P t + R u } } )$ , respectively. "]}]}, "experimental_conditions": {"test_setup": {"source": ["It can be seen that the NiCoMoPtRu/C annealed at $4 0 0 ^ { \\circ } \\mathrm { C }$ (HEANC/C) has the optimal size and best performance for HER.To further evaluate the activity of HEANC/C,commercial $\\mathrm { P t / C }$ catalyst, Ketjen-black carbon (C),and NiCoMoPtRu/C annealed at $8 0 0 ^ { \\circ } \\mathrm { C }$ (HEANP/C) are also investigated under the same conditions.Figure 2a presents the HER polarization curves normalized by geometric area. "], "scan_rate": null, "substrate": null, "ir_compensation": null}, "electrolyte": {"source": ["\n# 2.2. Electrochemical Performance of HEANC/C for HER and HzOR\n\nThe electrocatalytic performance of HEANC/C for HER is evaluated using a typical three-electrode setup in $1 . 0 ~ \\mathbf { M }$ KOH solution at room temperature.Figures S8 and S9, Supporting Information show the morphologies and HER activities of NiCoMoPtRu/C annealed at different temperature,respectively. ", "\nThe $_ \\mathrm { H z O R }$ performance of HEANC/C was also measured in a three-electrode system in $1 . 0 ~ \\mathrm { ~ \\textbf ~ { ~ M ~ } ~ K O H }$ solution. "], "ph_value": null, "concentration_molar": "1.0 M", "electrolyte_composition": "KOH"}, "synthesis_method": {"method": null, "source": ["It can be seen that the NiCoMoPtRu/C annealed at $4 0 0 ^ { \\circ } \\mathrm { C }$ (HEANC/C) has the optimal size and best performance for HER.To further evaluate the activity of HEANC/C,commercial $\\mathrm { P t / C }$ catalyst, Ketjen-black carbon (C),and NiCoMoPtRu/C annealed at $8 0 0 ^ { \\circ } \\mathrm { C }$ (HEANP/C) are also investigated under the same conditions.Figure 2a presents the HER polarization curves normalized by geometric area. "], "key_parameters": "annealed at 800 °C"}, "other_environmental_params": []}}]} |  | 2
44 | 4b6619b9f9b9ae8bb60d75ca09370402 | {"extraction_results": [{"alloy_id": "PtCu", "performance": {"stability": {"source": [], "cycle_count": null, "test_method": "Unknown", "duration_hours": null, "degradation_details": null, "performance_retention": null}, "tafel_slope": {"unit": null, "value": null, "source": []}, "overpotential": [], "supplementary_performance": [{"key": "Atomic percentage ratio", "value": "Pt:Cu nearly 1:1", "source": ["We further confirmed the formation of binary metal NPs (PtCu,PtRu,and PtPd,Figure 2c-e).A nearly 1:1 atomic percentage ratio between Pt:Cu, Pt:Ru, and Pt:Pd in the binary NPs was obtained from EDS mapping analysis (Figure S7, Supporting Information). "]}]}, "experimental_conditions": {"test_setup": {"source": ["Prior to the electrocatalyst test,cyclic voltammetry (CV) was performed by cycling between $- 0 . 9 \\mathrm { V }$ and $0 . 1 \\mathrm { ~ V ~ }$ versus $\\mathrm { { A g / A g C l } }$ to remove any remaining gas and facilitate the electrolyte-electrocatalyst interface (Figure S13, Supporting Information).When used as an electrocatalyst for HER, quinary HEA NPs (PtIrFeNiCo) on CNF(CNF $@$ PtIrFeNiCo) showed an excellent onset potential of $5 9 . 8 ~ \\mathrm { m V }$ (V vs RHE) and a small overpotential of $1 3 9 . 9 { \\mathrm { ~ m V } }$ at a current density of $1 0 \\mathrm { m A c m } ^ { - 2 }$ with a scan rate of $5 \\mathrm { m V s ^ { - 1 } }$ (Figure 4a). "], "scan_rate": "5 mV s^-1", "substrate": "CNF (carbon nanofiber) membranes", "ir_compensation": null}, "electrolyte": {"source": ["\nThe HEA NPs have been advantageous as potential catalysts for hydrogen evolution reactions (HER) and oxygen evolution reactions (OER) of water splitting[i0 The $\\mathrm { P t }$ decorated CNFs synthesized at a higher temperature are more likely to exhibit enhanced electrocatalytic properties with higher electrical conductivity (Figure S12, Supporting Information).Therefore,all HEA NPs were prepared by loading them onto the CNF membranes synthesized at $1 5 0 0 ~ ^ { \\circ } \\mathrm { C }$ .To evaluate the HER and OER performance,HEA-functionalized CNFs were employed as electrocatalysts in an alkaline $( 0 . 1 \\ \\mathrm { ~ M ~ } \\ \\mathrm { K O H }$ ）solution utilizing a threeelectrode system (Figure 4). "], "ph_value": null, "concentration_molar": "0.1 M", "electrolyte_composition": "KOH"}, "synthesis_method": {"method": "Flash-thermal shock (FTS) lamping", "source": ["Single flash irradiation on carbon nanofibers induced momentary high-temperature annealing \\mathbf { \\tau } ( > 1 8 0 0 ^ { \\circ } \\mathbf { C } within \\mathsf { 2 0 m s } duration, and ramping/cooling rates { > } 1 0 ^ { 4 } \\ \\mathsf { K } \\thinspace s ^ { - 1 } ) to successfully decorate HEA NPs up to nine elements with excellent compatibility for large-scale synthesis ( 6 . ", "\nIn this work, we demonstrate the ambient-air, large-area,and remote synthesis for HEA NPs through the photothermal effects induced by light irradiation on carbon-based supports exemplified by carbon nanofibers (CNFs).Single flash irradiation on CNFs induced momentary high-temperature annealing $( > 1 8 0 0 ~ ^ { \\circ } \\mathrm { C }$ within $2 0 \\ \\mathrm { m s }$ duration, and ramping/cooling rates ${ > } 1 0 ^ { 4 } \\mathrm { ~ K ~ s ^ { - 1 } }$ to successfully decorate HEA NPs up to nine elements with excellent compatibility for large-scale synthesis $( 6 . 0 \\times 6 . 0 \\ : \\mathrm { c m } ^ { 2 }$ of CNF paper). ", "\n# 2. Results and Discussion\n\nFigure 1a illustrates the non-contact, large area,and ambientair synthetic method of high-entropy-alloy nanoparticles (HEA NPs) through the millisecond-scale $( < 2 0 \\mathrm { m s } )$ flash-thermal shock (FTS) lamping via a xenon lamp. ", "The resultant CNF membranes were put on the stage and exposed to the flashlight with an energy density of $4 . 9 \\ \\mathrm { J \\ c m ^ { - 2 } }$ for $2 0 ~ \\mathrm { m s }$ During the process,the FTS lamping $( 4 . 9 \\ ) \\ \\mathrm { c m } ^ { - 2 } )$ led to photonelectron couplings and energy exchange between the incoming photons and phonons in the carbon latice via non-radioactive recombination processes.As a result of the single fash irradiation, the surface temperature of CNF membranes could increase up to $1 8 0 0 ~ ^ { \\circ } \\mathrm { C }$ within $5 \\mathrm { m s }$ , providing sufficient energies for precursor decomposition and fisson/fusion of transient liquid metal particles on the surface of the CNFs strands.[6] The following rapid cooling process $( > 6 . 7 \\times 1 0 ^ { 4 } \\ \\mathrm { K \\ s ^ { - 1 } } )$ enabled the synthesis of HEA NPs through minimization of phase separation.It is noteworthy that the uniform catalytic NPs could be formed in entire CNF membranes when the sample is treated with FTS on both sides of the CNF membranes (Figure S1, Supporting Information). ", "Figure 1c shows the transient-temperature curve of the CNF membranes coated with multi-component metal precursors at the $2 0 \\ \\mathrm { m s }$ flash lamping with light energy density of $4 . 9 \\ \\mathrm { J \\ c m ^ { - 2 } }$ . ", "The corrected and modified analog data measured by the dual IR sensors displayed that the surface temperature of the CNF membranes soared above $1 8 0 0 ~ ^ { \\circ } \\mathrm { C }$ within 5 ms (For more details,see Figure S5, Supporting Information). ", "Subsequently, it started to gradually decrease for the rest ofthe on-time (15 ms)in the range above $1 0 0 0 ^ { \\circ } \\mathrm { C }$ Finally,sharp temperature drop was observed for $3 0 \\mathrm { m s }$ down to the minimum measurable temperature (baseline) of $2 0 0 ^ { \\circ } \\mathrm { C }$ ,exhibiting ultrafast ramping/cooling rates higher than $1 0 ^ { 4 } ~ \\mathrm { K ~ s ^ { - 1 } }$ . ", "By exploiting the interaction between light and materials,both conducting and non-conducting substrates with non-connected structures can be utilized,providing considerable freedom for selecting supporting materials.A single $2 0 \\mathrm { m s }$ flash of 4.9J $\\mathrm { c m } ^ { - 2 }$ on CNFs membrane (diameter of $8 0 0 \\mathrm { n m }$ )led to momentary hightemperature annealing $\\mathrm { ( > 1 8 0 0 ~ ^ { \\circ } C }$ and ramping/cooling rates ${ > } 1 0 ^ { 4 } \\mathrm { ~ K ~ s ^ { - 1 } } )$ ,allowing for the successful formation of HEA NPs up to nine elements. "], "key_parameters": "20 ms, 4.9 J cm^-2, >1800 °C, >10^4 K s^-1 cooling rate"}, "other_environmental_params": [{"key": "Precursor concentration", "value": "0.05 M", "source": ["Thus,we concluded that $0 . 0 5 \\textbf { M }$ of metal precursors was the optimal concentration,and all the additional experiments were conducted using the same precursor concentrations.Following the optimal conditions,we demonstrated that ultra-high density and uniformly distributed catalytic Pt NPs can be stabilized on CNF substrates during the FTS process (Figure 2a,b). "]}, {"key": "CNF pyrolysis temperature", "value": "1500 °C", "source": ["\nThe HEA NPs have been advantageous as potential catalysts for hydrogen evolution reactions (HER) and oxygen evolution reactions (OER) of water splitting[i0 The $\\mathrm { P t }$ decorated CNFs synthesized at a higher temperature are more likely to exhibit enhanced electrocatalytic properties with higher electrical conductivity (Figure S12, Supporting Information).Therefore,all HEA NPs were prepared by loading them onto the CNF membranes synthesized at $1 5 0 0 ~ ^ { \\circ } \\mathrm { C }$ .To evaluate the HER and OER performance,HEA-functionalized CNFs were employed as electrocatalysts in an alkaline $( 0 . 1 \\ \\mathrm { ~ M ~ } \\ \\mathrm { K O H }$ ）solution utilizing a threeelectrode system (Figure 4). "]}]}}, {"alloy_id": "PtRu", "performance": {"stability": {"source": [], "cycle_count": null, "test_method": "Unknown", "duration_hours": null, "degradation_details": null, "performance_retention": null}, "tafel_slope": {"unit": null, "value": null, "source": []}, "overpotential": [], "supplementary_performance": [{"key": "Atomic percentage ratio", "value": "Pt:Ru nearly 1:1", "source": ["We further confirmed the formation of binary metal NPs (PtCu,PtRu,and PtPd,Figure 2c-e).A nearly 1:1 atomic percentage ratio between Pt:Cu, Pt:Ru, and Pt:Pd in the binary NPs was obtained from EDS mapping analysis (Figure S7, Supporting Information). "]}]}, "experimental_conditions": {"test_setup": {"source": ["Prior to the electrocatalyst test,cyclic voltammetry (CV) was performed by cycling between $- 0 . 9 \\mathrm { V }$ and $0 . 1 \\mathrm { ~ V ~ }$ versus $\\mathrm { { A g / A g C l } }$ to remove any remaining gas and facilitate the electrolyte-electrocatalyst interface (Figure S13, Supporting Information).When used as an electrocatalyst for HER, quinary HEA NPs (PtIrFeNiCo) on CNF(CNF $@$ PtIrFeNiCo) showed an excellent onset potential of $5 9 . 8 ~ \\mathrm { m V }$ (V vs RHE) and a small overpotential of $1 3 9 . 9 { \\mathrm { ~ m V } }$ at a current density of $1 0 \\mathrm { m A c m } ^ { - 2 }$ with a scan rate of $5 \\mathrm { m V s ^ { - 1 } }$ (Figure 4a). "], "scan_rate": "5 mV s^-1", "substrate": "CNF (carbon nanofiber) membranes", "ir_compensation": null}, "electrolyte": {"source": ["\nThe HEA NPs have been advantageous as potential catalysts for hydrogen evolution reactions (HER) and oxygen evolution reactions (OER) of water splitting[i0 The $\\mathrm { P t }$ decorated CNFs synthesized at a higher temperature are more likely to exhibit enhanced electrocatalytic properties with higher electrical conductivity (Figure S12, Supporting Information).Therefore,all HEA NPs were prepared by loading them onto the CNF membranes synthesized at $1 5 0 0 ~ ^ { \\circ } \\mathrm { C }$ .To evaluate the HER and OER performance,HEA-functionalized CNFs were employed as electrocatalysts in an alkaline $( 0 . 1 \\ \\mathrm { ~ M ~ } \\ \\mathrm { K O H }$ ）solution utilizing a threeelectrode system (Figure 4). "], "ph_value": null, "concentration_molar": "0.1 M", "electrolyte_composition": "KOH"}, "synthesis_method": {"method": "Flash-thermal shock (FTS) lamping", "source": ["Single flash irradiation on carbon nanofibers induced momentary high-temperature annealing \\mathbf { \\tau } ( > 1 8 0 0 ^ { \\circ } \\mathbf { C } within \\mathsf { 2 0 m s } duration, and ramping/cooling rates { > } 1 0 ^ { 4 } \\ \\mathsf { K } \\thinspace s ^ { - 1 } ) to successfully decorate HEA NPs up to nine elements with excellent compatibility for large-scale synthesis ( 6 . ", "\nIn this work, we demonstrate the ambient-air, large-area,and remote synthesis for HEA NPs through the photothermal effects induced by light irradiation on carbon-based supports exemplified by carbon nanofibers (CNFs).Single flash irradiation on CNFs induced momentary high-temperature annealing $( > 1 8 0 0 ~ ^ { \\circ } \\mathrm { C }$ within $2 0 \\ \\mathrm { m s }$ duration, and ramping/cooling rates ${ > } 1 0 ^ { 4 } \\mathrm { ~ K ~ s ^ { - 1 } }$ to successfully decorate HEA NPs up to nine elements with excellent compatibility for large-scale synthesis $( 6 . 0 \\times 6 . 0 \\ : \\mathrm { c m } ^ { 2 }$ of CNF paper). ", "\n# 2. Results and Discussion\n\nFigure 1a illustrates the non-contact, large area,and ambientair synthetic method of high-entropy-alloy nanoparticles (HEA NPs) through the millisecond-scale $( < 2 0 \\mathrm { m s } )$ flash-thermal shock (FTS) lamping via a xenon lamp. ", "The resultant CNF membranes were put on the stage and exposed to the flashlight with an energy density of $4 . 9 \\ \\mathrm { J \\ c m ^ { - 2 } }$ for $2 0 ~ \\mathrm { m s }$ During the process,the FTS lamping $( 4 . 9 \\ ) \\ \\mathrm { c m } ^ { - 2 } )$ led to photonelectron couplings and energy exchange between the incoming photons and phonons in the carbon latice via non-radioactive recombination processes.As a result of the single fash irradiation, the surface temperature of CNF membranes could increase up to $1 8 0 0 ~ ^ { \\circ } \\mathrm { C }$ within $5 \\mathrm { m s }$ , providing sufficient energies for precursor decomposition and fisson/fusion of transient liquid metal particles on the surface of the CNFs strands.[6] The following rapid cooling process $( > 6 . 7 \\times 1 0 ^ { 4 } \\ \\mathrm { K \\ s ^ { - 1 } } )$ enabled the synthesis of HEA NPs through minimization of phase separation.It is noteworthy that the uniform catalytic NPs could be formed in entire CNF membranes when the sample is treated with FTS on both sides of the CNF membranes (Figure S1, Supporting Information). ", "Figure 1c shows the transient-temperature curve of the CNF membranes coated with multi-component metal precursors at the $2 0 \\ \\mathrm { m s }$ flash lamping with light energy density of $4 . 9 \\ \\mathrm { J \\ c m ^ { - 2 } }$ . ", "The corrected and modified analog data measured by the dual IR sensors displayed that the surface temperature of the CNF membranes soared above $1 8 0 0 ~ ^ { \\circ } \\mathrm { C }$ within 5 ms (For more details,see Figure S5, Supporting Information). ", "Subsequently, it started to gradually decrease for the rest ofthe on-time (15 ms)in the range above $1 0 0 0 ^ { \\circ } \\mathrm { C }$ Finally,sharp temperature drop was observed for $3 0 \\mathrm { m s }$ down to the minimum measurable temperature (baseline) of $2 0 0 ^ { \\circ } \\mathrm { C }$ ,exhibiting ultrafast ramping/cooling rates higher than $1 0 ^ { 4 } ~ \\mathrm { K ~ s ^ { - 1 } }$ . ", "By exploiting the interaction between light and materials,both conducting and non-conducting substrates with non-connected structures can be utilized,providing considerable freedom for selecting supporting materials.A single $2 0 \\mathrm { m s }$ flash of 4.9J $\\mathrm { c m } ^ { - 2 }$ on CNFs membrane (diameter of $8 0 0 \\mathrm { n m }$ )led to momentary hightemperature annealing $\\mathrm { ( > 1 8 0 0 ~ ^ { \\circ } C }$ and ramping/cooling rates ${ > } 1 0 ^ { 4 } \\mathrm { ~ K ~ s ^ { - 1 } } )$ ,allowing for the successful formation of HEA NPs up to nine elements. "], "key_parameters": "20 ms, 4.9 J cm^-2, >1800 °C, >10^4 K s^-1 cooling rate"}, "other_environmental_params": [{"key": "Precursor concentration", "value": "0.05 M", "source": ["Thus,we concluded that $0 . 0 5 \\textbf { M }$ of metal precursors was the optimal concentration,and all the additional experiments were conducted using the same precursor concentrations.Following the optimal conditions,we demonstrated that ultra-high density and uniformly distributed catalytic Pt NPs can be stabilized on CNF substrates during the FTS process (Figure 2a,b). "]}, {"key": "CNF pyrolysis temperature", "value": "1500 °C", "source": ["\nThe HEA NPs have been advantageous as potential catalysts for hydrogen evolution reactions (HER) and oxygen evolution reactions (OER) of water splitting[i0 The $\\mathrm { P t }$ decorated CNFs synthesized at a higher temperature are more likely to exhibit enhanced electrocatalytic properties with higher electrical conductivity (Figure S12, Supporting Information).Therefore,all HEA NPs were prepared by loading them onto the CNF membranes synthesized at $1 5 0 0 ~ ^ { \\circ } \\mathrm { C }$ .To evaluate the HER and OER performance,HEA-functionalized CNFs were employed as electrocatalysts in an alkaline $( 0 . 1 \\ \\mathrm { ~ M ~ } \\ \\mathrm { K O H }$ ）solution utilizing a threeelectrode system (Figure 4). "]}]}}, {"alloy_id": "PtPd", "performance": {"stability": {"source": [], "cycle_count": null, "test_method": "Unknown", "duration_hours": null, "degradation_details": null, "performance_retention": null}, "tafel_slope": {"unit": null, "value": null, "source": []}, "overpotential": [], "supplementary_performance": [{"key": "Atomic percentage ratio", "value": "Pt:Pd nearly 1:1", "source": ["We further confirmed the formation of binary metal NPs (PtCu,PtRu,and PtPd,Figure 2c-e).A nearly 1:1 atomic percentage ratio between Pt:Cu, Pt:Ru, and Pt:Pd in the binary NPs was obtained from EDS mapping analysis (Figure S7, Supporting Information). "]}]}, "experimental_conditions": {"test_setup": {"source": ["Prior to the electrocatalyst test,cyclic voltammetry (CV) was performed by cycling between $- 0 . 9 \\mathrm { V }$ and $0 . 1 \\mathrm { ~ V ~ }$ versus $\\mathrm { { A g / A g C l } }$ to remove any remaining gas and facilitate the electrolyte-electrocatalyst interface (Figure S13, Supporting Information).When used as an electrocatalyst for HER, quinary HEA NPs (PtIrFeNiCo) on CNF(CNF $@$ PtIrFeNiCo) showed an excellent onset potential of $5 9 . 8 ~ \\mathrm { m V }$ (V vs RHE) and a small overpotential of $1 3 9 . 9 { \\mathrm { ~ m V } }$ at a current density of $1 0 \\mathrm { m A c m } ^ { - 2 }$ with a scan rate of $5 \\mathrm { m V s ^ { - 1 } }$ (Figure 4a). "], "scan_rate": "5 mV s^-1", "substrate": "CNF (carbon nanofiber) membranes", "ir_compensation": null}, "electrolyte": {"source": ["\nThe HEA NPs have been advantageous as potential catalysts for hydrogen evolution reactions (HER) and oxygen evolution reactions (OER) of water splitting[i0 The $\\mathrm { P t }$ decorated CNFs synthesized at a higher temperature are more likely to exhibit enhanced electrocatalytic properties with higher electrical conductivity (Figure S12, Supporting Information).Therefore,all HEA NPs were prepared by loading them onto the CNF membranes synthesized at $1 5 0 0 ~ ^ { \\circ } \\mathrm { C }$ .To evaluate the HER and OER performance,HEA-functionalized CNFs were employed as electrocatalysts in an alkaline $( 0 . 1 \\ \\mathrm { ~ M ~ } \\ \\mathrm { K O H }$ ）solution utilizing a threeelectrode system (Figure 4). "], "ph_value": null, "concentration_molar": "0.1 M", "electrolyte_composition": "KOH"}, "synthesis_method": {"method": "Flash-thermal shock (FTS) lamping", "source": ["Single flash irradiation on carbon nanofibers induced momentary high-temperature annealing \\mathbf { \\tau } ( > 1 8 0 0 ^ { \\circ } \\mathbf { C } within \\mathsf { 2 0 m s } duration, and ramping/cooling rates { > } 1 0 ^ { 4 } \\ \\mathsf { K } \\thinspace s ^ { - 1 } ) to successfully decorate HEA NPs up to nine elements with excellent compatibility for large-scale synthesis ( 6 . ", "\nIn this work, we demonstrate the ambient-air, large-area,and remote synthesis for HEA NPs through the photothermal effects induced by light irradiation on carbon-based supports exemplified by carbon nanofibers (CNFs).Single flash irradiation on CNFs induced momentary high-temperature annealing $( > 1 8 0 0 ~ ^ { \\circ } \\mathrm { C }$ within $2 0 \\ \\mathrm { m s }$ duration, and ramping/cooling rates ${ > } 1 0 ^ { 4 } \\mathrm { ~ K ~ s ^ { - 1 } }$ to successfully decorate HEA NPs up to nine elements with excellent compatibility for large-scale synthesis $( 6 . 0 \\times 6 . 0 \\ : \\mathrm { c m } ^ { 2 }$ of CNF paper). ", "\n# 2. Results and Discussion\n\nFigure 1a illustrates the non-contact, large area,and ambientair synthetic method of high-entropy-alloy nanoparticles (HEA NPs) through the millisecond-scale $( < 2 0 \\mathrm { m s } )$ flash-thermal shock (FTS) lamping via a xenon lamp. ", "The resultant CNF membranes were put on the stage and exposed to the flashlight with an energy density of $4 . 9 \\ \\mathrm { J \\ c m ^ { - 2 } }$ for $2 0 ~ \\mathrm { m s }$ During the process,the FTS lamping $( 4 . 9 \\ ) \\ \\mathrm { c m } ^ { - 2 } )$ led to photonelectron couplings and energy exchange between the incoming photons and phonons in the carbon latice via non-radioactive recombination processes.As a result of the single fash irradiation, the surface temperature of CNF membranes could increase up to $1 8 0 0 ~ ^ { \\circ } \\mathrm { C }$ within $5 \\mathrm { m s }$ , providing sufficient energies for precursor decomposition and fisson/fusion of transient liquid metal particles on the surface of the CNFs strands.[6] The following rapid cooling process $( > 6 . 7 \\times 1 0 ^ { 4 } \\ \\mathrm { K \\ s ^ { - 1 } } )$ enabled the synthesis of HEA NPs through minimization of phase separation.It is noteworthy that the uniform catalytic NPs could be formed in entire CNF membranes when the sample is treated with FTS on both sides of the CNF membranes (Figure S1, Supporting Information). ", "Figure 1c shows the transient-temperature curve of the CNF membranes coated with multi-component metal precursors at the $2 0 \\ \\mathrm { m s }$ flash lamping with light energy density of $4 . 9 \\ \\mathrm { J \\ c m ^ { - 2 } }$ . ", "The corrected and modified analog data measured by the dual IR sensors displayed that the surface temperature of the CNF membranes soared above $1 8 0 0 ~ ^ { \\circ } \\mathrm { C }$ within 5 ms (For more details,see Figure S5, Supporting Information). ", "Subsequently, it started to gradually decrease for the rest ofthe on-time (15 ms)in the range above $1 0 0 0 ^ { \\circ } \\mathrm { C }$ Finally,sharp temperature drop was observed for $3 0 \\mathrm { m s }$ down to the minimum measurable temperature (baseline) of $2 0 0 ^ { \\circ } \\mathrm { C }$ ,exhibiting ultrafast ramping/cooling rates higher than $1 0 ^ { 4 } ~ \\mathrm { K ~ s ^ { - 1 } }$ . ", "By exploiting the interaction between light and materials,both conducting and non-conducting substrates with non-connected structures can be utilized,providing considerable freedom for selecting supporting materials.A single $2 0 \\mathrm { m s }$ flash of 4.9J $\\mathrm { c m } ^ { - 2 }$ on CNFs membrane (diameter of $8 0 0 \\mathrm { n m }$ )led to momentary hightemperature annealing $\\mathrm { ( > 1 8 0 0 ~ ^ { \\circ } C }$ and ramping/cooling rates ${ > } 1 0 ^ { 4 } \\mathrm { ~ K ~ s ^ { - 1 } } )$ ,allowing for the successful formation of HEA NPs up to nine elements. "], "key_parameters": "20 ms, 4.9 J cm^-2, >1800 °C, >10^4 K s^-1 cooling rate"}, "other_environmental_params": [{"key": "Precursor concentration", "value": "0.05 M", "source": ["Thus,we concluded that $0 . 0 5 \\textbf { M }$ of metal precursors was the optimal concentration,and all the additional experiments were conducted using the same precursor concentrations.Following the optimal conditions,we demonstrated that ultra-high density and uniformly distributed catalytic Pt NPs can be stabilized on CNF substrates during the FTS process (Figure 2a,b). "]}, {"key": "CNF pyrolysis temperature", "value": "1500 °C", "source": ["\nThe HEA NPs have been advantageous as potential catalysts for hydrogen evolution reactions (HER) and oxygen evolution reactions (OER) of water splitting[i0 The $\\mathrm { P t }$ decorated CNFs synthesized at a higher temperature are more likely to exhibit enhanced electrocatalytic properties with higher electrical conductivity (Figure S12, Supporting Information).Therefore,all HEA NPs were prepared by loading them onto the CNF membranes synthesized at $1 5 0 0 ~ ^ { \\circ } \\mathrm { C }$ .To evaluate the HER and OER performance,HEA-functionalized CNFs were employed as electrocatalysts in an alkaline $( 0 . 1 \\ \\mathrm { ~ M ~ } \\ \\mathrm { K O H }$ ）solution utilizing a threeelectrode system (Figure 4). "]}]}}, {"alloy_id": "PtIrFeNiCo", "performance": {"stability": {"source": ["\nElectrochemical stability tests were conducted for the CNF $@$ PtFeNiCo,CNF $@$ PtIrFeNiCo,and CNF $@$ PtIrFeNiCoCe; the linear sweep voltammetry (LSV) curves were obtained at $5 ~ \\mathrm { m V ~ s ^ { - 1 } }$ after the first and 5oooth CV cycle at a scan rate of $1 0 0 \\ \\mathrm { m V } \\ \\mathrm { s } ^ { - 1 }$ (Figure 4c and Figure S14a, Supporting Information).Although the HER LSV curve of the CNF $@$ PtFeNiCo at the first cycle shows low polarization,it was significantly changed along with a large overpotential after the $5 0 0 0 \\mathrm { { t h } }$ cycle,which can be attributed to the Pt dissolution during cyclic operation.[14] The $\\mathrm { C N F } @$ PtIrFeNiCo possesses relatively moderate stability, which may originate from a similar dissolution behavior of Ir metal with Pt.It is found that the CNF $@$ PtIrFeNiCoCe exhibits superior durability even after 5ooo cycles,implying that the Ce, which has low reduction potential, provides a stable anodic layer, imparts a less mobile feature of the senary HEA,and prevents the Pt and other elements from dissolution or corrosion into the electrolyte; Ce can be conceived as a less mobile shield against mass transfer through the diffusion and migration with its electrochemical stability[15]"], "cycle_count": "5000", "test_method": "CV Cycling", "duration_hours": null, "degradation_details": "relatively moderate stability", "performance_retention": null}, "tafel_slope": {"unit": "mV dec^-1", "value": "103.7", "source": ["It is noticeable that the CNF $@$ PtIrFeNiCoCe with senary lloying elements exhibits a significantly faster HER catalytic kinetics with excellent Tafel slope $( 9 1 . 1 \\mathrm { m V } \\mathrm { d e c ^ { - 1 } }$ ）compared with those of the CNF $@ \\mathrm { P t }$ $( 1 3 5 . 2 \\ \\mathrm { m V \\ d e c ^ { - 1 } } )$ $\\mathrm { C N F } @ \\mathrm { I r }$ $( 1 3 3 . 5 ~ \\mathrm { m V ~ d e c ^ { - 1 } }$ ), CNF $@$ FeNiCo ( $1 7 8 . 6 \\ \\mathrm { m V \\ d e c ^ { - 1 } } )$ ， $\\mathrm { C N F } @$ PtFeNiCo ( $1 3 4 . 3 \\ \\mathrm { m V }$ $\\mathsf { d e c } ^ { - 1 } )$ ，andCNF $@$ PtIrFeNiCo $( 1 0 3 . 7 ~ \\mathrm { m V ~ d e c ^ { - 1 } } ,$ ).This indicates that introducing the rare-earth metal (REM) element to the CNF $@$ PtIrFeNiCo was able to enhance a kinetic property,which can be explained by the fact that the addition of Ce element into Pt or transition metal (TM) elements increases the anionic electron and lowers the activation energy of electrocatalytic reaction, which accelerate the electrocatalytic performance.[12] REMs,such as Ce,are known to exhibit high oxygen reduction reaction (ORR) properties when forming alloys with Pt and other metals.Due to their unique electronic structure, these alloys,including those with transition metals or precious metals,are also recognized for their improved catalytic activity in HER or OER.[12.13] Through the FTS method,Pt-TM-REM alloys can be easily formed,and it was possible to fabricate metal alloy catalysts with high characteristics."]}, "overpotential": [{"unit": "mV", "value": "139.9", "source": ["Prior to the electrocatalyst test,cyclic voltammetry (CV) was performed by cycling between $- 0 . 9 \\mathrm { V }$ and $0 . 1 \\mathrm { ~ V ~ }$ versus $\\mathrm { { A g / A g C l } }$ to remove any remaining gas and facilitate the electrolyte-electrocatalyst interface (Figure S13, Supporting Information).When used as an electrocatalyst for HER, quinary HEA NPs (PtIrFeNiCo) on CNF(CNF $@$ PtIrFeNiCo) showed an excellent onset potential of $5 9 . 8 ~ \\mathrm { m V }$ (V vs RHE) and a small overpotential of $1 3 9 . 9 { \\mathrm { ~ m V } }$ at a current density of $1 0 \\mathrm { m A c m } ^ { - 2 }$ with a scan rate of $5 \\mathrm { m V s ^ { - 1 } }$ (Figure 4a). "], "current_density": "10 mA cm^-2"}], "supplementary_performance": [{"key": "onset potential", "value": "59.8 mV vs RHE", "source": ["Prior to the electrocatalyst test,cyclic voltammetry (CV) was performed by cycling between $- 0 . 9 \\mathrm { V }$ and $0 . 1 \\mathrm { ~ V ~ }$ versus $\\mathrm { { A g / A g C l } }$ to remove any remaining gas and facilitate the electrolyte-electrocatalyst interface (Figure S13, Supporting Information).When used as an electrocatalyst for HER, quinary HEA NPs (PtIrFeNiCo) on CNF(CNF $@$ PtIrFeNiCo) showed an excellent onset potential of $5 9 . 8 ~ \\mathrm { m V }$ (V vs RHE) and a small overpotential of $1 3 9 . 9 { \\mathrm { ~ m V } }$ at a current density of $1 0 \\mathrm { m A c m } ^ { - 2 }$ with a scan rate of $5 \\mathrm { m V s ^ { - 1 } }$ (Figure 4a). "]}]}, "experimental_conditions": {"test_setup": {"source": ["\nThe HEA NPs have been advantageous as potential catalysts for hydrogen evolution reactions (HER) and oxygen evolution reactions (OER) of water splitting[i0 The $\\mathrm { P t }$ decorated CNFs synthesized at a higher temperature are more likely to exhibit enhanced electrocatalytic properties with higher electrical conductivity (Figure S12, Supporting Information).Therefore,all HEA NPs were prepared by loading them onto the CNF membranes synthesized at $1 5 0 0 ~ ^ { \\circ } \\mathrm { C }$ .To evaluate the HER and OER performance,HEA-functionalized CNFs were employed as electrocatalysts in an alkaline $( 0 . 1 \\ \\mathrm { ~ M ~ } \\ \\mathrm { K O H }$ ）solution utilizing a threeelectrode system (Figure 4). ", "Prior to the electrocatalyst test,cyclic voltammetry (CV) was performed by cycling between $- 0 . 9 \\mathrm { V }$ and $0 . 1 \\mathrm { ~ V ~ }$ versus $\\mathrm { { A g / A g C l } }$ to remove any remaining gas and facilitate the electrolyte-electrocatalyst interface (Figure S13, Supporting Information).When used as an electrocatalyst for HER, quinary HEA NPs (PtIrFeNiCo) on CNF(CNF $@$ PtIrFeNiCo) showed an excellent onset potential of $5 9 . 8 ~ \\mathrm { m V }$ (V vs RHE) and a small overpotential of $1 3 9 . 9 { \\mathrm { ~ m V } }$ at a current density of $1 0 \\mathrm { m A c m } ^ { - 2 }$ with a scan rate of $5 \\mathrm { m V s ^ { - 1 } }$ (Figure 4a). "], "scan_rate": "5 mV s^-1", "substrate": "CNF membranes synthesized at 1500 °C", "ir_compensation": null}, "electrolyte": {"source": ["\nThe HEA NPs have been advantageous as potential catalysts for hydrogen evolution reactions (HER) and oxygen evolution reactions (OER) of water splitting[i0 The $\\mathrm { P t }$ decorated CNFs synthesized at a higher temperature are more likely to exhibit enhanced electrocatalytic properties with higher electrical conductivity (Figure S12, Supporting Information).Therefore,all HEA NPs were prepared by loading them onto the CNF membranes synthesized at $1 5 0 0 ~ ^ { \\circ } \\mathrm { C }$ .To evaluate the HER and OER performance,HEA-functionalized CNFs were employed as electrocatalysts in an alkaline $( 0 . 1 \\ \\mathrm { ~ M ~ } \\ \\mathrm { K O H }$ ）solution utilizing a threeelectrode system (Figure 4). "], "ph_value": null, "concentration_molar": "0.1 M", "electrolyte_composition": "KOH"}, "synthesis_method": {"method": "Flash-thermal shock (FTS) lamping", "source": ["Single flash irradiation on carbon nanofibers induced momentary high-temperature annealing \\mathbf { \\tau } ( > 1 8 0 0 ^ { \\circ } \\mathbf { C } within \\mathsf { 2 0 m s } duration, and ramping/cooling rates { > } 1 0 ^ { 4 } \\ \\mathsf { K } \\thinspace s ^ { - 1 } ) to successfully decorate HEA NPs up to nine elements with excellent compatibility for large-scale synthesis ( 6 . ", "\nIn this work, we demonstrate the ambient-air, large-area,and remote synthesis for HEA NPs through the photothermal effects induced by light irradiation on carbon-based supports exemplified by carbon nanofibers (CNFs).Single flash irradiation on CNFs induced momentary high-temperature annealing $( > 1 8 0 0 ~ ^ { \\circ } \\mathrm { C }$ within $2 0 \\ \\mathrm { m s }$ duration, and ramping/cooling rates ${ > } 1 0 ^ { 4 } \\mathrm { ~ K ~ s ^ { - 1 } }$ to successfully decorate HEA NPs up to nine elements with excellent compatibility for large-scale synthesis $( 6 . 0 \\times 6 . 0 \\ : \\mathrm { c m } ^ { 2 }$ of CNF paper). ", "The resultant CNF membranes were put on the stage and exposed to the flashlight with an energy density of $4 . 9 \\ \\mathrm { J \\ c m ^ { - 2 } }$ for $2 0 ~ \\mathrm { m s }$ During the process,the FTS lamping $( 4 . 9 \\ ) \\ \\mathrm { c m } ^ { - 2 } )$ led to photonelectron couplings and energy exchange between the incoming photons and phonons in the carbon latice via non-radioactive recombination processes.As a result of the single fash irradiation, the surface temperature of CNF membranes could increase up to $1 8 0 0 ~ ^ { \\circ } \\mathrm { C }$ within $5 \\mathrm { m s }$ , providing sufficient energies for precursor decomposition and fisson/fusion of transient liquid metal particles on the surface of the CNFs strands.[6] The following rapid cooling process $( > 6 . 7 \\times 1 0 ^ { 4 } \\ \\mathrm { K \\ s ^ { - 1 } } )$ enabled the synthesis of HEA NPs through minimization of phase separation.It is noteworthy that the uniform catalytic NPs could be formed in entire CNF membranes when the sample is treated with FTS on both sides of the CNF membranes (Figure S1, Supporting Information). ", "The corrected and modified analog data measured by the dual IR sensors displayed that the surface temperature of the CNF membranes soared above $1 8 0 0 ~ ^ { \\circ } \\mathrm { C }$ within 5 ms (For more details,see Figure S5, Supporting Information). ", "Subsequently, it started to gradually decrease for the rest ofthe on-time (15 ms)in the range above $1 0 0 0 ^ { \\circ } \\math |  | 10
45 | 4ee53ce9d7cfca69fa2e93c4359c302c | {"extraction_results": [{"alloy_id": "NiCu/Al3(NiCu)2", "performance": {"stability": {"source": [], "cycle_count": null, "test_method": "Unknown", "duration_hours": null, "degradation_details": null, "performance_retention": null}, "tafel_slope": {"unit": "mV dec^-1", "value": "36", "source": ["The superior reaction kinetics of nanoporous HEA/HEI electrode is also reflected by the ultralow Tafel slope of ${ \\approx } 1 2 ~ \\mathrm { m V ~ d e c ^ { - 1 } }$ ， in sharp contrast with those of nanoporous fcc-HEA $( \\approx 2 1 ~ \\mathrm { m V }$ ${ \\mathsf { d e c } } ^ { - 1 }$ ）, $\\mathrm { N i C u / A l _ { 3 } ( N i C u ) _ { 2 } }$ $( \\approx 3 6 ~ \\mathrm { m V ~ d e c ^ { - 1 } } ,$ and $\\mathrm { P t / C / N i }$ $( \\approx 3 9 { \\mathrm { ~ m V } }$ ${ \\operatorname { d e c } } ^ { - 1 }$ ）electrodes (Figure 3e). "]}, "overpotential": [{"unit": "mV", "value": "140", "source": ["While working as the HER electrocatalyst, the nanoporous HEA/HEI heterostructure electrode can obtain ampere-level current density at the overpotential of as low as $\\approx 1 4 0 \\ \\mathrm { m V } .$ These electrocatalytic properties enlist HAWEs based on nanoporous HEA/HEI heterostructure electrodes to exhibit highly efficient hydrogen production in $\\mathrm { K O H } \\parallel \\mathrm { K O H } { \\cdot } \\mathrm { N } _ { 2 } \\mathrm { H } _ { 4 }$ alkaline or neutral seawater $\\parallel \\mathrm { K O H - N } _ { 2 } \\mathrm { H } _ { 4 }$ electrolytes.In the Htype cells,the HAWE can reach $5 0 0 \\mathrm { m A c m } ^ { - 2 }$ at ${ \\approx } 0 . 8 7 $ V, ${ \\approx } 1 . 4 \\mathrm { V }$ lower than OWS in 1 M KOH electrolyte.During the hydrogen production at high current densities,they can maintain outstanding stability for over $1 0 0 0 \\mathrm { { h } }$ .A self-powered $\\mathrm { H } _ { 2 }$ production system can be constructed by integrating HAWEs to DHzFC. This work paves a way for developing high-performance multicomponent alloy catalysts with undulatory adsorption surface to boost multiple-intermediate reactions in various energy conversion devices via an unusual catalytic mechanism of intermediate spillover."], "current_density": "ampere-level"}], "supplementary_performance": [{"key": "HzOR current density", "value": "≈1.1 A cm^-2 at 0.1 V vs RHE", "source": ["It achieves current density of as high as $\\approx 1 . 1 \\mathrm { A } \\mathrm { c m } ^ { - 2 }$ at $0 . 1 \\mathrm { ~ V ~ }$ versus RHE. Besides,this HEA/HEI heterostructure also shows outstanding hydrogen evolution reaction (HER) electrocatalytic activity and durability. ", "The nanoporous HEA/HEI electrode reaches current density of ${ \\approx } 1 . 1$ A $\\mathrm { c m } ^ { - 2 }$ at $0 . 1 \\mathrm { ~ V ~ } ,$ four-fold higher than that of nanoporous $\\mathrm { P t / C / N i } ~ ( \\approx 0 . 2 7 ~ \\mathrm { A } ~ \\mathrm { c m ^ { - 2 } } )$ . "]}, {"key": "HzOR onset potential", "value": "-0.038 V vs RHE", "source": ["The ${ \\mathrm { { \\ddot { s } N } } } _ { 2 } { \\mathrm { { H } } } _ { x }$ intermediate spillover adjusts rate-determining step (RDS) and lowers kinetic barriers.By virtue of bicontinuous nanoporous architecture facilitating electron transfer and electrolyte/gas mass transportation along interconnective metallic skeleton and interpenetrative pores,as well as endowing abundant multiple active sites,the self-supported HEA/HEI heterostructure of $\\mathrm { N i F e C o C u C r M n / A l _ { 3 } ( N i F e C o C u C r M n ) _ { 2 } }$ exhibits exceptional $_ \\mathrm { H z O R }$ electrocatalysis,with ultralow onset potential $\\left( - 0 . 0 3 8 \\mathrm { V } \\right.$ vs RHE) and Tafel slope $( \\approx 1 2 ~ \\mathrm { m V ~ d e c ^ { - 1 } }$ ). ", "\nFigure 3d compares a typical polarization curve of nanoporous HEA/HEI heterostructure with those of nanoporous fcc-HEA and $\\mathrm { N i C u / A l _ { 3 } ( N i C u ) _ { 2 } }$ electrodes,as well as that of commercially available $\\mathrm { P t / C }$ catalyst immobilized on nanoporous Ni current collector $\\mathrm { ( P t / C / N i ) }$ in KOH- $\\mathrm { N } _ { 2 } \\mathrm { H } _ { 4 }$ solution.Evidently, the nanoporous HEA/HEI electrode not only has ultralow onset potential of $- 0 . 0 3 8 \\mathrm { V }$ but also delivers ampere-level $_ \\mathrm { H z O R }$ current densities at $E > 0 . 0 8 \\mathrm { V } ,$ surpassing the nanoporous fcc-HEA and $\\mathrm { N i C u / A l _ { 3 } ( N i C u ) _ { 2 } }$ electrodes. "]}, {"key": "Charge transfer resistance", "value": "≈6.3 Ω", "source": ["Electrochemical impedance spectroscopy (EIS) analysis further demonstrates the enhanced kinetics of nanoporous HEA/HEI heterostructure for electrocatalytic HzOR.In the Nyquist plot (Figure 3f),the EIS spectra show two characteristic semicircles in the middle- to low-frequency range，corresponding to the charge transfer resistance $( R _ { \\mathrm { C T } } )$ and the pore resistance $( R _ { \\mathrm { P } } )$ in parallel with the constant phase elements (CPEs),while the intercept on the real axis at the high frequencies represents the intrinsic resistance $( R _ { \\mathrm { I } } )$ of both electrode and electrolyte.[36,57] Based on the equivalent circuit (inset of Figure 3f), the $R _ { \\mathrm { C T } }$ value of nanoporous HEA/HEI electrode is evaluated to be as low as ${ \\approx } 0 . 8 ~ \\Omega$ ,much lower than those of fcc-HEA $( \\approx 1 . 3 ~ \\Omega )$ ， $\\mathrm { N i C u / A l _ { 3 } ( N i C u ) _ { 2 } }$ $( \\approx 6 . 3 \\Omega )$ and Pt/C/Ni $( \\approx 9 . 3$ $\\Omega$ ）(Table S1, Supporting Information)."]}]}, "experimental_conditions": {"test_setup": {"source": ["\nToevaluateHzOR electrocatalysis，all self-supported nanoporous electrodes are directly used as the working electrodes for electrochemical measurements in a three-electrode setup.Figure 3a shows the initial linear scanning voltammetry (LSV) curves of nanoporous HEA/HEI electrode within a wide potential window of $- 0 . 0 5 { - } 1 . 7 5 \\mathrm { ~ V ~ }$ versus RHE in $1 \\textbf { M }$ KOH solution without (KOH) and with 0.1 M $\\mathrm { N } _ { 2 } \\mathrm { H } _ { 4 }$ $\\left( \\mathrm { K O H - N } _ { 2 } \\mathrm { H } _ { 4 } \\right)$ In the ${ \\mathrm { K O H } } { \\cdot } { \\mathrm { N } } _ { 2 } { \\mathrm { H } } _ { 4 }$ electrolyte, the nanoporous HEA/HEI electrode exhibits distinct voltammetric behaviors in two potential regions: the hydrazine oxidation in $- 0 . 0 5 < E < 0 . 8 \\mathrm { ~ V ~ }$ and the surface oxidation reconstruction to further mediate OER in $E > 0 . 8 { \\mathrm { ~ V } } ,$ in contrast with its blank voltammetry in the $\\mathrm { N } _ { 2 } \\mathrm { H } _ { 4 }$ -free KOH solution,where the nanoporous HEA/HEI electrode undergoes direct surface oxidation.To verify these different electrochemical processes,in-situ Raman measurements are carried out to demonstrate the surface species changes of nanoporous HEA/HEI electrode at various applied potentials (Figure S10, Supporting Information). ", "\nFigure 3. $H z O R$ electrocatalyticpropertiesofnanoporous HEA/HElheterostructureelectrode.a)TheLSVcurvesofnanoporousHEA/HElelectrode in $\\rceil . 0 \\ \\mathsf { M }$ KOH with/without 0.1 M ${ \\mathsf N } _ { 2 } { \\mathsf H } _ { 4 }$ . Scan rate: $\\mathsf { I m } \\mathsf { V } \\mathsf { s } ^ { - 1 }$ .b,c) Contour plots of in-situ Raman spectra for nanoporous HEA/HEl electrode at different applied potentials in $\\mathsf { 1 . 0 ~ M }$ KOH with (b) and without 0.1 M ${ \\mathsf N } _ { 2 } { \\mathsf H } _ { 4 }$ (c).d) $H z O R$ polarization curves of nanoporous HEA/HEl, fcc-HEA and $\\mathsf { N i C u } / \\mathsf { A l } _ { 3 } ( \\mathsf { N i C u } ) _ { 2 }$ electrodeswellasommerciallyilable $\\mathsf { P t } / \\mathsf { C }$ immobilizedonnanoporous Nicurrentcollector $\\left( \\mathsf { P t } / \\mathsf { C } / \\mathsf { N i } \\right)$ ,in $\\mathsf { 1 . 0 M }$ KOH containing 0.1M ${ \\mathsf N } _ { 2 } { \\mathsf H } _ { 4 }$ . ", "\nElectrochemical Measurements:Electrochemical measurements for $H z O R$ and HER were conducted in a classic three-electrode configuration, where self-supported nanoporous electrodes were directly used as the working electrode,a graphite rod as the counter electrode and an $\\mathsf { A g } / \\mathsf { A g C l }$ electrode as the reference electrode.All potentials were iR-corrected and calibrated relative toRHEaccording to theequation $E _ { \\mathsf { R H E } } = E _ { \\mathsf { A g / A g C l } } +$ 1.016－iR in 1 M KOH with/without 0.1 M ${ \\mathsf N } _ { 2 } { \\mathsf H } _ { 4 }$ .The polarization curves of nanoporous electrodes were collected at a scan rate of $1 \\ m \\vee s ^ { - 1 }$ at $2 5 ^ { \\circ } \\mathsf { C }$ Electrochemical impedance spectra were obtained in the frequency range from $1 0 ~ \\mathsf { m H z }$ to $1 0 0 ~ \\mathsf { k H z }$ with $5 \\mathsf { m V }$ amplitude at the potential of $_ { 0 \\vee }$ for $H z O R$ and $- 0 . 1 \\vee$ for HER.Cyclic voltammetry curves were measured in the potential range from O to $\\rceil . 4 \\lor$ versus RHE at a scan rate of $2 \\mathsf { m } \\mathsf { V } \\mathsf { s } ^ { - 1 }$ in 1 M KOH to evaluate the electrochemical surface area of these nanoporous electrodes.The hydrazine oxidization coupled hybrid water spliting electrolysers were conducted by nanoporous HEA/HEl electrodes as the anode and the cathode,using 1 M KOH with 0.1 M ${ \\mathsf N } _ { 2 } { \\mathsf H } _ { 4 }$ and neutral seawater/alkaline seawater/1 M KOH solution as the electrolytes, respectively.The polarization curves of the electrolysers were collected at a scan rate of $\\mathsf { I m V s ^ { - 1 } }$ at $2 5 ~ ^ { \\circ } \\mathsf C$ The ${ \\mathsf N } _ { 2 } { \\mathsf H } _ { 4 }$ fuel cells were assembled by nanoporous HEA/HEl or $\\mathsf { P t } / \\mathsf { C } / \\mathsf { N i }$ electrodes as the anode and Pt/C/Ni as the cathode at $2 5 ~ ^ { \\circ } \\mathsf { C }$"], "scan_rate": "1 mV s^-1", "substrate": "self-supported", "ir_compensation": "iR-corrected"}, "electrolyte": {"source": ["\nToevaluateHzOR electrocatalysis，all self-supported nanoporous electrodes are directly used as the working electrodes for electrochemical measurements in a three-electrode setup.Figure 3a shows the initial linear scanning voltammetry (LSV) curves of nanoporous HEA/HEI electrode within a wide potential window of $- 0 . 0 5 { - } 1 . 7 5 \\mathrm { ~ V ~ }$ versus RHE in $1 \\textbf { M }$ KOH solution without (KOH) and with 0.1 M $\\mathrm { N } _ { 2 } \\mathrm { H } _ { 4 }$ $\\left( \\mathrm { K O H - N } _ { 2 } \\mathrm { H } _ { 4 } \\right)$ In the ${ \\mathrm { K O H } } { \\cdot } { \\mathrm { N } } _ { 2 } { \\mathrm { H } } _ { 4 }$ electrolyte, the nanoporous HEA/HEI electrode exhibits distinct voltammetric behaviors in two potential regions: the hydrazine oxidation in $- 0 . 0 5 < E < 0 . 8 \\mathrm { ~ V ~ }$ and the surface oxidation reconstruction to further mediate OER in $E > 0 . 8 { \\mathrm { ~ V } } ,$ in contrast with its blank voltammetry in the $\\mathrm { N } _ { 2 } \\mathrm { H } _ { 4 }$ -free KOH solution,where the nanoporous HEA/HEI electrode undergoes direct surface oxidation.To verify these different electrochemical processes,in-situ Raman measurements are carried out to demonstrate the surface species changes of nanoporous HEA/HEI electrode at various applied potentials (Figure S10, Supporting Information). ", "\nFigure 3. $H z O R$ electrocatalyticpropertiesofnanoporous HEA/HElheterostructureelectrode.a)TheLSVcurvesofnanoporousHEA/HElelectrode in $\\rceil . 0 \\ \\mathsf { M }$ KOH with/without 0.1 M ${ \\mathsf N } _ { 2 } { \\mathsf H } _ { 4 }$ . Scan rate: $\\mathsf { I m } \\mathsf { V } \\mathsf { s } ^ { - 1 }$ .b,c) Contour plots of in-situ Raman spectra for nanoporous HEA/HEl electrode at different applied potentials in $\\mathsf { 1 . 0 ~ M }$ KOH with (b) and without 0.1 M ${ \\mathsf N } _ { 2 } { \\mathsf H } _ { 4 }$ (c).d) $H z O R$ polarization curves of nanoporous HEA/HEl, fcc-HEA and $\\mathsf { N i C u } / \\mathsf { A l } _ { 3 } ( \\mathsf { N i C u } ) _ { 2 }$ electrodeswellasommerciallyilable $\\mathsf { P t } / \\mathsf { C }$ immobilizedonnanoporous Nicurrentcollector $\\left( \\mathsf { P t } / \\mathsf { C } / \\mathsf { N i } \\right)$ ,in $\\mathsf { 1 . 0 M }$ KOH containing 0.1M ${ \\mathsf N } _ { 2 } { \\mathsf H } _ { 4 }$ . ", "\nElectrochemical Measurements:Electrochemical measurements for $H z O R$ and HER were conducted in a classic three-electrode configuration, where self-supported nanoporous electrodes were directly used as the working electrode,a graphite rod as the counter electrode and an $\\mathsf { A g } / \\mathsf { A g C l }$ electrode as the reference electrode.All potentials were iR-corrected and calibrated relative toRHEaccording to theequation $E _ { \\mathsf { R H E } } = E _ { \\mathsf { A g / A g C l } } +$ 1.016－iR in 1 M KOH with/without 0.1 M ${ \\mathsf N } _ { 2 } { \\mathsf H } _ { 4 }$ .The polarization curves of nanoporous electrodes were collected at a scan rate of $1 \\ m \\vee s ^ { - 1 }$ at $2 5 ^ { \\circ } \\mathsf { C }$ Electrochemical impedance spectra were obtained in the frequency range from $1 0 ~ \\mathsf { m H z }$ to $1 0 0 ~ \\mathsf { k H z }$ with $5 \\mathsf { m V }$ amplitude at the potential of $_ { 0 \\vee }$ for $H z O R$ and $- 0 . 1 \\vee$ for HER.Cyclic voltammetry curves were measured in the potential range from O to $\\rceil . 4 \\lor$ versus RHE at a scan rate of $2 \\mathsf { m } \\mathsf { V } \\mathsf { s } ^ { - 1 }$ in 1 M KOH to evaluate the electrochemical surface area of these nanoporous electrodes.The hydrazine oxidization coupled hybrid water spliting electrolysers were conducted by nanoporous HEA/HEl electrodes as the anode and the cathode,using 1 M KOH with 0.1 M ${ \\mathsf N } _ { 2 } { \\mathsf H } _ { 4 }$ and neutral seawater/alkaline seawater/1 M KOH solution as the electrolytes, respectively.The polarization curves of the electrolysers were collected at a scan rate of $\\mathsf { I m V s ^ { - 1 } }$ at $2 5 ~ ^ { \\circ } \\mathsf C$ The ${ \\mathsf N } _ { 2 } { \\mathsf H } _ { 4 }$ fuel cells were assembled by nanoporous HEA/HEl or $\\mathsf { P t } / \\mathsf { C } / \\mathsf { N i }$ electrodes as the anode and Pt/C/Ni as the cathode at $2 5 ~ ^ { \\circ } \\mathsf { C }$"], "ph_value": null, "concentration_molar": "1.0 M", "electrolyte_composition": "KOH"}, "synthesis_method": {"method": "alloying/dealloying", "source": ["\n# 4. Experimental Section\n\nPreparationofNanoporous Electrocatalysts:Self-supported nanoporous high-entropy alloy/intermetallic compound heterostructure electrodes were prepared by facile and scalable alloying/dealloying procedures.Precursor alloys of $\\mathsf { N i } _ { 3 0 - \\nu - w - x - \\gamma - z } \\mathsf { F e } _ { \\nu } \\mathsf { C o } _ { w } \\mathsf { C u } _ { x } \\mathsf { C r } _ { \\gamma } \\mathsf { M n } _ { z } \\mathsf { A l } _ { 7 0 }$ w, x, y, $z = 0$ or 3, $a t \\%$ were first fabricated byarcmelting pure Ni and Al metals with/without the addition of Fe,Co,Cu,Cr or/and Mn in Ar atmosphere.The alloy ingots were directional solidified into columnar alloys with a stretch speed of $1 0 0 \\ \\mu \\mathrm { m } \\ \\mathsf { s } ^ { - 1 }$ under the protect of Ar.After being cooled to room temperature, the columnar allys were cut into sheets with a thickness of ${ \\approx } 4 0 0 ~ \\mu \\mathrm { m }$ and then chemical dealloyed in $\\mathsf { N } _ { 2 }$ -saturated $6 \\ M \\ K O H$ solution at $7 0 ~ ^ { \\circ } \\mathsf { C }$ until there were no bubbles. ", "After rinsing in ultrapure water to clean residual chemicals in nanopores, the as-dealloyed nanoporous alloys were directly used as electrocatalytic electrode materials for $H z O R / H E R$ electrochemical measurements. "], "key_parameters": "chemical dealloyed in 6 M KOH solution at 70 °C"}, "other_environmental_params": [{"key": "HzOR electrolyte additive", "value": "0.1 M N2H4", "source": ["\nToevaluateHzOR electrocatalysis，all self-supported nanoporous electrodes are directly used as the working electrodes for electrochemical measurements in a three-electrode setup.Figure 3a shows the initial linear scanning voltammetry (LSV) curves of nanoporous HEA/HEI electrode within a wide potential window of $- 0 . 0 5 { - } 1 . 7 5 \\mathrm { ~ V ~ }$ versus RHE in $1 \\textbf { M }$ KOH solution without (KOH) and with 0.1 M $\\mathrm { N } _ { 2 } \\mathrm { H } _ { 4 }$ $\\left( \\mathrm { K O H - N } _ { 2 } \\mathrm { H } _ { 4 } \\right)$ In the ${ \\mathrm { K O H } } { \\cdot } { \\mathrm { N } } _ { 2 } { \\mathrm { H } } _ { 4 }$ electrolyte, the nanoporous HEA/HEI electrode exhibits distinct voltammetric behaviors in two potential regions: the hydrazine oxidation in $- 0 . 0 5 < E < 0 . 8 \\mathrm { ~ V ~ }$ and the surface oxidation reconstruction to further mediate OER in $E > 0 . 8 { \\mathrm { ~ V } } ,$ in contrast with its blank voltammetry in the $\\mathrm { N } _ { 2 } \\mathrm { H } _ { 4 }$ -free KOH solution,where the nanoporous HEA/HEI electrode undergoes direct surface oxidation.To verify these different electrochemical processes,in-situ Raman measurements are carried out to demonstrate the surface species changes of nanoporous HEA/HEI electrode at various applied potentials (Figure S10, Supporting Information). ", "\nFigure 3. $H z O R$ electrocatalyticpropertiesofnanoporous HEA/HElheterostructureelectrode.a)TheLSVcurvesofnanoporousHEA/HElelectrode in $\\rceil . 0 \\ \\mathsf { M }$ KOH with/without 0.1 M ${ \\mathsf N } _ { 2 } { \\mathsf H } _ { 4 }$ . Scan rate: $\\mathsf { I m } \\mathsf { V } \\mathsf { s } ^ { - 1 }$ .b,c) Contour plots of in-situ Raman spectra for nanoporous HEA/HEl electrode at different applied potentials in $\\mathsf { 1 . 0 ~ M }$ KOH with (b) and without 0.1 M ${ \\mathsf N } _ { 2 } { \\mathsf H } _ { 4 }$ (c).d) $H z O R$ polarization curves of nanoporous HEA/HEl, fcc-HEA and $\\mathsf { N i C u } / \\mathsf { A l } _ { 3 } ( \\mathsf { N i C u } ) _ { 2 }$ electrodeswellasommerciallyilable $\\mathsf { P t } / \\mathsf { C }$ immobilizedonnanoporous Nicurrentcollector $\\left( \\mathsf { P t } / \\mathsf { C } / \\mathsf { N i } \\right)$ ,in $\\mathsf { 1 . 0 M }$ KOH containing 0.1M ${ \\mathsf N } _ { 2 } { \\mathsf H } _ { 4 }$ . "]}, {"key": "Temperature", "value": "25 °C", "source": ["\nElectrochemical Measurements:Electrochemical measurements for $H z O R$ and HER were conducted in a classic three-electrode configuration, where self-supported nanoporous electrodes were directly used as the working electrode,a graphite rod as the counter electrode and an $\\mathsf { A g } / \\mathsf { A g C l }$ electrode as the reference electrode.All potentials were iR-corrected and calibrated relative toRHEaccording to theequation $E _ { \\mathsf { R H E } } = E _ { \\mathsf { A g / A g C l } } +$ 1.016－iR in 1 M KOH with/without 0.1 M ${ \\mathsf N } _ { 2 } { \\mathsf H } _ { 4 }$ .The polarization curves of nanoporous electrodes were collected at a scan rate of $1 \\ m \\vee s ^ { - 1 }$ at $2 5 ^ { \\circ } \\mathsf { C }$ Electrochemical impedance spectra were obtained in the frequency range from $1 0 ~ \\mathsf { m H z }$ to $1 0 0 ~ \\mathsf { k H z }$ with $5 \\mathsf { m V }$ amplitude at the potential of $_ { 0 \\vee }$ for $H z O R$ and $- 0 . 1 \\vee$ for HER.Cyclic voltammetry curves were measured in the potential range from O to $\\rceil . 4 \\lor$ versus RHE at a scan rate of $2 \\mathsf { m } \\mathsf { V } \\mathsf { s } ^ { - 1 }$ in 1 M KOH to evaluate the electrochemical surface area of these nanoporous electrodes.The hydrazine oxidization coupled hybrid water spliting electrolysers were conducted by nanoporous HEA/HEl electrodes as the anode and the cathode,using 1 M KOH with 0.1 M ${ \\mathsf N } _ { 2 } { \\mathsf H } _ { 4 }$ and neutral seawater/alkaline seawater/1 M KOH solution as the electrolytes, respectively.The polarization curves of the electrolysers were collected at a scan rate of $\\mathsf { I m V s ^ { - 1 } }$ at $2 5 ~ ^ { \\circ } \\mathsf C$ The ${ \\mathsf N } _ { 2 } { \\mathsf H } _ { 4 }$ fuel cells were assembled by nanoporous HEA/HEl or $\\mathsf { P t } / \\mathsf { C } / \\mathsf { N i }$ electrodes as the anode and Pt/C/Ni as the cathode at $2 5 ~ ^ { \\circ } \\mathsf { C }$"]}]}}, {"alloy_id": "HEA/Al3Ni2", "performance": {"stability": {"source": [], "cycle_count": null, "test_method": "Unknown", "duration_hours": null, "degradation_details": null, "performance_retention": null}, "tafel_slope": {"unit": "mV dec^-1", "value": null, "source": []}, "overpotential": [], "supplementary_performance": []}, "experimental_conditions": {"test_setup": {"source": ["\nToevaluateHzOR electrocatalysis，all self-supported nanoporous electrodes are directly used as the working electrodes for electrochemical measurements in a three-electrode setup.Figure 3a shows the initial linear scanning voltammetry (LSV) curves of nanoporous HEA/HEI electrode within a wide potential window of $- 0 . 0 5 { - } 1 . 7 5 \\mathrm { ~ V ~ }$ versus RHE in $1 \\textbf { M }$ KOH solution without (KOH) and with 0.1 M $\\mathrm { N } _ { 2 } \\mathrm { H } _ { 4 }$ $\\left( \\mathrm { K O H - N } _ { 2 } \\mathrm { H } _ { 4 } \\right)$ In the ${ \\mathrm { K O H } } { \\cdot } { \\mathrm { N } } _ { 2 } { \\mathrm { H } } _ { 4 }$ electrolyte, the nanoporous HEA/HEI electrode exhibits distinct voltammetric behaviors in two potential regions: the hydrazine oxidation in $- 0 . 0 5 < E < 0 . 8 \\mathrm { ~ V ~ }$ and the surface oxidation reconstruction to further mediate OER in $E > 0 . 8 { \\mathrm { ~ V } } ,$ in contrast with its blank voltammetry in the $\\mathrm { N } _ { 2 } \\mathrm { H } _ { 4 }$ -free KOH solution,where the nanoporous HEA/HEI electrode undergoes direct surface oxidation.To verify these different electrochemical processes,in-situ Raman measurements are carried out to demonstrate the surface species changes of nanoporous HEA/HEI electrode at various applied potentials (Figure S10, Supporting Information). ", "\nFigure 3. $H z O R$ electrocatalyticpropertiesofnanoporous HEA/HElheterostructureelectrode.a)TheLSVcurvesofnanoporousHEA/HElelectrode in $\\rceil . 0 \\ \\mathsf { M }$ KOH with/without 0.1 M ${ \\mathsf N } _ { 2 } { \\mathsf H } _ { 4 }$ . Scan rate: $\\mathsf { I m } \\mathsf { V } \\mathsf { s } ^ { - 1 }$ .b,c) Contour plots of in-situ Raman spectra for nanoporous HEA/HEl electrode at different applied potentials in $\\mathsf { 1 . 0 ~ M }$ KOH with (b) and without 0.1 M ${ \\mathsf N } _ { 2 } { \\mathsf H } _ { 4 }$ (c).d) $H z O R$ polarization curves of nanoporous HEA/HEl, fcc-HEA and $\\mathsf { N i C u } / \\mathsf { A l } _ { 3 } ( \\mathsf { N i C u } ) _ { 2 }$ electrodeswellasommerciallyilable $\\mathsf { P t } / \\mathsf { C }$ immobilizedonnanoporous Nicurrentcollector $\\left( \\mathsf { P t } / \\mathsf { C } / \\mathsf { N i } \\right)$ ,in $\\mathsf { 1 . 0 M }$ KOH containing 0.1M ${ \\mathsf N } _ { 2 } { \\mathsf H } _ { 4 }$ . ", "\nElectrochemical Measurements:Electrochemical measurements for $H z O R$ and HER were conducted in a classic three-electrode configuration, where self-supported nanoporous electrodes were directly used as the working electrode,a graphite rod as the counter electrode and an $\\mathsf { A g } / \\mathsf { A g C l }$ electrode as the reference electrode.All potentials were iR-corrected and calibrated relative toRHEaccording to theequation $E _ { \\mathsf { R H E } } = E _ { \\mathsf { A g / A g C l } } +$ 1.016－iR in 1 M KOH with/without 0.1 M ${ \\mathsf N } _ { 2 } { \\mathsf H } _ { 4 }$ .The polarization curves of nanoporous electrodes were collected at a scan rate of $1 \\ m \\vee s ^ { - 1 }$ at $2 5 ^ { \\circ } \\mathsf { C }$ Electrochemical impedance spectra were obtained in the frequency range from $1 0 ~ \\mathsf { m H z }$ to $1 0 0 ~ \\mathsf { k H z }$ with $5 \\mathsf { m V }$ amplitude at the potential of $_ { 0 \\vee }$ for $H z O R$ and $- 0 . 1 \\vee$ for HER.Cyclic voltammetry curves were measured in the potential range from O to $\\rceil . 4 \\lor$ versus RHE at a scan rate of $2 \\mathsf { m } \\mathsf { V } \\mathsf { s } ^ { - 1 }$ in 1 M KOH to evaluate the electrochemical surface area of these nanoporous electrodes.The hydrazine oxidization coupled hybrid water spliting electrolysers were conducted by nanoporous HEA/HEl electrodes as the anode and the cathode,using 1 M KOH with 0.1 M ${ \\mathsf N } _ { 2 } { \\mathsf H } _ { 4 }$ and neutral seawater/alkaline seawater/1 M KOH solution as the electrolytes, respectively.The polarization curves of the electrolysers were collected at a scan rate of $\\mathsf { I m V s ^ { - 1 } }$ at $2 5 ~ ^ { \\circ } \\mathsf C$ The ${ \\mathsf N } _ { 2 } { \\mathsf H } _ { 4 }$ fuel cells were assembled by nanoporous HEA/HEl or $\\mathsf { P t } / \\mathsf { C } / \\mathsf { N i }$ electrodes as the anode and Pt/C/Ni as the cathode at $2 5 ~ ^ { \\circ } \\mathsf { C }$"], "scan_rate": "1 mV s^-1", "substrate": "self-supported", "ir_compensation": "iR-corrected"}, "electrolyte": {"source": ["\nToevaluateHzOR electrocatalysis，all self-supported nanoporous electrodes are directly used as the working electrodes for electrochemical measurements in a three-electrode setup.Figure 3a shows the initial linear scanning voltammetry (LSV) curves of nanoporous HEA/HEI electrode within a wide potential window of $- 0 . 0 5 { - } 1 . 7 5 \\mathrm { ~ V ~ }$ versus RHE in $1 \\textbf { M }$ KOH solution without (KOH) and with 0.1 M $\\mathrm { N } _ { 2 } \\mathrm { H } _ { 4 }$ $\\left( \\mathrm { K O H - N } _ { 2 } \\mathrm { H } _ { 4 } \\right)$ In the ${ \\mathrm { K O H } } { \\cdot } { \\mathrm { N } } _ { 2 } { \\mathrm { H } } _ { 4 }$ electrolyte, the nanoporous HEA/HEI electrode exhibits distinct voltammetric behaviors in two potential regions: the hydrazine oxidation in $- 0 . 0 5 < E < 0 . 8 \\mathrm { ~ V ~ }$ and the surface oxidation reconstruction to further mediate OER in $E > 0 . 8 { \\mathrm { ~ V } } ,$ in contrast with its blank voltammetry in the $\\mathrm { N } _ { 2 } \\mathrm { H } _ { 4 }$ -free KOH solution,where the nanoporous HEA/HEI electrode undergoes direct surface oxidation.To verify these different electrochemical processes,in-situ Raman measurements are carried out to demonstrate the surface species changes of nanoporous HEA/HEI electrode at various applied potentials (Figure S10, Supporting Information). ", "\nFigure 3. $H z O R$ electrocatalyticpropertiesofnanoporous HEA/HElheterostructureelectrode.a)TheLSVcurvesofnanoporousHEA/HElelectrode in $\\rceil . 0 \\ \\mathsf { M }$ KOH with/without 0.1 M ${ \\mathsf N } _ { 2 } { \\mathsf H } _ { 4 }$ . Scan rate: $\\mathsf { I m } \\mathsf { V } \\mathsf { s } ^ { - 1 }$ .b,c) Contour plots of in-situ Raman spectra for nanoporous HEA/HEl electrode at different applied potentials in $\\mathsf { 1 . 0 ~ M }$ KOH with (b) and without 0.1 M ${ \\mathsf N } _ { 2 } { \\mathsf H } _ { 4 }$ (c).d) $H z O R$ polarization curves of nanoporous HEA/HEl, fcc-HEA and $\\mathsf { N i C u } / \\mathsf { A l } _ { 3 } ( \\mathsf { N i C u } ) _ { 2 }$ electrodeswellasommerciallyilable $\\mathsf { P t } / \\mathsf { C }$ immobilizedonnanoporous Nicurrentcollector $\\left( \\mathsf { P t } / \\mathsf { C } / \\mathsf { N i } \\right)$ ,in $\\mathsf { 1 . 0 M }$ KOH containing 0.1M ${ \\mathsf N } _ { 2 } { \\mathsf H } _ { 4 }$ . ", "\nElectrochemical Measurements:Electrochemical measurements for $H z O R$ and HER were conducted in a classic three-electrode configuration, where self-supported nanoporous electrodes were directly used as the working electrode,a graphite rod as the counter electrode and an $\\mathsf { A g } / \\mathsf { A g C l }$ electrode as the reference electrode.All potentials were iR-corrected and calibrated relative toRHEaccording to theequation $E _ { \\mathsf { R H E } } = E _ { \\mathsf { A g / A g C l } } +$ 1.016－iR in 1 M KOH with/without 0.1 M ${ \\mathsf N } _ { 2 } { \\mathsf H } _ { 4 }$ .The polarization curves of nanoporous electrodes were collected at a scan rate of $1 \\ m \\vee s ^ { - 1 }$ at $2 5 ^ { \\circ } \\mathsf { C }$ Electrochemical impedance spectra were obtained in the frequency range from $1 0 ~ \\mathsf { m H z }$ to $1 0 0 ~ \\mathsf { k H z }$ with $5 \\mathsf { m V }$ amplitude at the potential of $_ { 0 \\vee }$ for $H z O R$ and $- 0 . 1 \\vee$ for HER.Cyclic voltammetry curves were measured in the potential range from O to $\\rceil . 4 \\lor$ versus RHE at a scan rate of $2 \\mathsf { m } \\mathsf { V } \\mathsf { s } ^ { - 1 }$ in 1 M KOH to evaluate the electrochemical surface area of these nanoporous electrodes.The hydrazine oxidization coupled hybrid water spliting electrolysers were conducted by nanoporous HEA/HEl electrodes as the anode and the cathode,using 1 M KOH with 0.1 M ${ \\mathsf N } _ { 2 } { \\mathsf H } _ { 4 }$ and neutral seawater/alkaline seawater/1 M KOH solution as the electrolytes, respectively.The polarization curves of the electrolysers were collected at a scan rate of $\\mathsf { I m V s ^ { - 1 } }$ at $2 5 ~ ^ { \\circ } \\mathsf C$ The ${ \\mathsf N } _ { 2 } { \\mathsf H } _ { 4 }$ fuel cells were assembled by nanoporous HEA/HEl or $\\mathsf { P t } / \\mathsf { C } / \\mathsf { N i }$ electrodes as the anode and Pt/C/Ni as the cathode at $2 5 ~ ^ { \\circ } \\mathsf { C }$"], "ph_value": null, "concentration_molar": "1.0 M", "electrolyte_composition": "KOH"}, "synthesis_method": {"method": "alloying/dealloying", "source": ["\n# 4. Experimental Section\n\nPreparationofNanoporous Electrocatalysts:Self-supported nanoporous high-entropy alloy/intermetallic compound heterostructure electrodes were prepared by facile and scalable alloying/dealloying procedures.Precursor alloys of $\\mathsf { N i } _ { 3 0 - \\nu - w - x - \\gamma - z } \\mathsf { F e } _ { \\nu } \\mathsf { C o } _ { w } \\mathsf { C u } _ { x } \\mathsf { C r } _ { \\gamma } \\mathsf { M n } _ { z } \\mathsf { A l } _ { 7 0 }$ w, x, y, $z = 0$ or 3, $a t \\%$ were first fabricated byarcmelting pure Ni and Al metals with/without the addition of Fe,Co,Cu,Cr or/and Mn in Ar atmosphere.The alloy ingots were directional solidified into columnar alloys with a stretch speed of $1 0 0 \\ \\mu \\mathrm { m } \\ \\mathsf { s } ^ { - 1 }$ under the protect of Ar.After being cooled to room temperature, the columnar allys were cut into sheets with a thickness of ${ \\approx } 4 0 0 ~ \\mu \\mathrm { m }$ and then chemical dealloyed in $\\mathsf { N } _ { 2 }$ -saturated $6 \\ M \\ K O H$ solution at $7 0 ~ ^ { \\circ } \\mathsf { C }$ until there were no bubbles. ", "After rinsing in ultrapure water to clean residual chemicals in nanopores, the as-dealloyed nanoporous alloys were directly used as electrocatalytic electrode materials for $H z O R / H E R$ electrochemical measurements. "], "key_parameters": "chemical dealloyed in 6 M KOH solution at 70 °C"}, "other_environmental_params": [{"key": "HzOR electrolyte additive", "value": "0.1 M N2H4", "source": ["\nToevaluateHzOR electrocatalysis，all self-supported nanoporous electrodes are directly used as the working electrodes for electrochemical measurements in a three-electrode setup.Figure 3a shows the initial linear scanning voltammetry (LSV) curves of nanoporous HEA/HEI electrode within a wide potential window of $- 0 . 0 5 { - } 1 . 7 5 \\mathrm { ~ V ~ }$ versus RHE in $1 \\textbf { M }$ KOH solution without (KOH) and with 0.1 M $\\mathrm { N } _ { 2 } \\mathrm { H } _ { 4 }$ $\\left( \\mathrm { K O H - N } _ { 2 } \\mathrm { H } _ { 4 } \\right)$ In the ${ \\mathrm { K O H } } { \\cdot } { \\mathrm { N } } _ { 2 } { \\mathrm { H } } _ { 4 }$ electrolyte, the nanoporous HEA/HEI electrode exhibits distinct voltammetric behaviors in two potential regions: the hydrazine oxidation in $- 0 . 0 5 < E < 0 . 8 \\mathrm { ~ V ~ }$ and the surface oxidation reconstruction to further mediate OER in $E > 0 . 8 { \\mathrm { ~ V } } ,$ in contrast with its blank voltammetry in the $\\mathrm { N } _ { 2 } \\mathrm { H } _ { 4 }$ -free KOH solution,where the nanoporous HEA/HEI electrode undergoes direct surface oxidation.To verify these different electrochemical processes,in-situ Raman measurements are carried out to demonstrate the surface species changes of nanoporous HEA/HEI electrode at various applied potentials (Figure S10, Supporting Information). ", "\nFigure 3. $H z O R$ electrocatalyticpropertiesofnanoporous HEA/HElheterostructureelectrode.a)TheLSVcurvesofnanoporousHEA/HElelectrode in $\\rceil . 0 \\ \\mathsf { M }$ KOH with/without 0.1 M ${ \\mathsf N } _ |  | 6
46 | 52d505140f7272322ffdf1a7db897458 | {"extraction_results": [{"alloy_id": "Pt/Mn-Fe-Co-Ni/Pt(hkl)", "performance": {"stability": {"source": ["The activity monotonically decreased during the PC-loading. The estimated ORR activity loss of Pt/Cr-Mn-Fe-Co-Ni/ Pt(111) after 5000 PC-loadings was ${ \\sim } 4 6 \\%$ , as compared to that of the assynthesised sample. ", "The results clearly confirm that the suppression of the surface morphological changes of Pt/Cr-Mn-Fe-CoNi/Pt(111) can be linked to limited ORR deactivation $46 \\%$ after 5000 PC-loadings, estimated based on the geometrical surface area) as compared to $\\mathsf { P t / C o / P t ( 1 1 1 ) }$ $( 6 3 \\% )$ . "], "cycle_count": "5000", "test_method": "Chronopotentiometry", "duration_hours": null, "degradation_details": "ORR activity loss compared to as-synthesised sample", "performance_retention": null}, "tafel_slope": {"unit": null, "value": null, "source": []}, "overpotential": [], "supplementary_performance": [{"key": "ORR activity enhancement factor (111)", "value": "12 times higher than clean Pt(111)", "source": ["The activity of the as-synthesised $\\sf P t / C r$ -Mn-FeCo-Ni/Pt(111) was approximately 12 times higher than that of clean Pt(111), which was probably due to the influence of the ligand effect32,33 and/or strain effect34. "]}, {"key": "ORR activity loss after 5000 PCs (111)", "value": "46%", "source": ["The activity monotonically decreased during the PC-loading. The estimated ORR activity loss of Pt/Cr-Mn-Fe-Co-Ni/ Pt(111) after 5000 PC-loadings was ${ \\sim } 4 6 \\%$ , as compared to that of the assynthesised sample. ", "The results clearly confirm that the suppression of the surface morphological changes of Pt/Cr-Mn-Fe-CoNi/Pt(111) can be linked to limited ORR deactivation $46 \\%$ after 5000 PC-loadings, estimated based on the geometrical surface area) as compared to $\\mathsf { P t / C o / P t ( 1 1 1 ) }$ $( 6 3 \\% )$ . "]}, {"key": "ORR activity enhancement factor (110)", "value": "4 times higher than pure Pt(110) initially, 2 times after 5000 PCs", "source": ["\nPt/Cr-Mn-Fe-Co-Ni/Pt(110) exhibited 4 times higher initial ORR activity compared with vacuum-cleaned pure Pt(110) and remained 2 times enhanced activity after 5,000 PC-loading. (Fig. 3d) As for $\\mathsf { P t / C r } .$ Mn-Fe-Co-Ni/Pt(100), 3 times higher ORR activity than pure $\\mathsf { P t } ( \\mathbf { 1 0 0 } )$ were maintained through the PC-loading. (Fig. 3f) The iR-corrected LSVs (Fig. S7b, c) show the similar trends, revealing the outperformed properties of the Pt-HEA system. "]}, {"key": "ORR activity enhancement factor (100)", "value": "3 times higher than pure Pt(100) maintained through PC-loading", "source": ["\nPt/Cr-Mn-Fe-Co-Ni/Pt(110) exhibited 4 times higher initial ORR activity compared with vacuum-cleaned pure Pt(110) and remained 2 times enhanced activity after 5,000 PC-loading. (Fig. 3d) As for $\\mathsf { P t / C r } .$ Mn-Fe-Co-Ni/Pt(100), 3 times higher ORR activity than pure $\\mathsf { P t } ( \\mathbf { 1 0 0 } )$ were maintained through the PC-loading. (Fig. 3f) The iR-corrected LSVs (Fig. S7b, c) show the similar trends, revealing the outperformed properties of the Pt-HEA system. "]}, {"key": "Surface Pt layer thickness", "value": "~1 nm", "source": ["As shown in the cross-sectional HAADF-STEM images of the degraded Pt/Cr-Mn-Fe-Co-Ni/Pt(111) surface structures (Fig. 4a, b), the surface was composed of Pt(111) epitaxial layers with an average thickness of \\~1 nm, and 1–2-nm-high tabletop islands remained on the Cr-Mn-Fe-CoNi and/or Pt-Cr-Mn-Fe-Co-Ni layers (relatively dark region). "]}, {"key": "Surface domain size", "value": "~1-3 nm", "source": ["In addition, the (111) domain size of the topmost surface was within $\\mathord { \\sim } 1 \\mathord { - } 3 \\mathsf { n m }$ although the domain sizes and average surface morphologies in the two observed regions differed (fields of view (FOVs) 1 and 2 in Fig. 4b). Irrespective of the size and orientation changes in the topmost surface Pt domains, the Cr-Mn-Fe-Co-Ni rich interlayer thickness remained nearly unchanged at 5,000 PC-loadings, as determined from the EDS line profiles of the Pt distribution in the depth direction for the assynthesised (Fig. 4c-1) and 5000 PC-loaded (Fig. 4c-2) samples. This result implies that Pt–Cr-Mn-Fe-Co-Ni was stable against PC-loading. "]}, {"key": "Cr-Mn-Fe-Co-Ni interlayer thickness stability", "value": "remained nearly unchanged after 5000 PCs", "source": ["In addition, the (111) domain size of the topmost surface was within $\\mathord { \\sim } 1 \\mathord { - } 3 \\mathsf { n m }$ although the domain sizes and average surface morphologies in the two observed regions differed (fields of view (FOVs) 1 and 2 in Fig. 4b). Irrespective of the size and orientation changes in the topmost surface Pt domains, the Cr-Mn-Fe-Co-Ni rich interlayer thickness remained nearly unchanged at 5,000 PC-loadings, as determined from the EDS line profiles of the Pt distribution in the depth direction for the assynthesised (Fig. 4c-1) and 5000 PC-loaded (Fig. 4c-2) samples. This result implies that Pt–Cr-Mn-Fe-Co-Ni was stable against PC-loading. "]}]}, "experimental_conditions": {"test_setup": {"source": ["RHE). A scan rate of $0 . 0 5 \\mathrm { V } / \\mathsf { s }$ was used to acquire the CV curves in the potential range of $0 . 0 5 { \\scriptstyle - 1 . 0 \\ V }$ without sample-disc rotation until the CV shape was stabilised (approximately \\~10 cycles). ", "Subsequently, LSV was conducted at various disc-rotation rates of 400−2500 rpm at a positive potentialsweep rate of $1 0 \\mathrm { m V } / s$ in the potential range of $0 . 0 5 { \\mathrm { - } } 1 . 0 5 \\mathsf { V }$ for ORR activity evaluations after ${ \\bf O } _ { 2 }$ saturation of the solution. ", "RHE were used as a criterion for the ORR activity. iR correction was generally not performed except as specified. "], "scan_rate": "0.05 V/s for CV, 10 mV/s for LSV", "substrate": "Pt(hkl) single crystal", "ir_compensation": "generally not performed"}, "electrolyte": {"source": ["\nThe ORR properties of $\\mathrm { P t / C r { \\cdot } M n { \\cdot } F e { \\cdot } C o { \\cdot } N i / P t ( h k l ) }$ surfaces were evaluated using the electrochemical surface state during the potential cycles (PCs) at $0 . 6 { - } 1 . 0 \\mathrm { V }$ vs. reversible hydrogen electrode (RHE) in an ${ \\bf O } _ { 2 }$ saturated $0 . 1 \\mathsf { M H C l O } _ { 4 }$ solution at $2 5 ^ { \\circ } \\mathrm { C } .$ . ", "To maintain the atomic arrangements of the UHV-fabricated sample surfaces, the first CV curves were collected by immersing the sample working electrodes (sample surfaces) in $\\Nu _ { 2 }$ -purged 0.1 M $\\mathrm { H C l O } _ { 4 }$ under holding a constant potential of $\\phantom { - } 0 . 0 8 { \\mathsf { V } }$ vs. ", "RHE during an immersion of the vacuum-synthesised sample surface into ${ \\Nu } _ { 2 }$ -purged 0.1 M $\\mathrm { H C l O } _ { 4 }$ solution, CO was then introduced into the solution until the adsorbed CO reached saturation on the sample surfaces, followed by re-purging of the solution by ${ \\Nu } _ { 2 }$ to remove the excess dissolved CO. Then, CV was collected in the range $0 . 0 5 { \\cdot } 1 . 0 \\mathsf { V } _ { \\iota }$ , started with positive-going sweep."], "ph_value": null, "concentration_molar": "0.1 M", "electrolyte_composition": "HClO4"}, "synthesis_method": {"method": "Arc plasma deposition (APD) in UHV", "source": ["\nSample fabrication was performed in a UHV chamber equipped with the following instruments: a manipulation stage with pyrolytic graphite heaters, an ion source gun (PSP; ISIS3000) for surface cleaning $( \\mathsf { A r } ^ { + }$ sputtering), multiple APD sources (ADVANCED RIKO; APS-1) and a quartz-crystal microbalance (Sigma Instruments: SQM-160) to control the deposition rate. ", "\n# Vacuum synthesis procedure\n\nThe $\\sf P t ( h k l )$ $( \\mathbf { h } \\mathbf { k } \\mathbf { l } = \\mathbf { 1 } \\mathbf { 1 } 1$ , 110, 100 ¦ MaTeck; $\\Phi ^ { = } 1 0 \\mathrm { m m }$ , $t { = } 1 \\mathsf { m m }$ , ${ \\bf < 0 . 1 ^ { \\circ } }$ miscut) crystal surfaces were cleaned using repeated $\\mathbf { A } \\mathbf { r } ^ { + }$ sputtering and annealing at 1273 K under UHV. Pt, Cr-Mn-Fe-Co-Ni, Mn-Fe-Co-Ni and/or Co were arc-plasma-deposited on Pt(hkl) at a bias arc voltage of $7 0 \\mathrm { v }$ and pulse frequency of $_ { 2 \\mathsf { H z } }$ . ", "Following a 10 ML-thick Cantor alloy constituent was deposited on the cleaned surface of Pt(hkl) at $3 0 0 \\mathsf { K }$ , the samples were annealed under UHV at 773 K for $3 0 \\mathrm { { m i n } }$ . ", "Then, a 4 ML-thick Pt layer was deposited on the pre-deposited layer at $3 0 0 \\mathsf { K }$ and annealed at $6 2 3 \\mathrm { K } .$ . ", "Pt/Mn-Fe-Co-Ni/ Pt(hkl) and $\\mathsf { P t / C o / P t ( h k l ) }$ were also synthesised for comparison. "], "key_parameters": "Ar+ sputtering and annealing at 1273 K for substrate cleaning; deposition at 70 V bias, 2 Hz pulse frequency; 10 ML Mn-Fe-Co-Ni deposited at 300 K, annealed at 773 K for 30 min; 4 ML Pt deposited at 300 K, annealed at 623 K"}, "other_environmental_params": [{"key": "Temperature", "value": "25 °C", "source": ["\nThe ORR properties of $\\mathrm { P t / C r { \\cdot } M n { \\cdot } F e { \\cdot } C o { \\cdot } N i / P t ( h k l ) }$ surfaces were evaluated using the electrochemical surface state during the potential cycles (PCs) at $0 . 6 { - } 1 . 0 \\mathrm { V }$ vs. reversible hydrogen electrode (RHE) in an ${ \\bf O } _ { 2 }$ saturated $0 . 1 \\mathsf { M H C l O } _ { 4 }$ solution at $2 5 ^ { \\circ } \\mathrm { C } .$ . ", "The experimental environment is temperature-controlled at a constant $2 5 ^ { \\circ } \\mathrm { C }$ by air conditioning. ", "RHE at $2 5 ^ { \\circ } \\mathrm { C } ,$ i.e., without undergoing open circuit potential (approximately 0.8 V vs. "]}, {"key": "Gas atmosphere", "value": "O2 saturated for ORR, N2 purged for CV", "source": ["\nThe ORR properties of $\\mathrm { P t / C r { \\cdot } M n { \\cdot } F e { \\cdot } C o { \\cdot } N i / P t ( h k l ) }$ surfaces were evaluated using the electrochemical surface state during the potential cycles (PCs) at $0 . 6 { - } 1 . 0 \\mathrm { V }$ vs. reversible hydrogen electrode (RHE) in an ${ \\bf O } _ { 2 }$ saturated $0 . 1 \\mathsf { M H C l O } _ { 4 }$ solution at $2 5 ^ { \\circ } \\mathrm { C } .$ . ", "To maintain the atomic arrangements of the UHV-fabricated sample surfaces, the first CV curves were collected by immersing the sample working electrodes (sample surfaces) in $\\Nu _ { 2 }$ -purged 0.1 M $\\mathrm { H C l O } _ { 4 }$ under holding a constant potential of $\\phantom { - } 0 . 0 8 { \\mathsf { V } }$ vs. ", "Subsequently, LSV was conducted at various disc-rotation rates of 400−2500 rpm at a positive potentialsweep rate of $1 0 \\mathrm { m V } / s$ in the potential range of $0 . 0 5 { \\mathrm { - } } 1 . 0 5 \\mathsf { V }$ for ORR activity evaluations after ${ \\bf O } _ { 2 }$ saturation of the solution. ", "After CV collection, the sample electrodes were removed from the $\\mathsf { N } _ { 2 }$ -purged solution and the surface was protected in ${ \\bf N } _ { 2 }$ -bubbling ultrapure water to avoid possible oxidation of the surface while the solution was saturated with ${ \\bf O } _ { 2 }$ . "]}, {"key": "Reference electrode", "value": "RHE (H2 gas-flow type)", "source": ["\nThe ORR properties of $\\mathrm { P t / C r { \\cdot } M n { \\cdot } F e { \\cdot } C o { \\cdot } N i / P t ( h k l ) }$ surfaces were evaluated using the electrochemical surface state during the potential cycles (PCs) at $0 . 6 { - } 1 . 0 \\mathrm { V }$ vs. reversible hydrogen electrode (RHE) in an ${ \\bf O } _ { 2 }$ saturated $0 . 1 \\mathsf { M H C l O } _ { 4 }$ solution at $2 5 ^ { \\circ } \\mathrm { C } .$ . ", "RHE $\\mathrm { \\mathbf { H } } _ { 2 }$ gas-flow type, open compartment design50) and Pt wire were used as the reference and counter electrodes, respectively. "]}, {"key": "Counter electrode", "value": "Pt wire", "source": ["RHE $\\mathrm { \\mathbf { H } } _ { 2 }$ gas-flow type, open compartment design50) and Pt wire were used as the reference and counter electrodes, respectively. "]}, {"key": "Potential holding", "value": "0.08 V vs. RHE during initial immersion", "source": ["To maintain the atomic arrangements of the UHV-fabricated sample surfaces, the first CV curves were collected by immersing the sample working electrodes (sample surfaces) in $\\Nu _ { 2 }$ -purged 0.1 M $\\mathrm { H C l O } _ { 4 }$ under holding a constant potential of $\\phantom { - } 0 . 0 8 { \\mathsf { V } }$ vs. ", "The voltammetry procedure is as follows: the potential of the working electrode keeps at $\\mathbf { 0 . 0 8 V }$ vs. "]}, {"key": "Rotation rate", "value": "400-2500 rpm for LSV", "source": ["Subsequently, LSV was conducted at various disc-rotation rates of 400−2500 rpm at a positive potentialsweep rate of $1 0 \\mathrm { m V } / s$ in the potential range of $0 . 0 5 { \\mathrm { - } } 1 . 0 5 \\mathsf { V }$ for ORR activity evaluations after ${ \\bf O } _ { 2 }$ saturation of the solution. "]}]}}, {"alloy_id": "Pt-Cr-Mn-Fe-Co-Ni", "performance": {"stability": {"source": [], "cycle_count": null, "test_method": "Unknown", "duration_hours": null, "degradation_details": null, "performance_retention": null}, "tafel_slope": {"unit": null, "value": null, "source": []}, "overpotential": [], "supplementary_performance": [{"key": "Φ parameter value", "value": "~11.5", "source": ["The values of $\\Phi$ in Cr-Mn-Fe-Co-Ni (Cantor alloy) and in the equi-atomic ratio Pt-Cr-Mn-Fe-Co-Ni are 28 and \\~11.5, respectively, as listed in Table 1. "]}, {"key": "Crystal phase prediction", "value": "multiphase alloy (not single-phase solid solution)", "source": ["The estimated $\\Phi$ value of Pt–Cr-Mn-Fe-Co-Ni indicated that the crystal phase of the six-element alloy is not a single-phase solid solution but a multiphase alloy. "]}, {"key": "Material potential", "value": "next-generation PEMFC cathode catalyst", "source": ["Such unique phase separation behaviour of the Pt/Cr-Mn-Fe-Co-Ni HEA system under electrochemical PC-loading demonstrates the material potential of Pt-Cr-MnFe-Co-Ni hex-ternary HEA as a next-generation PEMFC cathode catalyst."]}]}, "experimental_conditions": {"test_setup": {"source": [], "scan_rate": null, "substrate": null, "ir_compensation": null}, "electrolyte": {"source": [], "ph_value": null, "concentration_molar": null, "electrolyte_composition": null}, "synthesis_method": {"method": null, "source": [], "key_parameters": null}, "other_environmental_params": []}}, {"alloy_id": "Cr-Mn-Fe-Co-Ni", "performance": {"stability": {"source": ["The electrode surface stabilities, i.e., evaluations of ORR durability, were investigated by applying square-wave PC-loading between 0.6 and 1.0 V every 3 s in an ${ \\bf O } _ { 2 }$ saturated solution at $2 5 ^ { \\circ } \\mathbf { C } ^ { 5 2 }$ , as shown in the inset of Fig. 3b. Carbon monoxide (CO) stripping voltammetry was conducted to estimate the effective ECSAs of the sample surfaces prepared using the same vacuum-synthesis procedure as for $\\mathrm { P t / C r / \\mathrm { M n / F e - C o - N i / P t ( h k l ) } }$ and $\\mathsf { P t / C o / P t ( h k l ) }$ . "], "cycle_count": 5000, "test_method": "Chronopotentiometry", "duration_hours": null, "degradation_details": null, "performance_retention": null}, "tafel_slope": {"unit": null, "value": null, "source": []}, "overpotential": [], "supplementary_performance": [{"key": "Φ value", "value": "28", "source": ["The values of $\\Phi$ in Cr-Mn-Fe-Co-Ni (Cantor alloy) and in the equi-atomic ratio Pt-Cr-Mn-Fe-Co-Ni are 28 and \\~11.5, respectively, as listed in Table 1. "]}]}, "experimental_conditions": {"test_setup": {"source": ["RHE). A scan rate of $0 . 0 5 \\mathrm { V } / \\mathsf { s }$ was used to acquire the CV curves in the potential range of $0 . 0 5 { \\scriptstyle - 1 . 0 \\ V }$ without sample-disc rotation until the CV shape was stabilised (approximately \\~10 cycles). "], "scan_rate": "0.05 V s^-1", "substrate": "Pt(hkl)", "ir_compensation": null}, "electrolyte": {"source": ["\nThe ORR properties of $\\mathrm { P t / C r { \\cdot } M n { \\cdot } F e { \\cdot } C o { \\cdot } N i / P t ( h k l ) }$ surfaces were evaluated using the electrochemical surface state during the potential cycles (PCs) at $0 . 6 { - } 1 . 0 \\mathrm { V }$ vs. reversible hydrogen electrode (RHE) in an ${ \\bf O } _ { 2 }$ saturated $0 . 1 \\mathsf { M H C l O } _ { 4 }$ solution at $2 5 ^ { \\circ } \\mathrm { C } .$ . ", "To maintain the atomic arrangements of the UHV-fabricated sample surfaces, the first CV curves were collected by immersing the sample working electrodes (sample surfaces) in $\\Nu _ { 2 }$ -purged 0.1 M $\\mathrm { H C l O } _ { 4 }$ under holding a constant potential of $\\phantom { - } 0 . 0 8 { \\mathsf { V } }$ vs. "], "ph_value": null, "concentration_molar": "0.1 M", "electrolyte_composition": "HClO4"}, "synthesis_method": {"method": "Atomic plasma deposition (APD) / arc-plasma deposition", "source": ["High-purity metal or alloy rods were used as the APD source targets. The Cr-Mn-Fe-Co-Ni layer in this study was synthesised from a custom-made target $( > 9 9 . 9 \\%$ overall purity; atomic ratio of $\\mathbf { C r \\mathbf { \\cdot M n } \\mathbf { \\cdot F e } \\mathbf { \\cdot C o } \\mathbf { \\cdot N i } = 1 . 0 \\mathbf { : 1 . 0 } \\mathbf { : 1 . 0 } \\mathbf { : 1 . 0 } \\mathbf { : 1 . 0 } \\mathbf { : 1 . 0 } ) }$ (Toshima Manufacturing Co., Ltd., Material System Division), which was sintered by mixing Cr, Mn, Fe, Co and Ni in equal composition ratios. ", "\n# Vacuum synthesis procedure\n\nThe $\\sf P t ( h k l )$ $( \\mathbf { h } \\mathbf { k } \\mathbf { l } = \\mathbf { 1 } \\mathbf { 1 } 1$ , 110, 100 ¦ MaTeck; $\\Phi ^ { = } 1 0 \\mathrm { m m }$ , $t { = } 1 \\mathsf { m m }$ , ${ \\bf < 0 . 1 ^ { \\circ } }$ miscut) crystal surfaces were cleaned using repeated $\\mathbf { A } \\mathbf { r } ^ { + }$ sputtering and annealing at 1273 K under UHV. Pt, Cr-Mn-Fe-Co-Ni, Mn-Fe-Co-Ni and/or Co were arc-plasma-deposited on Pt(hkl) at a bias arc voltage of $7 0 \\mathrm { v }$ and pulse frequency of $_ { 2 \\mathsf { H z } }$ . ", "Following a 10 ML-thick Cantor alloy constituent was deposited on the cleaned surface of Pt(hkl) at $3 0 0 \\mathsf { K }$ , the samples were annealed under UHV at 773 K for $3 0 \\mathrm { { m i n } }$ . "], "key_parameters": "70 V bias arc voltage, 2 Hz pulse frequency, deposition at 300 K, annealed at 773 K for 30 min under UHV"}, "other_environmental_params": []}}, {"alloy_id": "Pt/Cr-Mn-Fe-Co-Ni/Pt(hkl)", "performance": {"stability": {"source": ["As shown in the cross-sectional HAADF-STEM images of the degraded Pt/Cr-Mn-Fe-Co-Ni/Pt(111) surface structures (Fig. 4a, b), the surface was composed of Pt(111) epitaxial layers with an average thickness of \\~1 nm, and 1–2-nm-high tabletop islands remained on the Cr-Mn-Fe-CoNi and/or Pt-Cr-Mn-Fe-Co-Ni layers (relatively dark region). ", "\nunder PC-loading (up to 5000 cycles at $0 . 6 { - } 1 . 0 \\mathsf { V } ,$ ) of Pt/Cr-Mn-Fe-Co-Ni/Pt(111), (110) and (100), respectively. b, d, f Insets in b: Illustration of a potential cycle protocol for the accelerated degradation test used in this study. (https://www. nedo.go.jp/library/PEFC_CELL_Protocol.html, R−2 III−2−2) Source data provided for all panels.", "The electrode surface stabilities, i.e., evaluations of ORR durability, were investigated by applying square-wave PC-loading between 0.6 and 1.0 V every 3 s in an ${ \\bf O } _ { 2 }$ saturated solution at $2 5 ^ { \\circ } \\mathbf { C } ^ { 5 2 }$ , as shown in the inset of Fig. 3b. Carbon monoxide (CO) stripping voltammetry was conducted to estimate the effective ECSAs of the sample surfaces prepared using the same vacuum-synthesis procedure as for $\\mathrm { P t / C r / \\mathrm { M n / F e - C o - N i / P t ( h k l ) } }$ and $\\mathsf { P t / C o / P t ( h k l ) }$ . "], "cycle_count": 5000, "test_method": "Chronopotentiometry", "duration_hours": null, "degradation_details": "Surface composed of Pt(111) epitaxial layers (~1 nm), 1–2-nm-high tabletop islands remained.", "performance_retention": null}, "tafel_slope": {"unit": null, "value": null, "source": []}, "overpotential": [], "supplementary_performance": [{"key": "ORR activity enhancement (as-synthesised) vs. pure Pt", "value": "12 times higher in Pt/Cr-Mn-Fe-Co-Ni/Pt(111)", "source": ["The activity of the as-synthesised $\\sf P t / C r$ -Mn-FeCo-Ni/Pt(111) was approximately 12 times higher than that of clean Pt(111), which was probably due to the influence of the ligand effect32,33 and/or strain effect34. "]}, {"key": "ORR activity enhancement (as-synthesised) vs. pure Pt", "value": "4 times higher in Pt/Cr-Mn-Fe-Co-Ni/Pt(110)", "source": ["\nPt/Cr-Mn-Fe-Co-Ni/Pt(110) exhibited 4 times higher initial ORR activity compared with vacuum-cleaned pure Pt(110) and remained 2 times enhanced activity after 5,000 PC-loading. (Fig. 3d) As for $\\mathsf { P t / C r } .$ Mn-Fe-Co-Ni/Pt(100), 3 times higher ORR activity than pure $\\mathsf { P t } ( \\mathbf { 1 0 0 } )$ were maintained through the PC-loading. (Fig. 3f) The iR-corrected LSVs (Fig. S7b, c) show the similar trends, revealing the outperformed properties of the Pt-HEA system. "]}, {"key": "ORR activity enhancement (as-synthesised) vs. pure Pt", "value": "3 times higher in Pt/Cr-Mn-Fe-Co-Ni/Pt(100)", "source": ["\nPt/Cr-Mn-Fe-Co-Ni/Pt(110) exhibited 4 times higher initial ORR activity compared with vacuum-cleaned pure Pt(110) and remained 2 times enhanced activity after 5,000 PC-loading. (Fig. 3d) As for $\\mathsf { P t / C r } .$ Mn-Fe-Co-Ni/Pt(100), 3 times higher ORR activity than pure $\\mathsf { P t } ( \\mathbf { 1 0 0 } )$ were maintained through the PC-loading. (Fig. 3f) The iR-corrected LSVs (Fig. S7b, c) show the similar trends, revealing the outperformed properties of the Pt-HEA system. "]}, {"key": "ORR activity loss after 5000 PC-loadings", "value": "46% in Pt/Cr-Mn-Fe-Co-Ni/Pt(111)", "source": ["The activity monotonically decreased during the PC-loading. The estimated ORR activity loss of Pt/Cr-Mn-Fe-Co-Ni/ Pt(111) after 5000 PC-loadings was ${ \\sim } 4 6 \\%$ , as compared to that of the assynthesised sample. ", "The results clearly confirm that the suppression of the surface morphological changes of Pt/Cr-Mn-Fe-CoNi/Pt(111) can be linked to limited ORR deactivation $46 \\%$ after 5000 PC-loadings, estimated based on the geometrical surface area) as compared to $\\mathsf { P t / C o / P t ( 1 1 1 ) }$ $( 6 3 \\% )$ . "]}, {"key": "ORR activity after 5000 PC-loadings vs. pure Pt", "value": "2 times enhanced in Pt/Cr-Mn-Fe-Co-Ni/Pt(110)", "source": ["\nPt/Cr-Mn-Fe-Co-Ni/Pt(110) exhibited 4 times higher initial ORR activity compared with vacuum-cleaned pure Pt(110) and remained 2 times enhanced activity after 5,000 PC-loading. (Fig. 3d) As for $\\mathsf { P t / C r } .$ Mn-Fe-Co-Ni/Pt(100), 3 times higher ORR activity than pure $\\mathsf { P t } ( \\mathbf { 1 0 0 } )$ were maintained through the PC-loading. (Fig. 3f) The iR-corrected LSVs (Fig. S7b, c) show the similar trends, revealing the outperformed properties of the Pt-HEA system. "]}, {"key": "ORR activity after 5000 PC-loadings vs. pure Pt", "value": "3 times enhanced in Pt/Cr-Mn-Fe-Co-Ni/Pt(100)", "source": ["\nPt/Cr-Mn-Fe-Co-Ni/Pt(110) exhibited 4 times higher initial ORR activity compared with vacuum-cleaned pure Pt(110) and remained 2 times enhanced activity after 5,000 PC-loading. (Fig. 3d) As for $\\mathsf { P t / C r } .$ Mn-Fe-Co-Ni/Pt(100), 3 times higher ORR activity than pure $\\mathsf { P t } ( \\mathbf { 1 0 0 } )$ were maintained through the PC-loading. (Fig. 3f) The iR-corrected LSVs (Fig. S7b, c) show the similar trends, revealing the outperformed properties of the Pt-HEA system. "]}, {"key": "Φ value", "value": "~11.5", "source": ["The values of $\\Phi$ in Cr-Mn-Fe-Co-Ni (Cantor alloy) and in the equi-atomic ratio Pt-Cr-Mn-Fe-Co-Ni are 28 and \\~11.5, respectively, as listed in Table 1. "]}]}, "experimental_conditions": {"test_setup": {"source": ["RHE). A scan rate of $0 . 0 5 \\mathrm { V } / \\mathsf { s }$ was used to acquire the CV curves in the potential range of $0 . 0 5 { \\scriptstyle - 1 . 0 \\ V }$ without sample-disc rotation until the CV shape was stabilised (approximately \\~10 cycles). ", "Subsequently, LSV was conducted at various disc-rotation rates of 400−2500 rpm at a positive potentialsweep rate of $1 0 \\mathrm { m V } / s$ in the potential range of $0 . 0 5 { \\mathrm { - } } 1 . 0 5 \\mathsf { V }$ for ORR activity evaluations after ${ \\bf O } _ { 2 }$ saturation of the solution. "], "scan_rate": "0.05 V s^-1 (CV), 10 mV s^-1 (LSV)", "substrate": "Pt(hkl) single-crystal", "ir_compensation": null}, "electrolyte": {"source": ["\nThe ORR properties of $\\mathrm { P t / C r { \\cdot } M n { \\cdot } F e { \\cdot } C o { \\cdot } N i / P t ( h k l ) }$ surfaces were evaluated using the electrochemical surface state during the potential cycles (PCs) at $0 . 6 { - } 1 . 0 \\mathrm { V }$ vs. reversible hydrogen electrode (RHE) in an ${ \\bf O } _ { 2 }$ saturated $0 . 1 \\mathsf { M H C l O } _ { 4 }$ solution at $2 5 ^ { \\circ } \\mathrm { C } .$ . ", "To maintain the atomic arrangements of the UHV-fabricated sample surfaces, the first CV curves were collected by immersing the sample working electrodes (sample surfaces) in $\\Nu _ { 2 }$ -purged 0.1 M $\\mathrm { H C l O } _ { 4 }$ under holding a constant potential of $\\phantom { - } 0 . 0 8 { \\mathsf { V } }$ vs. "], "ph_value": null, "concentration_molar": "0.1 M", "electrolyte_composition": "HClO4"}, "synthesis_method": {"method": "Atomic plasma deposition (APD) / arc-plasma deposition", "source": ["\n# Vacuum synthesis procedure\n\nThe $\\sf P t ( h k l )$ $( \\mathbf { h } \\mathbf { k } \\mathbf { l } = \\mathbf { 1 } \\mathbf { 1 } 1$ , 110, 100 ¦ MaTeck; $\\Phi ^ { = } 1 0 \\mathrm { m m }$ , $t { = } 1 \\mathsf { m m }$ , ${ \\bf < 0 . 1 ^ { \\circ } }$ miscut) crystal surfaces were cleaned using repeated $\\mathbf { A } \\mathbf { r } ^ { + }$ sputtering and annealing at 1273 K under UHV. Pt, Cr-Mn-Fe-Co-Ni, Mn-Fe-Co-Ni and/or Co were arc-plasma-deposited on Pt(hkl) at a bias arc voltage of $7 0 \\mathrm { v }$ and pulse frequency of $_ { 2 \\mathsf { H z } }$ . ", "Following a 10 ML-thick Cantor alloy constituent was deposited on the cleaned surface of Pt(hkl) at $3 0 0 \\mathsf { K }$ , the samples were annealed under UHV at 773 K for $3 0 \\mathrm { { m i n } }$ . ", "Then, a 4 ML-thick Pt layer was deposited on the pre-deposited layer at $3 0 0 \\mathsf { K }$ and annealed at $6 2 3 \\mathrm { K } .$ . ", "The synthesised samples were designated as Pt/Cr-Mn-Fe-Co-Ni/Pt(hkl). ", "Clean Pt(hkl), which was also used as a reference in the electrochemical evaluations, was prepared using $\\mathbf { A } \\mathbf { r } ^ { + }$ sputtering and annealing only."], "key_parameters": "Bare Pt(hkl) - 1273 K, UHV. Cantor alloy: 10 ML deposited at 300 K on Pt(hkl), annealed at 773 K for 30 min under UHV. Pt: 4 ML deposited at 300 K on pre-layer, annealed at 623 K. Clean Pt(hkl) reference prepared similarly."}, "other_environmental_params": []}}, {"alloy_id": "Mn-Fe-Co-Ni", "performance": {"stability": {"source": [], "cycle_count": null, "test_method": "Unknown", "duration_hours": null, "degradation_details": null, "performance_retention": null}, "tafel_slope": {"unit": null, "value": null, "source": []}, "overpotential": [], "supplementary_performance": []}, "experimental_conditions": {"test_setup": {"source": ["RHE). A scan rate of $0 . 0 5 \\mathrm { V } / \\mathsf { s }$ was used to acquire the CV curves in the potential range of $0 . 0 5 { \\scriptstyle - 1 . 0 \\ V }$ without sample-disc rotation until the CV shape was stabilised (approximately \\~10 cycles). "], "scan_rate": "0.05 V s^-1", "substrate": "Pt(hkl)", "ir_compensation": null}, "electrolyte": {"source": ["\nThe ORR properties of $\\mathrm { P t / C r { \\cdot } M n { \\cdot } F e { \\cdot } C o { \\cdot } N i / P t ( h k l ) }$ surfaces were evaluated using the electrochemical surface state during the potential cycles (PCs) at $0 . 6 { - } 1 . 0 \\mathrm { V }$ vs. reversible hydrogen electrode (RHE) in an ${ \\bf O } _ { 2 }$ saturated $0 . 1 \\mathsf { M H C l O } _ { 4 }$ solution at $2 5 ^ { \\circ } \\mathrm { C } .$ . ", "To maintain the atomic arrangements of the UHV-fabricated sample surfaces, the first CV curves were collected by immersing the sample working electrodes (sample surfaces) in $\\Nu _ { 2 }$ -purged 0.1 M $\\mathrm { H C l O } _ { 4 }$ under holding a constant potential of $\\phantom { - } 0 . 0 8 { \\mathsf { V } }$ vs. "], "ph_value": null, "concentration_molar": "0.1 M", "electrolyte_composition": "HClO4"}, "synthesis_method": {"method": "Atomic plasma deposition (APD) / arc-plasma deposition", "source": ["Equi-atomic quaternary Mn-Fe-Co-Ni alloy $( > 9 9 . 9 \\%$ overall purity; atomic ratio of Mn:Fe:Co:Ni $=$ 1.0:1.0:1.0:1.0; Toshima Manufacturing Co., Ltd., Material System Division) and pure Co ( $> 9 9 . 9 5 \\%$ purity; The Nilaco Corporation) APD targets were used as reference samples for synthesis using the same procedure as the Cr-Mn-Fe-Co-Ni target."], "key_parameters": "Synthesised using the same procedure as the Cr-Mn-Fe-Co-Ni target."}, "other_environmental_params": []}}]} | {"extraction_results": [{"alloy_id": "Cr-Mn-Fe-Co-Ni", "performance": {"stability": {"source": ["52d505140f7272322ffdf1a7db897458_1"], "cycle_count": null, "test_method": "Unknown", "duration_hours": null, "degradation_details": null, "performance_retention": null}, "tafel_slope": {"unit": "mV dec^-1", "value": null, "source": ["52d505140f7272322ffdf1a7db897458_1"]}, "overpotential": [], "supplementary_performance": [{"key": "Sc", "value": "13.4 J mol-1 K-1", "source": ["52d505140f7272322ffdf1a7db897458_1"]}, {"key": "△Hmix", "value": "-4160 Jmol-1", "source": ["52d505140f7272322ffdf1a7db897458_1"]}, {"key": "Tm", "value": "1791 K", "source": ["52d505140f7272322ffdf1a7db897458_1"]}, {"key": "SE", "value": "-0.047 J mol-1 K-1", "source": ["52d505140f7272322ffdf1a7db897458_1"]}, {"key": "Φ", "value": "28.04", "source": ["52d505140f7272322ffdf1a7db897458_1"]}]}, "experimental_conditions": {"test_setup": {"source": ["52d505140f7272322ffdf1a7db897458_1"], "scan_rate": null, "substrate": null, "ir_compensation": null}, "electrolyte": {"source": ["52d505140f7272322ffdf1a7db897458_1"], "ph_value": null, "concentration_molar": null, "electrolyte_composition": null}, "synthesis_method": {"method": null, "source": ["52d505140f7272322ffdf1a7db897458_1"], "key_parameters": null}, "other_environmental_params": []}}, {"alloy_id": "Pt-Cr-Mn-Fe-Co-Ni", "performance": {"stability": {"source": ["52d505140f7272322ffdf1a7db897458_1"], "cycle_count": null, "test_method": "Unknown", "duration_hours": null, "degradation_details": null, "performance_retention": null}, "tafel_slope": {"unit": "mV dec^-1", "value": null, "source": ["52d505140f7272322ffdf1a7db897458_1"]}, "overpotential": [], "supplementary_performance": [{"key": "Sc", "value": "14.9 J mol-1 K-1", "source": ["52d505140f7272322ffdf1a7db897458_1"]}, {"key": "△Hmix", "value": "-11444 Jmol-1", "source": ["52d505140f7272322ffdf1a7db897458_1"]}, {"key": "Tm", "value": "1833 K", "source": ["52d505140f7272322ffdf1a7db897458_1"]}, {"key": "SE", "value": "-0.091 J mol-1 K-1", "source": ["52d505140f7272322ffdf1a7db897458_1"]}, {"key": "Φ", "value": "11.49", "source": ["52d505140f7272322ffdf1a7db897458_1"]}]}, "experimental_conditions": {"test_setup": {"source": ["52d505140f7272322ffdf1a7db897458_1"], "scan_rate": null, "substrate": null, "ir_compensation": null}, "electrolyte": {"source": ["52d505140f7272322ffdf1a7db897458_1"], "ph_value": null, "concentration_molar": null, "electrolyte_composition": null}, "synthesis_method": {"method": null, "source": ["52d505140f7272322ffdf1a7db897458_1"], "key_parameters": null}, "other_environmental_params": []}}]} | 7
47 | 5680d52372f0b374ce0db537d9c97b8b | {"extraction_results": [{"alloy_id": "PtPdRhRuCu", "performance": {"stability": {"source": ["\nWe next evaluate the stability of PtPdRhRuCu/C during long-term HER using CV cycles and chronoamperometry measurements. ", "In $\\mathrm { p H } ~ 1 4$ , the HER polarization curve of PtP$\\mathrm { { d R h R u C u } / C }$ after 10000 CV cycles almost overlaps with the initial one, as shown in Fig. 2(d). In contrast, the overpotential of commercial $\\mathrm { P t / C }$ increased by approximately $2 4 ~ \\mathrm { m V }$ after 10000 CV cycles (at $1 0 \\mathrm { m A c m ^ { - 2 } }$ , Fig. 2(d)). Similar increases in overpotential were observed for other multi-component alloy materials (Fig. S14), indicating that PtPdRhRuCu/C exhibits the best stability among them. ", "In a 30-hour HER test at a constant overpotential of $- 5 5 ~ \\mathrm { m V }$ (Fig. 2(e)), PtPdRhRuCu/C maintains $9 5 . 7 \\%$ of its initial current density, while $\\mathrm { P t / C }$ exhibits a decay of current density by $5 3 . 6 \\%$ . "], "cycle_count": "10000", "test_method": "CV Cycling", "duration_hours": "30", "degradation_details": "Polarization curve almost overlaps with initial one after 10000 CV cycles", "performance_retention": "95.7%"}, "tafel_slope": {"unit": "mV dec^-1", "value": "124", "source": ["As shown in Fig. 2(c), PtPdRhRuCu/C exhibits the lowest Tafel slope of 124 mV dec−1. "]}, "overpotential": [{"unit": "mV", "value": "23.3", "source": ["Relying on multi-metal active sites, PtP$\\mathrm { { d R h R u C u } / C }$ demonstrated a remarkably low overpotential of $2 3 . 3 ~ \\mathrm { m V }$ at $1 0 \\mathrm { \\ m A \\ c m ^ { - 2 } }$ in alkaline HER, which is significantly lower than the overpotential observed in commercial $\\mathrm { P t / C }$ $( 5 0 . 3 ~ \\mathrm { m V } )$, and achieving a mass activity 7.9 times that of $\\mathrm { P t / C }$. ", "The HEA NP is synthesized through a simple one-step solvothermal method. With a diameter of approximately ${ \\sim } 6 . 7 \\ \\mathrm { n m }$ , the PtPdRhRuCu/C catalyst exhibits a low overpotential of 23.3 $\\mathrm { m V }$ (at a current density of $1 0 \\mathrm { \\ m A \\ c m ^ { - 2 } }$ ) and a nearly 8 times higher mass activity than the commercial catalyst $\\mathrm { P t / C }$ . ", "At a current density of $1 0 \\mathrm { m A c m ^ { - 2 } }$ (normalized to the geometric surface area of the electrode), the overpotential for $\\mathrm { P t / C }$ is $5 0 . 3 \\mathrm { m V } _ { \\cdot }$ , while the value for PtPdRhRuCu/C is only $2 3 . 3 \\mathrm { m V } ,$ indicating a superior"], "current_density": "10 mA cm^-2"}], "supplementary_performance": [{"key": "Mass Activity", "value": "3.0 A mg^-1 Pt", "source": ["Particularly noteworthy is the mass activity of PtPdRhRuCu/C $[ 3 . 0 \\mathrm { A } \\mathrm { m g } ^ { - 1 } \\mathrm { p t } ]$ (See Table S4 for details on calculation methods), which is 7.9 times that of $\\mathrm { P t / C } ~ ( 0 . 3 8 ~ \\mathrm { A } ~ \\mathrm { m g ^ { - 1 } P t } )$ (Fig. 2(b) and Table S4). ", "Particularly noteworthy is the mass activity of $\\mathrm { P t P d R h R u C u / C }$ reaching 3.0 $\\mathrm { A \\ m g ^ { - 1 } P t }$ in 1 mol L−1 KOH, which is 7.9 times that of Pt/C. A comparison with multi-element alloys indicates that the exceptional catalytic performance and stability of high-entropy alloys stem from the synergistic action of multi-metal active sites. "]}, {"key": "Charge Transfer Resistance", "value": "40 Ω", "source": ["Compared to the charge transfer resistance of $7 6 \\Omega$ exhibited by commercial $\\mathrm { P t / C , }$ the lower resistance of PtPdRhRuCu/C (40 Ω) indicates a higher interface charge transfer rate."]}]}, "experimental_conditions": {"test_setup": {"source": ["A glassy carbon rotating disk electrode (RDE, diameter: $4 \\ \\mathrm { m m } ,$ area: 0.1256 $\\mathrm { c m } ^ { 2 } .$ ) as the working electrode. ", "RHE before evaluating the HER performance by linear sweep voltammetry (LSV) at a scan rate of $5 \\mathrm { m V } s ^ { - 1 }$ . ", "RHE) following the following equation. $E \\left( { \\mathrm { R H E } } \\right) = E \\left( { \\mathrm { S C E } } \\right) + 0 . 2 4 2 \\mathrm { V } + 0 . 0 5 9 1 \\times \\mathrm { p H } .$ All potentials in the LSV polarization curves were $i R$ corrected for the ohmic resistance of the solution unless otherwise stated. ", "The HER polarization curves of PtPdRhRuCu/C and $\\mathrm { P t / C }$ are presented in Fig. 2(a), which have been corrected for the voltage loss due to the electrolyte solution (i.e., iR corrected). "], "scan_rate": "5 mV s^-1", "substrate": "Glassy Carbon Electrode (RDE)", "ir_compensation": "iR corrected"}, "electrolyte": {"source": ["\nAll HER performance evaluation were carried out in a RDE system with $\\Nu _ { 2 }$ -saturated $1 \\ \\mathrm { m o l } \\ \\mathrm { L ^ { - 1 } \\ K O H / 0 . 5 \\ m o l \\ L ^ { - 1 } \\ H _ { 2 } S O _ { 4 } }$ solution as electrolyte. ", "The evaluation of the HER performance of PtPdRhRuCu/C was conducted in a rotating disk electrode system with $\\Nu _ { 2 }$ -saturated $1 \\mathrm { m o l } \\mathrm { L } ^ { - 1 } \\mathrm { K O H }$ at a rotation rate of 1600 $\\mathrm { r } \\operatorname* { m i n } ^ { - 1 }$ . "], "ph_value": "14.0", "concentration_molar": "1.0 mol L^-1", "electrolyte_composition": "KOH"}, "synthesis_method": {"method": "One-step solvothermal method", "source": ["Uniformly sized PtPdRhRuCu HEA nanoparticles were prepared via a facile one-step solvothermal method. ", "After heating at $2 0 0 ~ ^ { \\circ } \\mathrm { C }$ for $1 2 \\mathrm { ~ h ~ }$ and cooling to room temperature, a brown colloidal solution was finally obtained. "], "key_parameters": "200 °C, 12 h"}, "other_environmental_params": [{"key": "Rotation Rate", "value": "1600 rpm", "source": ["The evaluation of the HER performance of PtPdRhRuCu/C was conducted in a rotating disk electrode system with $\\Nu _ { 2 }$ -saturated $1 \\mathrm { m o l } \\mathrm { L } ^ { - 1 } \\mathrm { K O H }$ at a rotation rate of 1600 $\\mathrm { r } \\operatorname* { m i n } ^ { - 1 }$ . "]}, {"key": "Electrode Loading", "value": "8.3 wt%", "source": ["\nTo investigate the electrochemical performance of PtPdRhRuCu NPs, we loaded the material onto superconductive carbon VXC-72 to form the PtPdRhRuCu/C catalyst with uniform dispersion (Fig. S4). According to ICP-AES, the loading weight of PtPdRhRuCu NPs on the carbon support was $8 . 3 \\mathrm { w t \\% }$ (Fig. S2). STEM-EDS mapping (Fig. S4) demonstrates that the microstructure of PtPdRhRuCu NPs remains unchanged after the loading process. "]}]}}, {"alloy_id": "PtPdRhRu", "performance": {"stability": {"source": [], "cycle_count": null, "test_method": "Unknown", "duration_hours": null, "degradation_details": null, "performance_retention": null}, "tafel_slope": {"unit": "mV dec^-1", "value": null, "source": []}, "overpotential": [{"unit": "mV", "value": "27.4", "source": ["With the same processes of electrode preparation and electrochemical characterization, the HER polarization curves of these multi-component alloy catalysts in alkaline conditions are presented in Fig. S9. At a current density of $1 0 \\mathrm { m A c m ^ { - 2 } }$ , compared with $\\mathrm { P t P d } / \\mathrm { C }$ ( $1 9 9 . 3 ~ \\mathrm { \\ m V }$ , PtPdRh/C $( 3 3 . 3 ~ \\mathrm { \\ m V } )$ , and PtP$\\mathrm { { d R h R u } / C }$ $\\left[ 2 7 . 4 ~ \\mathrm { m V } \\right]$ , PtPdRhRuCu/C exhibits the lowest overpotential (Fig. S9(a)). For both area and mass activities (See Table S4 for details on calculation methods), the HER performance of these multi-component alloy catalysts follows the order P $\\mathrm { t P d R h R u C u / C } > \\mathrm { P t P d R h R u / C } > \\mathrm { P t P d R h / C } > \\mathrm { P t P d R h / C } > \\mathrm { P t P d / C }$ (Fig. 2(b) and Table S4). "], "current_density": "10 mA cm^-2"}], "supplementary_performance": []}, "experimental_conditions": {"test_setup": {"source": ["A glassy carbon rotating disk electrode (RDE, diameter: $4 \\ \\mathrm { m m } ,$ area: 0.1256 $\\mathrm { c m } ^ { 2 } .$ ) as the working electrode. ", "RHE before evaluating the HER performance by linear sweep voltammetry (LSV) at a scan rate of $5 \\mathrm { m V } s ^ { - 1 }$ . ", "RHE) following the following equation. $E \\left( { \\mathrm { R H E } } \\right) = E \\left( { \\mathrm { S C E } } \\right) + 0 . 2 4 2 \\mathrm { V } + 0 . 0 5 9 1 \\times \\mathrm { p H } .$ All potentials in the LSV polarization curves were $i R$ corrected for the ohmic resistance of the solution unless otherwise stated. ", "The HER polarization curves of PtPdRhRuCu/C and $\\mathrm { P t / C }$ are presented in Fig. 2(a), which have been corrected for the voltage loss due to the electrolyte solution (i.e., iR corrected). "], "scan_rate": "5 mV s^-1", "substrate": "Glassy Carbon Electrode (RDE)", "ir_compensation": "iR corrected"}, "electrolyte": {"source": ["\nAll HER performance evaluation were carried out in a RDE system with $\\Nu _ { 2 }$ -saturated $1 \\ \\mathrm { m o l } \\ \\mathrm { L ^ { - 1 } \\ K O H / 0 . 5 \\ m o l \\ L ^ { - 1 } \\ H _ { 2 } S O _ { 4 } }$ solution as electrolyte. ", "The evaluation of the HER performance of PtPdRhRuCu/C was conducted in a rotating disk electrode system with $\\Nu _ { 2 }$ -saturated $1 \\mathrm { m o l } \\mathrm { L } ^ { - 1 } \\mathrm { K O H }$ at a rotation rate of 1600 $\\mathrm { r } \\operatorname* { m i n } ^ { - 1 }$ . "], "ph_value": "14.0", "concentration_molar": "1.0 mol L^-1", "electrolyte_composition": "KOH"}, "synthesis_method": {"method": "One-step solvothermal method", "source": ["\nFor the synthesis of PtPd, PtPdRh and PtPdRhRu nanoparticles, the reaction conditions and treatment methods were the same as those of PtPdRhRuCu nanoparticles except for changing the amount of each metal salt. ", "Quaternary alloy PtPdRhRu NPs (Fig. S5), ternary alloy PtPdRh NPs (Fig. S6), and binary alloy PtPd NPs (Fig. S7) were all synthesized using the same solvothermal method. "], "key_parameters": "200 °C, 12 h"}, "other_environmental_params": []}}, {"alloy_id": "PtPdRh", "performance": {"stability": {"source": [], "cycle_count": null, "test_method": "Unknown", "duration_hours": null, "degradation_details": null, "performance_retention": null}, "tafel_slope": {"unit": "mV dec^-1", "value": null, "source": []}, "overpotential": [{"unit": "mV", "value": "33.3", "source": ["With the same processes of electrode preparation and electrochemical characterization, the HER polarization curves of these multi-component alloy catalysts in alkaline conditions are presented in Fig. S9. At a current density of $1 0 \\mathrm { m A c m ^ { - 2 } }$ , compared with $\\mathrm { P t P d } / \\mathrm { C }$ ( $1 9 9 . 3 ~ \\mathrm { \\ m V }$ , PtPdRh/C $( 3 3 . 3 ~ \\mathrm { \\ m V } )$ , and PtP$\\mathrm { { d R h R u } / C }$ $\\left[ 2 7 . 4 ~ \\mathrm { m V } \\right]$ , PtPdRhRuCu/C exhibits the lowest overpotential (Fig. S9(a)). For both area and mass activities (See Table S4 for details on calculation methods), the HER performance of these multi-component alloy catalysts follows the order P $\\mathrm { t P d R h R u C u / C } > \\mathrm { P t P d R h R u / C } > \\mathrm { P t P d R h / C } > \\mathrm { P t P d R h / C } > \\mathrm { P t P d / C }$ (Fig. 2(b) and Table S4). "], "current_density": "10 mA cm^-2"}], "supplementary_performance": []}, "experimental_conditions": {"test_setup": {"source": ["A glassy carbon rotating disk electrode (RDE, diameter: $4 \\ \\mathrm { m m } ,$ area: 0.1256 $\\mathrm { c m } ^ { 2 } .$ ) as the working electrode. ", "RHE before evaluating the HER performance by linear sweep voltammetry (LSV) at a scan rate of $5 \\mathrm { m V } s ^ { - 1 }$ . ", "RHE) following the following equation. $E \\left( { \\mathrm { R H E } } \\right) = E \\left( { \\mathrm { S C E } } \\right) + 0 . 2 4 2 \\mathrm { V } + 0 . 0 5 9 1 \\times \\mathrm { p H } .$ All potentials in the LSV polarization curves were $i R$ corrected for the ohmic resistance of the solution unless otherwise stated. ", "The HER polarization curves of PtPdRhRuCu/C and $\\mathrm { P t / C }$ are presented in Fig. 2(a), which have been corrected for the voltage loss due to the electrolyte solution (i.e., iR corrected). "], "scan_rate": "5 mV s^-1", "substrate": "Glassy Carbon Electrode (RDE)", "ir_compensation": "iR corrected"}, "electrolyte": {"source": ["\nAll HER performance evaluation were carried out in a RDE system with $\\Nu _ { 2 }$ -saturated $1 \\ \\mathrm { m o l } \\ \\mathrm { L ^ { - 1 } \\ K O H / 0 . 5 \\ m o l \\ L ^ { - 1 } \\ H _ { 2 } S O _ { 4 } }$ solution as electrolyte. ", "The evaluation of the HER performance of PtPdRhRuCu/C was conducted in a rotating disk electrode system with $\\Nu _ { 2 }$ -saturated $1 \\mathrm { m o l } \\mathrm { L } ^ { - 1 } \\mathrm { K O H }$ at a rotation rate of 1600 $\\mathrm { r } \\operatorname* { m i n } ^ { - 1 }$ . "], "ph_value": "14.0", "concentration_molar": "1.0 mol L^-1", "electrolyte_composition": "KOH"}, "synthesis_method": {"method": "One-step solvothermal method", "source": ["\nFor the synthesis of PtPd, PtPdRh and PtPdRhRu nanoparticles, the reaction conditions and treatment methods were the same as those of PtPdRhRuCu nanoparticles except for changing the amount of each metal salt. ", "Quaternary alloy PtPdRhRu NPs (Fig. S5), ternary alloy PtPdRh NPs (Fig. S6), and binary alloy PtPd NPs (Fig. S7) were all synthesized using the same solvothermal method. "], "key_parameters": "200 °C, 12 h"}, "other_environmental_params": []}}, {"alloy_id": "PtPd", "performance": {"stability": {"source": [], "cycle_count": null, "test_method": "Unknown", "duration_hours": null, "degradation_details": null, "performance_retention": null}, "tafel_slope": {"unit": "mV dec^-1", "value": null, "source": []}, "overpotential": [{"unit": "mV", "value": "199.3", "source": ["With the same processes of electrode preparation and electrochemical characterization, the HER polarization curves of these multi-component alloy catalysts in alkaline conditions are presented in Fig. S9. At a current density of $1 0 \\mathrm { m A c m ^ { - 2 } }$ , compared with $\\mathrm { P t P d } / \\mathrm { C }$ ( $1 9 9 . 3 ~ \\mathrm { \\ m V }$ , PtPdRh/C $( 3 3 . 3 ~ \\mathrm { \\ m V } )$ , and PtP$\\mathrm { { d R h R u } / C }$ $\\left[ 2 7 . 4 ~ \\mathrm { m V } \\right]$ , PtPdRhRuCu/C exhibits the lowest overpotential (Fig. S9(a)). For both area and mass activities (See Table S4 for details on calculation methods), the HER performance of these multi-component alloy catalysts follows the order P $\\mathrm { t P d R h R u C u / C } > \\mathrm { P t P d R h R u / C } > \\mathrm { P t P d R h / C } > \\mathrm { P t P d R h / C } > \\mathrm { P t P d / C }$ (Fig. 2(b) and Table S4). "], "current_density": "10 mA cm^-2"}], "supplementary_performance": []}, "experimental_conditions": {"test_setup": {"source": ["A glassy carbon rotating disk electrode (RDE, diameter: $4 \\ \\mathrm { m m } ,$ area: 0.1256 $\\mathrm { c m } ^ { 2 } .$ ) as the working electrode. ", "RHE before evaluating the HER performance by linear sweep voltammetry (LSV) at a scan rate of $5 \\mathrm { m V } s ^ { - 1 }$ . ", "RHE) following the following equation. $E \\left( { \\mathrm { R H E } } \\right) = E \\left( { \\mathrm { S C E } } \\right) + 0 . 2 4 2 \\mathrm { V } + 0 . 0 5 9 1 \\times \\mathrm { p H } .$ All potentials in the LSV polarization curves were $i R$ corrected for the ohmic resistance of the solution unless otherwise stated. ", "The HER polarization curves of PtPdRhRuCu/C and $\\mathrm { P t / C }$ are presented in Fig. 2(a), which have been corrected for the voltage loss due to the electrolyte solution (i.e., iR corrected). "], "scan_rate": "5 mV s^-1", "substrate": "Glassy Carbon Electrode (RDE)", "ir_compensation": "iR corrected"}, "electrolyte": {"source": ["\nAll HER performance evaluation were carried out in a RDE system with $\\Nu _ { 2 }$ -saturated $1 \\ \\mathrm { m o l } \\ \\mathrm { L ^ { - 1 } \\ K O H / 0 . 5 \\ m o l \\ L ^ { - 1 } \\ H _ { 2 } S O _ { 4 } }$ solution as electrolyte. ", "The evaluation of the HER performance of PtPdRhRuCu/C was conducted in a rotating disk electrode system with $\\Nu _ { 2 }$ -saturated $1 \\mathrm { m o l } \\mathrm { L } ^ { - 1 } \\mathrm { K O H }$ at a rotation rate of 1600 $\\mathrm { r } \\operatorname* { m i n } ^ { - 1 }$ . "], "ph_value": "14.0", "concentration_molar": "1.0 mol L^-1", "electrolyte_composition": "KOH"}, "synthesis_method": {"method": "One-step solvothermal method", "source": ["\nFor the synthesis of PtPd, PtPdRh and PtPdRhRu nanoparticles, the reaction conditions and treatment methods were the same as those of PtPdRhRuCu nanoparticles except for changing the amount of each metal salt. ", "Quaternary alloy PtPdRhRu NPs (Fig. S5), ternary alloy PtPdRh NPs (Fig. S6), and binary alloy PtPd NPs (Fig. S7) were all synthesized using the same solvothermal method. "], "key_parameters": "200 °C, 12 h"}, "other_environmental_params": []}}]} |  | 4
48 | 57d26e817cb9adbcf0076e813302ca57 | {"extraction_results": [{"alloy_id": "PtIrCuNiCr", "performance": {"stability": {"source": ["The durability was assessed at a constant potential of $1 . 5 \\lor$ for $\\textstyle 1 0 0 { \\mathrm { ~ h ~ } }$ ."], "cycle_count": null, "test_method": "Chronopotentiometry", "duration_hours": "100", "degradation_details": null, "performance_retention": null}, "tafel_slope": {"unit": "mV dec^-1", "value": null, "source": null}, "overpotential": [{"unit": "mV", "value": "190", "source": ["We report a high-entropy alloy (HEA) of PtIrCuNiCr as a bifunctional electrocatalyst for overall water splitting, which shows a low overpotential of ca. $1 9 0 ~ \\mathrm { m v }$ at the current density of $1 0 m \\Delta \\ c m ^ { - 2 }$. ", "As bifunctional electrocatalysts for overall water splitting, PtIrCuNiCr achieves an overpotential of ca. $1 9 0 ~ \\mathrm { m V }$ at $1 0 \\ m \\mathsf { A \\ c m } ^ { - 2 }$ , far surpassing the reported catalysts. ", "Strikingly, it delivers a current density of $1 0 \\mathsf { m A } \\mathsf { c m } ^ { - 2 }$ at an overpotential of $1 9 0 \\mathrm { m V } _ { \\iota }$ , outperforming the Ir- or Pt-based electrocatalysts reported so far (Table S6). ", "Applied as both anode and cathode, the HEA catalyst of PtIrCuNiCr exhibits the lowest overpotential (ca. $1 9 0 ~ \\mathrm { m V } )$ to achieve a current density of $1 0 \\mathrm { m A } / \\mathrm { c m } ^ { 2 }$ in electrocatalytic overall water splitting. ", "We report a high-entropy alloy (HEA) of PtIrCuNiCr as a bifunctional electrocatalyst for overall water splitting, which shows a low overpotential of ca. $1 9 0 ~ \\mathrm { m v }$ at the current density of $1 0 m \\Delta \\ c m ^ { - 2 }$ . "], "current_density": "10 mA cm^-2"}, {"unit": "mV", "value": "200", "source": ["Figure 4A shows the linear sweep voltammetry curves for HER. The PtIrCuNiCr catalyst exhibits remarkable catalytic activity with an onset overpotential of ${ \\sim } 0 \\ m \\ V$ and low overpotential of only $2 0 0 ~ \\mathsf { m V }$ to drive $1 0 0 \\ m \\mathsf { A } \\ c m ^ { - 2 }$ (vs $2 7 4 ~ \\mathrm { m V }$ for $\\mathsf { P t } / \\mathsf { C } )$ . "], "current_density": "100 mA cm^-2"}, {"unit": "mV", "value": "0", "source": ["Figure 4A shows the linear sweep voltammetry curves for HER. The PtIrCuNiCr catalyst exhibits remarkable catalytic activity with an onset overpotential of ${ \\sim } 0 \\ m \\ V$ and low overpotential of only $2 0 0 ~ \\mathsf { m V }$ to drive $1 0 0 \\ m \\mathsf { A } \\ c m ^ { - 2 }$ (vs $2 7 4 ~ \\mathrm { m V }$ for $\\mathsf { P t } / \\mathsf { C } )$ . "], "current_density": null}], "supplementary_performance": [{"key": "Mass activity for HER", "value": "1.57 A/mg at -0.3 V vs RHE", "source": ["After being normalized with the noble metal mass (Figure S8), the mass activity of PtIrCuNiCr reaches $1 . 5 7 \\ \\mathsf { A } / \\mathsf { m g }$ at $- 0 . 3 \\mathrm { ~ V ~ }$ versus RHE for HER and $0 . 8 1 ~ \\mathsf { A } / \\mathsf { m g }$ at $1 . 5 \\lor$ versus RHE for OER, which are 13.0- and 9.3-fold higher than those of Pt/C $( 0 . 1 2 \\mathsf { A } / \\mathsf { m g }$ for HER) and $\\mathsf { I r } / \\mathsf { C }$ $\\mathsf { C } \\left( 0 . 0 8 7 \\mathsf { A } / \\mathsf { m g } \\right.$ for OER), respectively. "]}, {"key": "Mass activity for OER", "value": "0.81 A/mg at 1.5 V vs RHE", "source": ["After being normalized with the noble metal mass (Figure S8), the mass activity of PtIrCuNiCr reaches $1 . 5 7 \\ \\mathsf { A } / \\mathsf { m g }$ at $- 0 . 3 \\mathrm { ~ V ~ }$ versus RHE for HER and $0 . 8 1 ~ \\mathsf { A } / \\mathsf { m g }$ at $1 . 5 \\lor$ versus RHE for OER, which are 13.0- and 9.3-fold higher than those of Pt/C $( 0 . 1 2 \\mathsf { A } / \\mathsf { m g }$ for HER) and $\\mathsf { I r } / \\mathsf { C }$ $\\mathsf { C } \\left( 0 . 0 8 7 \\mathsf { A } / \\mathsf { m g } \\right.$ for OER), respectively. "]}]}, "experimental_conditions": {"test_setup": {"source": ["To prepare the working electrode, $1 0 \\mathsf { m g }$ of the HEA NPs on graphene was dispersed in the mixture of $4 0 0 ~ \\mu \\ L$ ethanol and $5 0 ~ \\mu \\ L ~ 5 \\%$ Nafion solution for $2 0 \\mathrm { \\ m i n }$ by ultrasonication to form homogeneous inks. $5 0 ~ \\mu \\ L$ of the ink was carefully dropped onto a nickel foam (NF, $0 . 5 { \\times } 0 . 5 ~ \\mathrm { c m } ^ { 2 } )$ , resulting in a HEA ${ \\mathsf { N P s } } /$ graphene loading of $4 . 4 \\ : \\mathrm { m g } \\ : \\mathrm { c m } ^ { - 2 }$ . ", "The measurement was conducted under rotation to remove the produced bubbles with $90 \\%$ IR correction.\n\nThe overall water splitting was investigated in a two-electrode system with $1 . 0 \\mathsf { M K O H }$ electrolyte, in which PtIrCuNiCr-NF served as both anode and cathode with a loading of $4 . 4 ~ \\mathrm { m g } ~ \\mathrm { c m } ^ { - 2 }$ . "], "scan_rate": null, "substrate": "nickel foam (NF)", "ir_compensation": "90%"}, "electrolyte": {"source": ["The HER and OER electrochemical experiments were conducted in a $1 . 0 \\mathsf { M K O H }$ aqueous solution at room temperature. "], "ph_value": null, "concentration_molar": "1.0 M", "electrolyte_composition": "KOH"}, "synthesis_method": {"method": "laser scanning ablation (LSA) strategy", "source": ["\nHerein, we synthesize PtIrCuNiCr HEA electrocatalysts by a simple laser scanning ablation (LSA) strategy developed by our group.12 Ni are electron-rich atoms with both paired and unpaired d electrons, while Cu and Cr are atoms with all the d orbitals of full and half-empty, respectively. ", "\n# RESULTS AND DISCUSSION HEA catalysts on graphene\n\nThe HEA nanoparticles (NPs) were fabricated on graphene substrates by the LSA strategy (Figure 1A).12 Typically, various salt precursors with the same atom ratios were firstly loaded onto graphene and then transferred in hexane and exposed under laser with a pulse duration of 5 ns (the laser parameters are described in Table S1 and Figure S1). ", "The solution was irradiated under agitation with the pulse laser for $3 0 ~ \\mathsf { m i n }$ , ensuring all the substrates were irradiated by the laser beam."], "key_parameters": "pulse duration 5 ns, irradiation 30 min"}, "other_environmental_params": []}}]} |  | 1
49 | 5ad4a1db61c2df902ba2aa862099d1d9 | {"extraction_results": [{"alloy_id": "Ni60", "performance": {"stability": {"source": [], "cycle_count": null, "test_method": "Unknown", "duration_hours": null, "degradation_details": null, "performance_retention": null}, "tafel_slope": {"unit": "mV dec^-1", "value": "147.72", "source": ["The Tafel slope of the Ni50 sample is $1 4 1 . 8 1 \\mathrm { m V } \\mathrm { d e c } ^ { - 1 }$ , which is lower compared to the Ni30 ( $\\mathrm { 1 4 8 . 0 7 \\ m V }$ $\\mathsf { d e c } ^ { - 1 } \\bar { }$ ), Ni40 $1 4 4 . 3 3 \\mathrm { m V } \\mathrm { d e c } ^ { - 1 } .$ ), Ni60 $( 1 4 7 . 7 2 ~ \\mathrm { ~ m V ~ d e c } ^ { - 1 } )$ , Ni70 $( 1 5 6 . 1 7 ~ \\mathrm { m V ~ d e c } ^ { - 1 } )$ , and Ni80 $( 1 6 2 . 4 2 ~ \\mathrm { m V ~ d e c } ^ { - 1 } )$ ) samples, indicating that the Ni50 sample possesses the fastest kinetic process in the HER reaction. "]}, "overpotential": [{"unit": "mV", "value": "202.7", "source": ["As shown in Fig. 3a, the HER overpotentials of Ni30, Ni40 and Ni50 samples are $1 8 0 . 7 \\mathrm { m V }$ , $1 8 3 . 7 ~ \\mathrm { m V }$ and $1 8 9 . 7 ~ \\mathrm { m V }$ , respectively, at a current density of- $1 0 \\ \\mathrm { m A }$ $\\mathrm { c m } ^ { - 2 }$ , which are lower than those of Ni60 (202.7 mV $( \\pm ) - 1 0 \\mathrm { m A c m } ^ { - 2 } )$ , Ni70 $\\mathrm { 1 9 6 . 7 ~ m V }$ $@$ $- 1 0 \\mathrm { \\ m A \\ c m ^ { - 2 } } )$ and Ni80 (191.7 mV $\\textcircled { a } - 1 0 \\mathrm { ~ m ~ A ~ }$ $\\mathrm { c m } ^ { - 2 }$ ) samples. "], "current_density": "-10 mA cm^-2"}], "supplementary_performance": [{"key": "Double-layer capacitance (Cdl) for HER", "value": "0.00415 mF cm^-2", "source": ["The calculated value of the electrical double-layer capacitance (Cdl) for the Ni30 alloy is $0 . 0 0 7 0 4 \\mathrm { m F c m } ^ { - 2 }$ , which is higher than that of the Ni40 $\\mathrm { 0 . 0 0 6 0 6 m F }$ $\\mathrm { c m } ^ { - 2 } )$ and Ni50 $( 0 . 0 0 5 5 4 \\mathrm { m F c m } ^ { - 2 } )$ alloys, as well as the Ni60 (0.00415 $\\mathrm { m F \\ c m ^ { - 2 } }$ ), Ni70 $\\mathsf { ( 0 . 0 0 4 1 5 ~ m F ~ c m ^ { - 2 } ) }$ , and Ni80 $[ 0 . 0 0 4 1 3 \\mathrm { ~ m F ~ c m } ^ { - 2 } ]$ alloys. "]}, {"key": "Double-layer capacitance (Cdl) for OER", "value": "0.04933 mF cm^-2", "source": ["To further elucidate the reasons behind the increased OER activity, Fig. 4d displays the Cdl of the synthesized samples (the CV curve of OER is shown in Fig. S2). The calculated Cdl for the Ni50 alloy is $0 . 0 5 0 8 2 \\mathrm { m F }$ $\\mathrm { c m } ^ { - 2 }$ , slightly lower than that of the Ni40 $( 0 . 0 5 3 2 1 \\mathrm { m F } \\mathrm { c m } ^ { - 2 } )$ and Ni80 $( 0 . 0 5 4 4 4 \\mathrm { ~ m F ~ c m } ^ { - 2 } )$ alloy samples, but higher than that of the Ni30 $( 0 . 0 3 1 8 2 \\mathrm { m F } \\mathrm { c m } ^ { - 2 } )$ , Ni60 $( 0 . 0 4 9 3 3 \\mathrm { ~ m F ~ c m } ^ { - 2 } )$ , and Ni70 $( 0 . 0 4 5 4 3 ~ \\mathrm { m F }$ $\\mathrm { c m } ^ { - 2 } )$ alloy samples. "]}]}, "experimental_conditions": {"test_setup": {"source": ["\nFig. 3. HER performances (a) Polarization curves at scan rate of $5 \\mathrm { m V } s ^ { - 1 }$ (b) Overpotential at current density of $- 1 0 \\mathrm { m A c m } ^ { - 2 }$ (c)Tafel plots(d) CV curves of doublelayer capacitance (Cdl)(e) Bode plots at multiple voltages of HER (f) Chronoamperometric stability tests the inset is LSV curves before and after cycle.", "The overall water splitting performance was tested using a two-electrode system with a corresponding scan rate of $5 \\mathrm { m V } s ^ { - 1 }$ ."], "scan_rate": "5 mV s^-1", "substrate": null, "ir_compensation": null}, "electrolyte": {"source": ["\n# 2.4. Electrochemical test\n\nThe electrochemical performance of the samples was tested in $^ { 1 \\mathrm { ~ M ~ } }$ KOH solution $\\mathrm { ( p H = 1 3 . 7 ) }$ and in 1 M KOH solution mixed with seawater $\\mathrm { ( p H = 1 3 . 5 1 ) }$ , using a three-electrode system. "], "ph_value": "13.7", "concentration_molar": "1.0 M", "electrolyte_composition": "KOH"}, "synthesis_method": {"method": "Arc melting", "source": ["Pure raw materials were melted in an argon atmosphere using DXL-500II non-consumable tungsten inert gas arc furnace. ", "The melting process was repeated four times, with each session lasting $3 { - } 5 \\ \\mathrm { m i n }$ , and magnetic stirring was applied once for $3 0 ~ s$ to ensure uniform chemical composition."], "key_parameters": "Argon atmosphere, repeated melting 4 times, each session 3-5 min, magnetic stirring 30 s"}, "other_environmental_params": [{"key": "Electrolyte for seawater test", "value": "1.0 M KOH + seawater", "source": ["\n# 2.4. Electrochemical test\n\nThe electrochemical performance of the samples was tested in $^ { 1 \\mathrm { ~ M ~ } }$ KOH solution $\\mathrm { ( p H = 1 3 . 7 ) }$ and in 1 M KOH solution mixed with seawater $\\mathrm { ( p H = 1 3 . 5 1 ) }$ , using a three-electrode system. ", "This process exemplifies the diversity and condition dependence of chlorine transformation in aquatic chemistry. Subsequently, we tested the electrochemical performance of the Ni30–Ni80 high-entropy alloys in alkaline seawater $( 1 . 0 \\mathrm { M }$ $\\mathrm { K O H + }$ seawater) with a pH of 13.51."]}, {"key": "pH for seawater test", "value": "13.51", "source": ["\n# 2.4. Electrochemical test\n\nThe electrochemical performance of the samples was tested in $^ { 1 \\mathrm { ~ M ~ } }$ KOH solution $\\mathrm { ( p H = 1 3 . 7 ) }$ and in 1 M KOH solution mixed with seawater $\\mathrm { ( p H = 1 3 . 5 1 ) }$ , using a three-electrode system. "]}, {"key": "Reference electrode", "value": "Hg/HgO", "source": ["The cut samples were then ground down to a thickness of 1 mm. Hg/HgO was used as the reference electrode, Pt foil/carbon rod served as the counter electrode, and the prepared samples acted as the working electrodes. "]}, {"key": "Counter electrode", "value": "Pt foil/carbon rod", "source": ["The cut samples were then ground down to a thickness of 1 mm. Hg/HgO was used as the reference electrode, Pt foil/carbon rod served as the counter electrode, and the prepared samples acted as the working electrodes. "]}, {"key": "Working electrode dimensions", "value": "5 mm x 5 mm x 1 mm (thickness)", "source": ["The electrochemical workstation employed for these tests was the CHI660E. Prior to testing, the original samples were sectioned using the wire electrical discharge machining method to obtain electrochemical test samples with a gage dimension of $5 \\ : \\mathrm { m m } \\times 5 \\ : \\mathrm { m m } \\times 2 \\ : \\mathrm { m m }$ (thickness). ", "The cut samples were then ground down to a thickness of 1 mm. Hg/HgO was used as the reference electrode, Pt foil/carbon rod served as the counter electrode, and the prepared samples acted as the working electrodes. "]}, {"key": "Electrochemical workstation", "value": "CHI660E", "source": ["The electrochemical workstation employed for these tests was the CHI660E. Prior to testing, the original samples were sectioned using the wire electrical discharge machining method to obtain electrochemical test samples with a gage dimension of $5 \\ : \\mathrm { m m } \\times 5 \\ : \\mathrm { m m } \\times 2 \\ : \\mathrm { m m }$ (thickness). "]}]}}, {"alloy_id": "Ni70", "performance": {"stability": {"source": [], "cycle_count": null, "test_method": "Unknown", "duration_hours": null, "degradation_details": null, "performance_retention": null}, "tafel_slope": {"unit": "mV dec^-1", "value": "156.17", "source": ["The Tafel slope of the Ni50 sample is $1 4 1 . 8 1 \\mathrm { m V } \\mathrm { d e c } ^ { - 1 }$ , which is lower compared to the Ni30 ( $\\mathrm { 1 4 8 . 0 7 \\ m V }$ $\\mathsf { d e c } ^ { - 1 } \\bar { }$ ), Ni40 $1 4 4 . 3 3 \\mathrm { m V } \\mathrm { d e c } ^ { - 1 } .$ ), Ni60 $( 1 4 7 . 7 2 ~ \\mathrm { ~ m V ~ d e c } ^ { - 1 } )$ , Ni70 $( 1 5 6 . 1 7 ~ \\mathrm { m V ~ d e c } ^ { - 1 } )$ , and Ni80 $( 1 6 2 . 4 2 ~ \\mathrm { m V ~ d e c } ^ { - 1 } )$ ) samples, indicating that the Ni50 sample possesses the fastest kinetic process in the HER reaction. "]}, "overpotential": [{"unit": "mV", "value": "196.7", "source": ["As shown in Fig. 3a, the HER overpotentials of Ni30, Ni40 and Ni50 samples are $1 8 0 . 7 \\mathrm { m V }$ , $1 8 3 . 7 ~ \\mathrm { m V }$ and $1 8 9 . 7 ~ \\mathrm { m V }$ , respectively, at a current density of- $1 0 \\ \\mathrm { m A }$ $\\mathrm { c m } ^ { - 2 }$ , which are lower than those of Ni60 (202.7 mV $( \\pm ) - 1 0 \\mathrm { m A c m } ^ { - 2 } )$ , Ni70 $\\mathrm { 1 9 6 . 7 ~ m V }$ $@$ $- 1 0 \\mathrm { \\ m A \\ c m ^ { - 2 } } )$ and Ni80 (191.7 mV $\\textcircled { a } - 1 0 \\mathrm { ~ m ~ A ~ }$ $\\mathrm { c m } ^ { - 2 }$ ) samples. "], "current_density": "-10 mA cm^-2"}], "supplementary_performance": [{"key": "Double-layer capacitance (Cdl) for HER", "value": "0.00415 mF cm^-2", "source": ["The calculated value of the electrical double-layer capacitance (Cdl) for the Ni30 alloy is $0 . 0 0 7 0 4 \\mathrm { m F c m } ^ { - 2 }$ , which is higher than that of the Ni40 $\\mathrm { 0 . 0 0 6 0 6 m F }$ $\\mathrm { c m } ^ { - 2 } )$ and Ni50 $( 0 . 0 0 5 5 4 \\mathrm { m F c m } ^ { - 2 } )$ alloys, as well as the Ni60 (0.00415 $\\mathrm { m F \\ c m ^ { - 2 } }$ ), Ni70 $\\mathsf { ( 0 . 0 0 4 1 5 ~ m F ~ c m ^ { - 2 } ) }$ , and Ni80 $[ 0 . 0 0 4 1 3 \\mathrm { ~ m F ~ c m } ^ { - 2 } ]$ alloys. "]}, {"key": "Double-layer capacitance (Cdl) for OER", "value": "0.04543 mF cm^-2", "source": ["To further elucidate the reasons behind the increased OER activity, Fig. 4d displays the Cdl of the synthesized samples (the CV curve of OER is shown in Fig. S2). The calculated Cdl for the Ni50 alloy is $0 . 0 5 0 8 2 \\mathrm { m F }$ $\\mathrm { c m } ^ { - 2 }$ , slightly lower than that of the Ni40 $( 0 . 0 5 3 2 1 \\mathrm { m F } \\mathrm { c m } ^ { - 2 } )$ and Ni80 $( 0 . 0 5 4 4 4 \\mathrm { ~ m F ~ c m } ^ { - 2 } )$ alloy samples, but higher than that of the Ni30 $( 0 . 0 3 1 8 2 \\mathrm { m F } \\mathrm { c m } ^ { - 2 } )$ , Ni60 $( 0 . 0 4 9 3 3 \\mathrm { ~ m F ~ c m } ^ { - 2 } )$ , and Ni70 $( 0 . 0 4 5 4 3 ~ \\mathrm { m F }$ $\\mathrm { c m } ^ { - 2 } )$ alloy samples. "]}]}, "experimental_conditions": {"test_setup": {"source": ["\nFig. 3. HER performances (a) Polarization curves at scan rate of $5 \\mathrm { m V } s ^ { - 1 }$ (b) Overpotential at current density of $- 1 0 \\mathrm { m A c m } ^ { - 2 }$ (c)Tafel plots(d) CV curves of doublelayer capacitance (Cdl)(e) Bode plots at multiple voltages of HER (f) Chronoamperometric stability tests the inset is LSV curves before and after cycle.", "The overall water splitting performance was tested using a two-electrode system with a corresponding scan rate of $5 \\mathrm { m V } s ^ { - 1 }$ ."], "scan_rate": "5 mV s^-1", "substrate": null, "ir_compensation": null}, "electrolyte": {"source": ["\n# 2.4. Electrochemical test\n\nThe electrochemical performance of the samples was tested in $^ { 1 \\mathrm { ~ M ~ } }$ KOH solution $\\mathrm { ( p H = 1 3 . 7 ) }$ and in 1 M KOH solution mixed with seawater $\\mathrm { ( p H = 1 3 . 5 1 ) }$ , using a three-electrode system. "], "ph_value": "13.7", "concentration_molar": "1.0 M", "electrolyte_composition": "KOH"}, "synthesis_method": {"method": "Arc melting", "source": ["Pure raw materials were melted in an argon atmosphere using DXL-500II non-consumable tungsten inert gas arc furnace. ", "The melting process was repeated four times, with each session lasting $3 { - } 5 \\ \\mathrm { m i n }$ , and magnetic stirring was applied once for $3 0 ~ s$ to ensure uniform chemical composition."], "key_parameters": "Argon atmosphere, repeated melting 4 times, each session 3-5 min, magnetic stirring 30 s"}, "other_environmental_params": [{"key": "Electrolyte for seawater test", "value": "1.0 M KOH + seawater", "source": ["\n# 2.4. Electrochemical test\n\nThe electrochemical performance of the samples was tested in $^ { 1 \\mathrm { ~ M ~ } }$ KOH solution $\\mathrm { ( p H = 1 3 . 7 ) }$ and in 1 M KOH solution mixed with seawater $\\mathrm { ( p H = 1 3 . 5 1 ) }$ , using a three-electrode system. ", "This process exemplifies the diversity and condition dependence of chlorine transformation in aquatic chemistry. Subsequently, we tested the electrochemical performance of the Ni30–Ni80 high-entropy alloys in alkaline seawater $( 1 . 0 \\mathrm { M }$ $\\mathrm { K O H + }$ seawater) with a pH of 13.51."]}, {"key": "pH for seawater test", "value": "13.51", "source": ["\n# 2.4. Electrochemical test\n\nThe electrochemical performance of the samples was tested in $^ { 1 \\mathrm { ~ M ~ } }$ KOH solution $\\mathrm { ( p H = 1 3 . 7 ) }$ and in 1 M KOH solution mixed with seawater $\\mathrm { ( p H = 1 3 . 5 1 ) }$ , using a three-electrode system. "]}, {"key": "Reference electrode", "value": "Hg/HgO", "source": ["The cut samples were then ground down to a thickness of 1 mm. Hg/HgO was used as the reference electrode, Pt foil/carbon rod served as the counter electrode, and the prepared samples acted as the working electrodes. "]}, {"key": "Counter electrode", "value": "Pt foil/carbon rod", "source": ["The cut samples were then ground down to a thickness of 1 mm. Hg/HgO was used as the reference electrode, Pt foil/carbon rod served as the counter electrode, and the prepared samples acted as the working electrodes. "]}, {"key": "Working electrode dimensions", "value": "5 mm x 5 mm x 1 mm (thickness)", "source": ["The electrochemical workstation employed for these tests was the CHI660E. Prior to testing, the original samples were sectioned using the wire electrical discharge machining method to obtain electrochemical test samples with a gage dimension of $5 \\ : \\mathrm { m m } \\times 5 \\ : \\mathrm { m m } \\times 2 \\ : \\mathrm { m m }$ (thickness). ", "The cut samples were then ground down to a thickness of 1 mm. Hg/HgO was used as the reference electrode, Pt foil/carbon rod served as the counter electrode, and the prepared samples acted as the working electrodes. "]}, {"key": "Electrochemical workstation", "value": "CHI660E", "source": ["The electrochemical workstation employed for these tests was the CHI660E. Prior to testing, the original samples were sectioned using the wire electrical discharge machining method to obtain electrochemical test samples with a gage dimension of $5 \\ : \\mathrm { m m } \\times 5 \\ : \\mathrm { m m } \\times 2 \\ : \\mathrm { m m }$ (thickness). "]}]}}, {"alloy_id": "Ni80", "performance": {"stability": {"source": [], "cycle_count": null, "test_method": "Unknown", "duration_hours": null, "degradation_details": null, "performance_retention": null}, "tafel_slope": {"unit": "mV dec^-1", "value": "162.42", "source": ["The Tafel slope of the Ni50 sample is $1 4 1 . 8 1 \\mathrm { m V } \\mathrm { d e c } ^ { - 1 }$ , which is lower compared to the Ni30 ( $\\mathrm { 1 4 8 . 0 7 \\ m V }$ $\\mathsf { d e c } ^ { - 1 } \\bar { }$ ), Ni40 $1 4 4 . 3 3 \\mathrm { m V } \\mathrm { d e c } ^ { - 1 } .$ ), Ni60 $( 1 4 7 . 7 2 ~ \\mathrm { ~ m V ~ d e c } ^ { - 1 } )$ , Ni70 $( 1 5 6 . 1 7 ~ \\mathrm { m V ~ d e c } ^ { - 1 } )$ , and Ni80 $( 1 6 2 . 4 2 ~ \\mathrm { m V ~ d e c } ^ { - 1 } )$ ) samples, indicating that the Ni50 sample possesses the fastest kinetic process in the HER reaction. "]}, "overpotential": [{"unit": "mV", "value": "191.7", "source": ["As shown in Fig. 3a, the HER overpotentials of Ni30, Ni40 and Ni50 samples are $1 8 0 . 7 \\mathrm { m V }$ , $1 8 3 . 7 ~ \\mathrm { m V }$ and $1 8 9 . 7 ~ \\mathrm { m V }$ , respectively, at a current density of- $1 0 \\ \\mathrm { m A }$ $\\mathrm { c m } ^ { - 2 }$ , which are lower than those of Ni60 (202.7 mV $( \\pm ) - 1 0 \\mathrm { m A c m } ^ { - 2 } )$ , Ni70 $\\mathrm { 1 9 6 . 7 ~ m V }$ $@$ $- 1 0 \\mathrm { \\ m A \\ c m ^ { - 2 } } )$ and Ni80 (191.7 mV $\\textcircled { a } - 1 0 \\mathrm { ~ m ~ A ~ }$ $\\mathrm { c m } ^ { - 2 }$ ) samples. "], "current_density": "-10 mA cm^-2"}], "supplementary_performance": [{"key": "Double-layer capacitance (Cdl) for HER", "value": "0.00413 mF cm^-2", "source": ["The calculated value of the electrical double-layer capacitance (Cdl) for the Ni30 alloy is $0 . 0 0 7 0 4 \\mathrm { m F c m } ^ { - 2 }$ , which is higher than that of the Ni40 $\\mathrm { 0 . 0 0 6 0 6 m F }$ $\\mathrm { c m } ^ { - 2 } )$ and Ni50 $( 0 . 0 0 5 5 4 \\mathrm { m F c m } ^ { - 2 } )$ alloys, as well as the Ni60 (0.00415 $\\mathrm { m F \\ c m ^ { - 2 } }$ ), Ni70 $\\mathsf { ( 0 . 0 0 4 1 5 ~ m F ~ c m ^ { - 2 } ) }$ , and Ni80 $[ 0 . 0 0 4 1 3 \\mathrm { ~ m F ~ c m } ^ { - 2 } ]$ alloys. "]}, {"key": "Double-layer capacitance (Cdl) for OER", "value": "0.05444 mF cm^-2", "source": ["To further elucidate the reasons behind the increased OER activity, Fig. 4d displays the Cdl of the synthesized samples (the CV curve of OER is shown in Fig. S2). The calculated Cdl for the Ni50 alloy is $0 . 0 5 0 8 2 \\mathrm { m F }$ $\\mathrm { c m } ^ { - 2 }$ , slightly lower than that of the Ni40 $( 0 . 0 5 3 2 1 \\mathrm { m F } \\mathrm { c m } ^ { - 2 } )$ and Ni80 $( 0 . 0 5 4 4 4 \\mathrm { ~ m F ~ c m } ^ { - 2 } )$ alloy samples, but higher than that of the Ni30 $( 0 . 0 3 1 8 2 \\mathrm { m F } \\mathrm { c m } ^ { - 2 } )$ , Ni60 $( 0 . 0 4 9 3 3 \\mathrm { ~ m F ~ c m } ^ { - 2 } )$ , and Ni70 $( 0 . 0 4 5 4 3 ~ \\mathrm { m F }$ $\\mathrm { c m } ^ { - 2 } )$ alloy samples. "]}]}, "experimental_conditions": {"test_setup": {"source": ["\nFig. 3. HER performances (a) Polarization curves at scan rate of $5 \\mathrm { m V } s ^ { - 1 }$ (b) Overpotential at current density of $- 1 0 \\mathrm { m A c m } ^ { - 2 }$ (c)Tafel plots(d) CV curves of doublelayer capacitance (Cdl)(e) Bode plots at multiple voltages of HER (f) Chronoamperometric stability tests the inset is LSV curves before and after cycle.", "The overall water splitting performance was tested using a two-electrode system with a corresponding scan rate of $5 \\mathrm { m V } s ^ { - 1 }$ ."], "scan_rate": "5 mV s^-1", "substrate": null, "ir_compensation": null}, "electrolyte": {"source": ["\n# 2.4. Electrochemical test\n\nThe electrochemical performance of the samples was tested in $^ { 1 \\mathrm { ~ M ~ } }$ KOH solution $\\mathrm { ( p H = 1 3 . 7 ) }$ and in 1 M KOH solution mixed with seawater $\\mathrm { ( p H = 1 3 . 5 1 ) }$ , using a three-electrode system. "], "ph_value": "13.7", "concentration_molar": "1.0 M", "electrolyte_composition": "KOH"}, "synthesis_method": {"method": "Arc melting", "source": ["Pure raw materials were melted in an argon atmosphere using DXL-500II non-consumable tungsten inert gas arc furnace. ", "The melting process was repeated four times, with each session lasting $3 { - } 5 \\ \\mathrm { m i n }$ , and magnetic stirring was applied once for $3 0 ~ s$ to ensure uniform chemical composition."], "key_parameters": "Argon atmosphere, repeated melting 4 times, each session 3-5 min, magnetic stirring 30 s"}, "other_environmental_params": [{"key": "Electrolyte for seawater test", "value": "1.0 M KOH + seawater", "source": ["\n# 2.4. Electrochemical test\n\nThe electrochemical performance of the samples was tested in $^ { 1 \\mathrm { ~ M ~ } }$ KOH solution $\\mathrm { ( p H = 1 3 . 7 ) }$ and in 1 M KOH solution mixed with seawater $\\mathrm { ( p H = 1 3 . 5 1 ) }$ , using a three-electrode system. ", "This process exemplifies the diversity and condition dependence of chlorine transformation in aquatic chemistry. Subsequently, we tested the electrochemical performance of the Ni30–Ni80 high-entropy alloys in alkaline seawater $( 1 . 0 \\mathrm { M }$ $\\mathrm { K O H + }$ seawater) with a pH of 13.51."]}, {"key": "pH for seawater test", "value": "13.51", "source": ["\n# 2.4. Electrochemical test\n\nThe electrochemical performance of the samples was tested in $^ { 1 \\mathrm { ~ M ~ } }$ KOH solution $\\mathrm { ( p H = 1 3 . 7 ) }$ and in 1 M KOH solution mixed with seawater $\\mathrm { ( p H = 1 3 . 5 1 ) }$ , using a three-electrode system. "]}, {"key": "Reference electrode", "value": "Hg/HgO", "source": ["The cut samples were then ground down to a thickness of 1 mm. Hg/HgO was used as the reference electrode, Pt foil/carbon rod served as the counter electrode, and the prepared samples acted as the working electrodes. "]}, {"key": "Counter electrode", "value": "Pt foil/carbon rod", "source": ["The cut samples were then ground down to a thickness of 1 mm. Hg/HgO was used as the reference electrode, Pt foil/carbon rod served as the counter electrode, and the prepared samples acted as the working electrodes. "]}, {"key": "Working electrode dimensions", "value": "5 mm x 5 mm x 1 mm (thickness)", "source": ["The electrochemical workstation employed for these tests was the CHI660E. Prior to testing, the original samples were sectioned using the wire electrical discharge machining method to obtain electrochemical test samples with a gage dimension of $5 \\ : \\mathrm { m m } \\times 5 \\ : \\mathrm { m m } \\times 2 \\ : \\mathrm { m m }$ (thickness). ", "The cut samples were then ground down to a thickness of 1 mm. Hg/HgO was used as the reference electrode, Pt foil/carbon rod served as the counter electrode, and the prepared samples acted as the working electrodes. "]}, {"key": "Electrochemical workstation", "value": "CHI660E", "source": ["The electrochemical workstation employed for these tests was the CHI660E. Prior to testing, the original samples were sectioned using the wire electrical discharge machining method to obtain electrochemical test samples with a gage dimension of $5 \\ : \\mathrm { m m } \\times 5 \\ : \\mathrm { m m } \\times 2 \\ : \\mathrm { m m }$ (thickness). "]}]}}, {"alloy_id": "Nix(FeCoCrCu)100-x", "performance": {"stability": {"source": [], "cycle_count": null, "test_method": "Unknown", "duration_hours": null, "degradation_details": null, "performance_retention": null}, "tafel_slope": {"unit": null, "value": null, "source": []}, "overpotential": [], "supplementary_performance": []}, "experimental_conditions": {"test_setup": {"source": ["The overall water splitting performance was tested using a two-electrode system with a corresponding scan rate of $5 \\mathrm { m V } s ^ { - 1 }$ .", "\nFig. 3. HER performances (a) Polarization curves at scan rate of $5 \\mathrm { m V } s ^ { - 1 }$ (b) Overpotential at current density of $- 1 0 \\mathrm { m A c m } ^ { - 2 }$ (c)Tafel plots(d) CV curves of doublelayer capacitance (Cdl)(e) Bode plots at multiple voltages of HER (f) Chronoamperometric stability tests the inset is LSV curves before and after cycle."], "scan_rate": "5 mV s^-1", "substrate": null, "ir_compensation": null}, "electrolyte": {"source": ["\n# 2.4. Electrochemical test\n\nThe electrochemical performance of the samples was tested in $^ { 1 \\mathrm { ~ M ~ } }$ KOH solution $\\mathrm { ( p H = 1 3 . 7 ) }$ and in 1 M KOH solution mixed with seawater $\\mathrm { ( p H = 1 3 . 5 1 ) }$ , using a three-electrode system. "], "ph_value": "13.7", "concentration_molar": "1.0 M", "electrolyte_composition": "KOH"}, "synthesis_method": {"method": "Non-consumable tungsten inert gas arc furnace melting", "source": ["Pure raw materials were melted in an argon atmosphere using DXL-500II non-consumable tungsten inert gas arc furnace. ", "The melting process was repeated four times, with each session lasting $3 { - } 5 \\ \\mathrm { m i n }$ , and magnetic stirring was applied once for $3 0 ~ s$ to ensure uniform chemical composition."], "key_parameters": "Argon atmosphere, repeated melting 4 times, each session 3-5 min, magnetic stirring 30 s"}, "other_environmental_params": [{"key": "Electrochemical workstation", "value": "CHI660E", "source": ["The electrochemical workstation employed for these tests was the CHI660E. Prior to testing, the original samples were sectioned using the wire electrical discharge machining method to obtain electrochemical test samples with a gage dimension of $5 \\ : \\mathrm { m m } \\times 5 \\ : \\mathrm { m m } \\times 2 \\ : \\mathrm { m m }$ (thickness). "]}, {"key": "Reference electrode", "value": "Hg/HgO", "source": ["The cut samples were then ground down to a thickness of 1 mm. Hg/HgO was used as the reference electrode, Pt foil/carbon rod served as the counter electrode, and the prepared samples acted as the working electrodes. "]}, {"key": "Counter electrode", "value": "Pt foil/carbon rod", "source": ["The cut samples were then ground down to a thickness of 1 mm. Hg/HgO was used as the reference electrode, Pt foil/carbon rod served as the counter electrode, and the prepared samples acted as the working electrodes. "]}, {"key": "Working electrode dimensions", "value": "5 mm x 5 mm x 2 mm (thickness)", "source": ["The electrochemical workstation employed for these tests was the CHI660E. Prior to testing, the original samples were sectioned using the wire electrical discharge machining method to obtain electrochemical test samples with a gage dimension of $5 \\ : \\mathrm { m m } \\times 5 \\ : \\mathrm { m m } \\times 2 \\ : \\mathrm { m m }$ (thickness). "]}]}}, {"alloy_id": "Ni30", "performance": {"stability": {"source": [], "cycle_count": null, "test_method": "Unknown", "duration_hours": null, "degradation_details": null, "performance_retention": null}, "tafel_slope": {"unit": "mV dec^-1", "value": "148.07", "source": ["The Tafel slope of the Ni50 sample is $1 4 1 . 8 1 \\mathrm { m V } \\mathrm { d e c } ^ { - 1 }$ , which is lower compared to the Ni30 ( $\\mathrm { 1 4 8 . 0 7 \\ m V }$ $\\mathsf { d e c } ^ { - 1 } \\bar { }$ ), Ni40 $1 4 4 . 3 3 \\mathrm { m V } \\mathrm { d e c } ^ { - 1 } .$ ), Ni60 $( 1 4 7 . 7 2 ~ \\mathrm { ~ m V ~ d e c } ^ { - 1 } )$ , Ni70 $( 1 5 6 . 1 7 ~ \\mathrm { m V ~ d e c } ^ { - 1 } )$ , and Ni80 $( 1 6 2 . 4 2 ~ \\mathrm { m V ~ d e c } ^ { - 1 } )$ ) samples, indicating that the Ni50 sample possesses the fastest kinetic process in the HER reaction. "]}, "overpotential": [{"unit": "mV", "value": "180.7", "source": ["As shown in Fig. 3a, the HER overpotentials of Ni30, Ni40 and Ni50 samples are $1 8 0 . 7 \\mathrm { m V }$ , $1 8 3 . 7 ~ \\mathrm { m V }$ and $1 8 9 . 7 ~ \\mathrm { m V }$ , respectively, at a current density of- $1 0 \\ \\mathrm { m A }$ $\\mathrm { c m } ^ { - 2 }$ , which are lower than those of Ni60 (202.7 mV $( \\pm ) - 1 0 \\mathrm { m A c m } ^ { - 2 } )$ , Ni70 $\\mathrm { 1 9 6 . 7 ~ m V }$ $@$ $- 1 0 \\mathrm { \\ m A \\ c m ^ { - 2 } } )$ and Ni80 (191.7 mV $\\textcircled { a } - 1 0 \\mathrm { ~ m ~ A ~ }$ $\\mathrm { c m } ^ { - 2 }$ ) samples. "], "current_density": "-10 mA cm^-2"}], "supplementary_performance": [{"key": "Electrical double-layer capacitance (Cdl)", "value": "0.00704 mF cm^-2", "source": ["The calculated value of the electrical double-layer capacitance (Cdl) for the Ni30 alloy is $0 . 0 0 7 0 4 \\mathrm { m F c m } ^ { - 2 }$ , which is higher than that of the Ni40 $\\mathrm { 0 . 0 0 6 0 6 m F }$ $\\mathrm { c m } ^ { - 2 } )$ and Ni50 $( 0 . 0 0 5 5 4 \\mathrm { m F c m } ^ { - 2 } )$ alloys, as well as the Ni60 (0.00415 $\\mathrm { m F \\ c m ^ { - 2 } }$ ), Ni70 $\\mathsf { ( 0 . 0 0 4 1 5 ~ m F ~ c m ^ { - 2 } ) }$ , and Ni80 $[ 0 . 0 0 4 1 3 \\mathrm { ~ m F ~ c m } ^ { - 2 } ]$ alloys. "]}]}, "experimental_conditions": {"test_setup": {"source": ["The overall water splitting performance was tested using a two-electrode system with a corresponding scan rate of $5 \\mathrm { m V } s ^ { - 1 }$ .", "\nFig. 3. HER performances (a) Polarization curves at scan rate of $5 \\mathrm { m V } s ^ { - 1 }$ (b) Overpotential at current density of $- 1 0 \\mathrm { m A c m } ^ { - 2 }$ (c)Tafel plots(d) CV curves of doublelayer capacitance (Cdl)(e) Bode plots at multiple voltages of HER (f) Chronoamperometric stability tests the inset is LSV curves before and after cycle."], "scan_rate": "5 mV s^-1", "substrate": null, "ir_compensation": null}, "electrolyte": {"source": ["\n# 2.4. Electrochemical test\n\nThe electrochemical performance of the samples was tested in $^ { 1 \\mathrm { ~ M ~ } }$ KOH solution $\\mathrm { ( p H = 1 3 . 7 ) }$ and in 1 M KOH solution mixed with seawater $\\mathrm { ( p H = 1 3 . 5 1 ) }$ , using a three-electrode system. "], "ph_value": "13.7", "concentration_molar": "1.0 M", "electrolyte_composition": "KOH"}, "synthesis_method": {"method": "Non-consumable tungsten inert gas arc furnace melting", "source": ["Pure raw materials were melted in an argon atmosphere using DXL-500II non-consumable tungsten inert gas arc furnace. ", "The melting process was repeated four times, with each session lasting $3 { - } 5 \\ \\mathrm { m i n }$ , and magnetic stirring was applied once for $3 0 ~ s$ to ensure uniform chemical composition."], "key_parameters": "Argon atmosphere, repeated melting 4 times, each session 3-5 min, magnetic stirring 30 s"}, "other_environmental_params": [{"key": "Electrochemical workstation", "value": "CHI660E", "source": ["The electrochemical workstation employed for these tests was the CHI660E. Prior to testing, the original samples were sectioned using the wire electrical discharge machining method to obtain electrochemical test samples with a gage dimension of $5 \\ : \\mathrm { m m } \\times 5 \\ : \\mathrm { m m } \\times 2 \\ : \\mathrm { m m }$ (thickness). "]}, {"key": "Reference electrode", "value": "Hg/HgO", "source": ["The cut samples were then ground down to a thickness of 1 mm. Hg/HgO was used as the reference electrode, Pt foil/carbon rod served as the counter electrode, and the prepared samples acted as the working electrodes. "]}, {"key": "Counter electrode", "value": "Pt foil/carbon rod", "source": ["The cut samples were then ground down to a thickness of 1 mm. Hg/HgO was used as the reference electrode, Pt foil/carbon rod served as the counter electrode, and the prepared samples acted as the working electrodes. "]}, {"key": "Working electrode dimensions", "value": "5 mm x 5 mm x 2 mm (thickness)", "source": ["The electrochemical workstation employed for these tests was the CHI660E. Prior to testing, the original samples were sectioned using the wire electrical discharge machining method to obtain electrochemical test samples with a gage dimension of $5 \\ : \\mathrm { m m } \\times 5 \\ : \\mathrm { m m } \\times 2 \\ : \\mathrm { m m }$ (thickness). "]}]}}, {"alloy_id": "Ni40", "performance": {"stability": {"source": [], "cycle_count": null, "test_method": "Unknown", "duration_hours": null, "degradation_details": null, "performance_retention": null}, "tafel_slope": {"unit": "mV dec^-1", "value": "144.33", "source": ["The Tafel slope of the Ni50 sample is $1 4 1 . 8 1 \\mathrm { m V } \\mathrm { d e c } ^ { - 1 }$ , which is lower compared to the Ni30 ( $\\mathrm { 1 4 8 . 0 7 \\ m V }$ $\\mathsf { d e c } ^ { - 1 } \\bar { }$ ), Ni40 $1 4 4 . 3 3 \\mathrm { m V } \\mathrm { d e c } ^ { - 1 } .$ ), Ni60 $( 1 4 7 . 7 2 ~ \\mathrm { ~ m V ~ d e c } ^ { - 1 } )$ , Ni70 $( 1 5 6 . 1 7 ~ \\mathrm { m V ~ d e c } ^ { - 1 } )$ , and Ni80 $( 1 6 2 . 4 2 ~ \\mathrm { m V ~ d e c } ^ { - 1 } )$ ) samples, indicating that the Ni50 sample possesses the fastest kinetic process in the HER reaction. "]}, "overpotential": [{"unit": "mV", "value": "183.7", "source": ["As shown in Fig. 3a, the HER overpotentials of Ni30, Ni40 and Ni50 samples are $1 8 0 . 7 \\mathrm { m V }$ , $1 8 3 . 7 ~ \\mathrm { m V }$ and $1 8 9 . 7 ~ \\mathrm { m V }$ , respectively, at a current density of- $1 0 \\ \\mathrm { m A }$ $\\mathrm { c m } ^ { - 2 }$ , which are lower than those of Ni60 (202.7 mV $( \\pm ) - 1 0 \\mathrm { m A c m } ^ { - 2 } )$ , Ni70 $\\mathrm { 1 9 6 . 7 ~ m V }$ $@$ $- 1 0 \\mathrm { \\ m A \\ c m ^ { - 2 } } )$ and Ni80 (191.7 mV $\\textcircled { a } - 1 0 \\mathrm { ~ m ~ A ~ }$ $\\mathrm { c m } ^ { - 2 }$ ) samples. "], "current_density": "-10 mA cm^-2"}], "supplementary_performance": [{"key": "Electrical double-layer capacitance (Cdl)", "value": "0.00606 mF cm^-2", "source": ["The calculated value of the electrical double-layer capacitance (Cdl) for the Ni30 alloy is $0 . 0 0 7 0 4 \\mathrm { m F c m } ^ { - 2 }$ , which is higher than that of the Ni40 $\\mathrm { 0 . 0 0 6 0 6 m F }$ $\\mathrm { c m } ^ { - 2 } )$ and Ni50 $( 0 . 0 0 5 5 4 \\mathrm { m F c m } ^ { - 2 } )$ alloys, as well as the Ni60 (0.00415 $\\mathrm { m F \\ c m ^ { - 2 } }$ ), Ni70 $\\mathsf { ( 0 . 0 0 4 1 5 ~ m F ~ c m ^ { - 2 } ) }$ , and Ni80 $[ 0 . 0 0 4 1 3 \\mathrm { ~ m F ~ c m } ^ { - 2 } ]$ alloys. "]}]}, "experimental_conditions": {"test_setup": {"source": ["The overall water splitting performance was tested using a two-electrode system with a corresponding scan rate of $5 \\mathrm { m V } s ^ { - 1 }$ .", "\nFig. 3. HER performances (a) Polarization | {"extraction_results": [{"alloy_id": "Ni50", "performance": {"stability": {"source": ["5ad4a1db61c2df902ba2aa862099d1d9_1"], "cycle_count": null, "test_method": "Unknown", "duration_hours": null, "degradation_details": null, "performance_retention": null}, "tafel_slope": {"unit": "mV dec^-1", "value": "141.81", "source": ["5ad4a1db61c2df902ba2aa862099d1d9_1"]}, "overpotential": [{"unit": "mV", "value": "189.7", "source": ["5ad4a1db61c2df902ba2aa862099d1d9_1"], "current_density": "-10 mA cm^-2"}], "supplementary_performance": []}, "experimental_conditions": {"test_setup": {"source": ["5ad4a1db61c2df902ba2aa862099d1d9_1"], "scan_rate": null, "substrate": null, "ir_compensation": null}, "electrolyte": {"source": ["5ad4a1db61c2df902ba2aa862099d1d9_1"], "ph_value": null, "concentration_molar": "1 M", "electrolyte_composition": "KOH"}, "synthesis_method": {"method": null, "source": ["5ad4a1db61c2df902ba2aa862099d1d9_1"], "key_parameters": null}, "other_environmental_params": [{"key": "temperature", "value": "25°C", "source": ["5ad4a1db61c2df902ba2aa862099d1d9_1"]}]}}]} | 8
50 | 5dc41e9bafd83655208bda952d5411ff | {"extraction_results": [{"alloy_id": "Co0.2Ru0.7Pt0.1/PNC NSs", "performance": {"stability": {"source": ["\nCO-tolerant catalyst is important for the application of this technology.[14] We therefore examined the HOR activity ofthe $\\mathrm { C o _ { 0 . 2 } R u _ { 0 . 7 } P t _ { 0 . 1 } / P N C }$ NSs catalyst in $\\mathrm { H } _ { 2 }$ gas containing CO ( $1 { , } 0 0 0 \\mathrm { p p m } )$ -saturated $0 . 1 { \\bf M }$ KOH.As shown in Figure 3f,a rapid decline of the HOR current density on $\\mathrm { P t } / \\mathrm { C }$ catalyst was detected compared with the initial state, suggesting the serious poisoning of the active sites by CO.In contrast, the $\\mathrm { C o _ { 0 . 2 } R u _ { 0 . 7 } P t _ { 0 . 1 } / P N C }$ NSs showed a small decrease of HOR current density under the same condition, indicating the good tolerance to CO.Moreover,a slight attenuation of HOR performance was observed after 20000 cycles in the accelerated durability test (ADT) (Figure 3g, Figure S25).In addition, the stability of $\\mathrm { C o _ { 0 . 2 } R u _ { 0 . 7 } P t _ { 0 . 1 } / P N C }$ NSs was also evaluated by performing the chronoamperometry method at an overpotential of $1 0 0 \\mathrm { m V }$ 、As shown in Figure 3h, a $1 4 . 2 \\%$ decay was observed for $\\mathrm { { C o } _ { 0 . 2 } \\mathrm { { R u } _ { 0 . 7 } \\mathrm { { P t } _ { 0 . 1 } / } } }$ PNC NSs after $3 6 0 0 \\mathrm { s }$ of continuous operation. "], "cycle_count": "20000", "test_method": "CV Cycling", "duration_hours": null, "degradation_details": "slight attenuation", "performance_retention": null}, "tafel_slope": {"unit": "mV dec^-1", "value": "32.6", "source": ["In addition, $\\mathrm { C o _ { 0 . 2 } R u _ { 0 . 7 } P t _ { 0 . 1 } / P N C }$ NSs shows the smallest Tafel slope $( 3 2 . 6 \\mathrm { m V } \\mathrm { d e c } ^ { - 1 } )$ among other tested catalysts, implying its faster kinetics for alkaline HER (Figure 4b, Table S6)． Not only that, $\\mathrm { C o _ { 0 . 2 } R u _ { 0 . 7 } P t _ { 0 . 1 } / P N C }$ NSsare expected to serve as a“universally compatible”electrocatalyst,offering excellent hydrogen electrocatalysis performance over the entire $\\mathrm { p H }$ range (Figures S29，S30). "]}, "overpotential": [{"unit": "mV", "value": "23", "source": ["Excellent stability and resistance to $_ \\mathrm { C O }$ poisoning of the $\\mathrm { C o _ { 0 . 2 } R u _ { 0 . 7 } P t _ { 0 . 1 } / P N C }$ NSs were also demonstrated.Additionally，the $\\mathrm { C o _ { 0 . 2 } R u _ { 0 . 7 } P t _ { 0 . 1 } / P N C }$ NSs demonstrate remarkable HER activity with an overpotential of only $2 3 \\mathrm { m V }$ to achieve the current density of $1 0 \\mathrm { m A c m } ^ { - 2 }$ in alkaline media, surpassing that of commercial $\\mathrm { P t } / \\mathrm { C }$ and the most of recently reported electrocatalysts.Further studies revealed that the introduction of $\\mathrm { P t }$ induces the phase transition of CoRu alloy from hexagonal close-packed (hcp） to face-centered cubic (fcc） structure,resulting in the optimized adsorption of reaction intermediates,and ultimately promoting its exceptional HOR/HER activities in alkaline media.", "\nThe attractive HOR performance of $\\mathrm { C o _ { 0 . 2 } R u _ { 0 . 7 } P t _ { 0 . 1 } / P N C }$ NSs prompted us to further probe its activity for HER, which is the reverse reaction of HOR.The experiments were conducted in $\\mathbf { N } _ { 2 }$ -saturated $1 \\mathrm { M } \\ \\mathrm { K O H }$ electrolyte.As shown in Figure 4a,the $\\mathrm { C o _ { 0 . 2 } R u _ { 0 . 7 } P t _ { 0 . 1 } / P N C }$ NSs exhibits remarkable HER activity with a small overpotential of $2 3 \\mathrm { m V }$ to achieve the current density of $1 0 \\mathrm { m A c m } ^ { - 2 }$ ，which isobviously lower than those of $\\mathrm { C o _ { 0 . 2 } R u _ { 0 . 8 } / P N C }$ NSs, $\\mathrm { C o _ { 0 . 2 } P t _ { 0 . 8 } / P N C }$ NSs and commercial $\\mathbf { R u } / \\mathrm { C }$ $\\mathrm { P t } / \\mathrm { C }$ (Figures S27, S28). "], "current_density": "10 mA cm^-2"}], "supplementary_performance": [{"key": "HOR mass activity", "value": "1.84 A mg^-1 at 50 mV overpotential", "source": ["7 } P t _ { 0 . 1 } / P N C } NSs exhibits apparent hydrogen oxidation activity and durability with a recordhigh mass specific kinetic current of \\mathrm{ 1 . 8 4 A m g ^ { - 1 } } at the overpotentialof \\mathrm{ 5 0 m V } ，whichisapproximately 11.5 times higher than that of the \\mathrm{ P t } benchmark.Both experimental and theoretical studies reveal that the addition of \\mathrm{ P t } engenders a phase transition in CoRu alloys from hexagonal close-packed \\( h c p \\) to facecentered cubic (fcc) structure.The elevated reactivity of the resulted ternary alloy can be attributed to the optimized adsorption of hydrogen intermediate and the decreased reaction barrier for water formation. ", "As shown in Figure 3e, the $\\mathrm { C o _ { 0 . 2 } R u _ { 0 . 7 } P t _ { 0 . 1 } / P N C }$ NSs exhibits the highest $J _ { \\mathrm { S A } }$ and $J _ { \\mathrm { M A } }$ as compared with $\\mathrm { C o _ { 0 . 2 } R u _ { 0 . 8 } / P N C }$ NSs, $\\mathrm { C o _ { 0 . 2 } P t _ { 0 . 8 } / P N C }$ NSs, $\\mathbf { R u } / \\mathrm { C }$ and $\\mathrm { P t } / \\mathrm { C }$ Specifically，the $J _ { \\mathrm { M A } }$ of $\\mathrm { C o _ { 0 . 2 } R u _ { 0 . 7 } P t _ { 0 . 1 } / P N C }$ NSs $( 1 . 8 4 \\mathrm { A m g _ { P G M } } ^ { - 1 } )$ is 11.5 times that of the commercial $\\mathrm { P t } / \\mathrm { C }$ $( 0 . 1 6 \\mathrm { A m g _ { P G M } } ^ { - 1 } )$ , indicating that the $\\mathrm { C o _ { 0 . 2 } R u _ { 0 . 7 } P t _ { 0 . 1 } / P N C }$ NSs is a promising electrocatalyst toward alkaline HOR (Table S5)."]}, {"key": "HOR exchange current density", "value": "4.28 mA cm^-2", "source": ["According to the Koutecky-Levich equation,a slope of $4 . 5 2 \\ : \\mathrm { c m } ^ { 2 } \\mathrm { m } \\mathrm { A } ^ { - 1 } \\mathrm { s } ^ { - 1 / 2 }$ is obtained，which is well consistent with the theoretical value $( 4 . 8 7 \\mathrm { c m } ^ { 2 } \\mathrm { m } \\mathrm { A } ^ { - 1 } \\mathrm { s } ^ { - 1 / 2 } )$ for two-electron transfer HOR process.Furthermore,the exchange current density $\\left( j _ { 0 } \\right)$ of the $\\mathrm { C o _ { 0 . 2 } R u _ { 0 . 7 } P t _ { 0 . 1 } / P N C }$ NSs is determined to be $4 . 2 8 \\mathrm { m A c m } ^ { - 2 }$ by linear fitting of the micropolarized region,which compares favorably to other tested catalysts (Figure 3d, Figure S23). "]}, {"key": "CO tolerance", "value": "good tolerance in 1000 ppm CO/H2", "source": ["\nCO-tolerant catalyst is important for the application of this technology.[14] We therefore examined the HOR activity ofthe $\\mathrm { C o _ { 0 . 2 } R u _ { 0 . 7 } P t _ { 0 . 1 } / P N C }$ NSs catalyst in $\\mathrm { H } _ { 2 }$ gas containing CO ( $1 { , } 0 0 0 \\mathrm { p p m } )$ -saturated $0 . 1 { \\bf M }$ KOH.As shown in Figure 3f,a rapid decline of the HOR current density on $\\mathrm { P t } / \\mathrm { C }$ catalyst was detected compared with the initial state, suggesting the serious poisoning of the active sites by CO.In contrast, the $\\mathrm { C o _ { 0 . 2 } R u _ { 0 . 7 } P t _ { 0 . 1 } / P N C }$ NSs showed a small decrease of HOR current density under the same condition, indicating the good tolerance to CO.Moreover,a slight attenuation of HOR performance was observed after 20000 cycles in the accelerated durability test (ADT) (Figure 3g, Figure S25).In addition, the stability of $\\mathrm { C o _ { 0 . 2 } R u _ { 0 . 7 } P t _ { 0 . 1 } / P N C }$ NSs was also evaluated by performing the chronoamperometry method at an overpotential of $1 0 0 \\mathrm { m V }$ 、As shown in Figure 3h, a $1 4 . 2 \\%$ decay was observed for $\\mathrm { { C o } _ { 0 . 2 } \\mathrm { { R u } _ { 0 . 7 } \\mathrm { { P t } _ { 0 . 1 } / } } }$ PNC NSs after $3 6 0 0 \\mathrm { s }$ of continuous operation. "]}]}, "experimental_conditions": {"test_setup": {"source": ["\nTo demonstrate the role of the component regulationinduced alloy phase engineering in the electrocatalysis,we first evaluated the HOR performance of obtained Ru-based alloy NPs in a $\\mathrm { H } _ { 2 }$ -saturated $0 . 1 \\mathbf { M }$ KOH electrolyte using the rotating disk electrode (RDE) method. (Figures S21, S22). "], "scan_rate": null, "substrate": "rotating disk electrode (RDE)", "ir_compensation": null}, "electrolyte": {"source": ["Specifically,the HOR mass activity and specific activity of the optimized $\\mathrm { { C o } _ { 0 . 2 } \\mathrm { { R u } _ { 0 \\cdot \\cdot } \\mathrm { { P t } _ { 0 . 1 } / \\Omega } } }$ PNC NSs in $0 . 1 \\mathbf { M }$ KOH were determined to be 11.5 and 7.9 times over that of commercial $\\mathrm { P t } / \\mathrm { C }$ ，respectively. ", "\nTo demonstrate the role of the component regulationinduced alloy phase engineering in the electrocatalysis,we first evaluated the HOR performance of obtained Ru-based alloy NPs in a $\\mathrm { H } _ { 2 }$ -saturated $0 . 1 \\mathbf { M }$ KOH electrolyte using the rotating disk electrode (RDE) method. (Figures S21, S22). "], "ph_value": null, "concentration_molar": "0.1 M", "electrolyte_composition": "KOH"}, "synthesis_method": {"method": "2D MOF-assisted pyrolysis-displacement alloying (PDA) route", "source": ["Multimetallic alloy nanoparticles (NPs） have received considerable attention in various applications due to their compositional variability and exceptional properties.However, the complexity of both the general synthesis and structure-activity relationships remain the long-standing challenges in this field.Herein,we report aversatile 2D MOF-assisted pyrolysis-displacementalloying route to successfully synthesize a series of binary, ternary and even high-entropy NPs that are uniformly dispersed on porous nitrogen-doped carbon nanosheets (PNC NSs).As a proof of utility，the obtained \\mathrm{ C o _ { 0 . 2 } R u _ { 0 . ", "\nTo address the limitations of the traditional direct pyrolysis approach of MOF in the synthesis of multimetallic alloy NPs,we herein select uniform two dimensional (2D) MOF nanosheets as the initial template,and combined with a galvanic displacement process,to achieve the efficient and versatile synthesis of ultrafine multimetallic alloy NPs. By employing this 2D MOF-assisted pyrolysis-displacementalloying (PDA) route,we have successfully prepared various multimetallic alloy NPs with up to six different metal elements.The obtained NPs have a narrow size distribution and are uniformly dispersed on the porous nitrogen-doped carbon nanosheets (PNC NSs).In addition, this synthesis method demonstrates the utilization efficiency of metal precursors is around $9 0 \\%$ and allows facile scale-up of production,making it a promising strategy for the costeffective and efficient preparation of multimetallic alloy catalysts (Figures S1， S2). ", "\n# Results and Discussion\n\nThe 2D MOF-assisted PDA route for the preparation of PNC NSs supported multimetallic alloy NPs is illustrated in Scheme 1.First, the pristine ZIF-67 nanosheets were synthesized through a solvothermal method, followed by pyrolysis under a nitrogen atmosphere to form the PNC NSs supported Co NPs (Co/PNC NSs) (Figure S3). ", "In this process,the Co NPs serve as a sacrificial template,while metal cations with a more positive redox potential are thermodynamically favored to\"steal\" electrons from the metallic $\\mathrm { C o }$ and deposited on the surface of the NPs (Table S1).[11] Third,the resulting product is subjected to heat treatment under a nitrogen atmosphere, aiming at promoting the complete alloying of different metal components,to obtain the final multimetallic alloy NPs. More experimental details have been provided in the Supporting Information."], "key_parameters": "pyrolysis under nitrogen atmosphere, heat treatment under nitrogen atmosphere"}, "other_environmental_params": [{"key": "Gas saturation", "value": "H2-saturated", "source": ["\nTo demonstrate the role of the component regulationinduced alloy phase engineering in the electrocatalysis,we first evaluated the HOR performance of obtained Ru-based alloy NPs in a $\\mathrm { H } _ { 2 }$ -saturated $0 . 1 \\mathbf { M }$ KOH electrolyte using the rotating disk electrode (RDE) method. (Figures S21, S22). "]}, {"key": "Electrode rotation speed", "value": "1600 rpm", "source": ["The commercial $\\mathrm { P t } / \\mathrm { C }$ and $\\mathbf { R u } / \\mathrm { C }$ catalysts were also investigated at the same condition for comparison.HOR polarization curves of different catalysts obtained at a rotating speed of $1 6 0 0 \\mathrm { r p m }$ are shown in Figure 3a. "]}]}}, {"alloy_id": "Co0.2Ru0.8/PNC NSs", "performance": {"stability": {"source": [], "cycle_count": null, "test_method": "Unknown", "duration_hours": null, "degradation_details": null, "performance_retention": null}, "tafel_slope": {"unit": "mV dec^-1", "value": null, "source": []}, "overpotential": [], "supplementary_performance": []}, "experimental_conditions": {"test_setup": {"source": ["\nTo demonstrate the role of the component regulationinduced alloy phase engineering in the electrocatalysis,we first evaluated the HOR performance of obtained Ru-based alloy NPs in a $\\mathrm { H } _ { 2 }$ -saturated $0 . 1 \\mathbf { M }$ KOH electrolyte using the rotating disk electrode (RDE) method. (Figures S21, S22). "], "scan_rate": null, "substrate": "rotating disk electrode (RDE)", "ir_compensation": null}, "electrolyte": {"source": ["Specifically,the HOR mass activity and specific activity of the optimized $\\mathrm { { C o } _ { 0 . 2 } \\mathrm { { R u } _ { 0 \\cdot \\cdot } \\mathrm { { P t } _ { 0 . 1 } / \\Omega } } }$ PNC NSs in $0 . 1 \\mathbf { M }$ KOH were determined to be 11.5 and 7.9 times over that of commercial $\\mathrm { P t } / \\mathrm { C }$ ，respectively. ", "\nTo demonstrate the role of the component regulationinduced alloy phase engineering in the electrocatalysis,we first evaluated the HOR performance of obtained Ru-based alloy NPs in a $\\mathrm { H } _ { 2 }$ -saturated $0 . 1 \\mathbf { M }$ KOH electrolyte using the rotating disk electrode (RDE) method. (Figures S21, S22). "], "ph_value": null, "concentration_molar": "0.1 M", "electrolyte_composition": "KOH"}, "synthesis_method": {"method": "2D MOF-assisted pyrolysis-displacement alloying (PDA) route", "source": ["Multimetallic alloy nanoparticles (NPs） have received considerable attention in various applications due to their compositional variability and exceptional properties.However, the complexity of both the general synthesis and structure-activity relationships remain the long-standing challenges in this field.Herein,we report aversatile 2D MOF-assisted pyrolysis-displacementalloying route to successfully synthesize a series of binary, ternary and even high-entropy NPs that are uniformly dispersed on porous nitrogen-doped carbon nanosheets (PNC NSs).As a proof of utility，the obtained \\mathrm{ C o _ { 0 . 2 } R u _ { 0 . ", "\nTo address the limitations of the traditional direct pyrolysis approach of MOF in the synthesis of multimetallic alloy NPs,we herein select uniform two dimensional (2D) MOF nanosheets as the initial template,and combined with a galvanic displacement process,to achieve the efficient and versatile synthesis of ultrafine multimetallic alloy NPs. By employing this 2D MOF-assisted pyrolysis-displacementalloying (PDA) route,we have successfully prepared various multimetallic alloy NPs with up to six different metal elements.The obtained NPs have a narrow size distribution and are uniformly dispersed on the porous nitrogen-doped carbon nanosheets (PNC NSs).In addition, this synthesis method demonstrates the utilization efficiency of metal precursors is around $9 0 \\%$ and allows facile scale-up of production,making it a promising strategy for the costeffective and efficient preparation of multimetallic alloy catalysts (Figures S1， S2). ", "\n# Results and Discussion\n\nThe 2D MOF-assisted PDA route for the preparation of PNC NSs supported multimetallic alloy NPs is illustrated in Scheme 1.First, the pristine ZIF-67 nanosheets were synthesized through a solvothermal method, followed by pyrolysis under a nitrogen atmosphere to form the PNC NSs supported Co NPs (Co/PNC NSs) (Figure S3). ", "In this process,the Co NPs serve as a sacrificial template,while metal cations with a more positive redox potential are thermodynamically favored to\"steal\" electrons from the metallic $\\mathrm { C o }$ and deposited on the surface of the NPs (Table S1).[11] Third,the resulting product is subjected to heat treatment under a nitrogen atmosphere, aiming at promoting the complete alloying of different metal components,to obtain the final multimetallic alloy NPs. More experimental details have been provided in the Supporting Information."], "key_parameters": "pyrolysis under nitrogen atmosphere, heat treatment under nitrogen atmosphere"}, "other_environmental_params": [{"key": "Gas saturation", "value": "H2-saturated", "source": ["\nTo demonstrate the role of the component regulationinduced alloy phase engineering in the electrocatalysis,we first evaluated the HOR performance of obtained Ru-based alloy NPs in a $\\mathrm { H } _ { 2 }$ -saturated $0 . 1 \\mathbf { M }$ KOH electrolyte using the rotating disk electrode (RDE) method. (Figures S21, S22). "]}, {"key": "Electrode rotation speed", "value": "1600 rpm", "source": ["The commercial $\\mathrm { P t } / \\mathrm { C }$ and $\\mathbf { R u } / \\mathrm { C }$ catalysts were also investigated at the same condition for comparison.HOR polarization curves of different catalysts obtained at a rotating speed of $1 6 0 0 \\mathrm { r p m }$ are shown in Figure 3a. "]}]}}, {"alloy_id": "CoRuPtIrRhPd/PNC NSs", "performance": {"stability": {"source": [], "cycle_count": null, "test_method": "Unknown", "duration_hours": null, "degradation_details": null, "performance_retention": null}, "tafel_slope": {"unit": "mV dec^-1", "value": null, "source": []}, "overpotential": [], "supplementary_performance": []}, "experimental_conditions": {"test_setup": {"source": [], "scan_rate": null, "substrate": null, "ir_compensation": null}, "electrolyte": {"source": [], "ph_value": null, "concentration_molar": null, "electrolyte_composition": null}, "synthesis_method": {"method": "2D MOF-assisted pyrolysis-displacement alloying (PDA) route", "source": ["It shouldbe emphasized that we have also successfully synthesized highentropy alloy NPs composed of up to six different metal elements (CoRuPtIrRhPd),which further demonstrates the versatility of this synthesis method (Figure 1af-aj,Figure S6).For comparison,we have attempted to synthesize alloy NPs via the PDA route using MOF nanoparticles as the initial template.As a result,phase-separated product was finally obtained, demonstrating the importance of nanosheet with a high surface-to-volume ratio in the synthesis. "], "key_parameters": null}, "other_environmental_params": []}}, {"alloy_id": "Co0.2Ru0.7Pt0.1/PNC NSs-O", "performance": {"stability": {"source": [], "cycle_count": null, "test_method": "Unknown", "duration_hours": null, "degradation_details": null, "performance_retention": null}, "tafel_slope": {"unit": "mV dec^-1", "value": null, "source": []}, "overpotential": [{"unit": "mV", "value": "234", "source": ["As results, $\\mathrm { C o _ { 0 . 2 } R u _ { 0 . 7 } P t _ { 0 . 1 } / P N C }$ NSs-O shows the overpotential of only $2 3 4 \\mathrm { m V }$ at a current density of $1 0 \\mathrm { m A } / \\mathrm { c m } ^ { 2 }$ ，exceeding that of commercial $\\mathrm { R u O } _ { 2 }$ $( 3 1 3 \\mathrm { m V } )$ (Figure S34). "], "current_density": "10 mA cm^-2"}], "supplementary_performance": []}, "experimental_conditions": {"test_setup": {"source": [], "scan_rate": null, "substrate": null, "ir_compensation": null}, "electrolyte": {"source": [], "ph_value": null, "concentration_molar": null, "electrolyte_composition": null}, "synthesis_method": {"method": "calcined in air atmosphere", "source": ["Before that, the pristine sample was calcined in air atmosphere to form the oxidized surface (denoted as $\\mathrm { C o _ { 0 . 2 } R u _ { 0 . 7 } P t _ { 0 . 1 } / P N C }$ NSs-O) (Figure S33). "], "key_parameters": null}, "other_environmental_params": []}}]} |  | 4
51 | 5f1847c0f892988295f292c488dda179 | {"extraction_results": [{"alloy_id": "PtFeCoNiCu HEA", "performance": {"stability": {"source": [], "cycle_count": null, "test_method": "Unknown", "duration_hours": null, "degradation_details": null, "performance_retention": null}, "tafel_slope": {"unit": null, "value": null, "source": []}, "overpotential": [], "supplementary_performance": []}, "experimental_conditions": {"test_setup": {"source": ["\nPhotoelectrochemical Measurements:Photoelectrochemical HER measurements were characterized in a three-electrode system with an aqueous electrolyte of $1 \\bowtie$ potassium hydroxide (KOH; $\\mathsf { p H } \\approx 1 4$ )saturated with Ar gas,using an electrochemical station (CHl760E,CHl Instruments Inc.). ", "The three-electrode system consisted of a reference electrode $( \\mathsf { H g } / \\mathsf { H g } \\mathsf { O } )$ a counter electrode (Pt),and the Ti film, ${ \\mathsf { T i O } } _ { 2 }$ -NF,HEA/Ti film,and ${ \\mathsf { H E A } } / { \\mathsf { T i O } } _ { 2 }$ -NF as the working electrodes.Theeffective area of HEA/ $\\mathrm { T i O } _ { 2 ^ { - } }$ NFs was $\\bar { 0 } . 7 8 5 \\ \\mathsf { c m } ^ { 2 }$ forall the electrochemical measurements.The scan rate of $5 \\mathsf { m } \\mathsf { V } \\mathsf { s } ^ { - 1 }$ was used for allinear sweep voltammetry measurements, from $^ { - 0 . 8 }$ to $_ { 0 . 0 \\vee }$ versus RHE.All applied biases were converted into RHE. A 150 Wxenon lamp (PLS-SXE30o0,Beijing Perfectlight) was used as a light source to simulate broad-spectrum solarlight.Chronoamperometry of the HEA/ ${ \\mathrm { T i O } } _ { 2 }$ -NF was performed at ${ \\approx } 0 \\lor$ versus RHE with $\\rceil 0 \\ s$ intervals for the ON-OFF illumination modes."], "scan_rate": "5 mV s^-1", "substrate": "TiO2 nanofilms (TiO2-NF)", "ir_compensation": null}, "electrolyte": {"source": ["\nPhotoelectrochemical Measurements:Photoelectrochemical HER measurements were characterized in a three-electrode system with an aqueous electrolyte of $1 \\bowtie$ potassium hydroxide (KOH; $\\mathsf { p H } \\approx 1 4$ )saturated with Ar gas,using an electrochemical station (CHl760E,CHl Instruments Inc.). "], "ph_value": "14", "concentration_molar": "1 M", "electrolyte_composition": "KOH"}, "synthesis_method": {"method": "Electrodeposition", "source": ["\nFigure la illustrates the fabrication process used to deposit PtFeCoNiCu HEA structures on $\\mathrm { T i O } _ { 2 }$ nanofilms $( \\mathrm { T i O } _ { 2 }$ -NFs).Titanium (Ti) substrates were cut into $1 . 5 \\times 1 . 5 \\ \\mathrm { c m }$ chips and anodized in a custom-built electrochemical reactor with a platinum mesh used as the counter electrode.Anodization of Ti substrates was performed in a $0 . 5 { { \\mathrm { ~ \\bf ~ { ~ M ~ } ~ } } }$ sulfuric acid under the application of an anodic voltage of $1 2 0 { \\mathrm { ~ V ~ } }$ for $3 \\ \\mathrm { m i n }$ .This process led to the top-down formation of $\\mathrm { T i O } _ { 2 }$ -NFs featuring characteristic pits on the surface,the average size of which was estimated to be $1 2 6 \\pm 1 3 ~ \\mathrm { n m }$ .Subsequently，PtFeCoNiCu HEA was electrodeposited onto the ${ \\mathrm { T i O } } _ { 2 } { \\mathrm { - N F s } }$ , using a two-electrode system under $^ { 1 \\mathrm { ~ V ~ } }$ where $\\mathrm { T i O } _ { 2 }$ -NFs were the working electrode and a $\\mathrm { P t }$ wire mesh was the counter electrode.The deposition electrolyte contained $2 \\textrm { m m }$ of $\\mathrm { P t }$ ，Fe,Co，Ni,and ${ \\mathrm { C u } }$ ion precursors.During the electrodeposition process,the HEA structures grew from the pits to the surface of the ${ \\mathrm { T i O } } _ { 2 } { \\mathrm { - N F } }$ ,following a Volmer-Weber island growth mechanism, where nanoparticles nucleate,grow, and merge on the surface of ${ \\mathrm { T i O } } _ { 2 } { \\mathrm { - N F } }$ with the electrodeposition time[23,24]The empty pits wereattributed to the HEA on the ${ \\mathrm { T i O } } _ { 2 } { \\mathrm { - N F } }$ surface competing with nearby pits for free metal ions in the solution,leading to the aggregation of larger HEA structures associated with the localization of the electric field across the surface of the semiconductor film. ", "\nElectrodeposition of HEA: Anodic ${ \\mathrm { T i O } } _ { 2 }$ nanofilms were immersed in the metal precursor aqueous solution containing 2 mM of precursors $\\mathsf { F e C l } _ { 2 } { \\bullet } 4 \\mathsf { H } _ { 2 } \\mathsf { O }$ ， ${ \\mathsf { N i C l } } _ { 2 } { \\bullet 6 \\mathsf { H } } _ { 2 } { \\mathsf { O } }$ $\\mathsf { C o C l } _ { 2 } { \\bullet } 6 \\mathsf { H } _ { 2 } \\mathsf { O }$ ， $\\mathsf { C u C l } _ { 2 }$ ${ \\bullet } 2 { \\sf H } _ { 2 } \\mathrm { O }$ and $\\mathsf { H } _ { 2 } \\mathsf { P t C l } _ { 6 } { \\bullet } 6 \\mathsf { H } _ { 2 } \\mathsf { O }$ .Electrodeposition was performed in a two-electrode reactor undera bias of $\\rceil \\vee$ at room temperature for 40,60,and $1 2 0 \\mathsf { m i n }$"], "key_parameters": "1 V, 40-120 min"}, "other_environmental_params": [{"key": "Illumination", "value": "ON/OFF", "source": ["Figure 1f shows the effect of illumination on the HER performance of a $\\mathrm { H E A } / \\mathrm { T i O } _ { 2 } \\cdot$ -NF at room temperature in 1 M KOH performed by linear sweep voltammetry (LSV).The HER current density of ${ \\mathrm { H E A } } / { \\mathrm { T i O } } _ { 2 } .$ -NF under illumination (i.e., ON) demonstrated an enhanced performance associated to photon adsorption by the $\\mathrm { T i O } _ { 2 }$ film and the additional generation of electronhole pairs that synergistically contributed to HER effciency, with extra charge carriers on top of those generated by the externally applied bias on $\\mathrm { H E A } / \\mathrm { T i O } _ { 2 } – \\mathrm { N F }$ Figure $1 \\mathrm { g }$ provides a comparison of overpotentials at ON and OFF illumination states for the $\\mathrm { H E A } / \\mathrm { T i O } _ { 2 } – \\mathrm { N F }$ at $\\eta _ { 1 0 }$ and $\\eta _ { 1 0 0 }$ of HER. At $\\eta _ { 1 0 }$ ，the overpotentials of ${ \\mathrm { H E A } } / { \\mathrm { T i O } } _ { 2 } .$ -NF at ON and OFF states (i.e., ON: $- 0 . 0 8 1$ $\\pm \\ : 0 . 0 0 8 \\ : \\mathrm { V }$ OFF: $- 0 . 0 8 9 \\pm 0 . 0 0 9 \\mathrm { ~ V ~ }$ vs RHE) showed a reduced improvement of ${ \\approx } 0 . 0 0 8 \\ \\mathrm { V } .$ In contrast, at $\\eta _ { 1 0 0 }$ the gap of overpotentials of the HEA/ $\\mathrm { T i O } _ { 2 }$ -NF increased up to ${ \\approx } 0 . 0 4 \\ \\mathrm { V }$ (i.e., ON: $- 0 . 2 8 \\pm 0 . 0 3 \\ : \\mathrm { V }$ OFF: $- 0 . 3 2 \\pm 0 . 0 3 \\mathrm { ~ V ~ }$ vs RHE). ", "The three-electrode system consisted of a reference electrode $( \\mathsf { H g } / \\mathsf { H g } \\mathsf { O } )$ a counter electrode (Pt),and the Ti film, ${ \\mathsf { T i O } } _ { 2 }$ -NF,HEA/Ti film,and ${ \\mathsf { H E A } } / { \\mathsf { T i O } } _ { 2 }$ -NF as the working electrodes.Theeffective area of HEA/ $\\mathrm { T i O } _ { 2 ^ { - } }$ NFs was $\\bar { 0 } . 7 8 5 \\ \\mathsf { c m } ^ { 2 }$ forall the electrochemical measurements.The scan rate of $5 \\mathsf { m } \\mathsf { V } \\mathsf { s } ^ { - 1 }$ was used for allinear sweep voltammetry measurements, from $^ { - 0 . 8 }$ to $_ { 0 . 0 \\vee }$ versus RHE.All applied biases were converted into RHE. A 150 Wxenon lamp (PLS-SXE30o0,Beijing Perfectlight) was used as a light source to simulate broad-spectrum solarlight.Chronoamperometry of the HEA/ ${ \\mathrm { T i O } } _ { 2 }$ -NF was performed at ${ \\approx } 0 \\lor$ versus RHE with $\\rceil 0 \\ s$ intervals for the ON-OFF illumination modes."]}, {"key": "Reaction Temperature", "value": "Room temperature to 80 °C", "source": ["Therefore，to further enhance HER effciency and better align PtFeCoNiCu $\\mathrm { H E A } / \\mathrm { T i O } _ { 2 }$ -NFs with practical production requirements，we analyzed the impact of elevated electrochemical reaction temperature on the HER performance.Figure 4a shows the schematics of PtFeCoNiCu HEA $/ \\mathrm { T i O } _ { 2 }$ -NFs exposed to electrolytes at distinct reaction temperatures (i.e., $T _ { \\mathrm { { R } } } =$ room temperature, 50, and $8 0 ~ ^ { \\circ } \\mathrm { C } )$ to generate more hydrogen gas via PEC. Figure 4b summarizes the HER performance of $\\mathrm { H E A } / \\mathrm { T i O } _ { 2 }$ -NFs synthesized via anodization at $^ { 1 2 0 \\mathrm { ~ V ~ } }$ and electrodeposition at $_ { 1 \\mathrm { ~ V ~ } }$ for $1 2 0 \\ \\mathrm { m i n }$ under ON illumination state and increasing $T _ { \\mathbb { R } }$ from room temperature (RT) to $8 0 ~ ^ { \\circ } \\mathrm { C }$ At the $E = 0$ V versus RHE,the current density generated by the model ${ \\mathrm { H E A } } / { \\mathrm { T i O } } _ { 2 } .$ -NF increased from ${ \\approx } 0$ to $- 6 \\mathrm { \\ m A \\ c m ^ { - 2 } }$ ,indicating an HER enhancement stimulated by the photothermal effect.According to the improved Varshni equation, the bandgap of a semiconductor is dependent on the temperature.[37] It is also known that the bandgap of $\\mathrm { T i O } _ { 2 }$ decreases at high temperatures.[38l The increase in the reactant electrolyte temperature may cause oxygen loss in the $\\mathrm { T i O } _ { 2 }$ and an increase in oxygen vacancies that can boost HER performance.[39] Another potential contribution could be localized surface plasmon resonances (LSPR) generated in the HEA metal nanoparticles upon illumination,associated with their metallic nature,which could contribute to the overall enhancement of HER by boosting excitation and transfer of charge carriers,catalytic reaction kinetics,and a decrease in apparent activation energy[40] Figure S16 (Supporting Information) shows the reflectance spectra of PtFeCoNiCu HEA $\\mathrm { T i O } _ { 2 }$ -NFs synthesized at electrodeposition times of 40, 60,and $1 2 0 ~ \\mathrm { m i n }$ ，where it can be clearly seen a characteristically broad LSPR band at ${ \\approx } 9 5 5 ~ \\mathrm { n m }$ . "]}]}}, {"alloy_id": "HEA/TiO2-NF", "performance": {"stability": {"source": ["This phenomenon was atributed to the more efficient excitation of electron-hole pairs during the gradual electrolyte temperature increase，facilitated by photothermal effects and LSPR, which in turn reduced the required overpotential to drive HER under ON illumination state.We further demonstrated the potential of the PtFeCoNiCu $\\mathrm { H E A } / \\mathrm { T i O } _ { 2 }$ -NF PEC system for real-ife applications byanalysing the durability and performance reproducibility of this model material over multiple HER cycles.Figure 4d presents the stability test consisting of $1 0 0 0 0 \\mathrm { H E R }$ cycles under non-illumination conditions at a reactant electrolyte temperature of $8 0 ~ ^ { \\circ } \\mathrm { C }$ ,indicating slight attenuation of overpotential after 10 0o0 cycles,demonstrating the potential for long-term and industry use of HEA/ $\\mathrm { T i O } _ { 2 }$ -NFs."], "cycle_count": "10000", "test_method": "CV Cycling", "duration_hours": null, "degradation_details": "Slight attenuation of overpotential", "performance_retention": null}, "tafel_slope": {"unit": null, "value": null, "source": []}, "overpotential": [{"unit": "mV", "value": "-89", "source": ["The analysis revealed that the PtFeCoNiCu $\\mathrm { H E A } / \\mathrm { T i O } _ { 2 } – \\mathrm { N F }$ showed the best performance.The current density $( J )$ output of the nanofilms was measured under an applied external bias voltage ranging from $- 0 . 8 0$ t0 $0 . 0 0 \\mathrm { ~ V ~ }$ versus RHE. The overpotential $( E )$ required to achieve a current density of $J = 1 0 \\mathrm { m A } \\mathrm { c m } ^ { - 2 }$ (i.e., $\\eta _ { 1 0 } )$ was used as a performance figure of merit for HER. Figure 1e presents a summary of the overpotential values of a Ti film, a ${ \\mathrm { T i O } } _ { 2 } { \\mathrm { - N F } }$ a HEA/Ti film, and a PtFeCoNiCu $\\mathrm { H E A } / \\mathrm { T i O } _ { 2 } – \\mathrm { N }$ Fat $\\eta _ { 1 0 }$ ，which were measured to be $- 0 . 7 4 0 \\pm 0 . 0 7 4 ^ { \\prime }$ / $- 0 . 6 4 0 \\pm 0 . 0 6 0$ $- 0 . 2 6 0 \\pm$ 0.026,and $- 0 . 0 8 9 \\pm 0 . 0 0 8 9 \\mathrm { ~ V ~ }$ versus RHE, respectively. "], "current_density": "10 mA cm^-2"}, {"unit": "mV", "value": "-81", "source": ["Figure 1f shows the effect of illumination on the HER performance of a $\\mathrm { H E A } / \\mathrm { T i O } _ { 2 } \\cdot$ -NF at room temperature in 1 M KOH performed by linear sweep voltammetry (LSV).The HER current density of ${ \\mathrm { H E A } } / { \\mathrm { T i O } } _ { 2 } .$ -NF under illumination (i.e., ON) demonstrated an enhanced performance associated to photon adsorption by the $\\mathrm { T i O } _ { 2 }$ film and the additional generation of electronhole pairs that synergistically contributed to HER effciency, with extra charge carriers on top of those generated by the externally applied bias on $\\mathrm { H E A } / \\mathrm { T i O } _ { 2 } – \\mathrm { N F }$ Figure $1 \\mathrm { g }$ provides a comparison of overpotentials at ON and OFF illumination states for the $\\mathrm { H E A } / \\mathrm { T i O } _ { 2 } – \\mathrm { N F }$ at $\\eta _ { 1 0 }$ and $\\eta _ { 1 0 0 }$ of HER. At $\\eta _ { 1 0 }$ ，the overpotentials of ${ \\mathrm { H E A } } / { \\mathrm { T i O } } _ { 2 } .$ -NF at ON and OFF states (i.e., ON: $- 0 . 0 8 1$ $\\pm \\ : 0 . 0 0 8 \\ : \\mathrm { V }$ OFF: $- 0 . 0 8 9 \\pm 0 . 0 0 9 \\mathrm { ~ V ~ }$ vs RHE) showed a reduced improvement of ${ \\approx } 0 . 0 0 8 \\ \\mathrm { V } .$ In contrast, at $\\eta _ { 1 0 0 }$ the gap of overpotentials of the HEA/ $\\mathrm { T i O } _ { 2 }$ -NF increased up to ${ \\approx } 0 . 0 4 \\ \\mathrm { V }$ (i.e., ON: $- 0 . 2 8 \\pm 0 . 0 3 \\ : \\mathrm { V }$ OFF: $- 0 . 3 2 \\pm 0 . 0 3 \\mathrm { ~ V ~ }$ vs RHE). "], "current_density": "10 mA cm^-2"}, {"unit": "mV", "value": "-28", "source": ["Figure 1f shows the effect of illumination on the HER performance of a $\\mathrm { H E A } / \\mathrm { T i O } _ { 2 } \\cdot$ -NF at room temperature in 1 M KOH performed by linear sweep voltammetry (LSV).The HER current density of ${ \\mathrm { H E A } } / { \\mathrm { T i O } } _ { 2 } .$ -NF under illumination (i.e., ON) demonstrated an enhanced performance associated to photon adsorption by the $\\mathrm { T i O } _ { 2 }$ film and the additional generation of electronhole pairs that synergistically contributed to HER effciency, with extra charge carriers on top of those generated by the externally applied bias on $\\mathrm { H E A } / \\mathrm { T i O } _ { 2 } – \\mathrm { N F }$ Figure $1 \\mathrm { g }$ provides a comparison of overpotentials at ON and OFF illumination states for the $\\mathrm { H E A } / \\mathrm { T i O } _ { 2 } – \\mathrm { N F }$ at $\\eta _ { 1 0 }$ and $\\eta _ { 1 0 0 }$ of HER. At $\\eta _ { 1 0 }$ ，the overpotentials of ${ \\mathrm { H E A } } / { \\mathrm { T i O } } _ { 2 } .$ -NF at ON and OFF states (i.e., ON: $- 0 . 0 8 1$ $\\pm \\ : 0 . 0 0 8 \\ : \\mathrm { V }$ OFF: $- 0 . 0 8 9 \\pm 0 . 0 0 9 \\mathrm { ~ V ~ }$ vs RHE) showed a reduced improvement of ${ \\approx } 0 . 0 0 8 \\ \\mathrm { V } .$ In contrast, at $\\eta _ { 1 0 0 }$ the gap of overpotentials of the HEA/ $\\mathrm { T i O } _ { 2 }$ -NF increased up to ${ \\approx } 0 . 0 4 \\ \\mathrm { V }$ (i.e., ON: $- 0 . 2 8 \\pm 0 . 0 3 \\ : \\mathrm { V }$ OFF: $- 0 . 3 2 \\pm 0 . 0 3 \\mathrm { ~ V ~ }$ vs RHE). "], "current_density": "100 mA cm^-2"}, {"unit": "mV", "value": "-37", "source": ["Figure 3d summarizes the overpotentials at ON ilumination states for these $\\mathrm { H E A } / \\mathrm { T i O } _ { 2 }$ -NFsat $\\eta _ { 1 0 }$ and $\\eta _ { 1 0 0 }$ of HER. At $\\eta _ { 1 0 }$ ，the overpotentials of $\\mathrm { H E A } / \\mathrm { T i O } _ { 2 }$ -NFs produced at $t _ { \\mathrm { E } } = 4 0$ ,60,and $1 2 0 \\ \\mathrm { m i n }$ were $- 0 . 0 8 1 \\pm 0 . 0 0 8 , - 0 . 0 5 6 \\pm 0 . 0 0 6$ ,and $- 0 . 0 3 7 \\pm 0 . 0 0 4 \\mathrm { V }$ versus RHE,respectively. "], "current_density": "10 mA cm^-2"}, {"unit": "mV", "value": "-14", "source": ["At $\\eta _ { 1 0 0 }$ ,the overpotentials ofthese HEA/ $\\mathrm { T i O } _ { 2 }$ $- 0 . 2 5 0 \\pm 0 . 0 3 0$ ，and $- 0 . 0 1 4 \\pm 0 . 0 1 \\mathrm { ~ V ~ }$ versus RHE,respectively. "], "current_density": "100 mA cm^-2"}, {"unit": "mV", "value": "-11", "source": ["Analysis of this figure of merit at $T _ { \\mathrm { R } } = \\mathrm { R T } , 5 0$ ，and $8 0 ~ ^ { \\circ } \\mathrm { C }$ at $\\eta _ { 1 0 }$ revealed that the overpotential decreased progressively with $T _ { \\mathrm { R } }$ ，with quantified values of $- 0 . 0 3 7 \\pm 0 . 0 0 4$ $- 0 . 0 3 0 \\pm 0 . 0 0 3$ ,and $- 0 . 0 1 1$ $\\pm \\ : 0 . 0 0 1$ V versus RHE, respectively. ", "Further enhancement was achieved through thermal effect as increasing the electrolyte temperature to $8 0 ~ ^ { \\circ } \\mathrm { C }$ resulted in an ultralow overpotential of $- 1 1 \\mathrm { m V }$ at $\\eta _ { 1 0 }$ ，surpassing most HEA-based HER catalysts reported in the literature.Notably,the optimized $\\mathrm { H E A } / \\mathrm { T i O } _ { 2 } .$ -NF system also demonstrated excellent operational durability with minimal performance degradation after 10 o00 HER cycles at $8 0 ^ { \\circ } \\mathrm { C }$ ,validating its robust stability under industrially relevant high-temperature and alkaline conditions.We elucidated the HER mechanism of the PtFeCoNiCu $\\mathrm { H E A } / \\mathrm { T i O } _ { 2 } – \\mathrm { N I }$ system through a combination of in situ Raman spectroscopy and DFT simulations. "], "current_density": "10 mA cm^-2"}, {"unit": "mV", "value": "-96", "source": ["At $\\eta _ { 1 0 0 }$ ,the overpotentials of the HEA/ ${ } ^ { \\prime } \\mathrm { T i O } _ { 2 } \\mathrm { - N F }$ at $T _ { \\mathrm { R } } = \\mathrm { R T }$ ,50and $8 0 ~ ^ { \\circ } \\mathrm { C }$ were $- 0 . 1 4 0 \\pm 0 . 0 1 0$ $- 0 . 1 3 0 \\pm 0 . 0 1 0$ ,and $- 0 . 0 9 6 \\pm 0 . 0 1 0 \\mathrm { \\ V }$ versus RHE, respectively. "], "current_density": "100 mA cm^-2"}], "supplementary_performance": [{"key": "Photocurrent difference (ΔJ)", "value": "0.60 ± 0.06 mA cm^-2", "source": ["\nThis graph clearly demonstrated that these films exhibited an immediate response to the input light stimulus,generating a photoanodic current density significantly higher than the negligible current observed under dark conditions (i.e., $J { \\approx } 0 { \\mathrm { m A c m } ^ { - 2 } }$ at OFF illumination).The photocurrent difference between light ON and OFF states (i.e., $\\Delta J = J _ { \\mathrm { O N } } { - } J _ { \\mathrm { O F F } } )$ was measured to be 0.60 $\\pm 0 . 0 6 \\mathrm { m A c m ^ { - 2 } }$"]}, {"key": "Electrochemical surface area (ECSA)", "value": "2779.07 cm^2 cm^-2 (for 120 min deposition)", "source": ["Figure S12 (Supporting Information) shows the cyclic voltammetry of these films and the corresponding ECSA values obtained by dividing the double-layer capacitance by the specific capacitance of these flms,the value of which was determined to be 75.57, 159.01,and $2 7 7 9 . 0 7 \\ \\mathrm { c m } ^ { 2 } \\ \\mathrm { c m } ^ { - 2 }$ ,respectively. "]}]}, "experimental_conditions": {"test_setup": {"source": ["\nPhotoelectrochemical Measurements:Photoelectrochemical HER measurements were characterized in a three-electrode system with an aqueous electrolyte of $1 \\bowtie$ potassium hydroxide (KOH; $\\mathsf { p H } \\approx 1 4$ )saturated with Ar gas,using an electrochemical station (CHl760E,CHl Instruments Inc.). ", "The three-electrode system consisted of a reference electrode $( \\mathsf { H g } / \\mathsf { H g } \\mathsf { O } )$ a counter electrode (Pt),and the Ti film, ${ \\mathsf { T i O } } _ { 2 }$ -NF,HEA/Ti film,and ${ \\mathsf { H E A } } / { \\mathsf { T i O } } _ { 2 }$ -NF as the working electrodes.Theeffective area of HEA/ $\\mathrm { T i O } _ { 2 ^ { - } }$ NFs was $\\bar { 0 } . 7 8 5 \\ \\mathsf { c m } ^ { 2 }$ forall the electrochemical measurements.The scan rate of $5 \\mathsf { m } \\mathsf { V } \\mathsf { s } ^ { - 1 }$ was used for allinear sweep voltammetry measurements, from $^ { - 0 . 8 }$ to $_ { 0 . 0 \\vee }$ versus RHE.All applied biases were converted into RHE. A 150 Wxenon lamp (PLS-SXE30o0,Beijing Perfectlight) was used as a light source to simulate broad-spectrum solarlight.Chronoamperometry of the HEA/ ${ \\mathrm { T i O } } _ { 2 }$ -NF was performed at ${ \\approx } 0 \\lor$ versus RHE with $\\rceil 0 \\ s$ intervals for the ON-OFF illumination modes."], "scan_rate": "5 mV s^-1", "substrate": "TiO2 nanofilms (TiO2-NF)", "ir_compensation": null}, "electrolyte": {"source": ["\nPhotoelectrochemical Measurements:Photoelectrochemical HER measurements were characterized in a three-electrode system with an aqueous electrolyte of $1 \\bowtie$ potassium hydroxide (KOH; $\\mathsf { p H } \\approx 1 4$ )saturated with Ar gas,using an electrochemical station (CHl760E,CHl Instruments Inc.). "], "ph_value": "14", "concentration_molar": "1 M", "electrolyte_composition": "KOH"}, "synthesis_method": {"method": "Sequential anodization and electrodeposition", "source": ["Herein, a new approach is reported for the fabrication of hybrid photoelectrocatalysts combining PtFeCoNiCu HEA structures with titanium dioxide $( \\tilde { \\Pi } \\dot { \\mathbf { l } } \\mathbf { O } _ { 2 } )$ nanofilms via sequential anodization and electrodeposition. ", "\nFigure la illustrates the fabrication process used to deposit PtFeCoNiCu HEA structures on $\\mathrm { T i O } _ { 2 }$ nanofilms $( \\mathrm { T i O } _ { 2 }$ -NFs).Titanium (Ti) substrates were cut into $1 . 5 \\times 1 . 5 \\ \\mathrm { c m }$ chips and anodized in a custom-built electrochemical reactor with a platinum mesh used as the counter electrode.Anodization of Ti substrates was performed in a $0 . 5 { { \\mathrm { ~ \\bf ~ { ~ M ~ } ~ } } }$ sulfuric acid under the application of an anodic voltage of $1 2 0 { \\mathrm { ~ V ~ } }$ for $3 \\ \\mathrm { m i n }$ .This process led to the top-down formation of $\\mathrm { T i O } _ { 2 }$ -NFs featuring characteristic pits on the surface,the average size of which was estimated to be $1 2 6 \\pm 1 3 ~ \\mathrm { n m }$ .Subsequently，PtFeCoNiCu HEA was electrodeposited onto the ${ \\mathrm { T i O } } _ { 2 } { \\mathrm { - N F s } }$ , using a two-electrode system under $^ { 1 \\mathrm { ~ V ~ } }$ where $\\mathrm { T i O } _ { 2 }$ -NFs were the working electrode and a $\\mathrm { P t }$ wire mesh was the counter electrode.The deposition electrolyte contained $2 \\textrm { m m }$ of $\\mathrm { P t }$ ，Fe,Co，Ni,and ${ \\mathrm { C u } }$ ion precursors.During the electrodeposition process,the HEA structures grew from the pits to the surface of the ${ \\mathrm { T i O } } _ { 2 } { \\mathrm { - N F } }$ ,following a Volmer-Weber island growth mechanism, where nanoparticles nucleate,grow, and merge on the surface of ${ \\mathrm { T i O } } _ { 2 } { \\mathrm { - N F } }$ with the electrodeposition time[23,24]The empty pits wereattributed to the HEA on the ${ \\mathrm { T i O } } _ { 2 } { \\mathrm { - N F } }$ surface competing with nearby pits for free metal ions in the solution,leading to the aggregation of larger HEA structures associated with the localization of the electric field across the surface of the semiconductor film. ", "Before anodization, the Ti foils were cut into $1 . 5 \\times 1 . 5 ~ { \\mathsf { c m } }$ chips,washed in EtOH and Milli-Qwater,and air dried.Ti foils were anodized at $\\boldsymbol { 1 2 0 } \\boldsymbol { \\vee }$ for 3 min at room temperature in an aqueous 0.5 M ${ \\sf H } _ { 2 } { \\sf S } { \\sf O } _ { 4 }$ electrolyte (Sigma-Aldrich, Australia).", "\nElectrodeposition of HEA: Anodic ${ \\mathrm { T i O } } _ { 2 }$ nanofilms were immersed in the metal precursor aqueous solution containing 2 mM of precursors $\\mathsf { F e C l } _ { 2 } { \\bullet } 4 \\mathsf { H } _ { 2 } \\mathsf { O }$ ， ${ \\mathsf { N i C l } } _ { 2 } { \\bullet 6 \\mathsf { H } } _ { 2 } { \\mathsf { O } }$ $\\mathsf { C o C l } _ { 2 } { \\bullet } 6 \\mathsf { H } _ { 2 } \\mathsf { O }$ ， $\\mathsf { C u C l } _ { 2 }$ ${ \\bullet } 2 { \\sf H } _ { 2 } \\mathrm { O }$ and $\\mathsf { H } _ { 2 } \\mathsf { P t C l } _ { 6 } { \\bullet } 6 \\mathsf { H } _ { 2 } \\mathsf { O }$ .Electrodeposition was performed in a two-electrode reactor undera bias of $\\rceil \\vee$ at room temperature for 40,60,and $1 2 0 \\mathsf { m i n }$"], "key_parameters": "Anodization: 120 V, 0.5 M H2SO4, 3 min; Electrodeposition: 1 V, 40-120 min"}, "other_environmental_params": [{"key": "Illumination", "value": "ON/OFF", "source": ["Figure 1f shows the effect of illumination on the HER performance of a $\\mathrm { H E A } / \\mathrm { T i O } _ { 2 } \\cdot$ -NF at room temperature in 1 M KOH performed by linear sweep voltammetry (LSV).The HER current density of ${ \\mathrm { H E A } } / { \\mathrm { T i O } } _ { 2 } .$ -NF under illumination (i.e., ON) demonstrated an enhanced performance associated to photon adsorption by the $\\mathrm { T i O } _ { 2 }$ film and the additional generation of electronhole pairs that synergistically contributed to HER effciency, with extra charge carriers on top of those generated by the externally applied bias on $\\mathrm { H E A } / \\mathrm { T i O } _ { 2 } – \\mathrm { N F }$ Figure $1 \\mathrm { g }$ provides a comparison of overpotentials at ON and OFF illumination states for the $\\mathrm { H E A } / \\mathrm { T i O } _ { 2 } – \\mathrm { N F }$ at $\\eta _ { 1 0 }$ and $\\eta _ { 1 0 0 }$ of HER. At $\\eta _ { 1 0 }$ ，the overpotentials of ${ \\mathrm { H E A } } / { \\mathrm { T i O } } _ { 2 } .$ -NF at ON and OFF states (i.e., ON: $- 0 . 0 8 1$ $\\pm \\ : 0 . 0 0 8 \\ : \\mathrm { V }$ OFF: $- 0 . 0 8 9 \\pm 0 . 0 0 9 \\mathrm { ~ V ~ }$ vs RHE) showed a reduced improvement of ${ \\approx } 0 . 0 0 8 \\ \\mathrm { V } .$ In contrast, at $\\eta _ { 1 0 0 }$ the gap of overpotentials of the HEA/ $\\mathrm { T i O } _ { 2 }$ -NF increased up to ${ \\approx } 0 . 0 4 \\ \\mathrm { V }$ (i.e., ON: $- 0 . 2 8 \\pm 0 . 0 3 \\ : \\mathrm { V }$ OFF: $- 0 . 3 2 \\pm 0 . 0 3 \\mathrm { ~ V ~ }$ vs RHE). ", "The three-electrode system consisted of a reference electrode $( \\mathsf { H g } / \\mathsf { H g } \\mathsf { O } )$ a counter electrode (Pt),and the Ti film, ${ \\mathsf { T i O } } _ { 2 }$ -NF,HEA/Ti film,and ${ \\mathsf { H E A } } / { \\mathsf { T i O } } _ { 2 }$ -NF as the working electrodes.Theeffective area of HEA/ $\\mathrm { T i O } _ { 2 ^ { - } }$ NFs was $\\bar { 0 } . 7 8 5 \\ \\mathsf { c m } ^ { 2 }$ forall the electrochemical measurements.The scan rate of $5 \\mathsf { m } \\mathsf { V } \\mathsf { s } ^ { - 1 }$ was used for allinear sweep voltammetry measurements, from $^ { - 0 . 8 }$ to $_ { 0 . 0 \\vee }$ versus RHE.All applied biases were converted into RHE. A 150 Wxenon lamp (PLS-SXE30o0,Beijing Perfectlight) was used as a light source to simulate broad-spectrum solarlight.Chronoamperometry of the HEA/ ${ \\mathrm { T i O } } _ { 2 }$ -NF was performed at ${ \\approx } 0 \\lor$ versus RHE with $\\rceil 0 \\ s$ intervals for the ON-OFF illumination modes."]}, {"key": "Reaction Temperature", "value": "Room temperature to 80 °C", "source": ["Therefore，to further enhance HER effciency and better align PtFeCoNiCu $\\mathrm { H E A } / \\mathrm { T i O } _ { 2 }$ -NFs with practical production requirements，we analyzed the impact of elevated electrochemical reaction temperature on the HER performance.Figure 4a shows the schematics of PtFeCoNiCu HEA $/ \\mathrm { T i O } _ { 2 }$ -NFs exposed to electrolytes at distinct reaction temperatures (i.e., $T _ { \\mathrm { { R } } } =$ room temperature, 50, and $8 0 ~ ^ { \\circ } \\mathrm { C } )$ to generate more hydrogen gas via PEC. Figure 4b summarizes the HER performance of $\\mathrm { H E A } / \\mathrm { T i O } _ { 2 }$ -NFs synthesized via anodization at $^ { 1 2 0 \\mathrm { ~ V ~ } }$ and electrodeposition at $_ { 1 \\mathrm { ~ V ~ } }$ for $1 2 0 \\ \\mathrm { m i n }$ under ON illumination state and increasing $T _ { \\mathbb { R } }$ from room temperature (RT) to $8 0 ~ ^ { \\circ } \\mathrm { C }$ At the $E = 0$ V versus RHE,the current density generated by the model ${ \\mathrm { H E A } } / { \\mathrm { T i O } } _ { 2 } .$ -NF increased from ${ \\approx } 0$ to $- 6 \\mathrm { \\ m A \\ c m ^ { - 2 } }$ ,indicating an HER enhancement stimulated by the photothermal effect.According to the improved Varshni equation, the bandgap of a semiconductor is dependent on the temperature.[37] It is also known that the bandgap of $\\mathrm { T i O } _ { 2 }$ decreases at high temperatures.[38l The increase in the reactant electrolyte temperature may cause oxygen loss in the $\\mathrm { T i O } _ { 2 }$ and an increase in oxygen vacancies that can boost HER performance.[39] Another potential contribution could be localized surface plasmon resonances (LSPR) generated in the HEA metal nanoparticles upon illumination,associated with their metallic nature,which could contribute to the overall enhancement of HER by boosting excitation and transfer of charge carriers,catalytic reaction kinetics,and a decrease in apparent activation energy[40] Figure S16 (Supporting Information) shows the reflectance spectra of PtFeCoNiCu HEA $\\mathrm { T i O } _ { 2 }$ -NFs synthesized at electrodeposition times of 40, 60,and $1 2 0 ~ \\mathrm { m i n }$ ，where it can be clearly seen a characteristically broad LSPR band at ${ \\approx } 9 5 5 ~ \\mathrm { n m }$ . "]}]}}, {"alloy_id": "HEA/Ti film", "performance": {"stability": {"source": [], "cycle_count": null, "test_method": "Unknown", "duration_hours": null, "degradation_details": null, "performance_retention": null}, "tafel_slope": {"unit": null, "value": null, "source": []}, "overpotential": [{"unit": "mV", "value": "-260", "source": ["The analysis revealed that the PtFeCoNiCu $\\mathrm { H E A } / \\mathrm { T i O } _ { 2 } – \\mathrm { N F }$ showed the best performance.The current density $( J )$ output of the nanofilms was measured under an applied external bias voltage ranging from $- 0 . 8 0$ t0 $0 . 0 0 \\mathrm { ~ V ~ }$ versus RHE. The overpotential $( E )$ required to achieve a current density of $J = 1 0 \\mathrm { m A } \\mathrm { c m } ^ { - 2 }$ (i.e., $\\eta _ { 1 0 } )$ was used as a performance figure of merit for HER. Figure 1e presents a summary of the overpotential values of a Ti film, a ${ \\mathrm { T i O } } _ { 2 } { \\mathrm { - N F } }$ a HEA/Ti film, and a PtFeCoNiCu $\\mathrm { H E A } / \\mathrm { T i O } _ { 2 } – \\mathrm { N }$ Fat $\\eta _ { 1 0 }$ ，which were measured to be $- 0 . 7 4 0 \\pm 0 . 0 7 4 ^ { \\prime }$ / $- 0 . 6 4 0 \\pm 0 . 0 6 0$ $- 0 . 2 6 0 \\pm$ 0.026,and $- 0 . 0 8 9 \\pm 0 . 0 0 8 9 \\mathrm { ~ V ~ }$ versus RHE, respectively. "], "current_density": "10 mA cm^-2"}, {"unit": "mV", "value": "-76", "source": ["This further corroborated the key contribution of the semiconductor ${ \\mathrm { T i O } } _ { 2 } { \\mathrm { - N F } }$ with the generation of additional charge carriers to drive HER. Figure S8 (Supporting Information) compares the HER performance at $\\eta _ { 1 0 }$ and $\\eta _ { \\mathrm { 1 0 0 } }$ of a model HEA/Ti film produced at $t _ { \\mathrm { E } } = 1 2 0 \\ \\mathrm { m i n }$ and that of a HEA $/ \\mathrm { T i O } _ { 2 } – \\mathrm { N F }$ fabricated at the same electrodeposition time.The recorded overpotentials under these conditions were $- 0 . 0 7 6 \\pm 0 . 0 0 8$ and $- 0 . 0 5 6 \\pm 0 . 0 0 6 \\mathrm { ~ V ~ }$ versus RHE at $\\eta _ { 1 0 }$ ,and $- 0 . 1 9 \\pm 0 . 0 2$ and $- 0 . 1 4 \\pm 0 . 0 1$ V versus RHE at $\\eta _ { 1 0 0 }$ ,respectively. "], "current_density": "10 mA cm^-2"}, {"unit": "mV", "value": "-190", "source": ["This further corroborated the key contribution of the semiconductor ${ \\mathrm { T i O } } _ { 2 } { \\mathrm { - N F } }$ with the generation of additional charge carriers to drive HER. Figure S8 (Supporting Information) compares the HER performance at $\\eta _ { 1 0 }$ and $\\eta _ { \\mathrm { 1 0 0 } }$ of a model HEA/Ti film produced at $t _ { \\mathrm { E } } = 1 2 0 \\ \\mathrm { m i n }$ and that of a HEA $/ \\mathrm { T i O } _ { 2 } – \\mathrm { N F }$ fabricated at the same electrodeposition time.The recorded overpotentials under these conditions were $- 0 . 0 7 6 \\pm 0 . 0 0 8$ and $- 0 . 0 5 6 \\pm 0 . 0 0 6 \\mathrm { ~ V ~ }$ versus RHE at $\\eta _ { 1 0 }$ ,and $- 0 . 1 9 \\pm 0 . 0 2$ and $- 0 . 1 4 \\pm 0 . 0 1$ V versus RHE at $\\eta _ { 1 0 0 }$ ,respectively. "], "current_density": "100 mA c |  | 3
52 | 6235079234af491b6a08ed17ea154835 | {"extraction_results": [{"alloy_id": "FeCoNiCu", "performance": {"stability": {"source": [], "cycle_count": null, "test_method": "Unknown", "duration_hours": null, "degradation_details": null, "performance_retention": null}, "tafel_slope": {"unit": "mV dec^-1", "value": null, "source": []}, "overpotential": [{"unit": "mV", "value": "271", "source": ["\n# 3.3.OER catalytic activity\n\nThe OER performance of various samples was also assessed using a typical three-electrode system under alkaline conditions (i.e.,1M KOH aqueous solution).As the benchmark catalyst, the commercial $\\mathrm { R u O } _ { 2 }$ particles were loaded onto the CFC with a mass loading of $0 . 5 0 ~ \\mathrm { m g ~ c m ^ { - 2 } }$ Impressively,the FeCoNiCuPd film/CFC electrode exhibited the best catalytic response with the ultralow overpotential( $\\mathrm { 1 9 4 ~ m V ) }$ at $1 0 \\mathrm { m A c m } ^ { - 2 }$ (Fig.5a-b). For the control specimens, the overpotentials rose up to $2 7 1 ~ \\mathrm { m V }$ (FeCoNiCu), $2 4 7 ~ \\mathrm { m V }$ (FeCoCuPd). "], "current_density": "10 mA cm^-2"}], "supplementary_performance": []}, "experimental_conditions": {"test_setup": {"source": ["\nIn this work,a FeCoNiCuPd thin film with a single face-centered cubic (FCC) structure was deposited on carbon fibre cloth (CFC) by magnetron sputtering.The newly-developed HEA/CFC system exhibited superior HER and OER activities compared to the commercially available catalysts under alkaline conditions,resulting in an outstanding water electrolysis performance.By combining the comparative experiments with density functional theory (DFT) calculations,the mechanistic origins for the high bifunctional catalytic efficiency were revealed. ", "\n# 2.4.Electrocatalytic measurements\n\nAll the electrochemical measurements were carried out at room temperature using a CHI 66OE electrochemical workstation (Shanghai Chenhua Co.,Ltd.,P.R.China) with a three-electrode configuration.The as-prepared HEA/CFC samples $( \\sim 1 \\times 1 \\mathrm { c m } ^ { 2 } )$ were designated as the working electrode.The reference electrode is $\\mathrm { H g / H g O }$ $\\left( + 0 . 0 9 8 \\mathrm { V } \\right.$ VS NHE at $2 5 \\circ \\mathrm { C } )$ and the counter electrode is made from carbon rod.An iRcorrection $( 8 5 \\% )$ was adopted for the electrochemical tests.The electrochemical measurements were executed in 1 M KOH aqueous solution. ", "Linear sweep voltametric (LSV) and Tafel plots were obtained at a scan rate of $5 \\mathrm { m V } / s$ in 1M KOH electrolyte.Electrochemical impedance spectroscopic analysis (EIS) was conducted in a frequency range of $0 . 1 { - } 1 0 0 \\mathrm { k H z }$ ，The electrochemically active surface area (ECSA） of electrocatalysts was investigated using cyclic voltammetry (CV) measurements within a non-Faradaic region at a scan rate of $2 0 { - } 1 0 0 \\ \\mathrm { m V } / s$ The ECSA of the catalysts was calculated by the ratio of $C _ { d l }$ to $C _ { s } ,$ while the double-layer capacitance was derived from the average absolute slope and the general specific capacitance of $4 0 \\ \\mu \\mathrm { F e c m } ^ { - 2 }$ was used. "], "scan_rate": "5 mV/s", "substrate": "carbon fibre cloth (CFC)", "ir_compensation": "85%"}, "electrolyte": {"source": ["\n# 2.4.Electrocatalytic measurements\n\nAll the electrochemical measurements were carried out at room temperature using a CHI 66OE electrochemical workstation (Shanghai Chenhua Co.,Ltd.,P.R.China) with a three-electrode configuration.The as-prepared HEA/CFC samples $( \\sim 1 \\times 1 \\mathrm { c m } ^ { 2 } )$ were designated as the working electrode.The reference electrode is $\\mathrm { H g / H g O }$ $\\left( + 0 . 0 9 8 \\mathrm { V } \\right.$ VS NHE at $2 5 \\circ \\mathrm { C } )$ and the counter electrode is made from carbon rod.An iRcorrection $( 8 5 \\% )$ was adopted for the electrochemical tests.The electrochemical measurements were executed in 1 M KOH aqueous solution. ", "Linear sweep voltametric (LSV) and Tafel plots were obtained at a scan rate of $5 \\mathrm { m V } / s$ in 1M KOH electrolyte.Electrochemical impedance spectroscopic analysis (EIS) was conducted in a frequency range of $0 . 1 { - } 1 0 0 \\mathrm { k H z }$ ，The electrochemically active surface area (ECSA） of electrocatalysts was investigated using cyclic voltammetry (CV) measurements within a non-Faradaic region at a scan rate of $2 0 { - } 1 0 0 \\ \\mathrm { m V } / s$ The ECSA of the catalysts was calculated by the ratio of $C _ { d l }$ to $C _ { s } ,$ while the double-layer capacitance was derived from the average absolute slope and the general specific capacitance of $4 0 \\ \\mu \\mathrm { F e c m } ^ { - 2 }$ was used. ", "\n# 3.2.HER catalytic process\n\nTo evaluate the alkaline HER performance of as-synthesized FeCoNiCuPdHEAcatalyst,aseries of testsand characterizations were carried out in 1 M KOH electrolyte.For comparison purposes,bare CFC,commercial $\\mathrm { P t } / \\mathrm { C }$ catalysts attached on CFC,and quaternary alloy samples were also studied.The HER polarization curves of various catalysts are shown in Fig.4a. The FeCoNiCuPd catalyst outperformed the quaternary alloy materials and was even superior to the benchmark $\\mathrm { P t } / \\mathrm { C }$ catalyst. "], "ph_value": null, "concentration_molar": "1 M", "electrolyte_composition": "KOH"}, "synthesis_method": {"method": "magnetron sputtering", "source": ["\nIn this work,a FeCoNiCuPd thin film with a single face-centered cubic (FCC) structure was deposited on carbon fibre cloth (CFC) by magnetron sputtering.The newly-developed HEA/CFC system exhibited superior HER and OER activities compared to the commercially available catalysts under alkaline conditions,resulting in an outstanding water electrolysis performance.By combining the comparative experiments with density functional theory (DFT) calculations,the mechanistic origins for the high bifunctional catalytic efficiency were revealed. "], "key_parameters": null}, "other_environmental_params": [{"key": "Temperature", "value": "room temperature", "source": ["\n# 2.4.Electrocatalytic measurements\n\nAll the electrochemical measurements were carried out at room temperature using a CHI 66OE electrochemical workstation (Shanghai Chenhua Co.,Ltd.,P.R.China) with a three-electrode configuration.The as-prepared HEA/CFC samples $( \\sim 1 \\times 1 \\mathrm { c m } ^ { 2 } )$ were designated as the working electrode.The reference electrode is $\\mathrm { H g / H g O }$ $\\left( + 0 . 0 9 8 \\mathrm { V } \\right.$ VS NHE at $2 5 \\circ \\mathrm { C } )$ and the counter electrode is made from carbon rod.An iRcorrection $( 8 5 \\% )$ was adopted for the electrochemical tests.The electrochemical measurements were executed in 1 M KOH aqueous solution. "]}]}}, {"alloy_id": "FeCoNiPd", "performance": {"stability": {"source": [], "cycle_count": null, "test_method": "Unknown", "duration_hours": null, "degradation_details": null, "performance_retention": null}, "tafel_slope": {"unit": "mV dec^-1", "value": null, "source": []}, "overpotential": [{"unit": "mV", "value": "227", "source": ["$2 3 8 \\mathrm { m V }$ (CoNiCuPd), $2 2 7 \\mathrm { m V }$ (FeCoNiPd),and $2 3 3 \\mathrm { m V }$ (FeNiCuPd),respectively.All of the as-prepared HEA film/CFC electrodes outperformed the commercial ${ \\mathrm { R u O } } _ { 2 }$ catalyst.Furthermore,the Tafel slope of the FeCoNiCuPd was the lowest $( 3 9 . 8 ~ \\mathrm { m V ~ d e c ^ { - 1 } } \\cdot$ ）among the tested samples (Fig.5c), indicative of the fastest OER process.Based on the Butler-Volmer equation [4O]，the exchange current density of the FeCoNiCuPd film/CFC electrode was determined to be $3 . 4 5 \\mathrm { m A c m } ^ { - 2 }$ ,higher than those of $\\mathrm { R u O } _ { 2 }$ $\\mathrm { 7 . 8 8 \\ m A \\ c m ^ { - 2 } }$ and bare CFC $( 1 . 2 7 ~ \\mathrm { m A } ~ \\mathrm { c m } ^ { - 2 } )$ ). "], "current_density": "10 mA cm^-2"}], "supplementary_performance": []}, "experimental_conditions": {"test_setup": {"source": ["\nIn this work,a FeCoNiCuPd thin film with a single face-centered cubic (FCC) structure was deposited on carbon fibre cloth (CFC) by magnetron sputtering.The newly-developed HEA/CFC system exhibited superior HER and OER activities compared to the commercially available catalysts under alkaline conditions,resulting in an outstanding water electrolysis performance.By combining the comparative experiments with density functional theory (DFT) calculations,the mechanistic origins for the high bifunctional catalytic efficiency were revealed. ", "\n# 2.4.Electrocatalytic measurements\n\nAll the electrochemical measurements were carried out at room temperature using a CHI 66OE electrochemical workstation (Shanghai Chenhua Co.,Ltd.,P.R.China) with a three-electrode configuration.The as-prepared HEA/CFC samples $( \\sim 1 \\times 1 \\mathrm { c m } ^ { 2 } )$ were designated as the working electrode.The reference electrode is $\\mathrm { H g / H g O }$ $\\left( + 0 . 0 9 8 \\mathrm { V } \\right.$ VS NHE at $2 5 \\circ \\mathrm { C } )$ and the counter electrode is made from carbon rod.An iRcorrection $( 8 5 \\% )$ was adopted for the electrochemical tests.The electrochemical measurements were executed in 1 M KOH aqueous solution. ", "Linear sweep voltametric (LSV) and Tafel plots were obtained at a scan rate of $5 \\mathrm { m V } / s$ in 1M KOH electrolyte.Electrochemical impedance spectroscopic analysis (EIS) was conducted in a frequency range of $0 . 1 { - } 1 0 0 \\mathrm { k H z }$ ，The electrochemically active surface area (ECSA） of electrocatalysts was investigated using cyclic voltammetry (CV) measurements within a non-Faradaic region at a scan rate of $2 0 { - } 1 0 0 \\ \\mathrm { m V } / s$ The ECSA of the catalysts was calculated by the ratio of $C _ { d l }$ to $C _ { s } ,$ while the double-layer capacitance was derived from the average absolute slope and the general specific capacitance of $4 0 \\ \\mu \\mathrm { F e c m } ^ { - 2 }$ was used. "], "scan_rate": "5 mV/s", "substrate": "carbon fibre cloth (CFC)", "ir_compensation": "85%"}, "electrolyte": {"source": ["\n# 2.4.Electrocatalytic measurements\n\nAll the electrochemical measurements were carried out at room temperature using a CHI 66OE electrochemical workstation (Shanghai Chenhua Co.,Ltd.,P.R.China) with a three-electrode configuration.The as-prepared HEA/CFC samples $( \\sim 1 \\times 1 \\mathrm { c m } ^ { 2 } )$ were designated as the working electrode.The reference electrode is $\\mathrm { H g / H g O }$ $\\left( + 0 . 0 9 8 \\mathrm { V } \\right.$ VS NHE at $2 5 \\circ \\mathrm { C } )$ and the counter electrode is made from carbon rod.An iRcorrection $( 8 5 \\% )$ was adopted for the electrochemical tests.The electrochemical measurements were executed in 1 M KOH aqueous solution. ", "Linear sweep voltametric (LSV) and Tafel plots were obtained at a scan rate of $5 \\mathrm { m V } / s$ in 1M KOH electrolyte.Electrochemical impedance spectroscopic analysis (EIS) was conducted in a frequency range of $0 . 1 { - } 1 0 0 \\mathrm { k H z }$ ，The electrochemically active surface area (ECSA） of electrocatalysts was investigated using cyclic voltammetry (CV) measurements within a non-Faradaic region at a scan rate of $2 0 { - } 1 0 0 \\ \\mathrm { m V } / s$ The ECSA of the catalysts was calculated by the ratio of $C _ { d l }$ to $C _ { s } ,$ while the double-layer capacitance was derived from the average absolute slope and the general specific capacitance of $4 0 \\ \\mu \\mathrm { F e c m } ^ { - 2 }$ was used. ", "\n# 3.2.HER catalytic process\n\nTo evaluate the alkaline HER performance of as-synthesized FeCoNiCuPdHEAcatalyst,aseries of testsand characterizations were carried out in 1 M KOH electrolyte.For comparison purposes,bare CFC,commercial $\\mathrm { P t } / \\mathrm { C }$ catalysts attached on CFC,and quaternary alloy samples were also studied.The HER polarization curves of various catalysts are shown in Fig.4a. The FeCoNiCuPd catalyst outperformed the quaternary alloy materials and was even superior to the benchmark $\\mathrm { P t } / \\mathrm { C }$ catalyst. "], "ph_value": null, "concentration_molar": "1 M", "electrolyte_composition": "KOH"}, "synthesis_method": {"method": "magnetron sputtering", "source": ["\nIn this work,a FeCoNiCuPd thin film with a single face-centered cubic (FCC) structure was deposited on carbon fibre cloth (CFC) by magnetron sputtering.The newly-developed HEA/CFC system exhibited superior HER and OER activities compared to the commercially available catalysts under alkaline conditions,resulting in an outstanding water electrolysis performance.By combining the comparative experiments with density functional theory (DFT) calculations,the mechanistic origins for the high bifunctional catalytic efficiency were revealed. "], "key_parameters": null}, "other_environmental_params": [{"key": "Temperature", "value": "room temperature", "source": ["\n# 2.4.Electrocatalytic measurements\n\nAll the electrochemical measurements were carried out at room temperature using a CHI 66OE electrochemical workstation (Shanghai Chenhua Co.,Ltd.,P.R.China) with a three-electrode configuration.The as-prepared HEA/CFC samples $( \\sim 1 \\times 1 \\mathrm { c m } ^ { 2 } )$ were designated as the working electrode.The reference electrode is $\\mathrm { H g / H g O }$ $\\left( + 0 . 0 9 8 \\mathrm { V } \\right.$ VS NHE at $2 5 \\circ \\mathrm { C } )$ and the counter electrode is made from carbon rod.An iRcorrection $( 8 5 \\% )$ was adopted for the electrochemical tests.The electrochemical measurements were executed in 1 M KOH aqueous solution. "]}]}}, {"alloy_id": "FeCoCuPd", "performance": {"stability": {"source": [], "cycle_count": null, "test_method": "Unknown", "duration_hours": null, "degradation_details": null, "performance_retention": null}, "tafel_slope": {"unit": "mV dec^-1", "value": null, "source": []}, "overpotential": [{"unit": "mV", "value": "247", "source": ["\n# 3.3.OER catalytic activity\n\nThe OER performance of various samples was also assessed using a typical three-electrode system under alkaline conditions (i.e.,1M KOH aqueous solution).As the benchmark catalyst, the commercial $\\mathrm { R u O } _ { 2 }$ particles were loaded onto the CFC with a mass loading of $0 . 5 0 ~ \\mathrm { m g ~ c m ^ { - 2 } }$ Impressively,the FeCoNiCuPd film/CFC electrode exhibited the best catalytic response with the ultralow overpotential( $\\mathrm { 1 9 4 ~ m V ) }$ at $1 0 \\mathrm { m A c m } ^ { - 2 }$ (Fig.5a-b). For the control specimens, the overpotentials rose up to $2 7 1 ~ \\mathrm { m V }$ (FeCoNiCu), $2 4 7 ~ \\mathrm { m V }$ (FeCoCuPd). "], "current_density": "10 mA cm^-2"}], "supplementary_performance": []}, "experimental_conditions": {"test_setup": {"source": ["\nIn this work,a FeCoNiCuPd thin film with a single face-centered cubic (FCC) structure was deposited on carbon fibre cloth (CFC) by magnetron sputtering.The newly-developed HEA/CFC system exhibited superior HER and OER activities compared to the commercially available catalysts under alkaline conditions,resulting in an outstanding water electrolysis performance.By combining the comparative experiments with density functional theory (DFT) calculations,the mechanistic origins for the high bifunctional catalytic efficiency were revealed. ", "\n# 2.4.Electrocatalytic measurements\n\nAll the electrochemical measurements were carried out at room temperature using a CHI 66OE electrochemical workstation (Shanghai Chenhua Co.,Ltd.,P.R.China) with a three-electrode configuration.The as-prepared HEA/CFC samples $( \\sim 1 \\times 1 \\mathrm { c m } ^ { 2 } )$ were designated as the working electrode.The reference electrode is $\\mathrm { H g / H g O }$ $\\left( + 0 . 0 9 8 \\mathrm { V } \\right.$ VS NHE at $2 5 \\circ \\mathrm { C } )$ and the counter electrode is made from carbon rod.An iRcorrection $( 8 5 \\% )$ was adopted for the electrochemical tests.The electrochemical measurements were executed in 1 M KOH aqueous solution. ", "Linear sweep voltametric (LSV) and Tafel plots were obtained at a scan rate of $5 \\mathrm { m V } / s$ in 1M KOH electrolyte.Electrochemical impedance spectroscopic analysis (EIS) was conducted in a frequency range of $0 . 1 { - } 1 0 0 \\mathrm { k H z }$ ，The electrochemically active surface area (ECSA） of electrocatalysts was investigated using cyclic voltammetry (CV) measurements within a non-Faradaic region at a scan rate of $2 0 { - } 1 0 0 \\ \\mathrm { m V } / s$ The ECSA of the catalysts was calculated by the ratio of $C _ { d l }$ to $C _ { s } ,$ while the double-layer capacitance was derived from the average absolute slope and the general specific capacitance of $4 0 \\ \\mu \\mathrm { F e c m } ^ { - 2 }$ was used. "], "scan_rate": "5 mV/s", "substrate": "carbon fibre cloth (CFC)", "ir_compensation": "85%"}, "electrolyte": {"source": ["\n# 2.4.Electrocatalytic measurements\n\nAll the electrochemical measurements were carried out at room temperature using a CHI 66OE electrochemical workstation (Shanghai Chenhua Co.,Ltd.,P.R.China) with a three-electrode configuration.The as-prepared HEA/CFC samples $( \\sim 1 \\times 1 \\mathrm { c m } ^ { 2 } )$ were designated as the working electrode.The reference electrode is $\\mathrm { H g / H g O }$ $\\left( + 0 . 0 9 8 \\mathrm { V } \\right.$ VS NHE at $2 5 \\circ \\mathrm { C } )$ and the counter electrode is made from carbon rod.An iRcorrection $( 8 5 \\% )$ was adopted for the electrochemical tests.The electrochemical measurements were executed in 1 M KOH aqueous solution. ", "Linear sweep voltametric (LSV) and Tafel plots were obtained at a scan rate of $5 \\mathrm { m V } / s$ in 1M KOH electrolyte.Electrochemical impedance spectroscopic analysis (EIS) was conducted in a frequency range of $0 . 1 { - } 1 0 0 \\mathrm { k H z }$ ，The electrochemically active surface area (ECSA） of electrocatalysts was investigated using cyclic voltammetry (CV) measurements within a non-Faradaic region at a scan rate of $2 0 { - } 1 0 0 \\ \\mathrm { m V } / s$ The ECSA of the catalysts was calculated by the ratio of $C _ { d l }$ to $C _ { s } ,$ while the double-layer capacitance was derived from the average absolute slope and the general specific capacitance of $4 0 \\ \\mu \\mathrm { F e c m } ^ { - 2 }$ was used. ", "\n# 3.2.HER catalytic process\n\nTo evaluate the alkaline HER performance of as-synthesized FeCoNiCuPdHEAcatalyst,aseries of testsand characterizations were carried out in 1 M KOH electrolyte.For comparison purposes,bare CFC,commercial $\\mathrm { P t } / \\mathrm { C }$ catalysts attached on CFC,and quaternary alloy samples were also studied.The HER polarization curves of various catalysts are shown in Fig.4a. The FeCoNiCuPd catalyst outperformed the quaternary alloy materials and was even superior to the benchmark $\\mathrm { P t } / \\mathrm { C }$ catalyst. "], "ph_value": null, "concentration_molar": "1 M", "electrolyte_composition": "KOH"}, "synthesis_method": {"method": "magnetron sputtering", "source": ["\nIn this work,a FeCoNiCuPd thin film with a single face-centered cubic (FCC) structure was deposited on carbon fibre cloth (CFC) by magnetron sputtering.The newly-developed HEA/CFC system exhibited superior HER and OER activities compared to the commercially available catalysts under alkaline conditions,resulting in an outstanding water electrolysis performance.By combining the comparative experiments with density functional theory (DFT) calculations,the mechanistic origins for the high bifunctional catalytic efficiency were revealed. "], "key_parameters": null}, "other_environmental_params": [{"key": "Temperature", "value": "room temperature", "source": ["\n# 2.4.Electrocatalytic measurements\n\nAll the electrochemical measurements were carried out at room temperature using a CHI 66OE electrochemical workstation (Shanghai Chenhua Co.,Ltd.,P.R.China) with a three-electrode configuration.The as-prepared HEA/CFC samples $( \\sim 1 \\times 1 \\mathrm { c m } ^ { 2 } )$ were designated as the working electrode.The reference electrode is $\\mathrm { H g / H g O }$ $\\left( + 0 . 0 9 8 \\mathrm { V } \\right.$ VS NHE at $2 5 \\circ \\mathrm { C } )$ and the counter electrode is made from carbon rod.An iRcorrection $( 8 5 \\% )$ was adopted for the electrochemical tests.The electrochemical measurements were executed in 1 M KOH aqueous solution. "]}]}}, {"alloy_id": "FeCoNiCuPd", "performance": {"stability": {"source": ["The chronopotentiometric measurements for the HER and OER were performed at $- \\ 1 0 0 \\ \\mathrm { m A } \\ \\mathrm { c m } ^ { - 2 }$ and $1 0 0 \\mathrm { \\ m A \\ c m ^ { - 2 } }$ for $3 6 \\mathrm { h }$ ,respectively.", "\nIn addition to the compelling catalytic activity,the electrode durability is crucial for sustaining the HER operation.The long-term HER stability of the FeCoNiCuPd electrode was examined by performing the continuous discharge test at $- 1 0 0 \\mathrm { \\ m A \\ c m ^ { - 2 } }$ for $^ { 3 6 \\mathrm { ~ h ~ } }$ in the alkaline electrolyte.As shown in Fig.4e,the overpotential remained stable throughout the testing period,indicative of the superior durability of FeCoNiCuPd during the HER process.Moreover,the tested electrode did not display any apparent structural change (Fig.S4). SEM images and corresponding EDS mapping also revealed that there was no obvious defects and materials loss occurring on the surface (Fig. S5). According to the ICP (Table. "], "cycle_count": null, "test_method": "Chronopotentiometry", "duration_hours": "36", "degradation_details": "overpotential remained stable", "performance_retention": null}, "tafel_slope": {"unit": "mV dec^-1", "value": "47.2", "source": ["\n$$\n\\eta = b * \\log \\quad j + a \n$$\n\nwhere $\\eta , b$ ,and $j$ represent the overpotential Tafel plot,and the current density,respectively.According to Fig._4c,the FeCoNiCuPd alloy exhibits a low Tafel slope of $4 7 . 2 \\ : \\mathrm { m V } \\ : \\mathrm { d e c } ^ { - 1 }$ ,which is comparable to $\\mathrm { P t } / \\mathrm { C }$ $( 4 4 . 3 \\mathrm { m V } \\mathrm { d e c } ^ { - 1 } )$ but much lower than those of the quaternary alloys. "]}, "overpotential": [{"unit": "mV", "value": "29.7", "source": ["The FeCoNiCuPd film electrode required the lowest overpotential $( 2 9 . 7 \\ : \\mathrm { m V } )$ to achieve the current density of $1 0 \\mathrm { \\ m A \\ c m ^ { - 2 } }$ (Fig.4b),which is lower than that of the $\\mathrm { P t } / \\mathrm { C }$ $\\left( 3 5 . 4 ~ \\mathrm { m V } \\right)$ .The mass activity of the catalysts was also taken into consideration to estimate the preparation cost (Fig.S3).The mass current density of the FeCoNiCuPd/ CFC electrodeattheoverpotentialof $1 0 0 \\mathrm { m V }$ reached $\\sim 2 9 8 . 5 3 \\mathrm { A } \\mathrm { g } ^ { - 1 }$ which is slightly higher than the $\\mathrm { P t / C }$ $( 2 8 7 . 8 5 \\mathrm { A } \\mathrm { g } ^ { - 1 } )$ but ${ \\sim } 1 5 7 0$ times greater than the bare CFC $( 0 . 1 9 \\mathrm { A } \\mathrm { g } ^ { - 1 } \\dot { } )$ . Considering the high cost of the Pt/C catalyst,the as-prepared catalyst that exhibited a higher electrocatalytic efficiency in this work is promising for HER application.", "\n# 5.Conclusions\n\nFeCoNiCuPd thin film was deposited on carbon fibre cloth by magnetron sputtering to serve as bifunctional electrocatalyst for alkaline water splitting.Comparative experiments and DFTcalculations revealed that copious active sites and high-entropy cocktail effects are responsible for enhanced alkaline HER activity.The electrochemical measurements showed that the HEA surface underwent a reconstruction that yielded the multicomponent oxyhydroxide.The (FeCoNi)OOH species helped reduce the energy barrier of RDS $( \\mathrm { O ^ { * } { \\to } O O H ^ { * } }$ )forOER,thereby accelerating the OER process.The FeCoNiCuPd/CFC assembly showed compelling electrocatalytic capability manifest bya $2 9 \\mathrm { m V }$ overpotential for HER and a $1 9 4 ~ \\mathrm { m V }$ overpotential for OER ata current density of $1 0 \\mathrm { m A } \\mathrm { c m } ^ { - 2 }$ ,which is superior to commercially available $\\mathrm { P t } /$ C and $\\mathrm { R u O } _ { 2 }$ .Furthermore,the new electrocatalyst also exhibited impressive HER/OER stability under high current density conditions over long testing hours.This work provides a viable approach to producing high-performing HEA catalysts for water-splitting application."], "current_density": "10 mA cm^-2"}, {"unit": "mV", "value": "2.9", "source": ["Here we report a high entropy alloy (HEA)-FeCoNiCuPd-thin film catalyst, which demonstrated excellent alkaline HER and OER performance with ultralow overpotentials as low as $2.9 ~ \\mathrm{mV}$ for HER and $1.94 ~ \\mathrm{mV}$ for OER at a current density of $10 \\ \\mathrm{mA} \\ \\mathrm{cm}^{-2}$. "], "current_density": "10 mA cm^-2"}, {"unit": "mV", "value": "29", "source": ["\n# 5.Conclusions\n\nFeCoNiCuPd thin film was deposited on carbon fibre cloth by magnetron sputtering to serve as bifunctional electrocatalyst for alkaline water splitting.Comparative experiments and DFTcalculations revealed that copious active sites and high-entropy cocktail effects are responsible for enhanced alkaline HER activity.The electrochemical measurements showed that the HEA surface underwent a reconstruction that yielded the multicomponent oxyhydroxide.The (FeCoNi)OOH species helped reduce the energy barrier of RDS $( \\mathrm { O ^ { * } { \\to } O O H ^ { * } }$ )forOER,thereby accelerating the OER process.The FeCoNiCuPd/CFC assembly showed compelling electrocatalytic capability manifest bya $2 9 \\mathrm { m V }$ overpotential for HER and a $1 9 4 ~ \\mathrm { m V }$ overpotential for OER ata current density of $1 0 \\mathrm { m A } \\mathrm { c m } ^ { - 2 }$ ,which is superior to commercially available $\\mathrm { P t } /$ C and $\\mathrm { R u O } _ { 2 }$ .Furthermore,the new electrocatalyst also exhibited impressive HER/OER stability under high current density conditions over long testing hours.This work provides a viable approach to producing high-performing HEA catalysts for water-splitting application."], "current_density": "10 mA cm^-2"}], "supplementary_performance": [{"key": "mass_current_density", "value": "298.53 A g^-1 at overpotential of 100 mV", "source": ["The FeCoNiCuPd film electrode required the lowest overpotential $( 2 9 . 7 \\ : \\mathrm { m V } )$ to achieve the current density of $1 0 \\mathrm { \\ m A \\ c m ^ { - 2 } }$ (Fig.4b),which is lower than that of the $\\mathrm { P t } / \\mathrm { C }$ $\\left( 3 5 . 4 ~ \\mathrm { m V } \\right)$ .The mass activity of the catalysts was also taken into consideration to estimate the preparation cost (Fig.S3).The mass current density of the FeCoNiCuPd/ CFC electrodeattheoverpotentialof $1 0 0 \\mathrm { m V }$ reached $\\sim 2 9 8 . 5 3 \\mathrm { A } \\mathrm { g } ^ { - 1 }$ which is slightly higher than the $\\mathrm { P t / C }$ $( 2 8 7 . 8 5 \\mathrm { A } \\mathrm { g } ^ { - 1 } )$ but ${ \\sim } 1 5 7 0$ times greater than the bare CFC $( 0 . 1 9 \\mathrm { A } \\mathrm { g } ^ { - 1 } \\dot { } )$ . Considering the high cost of the Pt/C catalyst,the as-prepared catalyst that exhibited a higher electrocatalytic efficiency in this work is promising for HER application."]}]}, "experimental_conditions": {"test_setup": {"source": ["\nIn this work,a FeCoNiCuPd thin film with a single face-centered cubic (FCC) structure was deposited on carbon fibre cloth (CFC) by magnetron sputtering.The newly-developed HEA/CFC system exhibited superior HER and OER activities compared to the commercially available catalysts under alkaline conditions,resulting in an outstanding water electrolysis performance.By combining the comparative experiments with density functional theory (DFT) calculations,the mechanistic origins for the high bifunctional catalytic efficiency were revealed. ", "\n# 2.4.Electrocatalytic measurements\n\nAll the electrochemical measurements were carried out at room temperature using a CHI 66OE electrochemical workstation (Shanghai Chenhua Co.,Ltd.,P.R.China) with a three-electrode configuration.The as-prepared HEA/CFC samples $( \\sim 1 \\times 1 \\mathrm { c m } ^ { 2 } )$ were designated as the working electrode.The reference electrode is $\\mathrm { H g / H g O }$ $\\left( + 0 . 0 9 8 \\mathrm { V } \\right.$ VS NHE at $2 5 \\circ \\mathrm { C } )$ and the counter electrode is made from carbon rod.An iRcorrection $( 8 5 \\% )$ was adopted for the electrochemical tests.The electrochemical measurements were executed in 1 M KOH aqueous solution. ", "Linear sweep voltametric (LSV) and Tafel plots were obtained at a scan rate of $5 \\mathrm { m V } / s$ in 1M KOH electrolyte.Electrochemical impedance spectroscopic analysis (EIS) was conducted in a frequency range of $0 . 1 { - } 1 0 0 \\mathrm { k H z }$ ，The electrochemically active surface area (ECSA） of electrocatalysts was investigated using cyclic voltammetry (CV) measurements within a non-Faradaic region at a scan rate of $2 0 { - } 1 0 0 \\ \\mathrm { m V } / s$ The ECSA of the catalysts was calculated by the ratio of $C _ { d l }$ to $C _ { s } ,$ while the double-layer capacitance was derived from the average absolute slope and the general specific capacitance of $4 0 \\ \\mu \\mathrm { F e c m } ^ { - 2 }$ was used. "], "scan_rate": "5 mV s^-1", "substrate": "carbon fibre cloth (CFC)", "ir_compensation": "85%"}, "electrolyte": {"source": ["\n# 2.4.Electrocatalytic measurements\n\nAll the electrochemical measurements were carried out at room temperature using a CHI 66OE electrochemical workstation (Shanghai Chenhua Co.,Ltd.,P.R.China) with a three-electrode configuration.The as-prepared HEA/CFC samples $( \\sim 1 \\times 1 \\mathrm { c m } ^ { 2 } )$ were designated as the working electrode.The reference electrode is $\\mathrm { H g / H g O }$ $\\left( + 0 . 0 9 8 \\mathrm { V } \\right.$ VS NHE at $2 5 \\circ \\mathrm { C } )$ and the counter electrode is made from carbon rod.An iRcorrection $( 8 5 \\% )$ was adopted for the electrochemical tests.The electrochemical measurements were executed in 1 M KOH aqueous solution. ", "Linear sweep voltametric (LSV) and Tafel plots were obtained at a scan rate of $5 \\mathrm { m V } / s$ in 1M KOH electrolyte.Electrochemical impedance spectroscopic analysis (EIS) was conducted in a frequency range of $0 . 1 { - } 1 0 0 \\mathrm { k H z }$ ，The electrochemically active surface area (ECSA） of electrocatalysts was investigated using cyclic voltammetry (CV) measurements within a non-Faradaic region at a scan rate of $2 0 { - } 1 0 0 \\ \\mathrm { m V } / s$ The ECSA of the catalysts was calculated by the ratio of $C _ { d l }$ to $C _ { s } ,$ while the double-layer capacitance was derived from the average absolute slope and the general specific capacitance of $4 0 \\ \\mu \\mathrm { F e c m } ^ { - 2 }$ was used. ", "\n# 3.2.HER catalytic process\n\nTo evaluate the alkaline HER performance of as-synthesized FeCoNiCuPdHEAcatalyst,aseries of testsand characterizations were carried out in 1 M KOH electrolyte.For comparison purposes,bare CFC,commercial $\\mathrm { P t } / \\mathrm { C }$ catalysts attached on CFC,and quaternary alloy samples were also studied.The HER polarization curves of various catalysts are shown in Fig.4a. The FeCoNiCuPd catalyst outperformed the quaternary alloy materials and was even superior to the benchmark $\\mathrm { P t } / \\mathrm { C }$ catalyst. ", "\n# 5.Conclusions\n\nFeCoNiCuPd thin film was deposited on carbon fibre cloth by magnetron sputtering to serve as bifunctional electrocatalyst for alkaline water splitting.Comparative experiments and DFTcalculations revealed that copious active sites and high-entropy cocktail effects are responsible for enhanced alkaline HER activity.The electrochemical measurements showed that the HEA surface underwent a reconstruction that yielded the multicomponent oxyhydroxide.The (FeCoNi)OOH species helped reduce the energy barrier of RDS $( \\mathrm { O ^ { * } { \\to } O O H ^ { * } }$ )forOER,thereby accelerating the OER process.The FeCoNiCuPd/CFC assembly showed compelling electrocatalytic capability manifest bya $2 9 \\mathrm { m V }$ overpotential for HER and a $1 9 4 ~ \\mathrm { m V }$ overpotential for OER ata current density of $1 0 \\mathrm { m A } \\mathrm { c m } ^ { - 2 }$ ,which is superior to commercially available $\\mathrm { P t } /$ C and $\\mathrm { R u O } _ { 2 }$ .Furthermore,the new electrocatalyst also exhibited impressive HER/OER stability under high current density conditions over long testing hours.This work provides a viabl |  | 6
53 | 65143d5dc47fd01dc2fe4acdebdc80ac | {"extraction_results": [{"alloy_id": "PtRuMoFeCoNi HEA-QDs", "performance": {"stability": {"source": ["\nFurthermore, accelerated degradation test (ADT) and chronoamperometry were conducted to evaluate the durability of the HEA-QDs/C. As shown in Fig. 3e, the negligible degradation of HEA-QDs/C is observed after 10 000 cycles while the $\\mathrm { P t / C }$ exhibits obvious deterioration from $6 6 \\mathrm { m V }$ to $9 0 \\mathrm { m V }$ at $5 0 \\mathrm { m A } \\mathrm { c m } ^ { - 2 }$ . "], "cycle_count": "10000", "test_method": "CV Cycling", "duration_hours": null, "degradation_details": "negligible degradation", "performance_retention": null}, "tafel_slope": {"unit": "mV dec^-1", "value": "28.7", "source": ["The Tafel slope of HEA-QDs/C ( $2 8 . 7 \\mathrm { m V }$ decade-1 ) is lower than that of $\\mathrm { P t } / \\mathrm { C }$ ( $2 9 . 4 ~ \\mathrm { m V }$ decade $^ { - 1 }$ ), $\\mathrm { R u } / \\mathrm { C }$ ( $5 0 . 2 ~ \\mathrm { m V }$ decade-1 ) and $\\mathrm { P t R u } / \\mathrm { C }$ $3 7 . 7 \\ \\mathrm { m V }$ decade-1 ), demonstrating the Volmer–Tafel mechanism on the active sites and the Tafel step as the rate determining step (RDS) during the HER process (Fig. 3b left axis and Fig. S15, $\\mathrm { E S I \\dagger }$ ).44,45 It is undeniable that as the applied potential negatively shifts (corresponding to the rise in the Fermi level), the driving force for the formation of $\\mathbf { H } ^ { - }$ increases, thereby enhancing the possibility of Heyrovsky step involvement in the HER at high negative potentials.46 Additionally, even comparing the overpotentials at $1 0 \\mathrm { \\ m A } \\mathrm { c m } ^ { - 2 }$ and Tafel slope values with other advanced electrocatalysts reported recently (Fig. 3c and Table S1, ESI†), HEA-QDs/C can be demonstrated as one of the best electrocatalysts for the HER. In addition, the exchange current density $\\left( j _ { 0 } \\right)$ of HEA-QDs/C calculated using Tafel parameters (Fig. 3b, right axis) is ca. $3 . 8 9 9 \\mathrm { \\ m A } \\mathrm { c m } ^ { - 2 }$ , which is 1.53 and 2.56 times higher than that of $\\mathrm { P t } / \\mathrm { C }$ and $\\mathrm { R u } / \\mathrm { C }$ , respectively, confirming the excellent intrinsic HER activity. "]}, "overpotential": [{"unit": "mV", "value": "11", "source": ["The synthesized HEA-QDs demonstrate superior HER activity with an overpotential of 1 \\mathtt { 1 } \\mathtt { m } \\mathtt { V @ 1 0 } \\mathtt { m A } \\mathtt { c m } ^ { - 2 } , obviously outperforming that of \\mathsf { P t } / \\mathsf { C } (1 8 \\mathrm { ~ m V } @ 1 0 \\mathrm { ~ m A ~ c m } ^ { - 2 }). ", "Density functional theory (DFT) calculations and electrochemical characterization elucidate that the strong transboundary electron transfer helps to achieve the optimized adsorption energy of $\\mathrm { P t / R u { \\mathrm { - } } H }$ , thereby significantly reducing the energy barrier of the Tafel slope, which is the rate determining step for the HER. As a result, the obtained HEA-QDs exhibit preeminent electrocatalytic activity $( 1 1 \\ \\mathrm { m V } @ )$ $1 0 \\mathrm { ~ A ~ c m } ^ { - 2 }$ ) and durability towards the HER compared to the commercial $\\mathrm { P t } / \\mathrm { C }$ $[ 1 8 \\mathrm { \\ m V @ 1 0 \\ m A \\ c m ^ { - 2 } } ]$ . ", "As shown in Fig. 3a, the HEA-QDs exhibit the smallest overpotential $( \\eta )$ of $1 1 ~ \\mathrm { \\ m V } /$ $1 0 2 { \\mathrm { ~ \\textrm ~ { ~ ~ } ~ } } { \\mathrm { m V } }$ to achieve the benchmark current density of $1 0 / 1 0 0 \\mathrm { \\ m A \\ c m } ^ { - 2 }$ , which are significantly superior compared to that of $\\mathrm { P t / C }$ $1 8 \\mathrm { m V } / 1 2 7 \\mathrm { m V }$ , $\\mathrm { { R u / C } }$ $4 5 \\ \\mathrm { m V / o v e r } \\ 2 0 0 \\ \\mathrm { m V } )$ and $\\mathrm { P t R u } / \\mathrm { C }$ $1 6 \\ \\mathrm { m V } / 1 3 4 \\ \\mathrm { m V } )$ under the same noble metal loading. ", "As a result, the HEA-QDs exhibit superior electrocatalytic activity $( 1 1 \\ \\mathrm { m V } @ )$ $1 0 \\mathrm { \\ m A \\ c m } ^ { - 2 }$ ) compared to $\\mathrm { P t / C }$ $1 8 \\mathrm { \\ m V @ 1 0 \\ m A \\ c m ^ { - 2 } }$ ) for the HER in acidic solution. "], "current_density": "10 mA cm^-2"}, {"unit": "mV", "value": "102", "source": ["As shown in Fig. 3a, the HEA-QDs exhibit the smallest overpotential $( \\eta )$ of $1 1 ~ \\mathrm { \\ m V } /$ $1 0 2 { \\mathrm { ~ \\textrm ~ { ~ ~ } ~ } } { \\mathrm { m V } }$ to achieve the benchmark current density of $1 0 / 1 0 0 \\mathrm { \\ m A \\ c m } ^ { - 2 }$ , which are significantly superior compared to that of $\\mathrm { P t / C }$ $1 8 \\mathrm { m V } / 1 2 7 \\mathrm { m V }$ , $\\mathrm { { R u / C } }$ $4 5 \\ \\mathrm { m V / o v e r } \\ 2 0 0 \\ \\mathrm { m V } )$ and $\\mathrm { P t R u } / \\mathrm { C }$ $1 6 \\ \\mathrm { m V } / 1 3 4 \\ \\mathrm { m V } )$ under the same noble metal loading. "], "current_density": "100 mA cm^-2"}], "supplementary_performance": [{"key": "exchange current density", "value": "3.899 mA cm^-2", "source": ["The Tafel slope of HEA-QDs/C ( $2 8 . 7 \\mathrm { m V }$ decade-1 ) is lower than that of $\\mathrm { P t } / \\mathrm { C }$ ( $2 9 . 4 ~ \\mathrm { m V }$ decade $^ { - 1 }$ ), $\\mathrm { R u } / \\mathrm { C }$ ( $5 0 . 2 ~ \\mathrm { m V }$ decade-1 ) and $\\mathrm { P t R u } / \\mathrm { C }$ $3 7 . 7 \\ \\mathrm { m V }$ decade-1 ), demonstrating the Volmer–Tafel mechanism on the active sites and the Tafel step as the rate determining step (RDS) during the HER process (Fig. 3b left axis and Fig. S15, $\\mathrm { E S I \\dagger }$ ).44,45 It is undeniable that as the applied potential negatively shifts (corresponding to the rise in the Fermi level), the driving force for the formation of $\\mathbf { H } ^ { - }$ increases, thereby enhancing the possibility of Heyrovsky step involvement in the HER at high negative potentials.46 Additionally, even comparing the overpotentials at $1 0 \\mathrm { \\ m A } \\mathrm { c m } ^ { - 2 }$ and Tafel slope values with other advanced electrocatalysts reported recently (Fig. 3c and Table S1, ESI†), HEA-QDs/C can be demonstrated as one of the best electrocatalysts for the HER. In addition, the exchange current density $\\left( j _ { 0 } \\right)$ of HEA-QDs/C calculated using Tafel parameters (Fig. 3b, right axis) is ca. $3 . 8 9 9 \\mathrm { \\ m A } \\mathrm { c m } ^ { - 2 }$ , which is 1.53 and 2.56 times higher than that of $\\mathrm { P t } / \\mathrm { C }$ and $\\mathrm { R u } / \\mathrm { C }$ , respectively, confirming the excellent intrinsic HER activity. "]}, {"key": "activation energy", "value": "5.44 kJ mol^-1", "source": ["The Arrhenius plots which were tested in $\\mathrm { H } _ { 2 }$ saturated $\\mathbf { 0 . 5 } \\ \\textbf { M }$ $\\mathrm { H } _ { 2 } \\mathrm { S O } _ { 4 }$ are presented in Fig. 3h and Fig. S26 $\\mathrm { ( E S I \\dag ) }$ . The lower activation energy $\\left( E _ { \\mathrm { a } } \\right)$ of HEA-QDs/C $\\left( 5 . 4 4 \\mathrm { ~ k J ~ m o l } ^ { - 1 } \\right.$ ), compared to that of commercial $\\mathrm { P t / C }$ $( 7 . 2 8 \\ \\mathrm { k J \\ m o l ^ { - 1 } } )$ ), $\\mathrm { R u } / \\mathrm { C }$ ( $1 5 . 8 3 \\mathrm { ~ k J ~ m o l ^ { - 1 } } ]$ and $\\mathrm { P t R u } / \\mathrm { C }$ $\\left( 5 . 8 1 \\mathrm { \\ k J \\ m o l ^ { - 1 } } \\right)$ ), confirms the enhanced reaction kinetics of HEA-QDs.50–52 For a more comprehensive understanding, we also evaluated the Gibbs activation free energy $( \\Delta G ^ { 0 } )$ in the HER process, which considered the impact of temperature and the entropy of activation on the reaction barrier.53 As illustrated in Fig. 3i, the decreased $\\Delta G ^ { 0 }$ for HEA-QDs/C $( 2 . 8 3 \\mathrm { \\ k J \\ m o l ^ { - 1 } } )$ ) further underscores the superior reaction kinetics compared to $\\mathrm { P t / C }$ $\\left( 4 . 7 9 \\mathrm { k J m o l } ^ { - 1 } \\right)$ ), $\\mathbf { R u } / \\mathbf { C } \\left( 1 3 . 2 1 \\mathrm { k J } \\mathrm { m o l } ^ { - 1 } \\right)$ and $\\mathrm { P t R u } / \\mathrm { C } \\left( 3 . 1 9 \\mathrm { k J } \\mathrm { m o l } ^ { - 1 } \\right)$ . "]}, {"key": "Gibbs activation free energy", "value": "2.83 kJ mol^-1", "source": ["The Arrhenius plots which were tested in $\\mathrm { H } _ { 2 }$ saturated $\\mathbf { 0 . 5 } \\ \\textbf { M }$ $\\mathrm { H } _ { 2 } \\mathrm { S O } _ { 4 }$ are presented in Fig. 3h and Fig. S26 $\\mathrm { ( E S I \\dag ) }$ . The lower activation energy $\\left( E _ { \\mathrm { a } } \\right)$ of HEA-QDs/C $\\left( 5 . 4 4 \\mathrm { ~ k J ~ m o l } ^ { - 1 } \\right.$ ), compared to that of commercial $\\mathrm { P t / C }$ $( 7 . 2 8 \\ \\mathrm { k J \\ m o l ^ { - 1 } } )$ ), $\\mathrm { R u } / \\mathrm { C }$ ( $1 5 . 8 3 \\mathrm { ~ k J ~ m o l ^ { - 1 } } ]$ and $\\mathrm { P t R u } / \\mathrm { C }$ $\\left( 5 . 8 1 \\mathrm { \\ k J \\ m o l ^ { - 1 } } \\right)$ ), confirms the enhanced reaction kinetics of HEA-QDs.50–52 For a more comprehensive understanding, we also evaluated the Gibbs activation free energy $( \\Delta G ^ { 0 } )$ in the HER process, which considered the impact of temperature and the entropy of activation on the reaction barrier.53 As illustrated in Fig. 3i, the decreased $\\Delta G ^ { 0 }$ for HEA-QDs/C $( 2 . 8 3 \\mathrm { \\ k J \\ m o l ^ { - 1 } } )$ ) further underscores the superior reaction kinetics compared to $\\mathrm { P t / C }$ $\\left( 4 . 7 9 \\mathrm { k J m o l } ^ { - 1 } \\right)$ ), $\\mathbf { R u } / \\mathbf { C } \\left( 1 3 . 2 1 \\mathrm { k J } \\mathrm { m o l } ^ { - 1 } \\right)$ and $\\mathrm { P t R u } / \\mathrm { C } \\left( 3 . 1 9 \\mathrm { k J } \\mathrm { m o l } ^ { - 1 } \\right)$ . "]}, {"key": "PEMWE cell voltage", "value": "1.65 V @ 1.0 A cm^-2", "source": ["6 5 ~ \\mathsf { V @ 1 . 0 ~ \\mathsf { A } ~ c m } ^ { - 2 }) , but also outstanding stability, even presenting a reduced cell voltage with a rate of $- 1 2 . 2\\mu \\mathsf { V } \\mathsf { h } ^ { - 1 }$ over 1000 h of testing at 1.0 A \\mathsf { c m } ^ { - 2 } . ", "Strikingly, the integrated PEMWE device using HEA-QDs as a cathodic catalyst with a low noble metal loading of $1 0 0 { ~ \\mu \\mathrm { g } _ { \\mathrm { P t R u } } \\ \\mathrm { c m } ^ { - 2 } }$ delivers excellent activity $\\left( 1 . 6 5 \\ \\mathrm { V @ 1 . 0 ~ A ~ c m } ^ { - 2 } \\right)$ and surprising stability with even a decreased cell voltage of $- 1 2 . 2 \\ \\mu \\mathrm { V } \\mathrm { h } ^ { - 1 }$ $1 . 0 \\mathrm { A } \\mathrm { c m } ^ { - 2 }$ over $1 0 0 0 \\mathrm { ~ h ~ }$ ). ", "The steadystate polarization curve of the PEMWE device using HEA-QDs/C $\\left( 0 . 1 \\mathrm { \\ m g } _ { \\mathrm { p t R u } } \\mathrm { \\ c m } ^ { - 2 } \\right)$ as the cathode electrocatalyst (Fig. 5d and Fig. S36 and S37, ESI†) reveals a cell voltage of $1 . 6 5 \\mathrm { ~ V ~ }$ for $^ { 1 . 0 \\mathrm { ~ A ~ } }$ $\\mathrm { c m } ^ { - 2 }$ , while a high voltage is needed for MEAs with $\\mathrm { P t } / \\mathrm { C }$ (1.71 V) and $\\mathrm { P t R u } / \\mathrm { C }$ (1.71 V) cathode catalysts under the same noble metal loading of $0 . 1 \\ \\mathrm { \\ m g } _ { \\mathrm { P t R u } } \\ \\mathrm { c m } ^ { - 2 }$ . ", "Impressively, even with an ultra-low loading of $1 0 0 ~ { \\mu \\mathrm { g } } _ { \\mathrm { P t R u } } ~ \\mathrm { c m } ^ { - 2 }$ in the cathode, the PEMWE device integrated with HEA-QDs as a cathodic catalyst not only exhibits excellent catalytic performance $\\left( 1 . 6 5 \\ \\mathrm { V @ 1 . 0 ~ A ~ c m } ^ { - 2 } \\right)$ , but also displays outstanding stability at $1 . 0 \\mathrm { ~ A ~ c m } ^ { - 2 }$ , even with a reduced voltage decay rate of $- 1 2 . 2 \\ \\mu \\mathrm { V } \\ \\mathrm { h } ^ { - 1 }$ over $1 0 0 0 \\mathrm { ~ h ~ }$ . "]}, {"key": "PEMWE stability decay rate", "value": "-12.2 μV h^-1 over 1000 h", "source": ["6 5 ~ \\mathsf { V @ 1 . 0 ~ \\mathsf { A } ~ c m } ^ { - 2 }) , but also outstanding stability, even presenting a reduced cell voltage with a rate of $- 1 2 . 2\\mu \\mathsf { V } \\mathsf { h } ^ { - 1 }$ over 1000 h of testing at 1.0 A \\mathsf { c m } ^ { - 2 } . ", "Strikingly, the integrated PEMWE device using HEA-QDs as a cathodic catalyst with a low noble metal loading of $1 0 0 { ~ \\mu \\mathrm { g } _ { \\mathrm { P t R u } } \\ \\mathrm { c m } ^ { - 2 } }$ delivers excellent activity $\\left( 1 . 6 5 \\ \\mathrm { V @ 1 . 0 ~ A ~ c m } ^ { - 2 } \\right)$ and surprising stability with even a decreased cell voltage of $- 1 2 . 2 \\ \\mu \\mathrm { V } \\mathrm { h } ^ { - 1 }$ $1 . 0 \\mathrm { A } \\mathrm { c m } ^ { - 2 }$ over $1 0 0 0 \\mathrm { ~ h ~ }$ ). ", "Notably, even with an ultralow total noble loading of $0 . 1 \\mathrm { \\ m g } _ { \\mathrm { P t R u } } \\mathrm { \\ c m } ^ { - 2 }$ , the HEA-QDs/C cathode cell can operate stably at $1 . 0 \\mathrm { ~ A ~ c m } ^ { - 2 }$ for more than $^ { 1 0 0 0 \\mathrm { ~ h ~ } }$ with a surprising decay rate of $- 1 2 . 2 \\ \\mu \\mathrm { V } \\ \\mathrm { h } ^ { - 1 }$ . ", "Impressively, even with an ultra-low loading of $1 0 0 ~ { \\mu \\mathrm { g } } _ { \\mathrm { P t R u } } ~ \\mathrm { c m } ^ { - 2 }$ in the cathode, the PEMWE device integrated with HEA-QDs as a cathodic catalyst not only exhibits excellent catalytic performance $\\left( 1 . 6 5 \\ \\mathrm { V @ 1 . 0 ~ A ~ c m } ^ { - 2 } \\right)$ , but also displays outstanding stability at $1 . 0 \\mathrm { ~ A ~ c m } ^ { - 2 }$ , even with a reduced voltage decay rate of $- 1 2 . 2 \\ \\mu \\mathrm { V } \\ \\mathrm { h } ^ { - 1 }$ over $1 0 0 0 \\mathrm { ~ h ~ }$ . "]}, {"key": "PEMWE energy consumption", "value": "3.98 kWh N m^-3 H2", "source": ["Moreover, the evaluated energy consumption of the HEA-QDs/C cathode cell is 3.98 kWh $\\mathbf { N } \\mathbf { m } ^ { - 3 } \\mathbf { H } _ { 2 }$ at $1 . 0 \\mathrm { A c m } ^ { - 2 }$ , which is lower than that of the reported commercial PEM electrolyzer $( 4 . 5 - 5 . 0 \\mathrm { ~ k W h ~ N ~ m } ^ { - 3 }$ ${ \\bf { H } } _ { 2 } ^ { \\phantom { * } }$ ).63 According to the calculation method from the US Department of Energy (DOE), the estimated cost of this PEMWE device is $\\mathrm { U S S 0 . 8 8 }$ per $\\mathrm { k g } \\mathrm { H } _ { 2 }$ , which is lower than the $2 0 3 0 ~ \\mathrm { D O E }$ target of $\\mathrm { U S } \\$ 1.0$ per $\\mathrm { k g }$ of $\\mathrm { H } _ { 2 }$ . "]}]}, "experimental_conditions": {"test_setup": {"source": ["Commercial $\\mathrm { P t / C }$ , $\\mathrm { R u } / \\mathrm { C }$ , and $\\mathrm { P t R u } / \\mathrm { C }$ with small sizes were selected as the references, while the HEA-QDs catalyst was loaded on Vulcan XC-72R carbon support (HEA-QDs/C, Fig. S13 and S14, $\\mathbf { E S I \\dagger }$ ). "], "scan_rate": null, "substrate": "Vulcan XC-72R carbon support", "ir_compensation": null}, "electrolyte": {"source": ["\n# Evaluation of electrochemical performance\n\nTo evaluate the impact of the strong electron redistribution on electrocatalysis, the HER performance of HEA-QDs was measured in ${ \\bf N } _ { 2 }$ -saturated $\\mathbf { 0 . 5 } \\ \\mathbf { M }$ $\\mathrm { H } _ { 2 } \\mathrm { S O } _ { 4 }$ using a three-electrode electrochemical system. "], "ph_value": null, "concentration_molar": "0.5 M", "electrolyte_composition": "H2SO4"}, "synthesis_method": {"method": "microwave-polyol method / rapid microwave radiation", "source": ["Here, highly dispersed sub-2 nm PtRuMoFeCoNi high-entropy alloy quantum dots (HEA-QDs) are synthesized through rapid microwave radiation. ", "HEA-QDs were synthesized through the microwave-polyol method at $2 3 0 ~ ^ { \\circ } \\mathrm { C }$ for 80 s as illustrated in Fig. 1b. The microwave thermal radiation rapidly decomposes the acetylacetone salts, forming seeds, and induces explosive nucleation and uniform growth in triethylene glycol (TEG).37 Meanwhile, TEG as a protecting agent can directly bind to the HEA surface preventing uncontrollable enlargement, thus stabilizing the HEA-QDs.38 Transmission electron microscopy (TEM) and high-angle annular dark-field scanning TEM (HAADF-STEM) images display that the obtained HEA-QDs are uniformly dispersed with an average diameter of ca. "], "key_parameters": "230 °C for 80 s"}, "other_environmental_params": [{"key": "Atmosphere", "value": "N2-saturated", "source": ["\n# Evaluation of electrochemical performance\n\nTo evaluate the impact of the strong electron redistribution on electrocatalysis, the HER performance of HEA-QDs was measured in ${ \\bf N } _ { 2 }$ -saturated $\\mathbf { 0 . 5 } \\ \\mathbf { M }$ $\\mathrm { H } _ { 2 } \\mathrm { S O } _ { 4 }$ using a three-electrode electrochemical system. "]}]}}, {"alloy_id": "Pt-HEA", "performance": {"stability": {"source": [], "cycle_count": null, "test_method": "Unknown", "duration_hours": null, "degradation_details": null, "performance_retention": null}, "tafel_slope": {"unit": "mV dec^-1", "value": null, "source": []}, "overpotential": [], "supplementary_performance": []}, "experimental_conditions": {"test_setup": {"source": [], "scan_rate": null, "substrate": null, "ir_compensation": null}, "electrolyte": {"source": ["\n# Evaluation of electrochemical performance\n\nTo evaluate the impact of the strong electron redistribution on electrocatalysis, the HER performance of HEA-QDs was measured in ${ \\bf N } _ { 2 }$ -saturated $\\mathbf { 0 . 5 } \\ \\mathbf { M }$ $\\mathrm { H } _ { 2 } \\mathrm { S O } _ { 4 }$ using a three-electrode electrochemical system. "], "ph_value": null, "concentration_molar": "0.5 M", "electrolyte_composition": "H2SO4"}, "synthesis_method": {"method": null, "source": [], "key_parameters": null}, "other_environmental_params": []}}, {"alloy_id": "Ru-HEA", "performance": {"stability": {"source": [], "cycle_count": null, "test_method": "Unknown", "duration_hours": null, "degradation_details": null, "performance_retention": null}, "tafel_slope": {"unit": "mV dec^-1", "value": null, "source": []}, "overpotential": [], "supplementary_performance": []}, "experimental_conditions": {"test_setup": {"source": [], "scan_rate": null, "substrate": null, "ir_compensation": null}, "electrolyte": {"source": ["\n# Evaluation of electrochemical performance\n\nTo evaluate the impact of the strong electron redistribution on electrocatalysis, the HER performance of HEA-QDs was measured in ${ \\bf N } _ { 2 }$ -saturated $\\mathbf { 0 . 5 } \\ \\mathbf { M }$ $\\mathrm { H } _ { 2 } \\mathrm { S O } _ { 4 }$ using a three-electrode electrochemical system. "], "ph_value": null, "concentration_molar": "0.5 M", "electrolyte_composition": "H2SO4"}, "synthesis_method": {"method": null, "source": [], "key_parameters": null}, "other_environmental_params": []}}]} |  | 3
54 | 670e28ecf8007e882275eb9814042137 | {"extraction_results": [{"alloy_id": "FeCoNiMnRu", "performance": {"stability": {"source": ["To examine the stability of FeCoNiMnRu HEA for long-term HER, chronopotentiometry (CP) tests were conducted at the current density of $1 0 / 5 0 / 1 0 0 \\mathrm { m A c m } ^ { - 2 }$ for $3 6 \\mathrm { h }$ in alkaline water/ seawater electrolytes. ", "As shown in Fig. 3h, the FeCoNiMnRu HEA exhibits negligible potential decay during the long-term HER test, implying its remarkable stability. "], "cycle_count": null, "test_method": "Chronopotentiometry", "duration_hours": "36", "degradation_details": "negligible potential decay", "performance_retention": null}, "tafel_slope": {"unit": "mV dec^-1", "value": "44", "source": ["As presented in Fig. 3b, the FeCoNiMnRu HEA only needs overpotentials of $3 2 / 1 2 2 / 1 7 0 \\mathrm { \\ m V }$ to gain current densities of $1 0 / 5 0 / 1 0 0 \\mathrm { \\ m A \\ c m ^ { - 2 } }$ , much lower than those of FeCoNi $( 1 8 4 / 2 7 6 / 3 1 3 \\mathrm { m V } )$ , FeCoNiRu $( 5 2 / 1 6 5 / 2 1 7 \\mathrm { m V } )$ ) and FeCoNiMn (185/ $3 2 5 / 3 7 4 \\mathrm { ~ m V }$ ). "]}, "overpotential": [{"unit": "mV", "value": "37", "source": ["Consequently, the developed defect-rich FeCoNiMnRu HEA exhibits excellent activity with overpotentials of only 37 and 35 ~ \\mathrm { m V } at 10 \\mathrm { m A \\ c m ^ { - 2 } } in alkaline water and seawater electrolytes, respectively, which are surpassing that of commercial \\mathrm { P t } / \\mathrm { C } . ", "As demonstrated experimentally, the developed defect-rich FeCoNiMnRu HEA deliver superior HER activity in both alkaline water and seawater electrolytes with overpotentials of only 37 and $3 5 ~ \\mathrm { m V }$ at $1 0 \\ \\mathrm { m A } \\ \\mathrm { c m } ^ { - 2 }$ respectively, surpassing commercial Pt/C.", "The developed defect-rich FeCoNiMnRu HEA delivered excellent HER activity with overpotentials of only 37 and $3 5 ~ \\mathrm { m V }$ at 10 mA $\\mathrm { c m } ^ { - 2 }$ in alkaline water and seawater electrolyte, respectively. "], "current_density": "10 mA cm^-2"}, {"unit": "mV", "value": "35", "source": ["Consequently, the developed defect-rich FeCoNiMnRu HEA exhibits excellent activity with overpotentials of only 37 and 35 ~ \\mathrm { m V } at 10 \\mathrm { m A \\ c m ^ { - 2 } } in alkaline water and seawater electrolytes, respectively, which are surpassing that of commercial \\mathrm { P t } / \\mathrm { C } . ", "As demonstrated experimentally, the developed defect-rich FeCoNiMnRu HEA deliver superior HER activity in both alkaline water and seawater electrolytes with overpotentials of only 37 and $3 5 ~ \\mathrm { m V }$ at $1 0 \\ \\mathrm { m A } \\ \\mathrm { c m } ^ { - 2 }$ respectively, surpassing commercial Pt/C.", "The developed defect-rich FeCoNiMnRu HEA delivered excellent HER activity with overpotentials of only 37 and $3 5 ~ \\mathrm { m V }$ at 10 mA $\\mathrm { c m } ^ { - 2 }$ in alkaline water and seawater electrolyte, respectively. "], "current_density": "10 mA cm^-2"}, {"unit": "mV", "value": "32", "source": ["The HER polarization curves of all the samples recorded in $\\mathbf { 1 . 0 \\ M }$ KOH electrolyte are presented in Fig. 3a. It is found that the FeCoNiMnRu HEA exhibits the best performance toward HER among the alloys samples, which is even superior to the commercial $\\mathrm { P t } / \\mathrm { C } .$ . "], "current_density": "10 mA cm^-2"}, {"unit": "mV", "value": "122", "source": ["The HER polarization curves of all the samples recorded in $\\mathbf { 1 . 0 \\ M }$ KOH electrolyte are presented in Fig. 3a. It is found that the FeCoNiMnRu HEA exhibits the best performance toward HER among the alloys samples, which is even superior to the commercial $\\mathrm { P t } / \\mathrm { C } .$ . "], "current_density": "50 mA cm^-2"}, {"unit": "mV", "value": "170", "source": ["The HER polarization curves of all the samples recorded in $\\mathbf { 1 . 0 \\ M }$ KOH electrolyte are presented in Fig. 3a. It is found that the FeCoNiMnRu HEA exhibits the best performance toward HER among the alloys samples, which is even superior to the commercial $\\mathrm { P t } / \\mathrm { C } .$ . "], "current_density": "100 mA cm^-2"}, {"unit": "mV", "value": "36", "source": ["The comparing LSV curves presented in Fig. 3d indicate that FeCoNiMnRu HEA with the best HER activity among the tested samples, and beating commercial Pt/C at all applied potential window. "], "current_density": "10 mA cm^-2"}, {"unit": "mV", "value": "104", "source": ["The comparing LSV curves presented in Fig. 3d indicate that FeCoNiMnRu HEA with the best HER activity among the tested samples, and beating commercial Pt/C at all applied potential window. "], "current_density": "50 mA cm^-2"}, {"unit": "mV", "value": "148", "source": ["The comparing LSV curves presented in Fig. 3d indicate that FeCoNiMnRu HEA with the best HER activity among the tested samples, and beating commercial Pt/C at all applied potential window. "], "current_density": "100 mA cm^-2"}], "supplementary_performance": [{"key": "Cdl", "value": "54.17 mF cm^-2", "source": ["Moreover, electrochemical double-layer capacitance $\\mathrm { ( } C \\mathrm { d l ) }$ measurements were carried out to probe the origin of the HER activity. ", "As shown in Fig. S10, the $C _ { \\mathrm { d l } }$ of FeCoNiMnRu HEA is calculated to be $5 4 . 1 7 ~ \\mathrm { m F ~ c m } ^ { - 2 }$ , obviously higher than that of FeCoNi $( 4 0 . 2 1 \\mathrm { m F } \\mathrm { c m } ^ { - 2 } )$ , FeCoNiRu $( 3 2 . 7 6 \\mathrm { m F c m } ^ { - 2 } )$ and FeCoNiMn $( 4 4 . 7 1 \\mathrm { m F }$ $\\mathrm { c m } ^ { - 2 } )$ , implying the largest electrochemically active surface area (ECSA) for HER. The larger ECSA is believed to derive from the defectrich structure of FeCoNiMnRu HEA, which provides more active sites for adsorbing/desorbing the reactant molecule/intermediates and thereby promoting HER activity. "]}, {"key": "Tafel slope seawater", "value": "41 mV dec^-1", "source": ["The comparing LSV curves presented in Fig. 3d indicate that FeCoNiMnRu HEA with the best HER activity among the tested samples, and beating commercial Pt/C at all applied potential window. "]}]}, "experimental_conditions": {"test_setup": {"source": ["\n# 2.4. Electrochemical measurements\n\nThe electrochemical measurements were accomplished with a conventional three-electrode system controlled using a CHI760E electrochemical work station (CH Instruments Ins.). ", "Then, $5 0 ~ \\mu \\mathrm { L }$ of the catalyst suspension was gently pipetted onto the N $\\mathrm { F } ( 0 . 5 \\times 1 \\mathrm { c m } ^ { 2 } )$ and dried naturally. ", "All potentials were iR-corrected and converted to potentials vs. the reversible hydrogen electrode (RHE) using equation: $\\begin{array} { r } { \\mathrm { E } \\left( \\mathrm { v s . R H E } \\right) = \\mathrm { E } } \\end{array}$ (vs. $\\mathrm { H g } / \\mathrm { H g } \\mathrm { O } )$ $+ 0 . 0 5 9 2 \\times \\mathrm { p H } + 0 . 0 9 8$ . Linear sweep voltammetry (LSV) curves with scan rate of $5 \\mathrm { m V } s ^ { - 1 }$ were recorded after purging with high-purity $\\Nu _ { 2 }$ gas for $3 0 \\ \\mathrm { m i n }$ . "], "scan_rate": "5 mV s^-1", "substrate": "Carbon Nanofiber", "ir_compensation": "All potentials were iR-corrected"}, "electrolyte": {"source": ["\nThe HER performances were investigated in alkaline (1.0 M KOH) and alkaline seawater $( 1 . 0 \\mathrm { ~ M ~ K O H } + 0 . 5 \\mathrm { ~ M ~ N a C l } )$ solutions. "], "ph_value": null, "concentration_molar": "1.0 M", "electrolyte_composition": "KOH"}, "synthesis_method": {"method": "Rapid Joule-heating", "source": ["Water molecules are the most important participant in hydrogen evolution reaction (HER) under alkaline water/ seawater conditions, while effectively activating the rigid interfacial water and promoting the HER kinetics remain a great challenge. ", "Herein, we construct a defect-rich FeCoNiMnRu high-entropy alloy (HEA) by rapid Joule-heating approach, which could significantly reform the structure and dynamics of interfacial water and consequently boost the HER activity. ", "In-situ Fourier transform infrared (FTIR) spectra and ab initio molecular dynamics (AIMD) calculations confirm that the constructed FeCoNiMnRu HEA endows a fast conversion of interfacial water from strong H-bonded water to free water, which increases the availability and activity of \\mathrm { H } _ { 2 } \\mathrm { O } ^ { * } at the active sites, and thereby facilitating the HER process. ", "\nHerein, we for the first time construct a defect-rich FeCoNiMnRu HEA by rapid Joule-heating approach, and investigate the role of interfacial water on the HEA surface and the consequent relevance to HER activity in alkaline water/seawater media. ", "After drying, the CNF support was fixed on a Joule heating apparatus and rapidly heated up to $\\sim 1 0 0 0 ~ ^ { \\circ } \\mathrm { C }$ in $_ { 0 . 5 \\ s }$ under vacuum to obtained FeCoNiMnRu HEAs (see the Experimental Section for details). "], "key_parameters": "~1000 °C, 0.5 s"}, "other_environmental_params": [{"key": "precursor_solution_concentration", "value": "0.065 mol L^-1", "source": ["The HER activities of FeCoNiMnRu HEAs prepared with different precursor solution concentrations were firstly evaluated in 1.0 M KOH electrolyte. ", "The recorded LSV curves reveal that the FeCoNiMnRu HEA prepared with precursor solution concentration of $0 . 0 6 5 \\ m o l \\ \\mathrm { L } ^ { - 1 }$ achieved the highest HER activity (Fig. S8). Therefore, $0 . 0 6 5 ~ \\mathrm { m o l ~ L ^ { - 1 } }$ was chosen as the standard precursor solution concentration to prepare FeCoNiMnRu. The performances of the FeCoNi, FeCoNiMn, FeCoNiRu prepared with precursor solution concentration of $0 . 0 6 5 \\mathrm { m o l } \\mathrm { L } ^ { - 1 }$ and commercial $\\mathrm { P t } / \\mathrm { C }$ $( 2 0 ~ \\mathrm { w t \\% } )$ were also evaluated for comparison. "]}]}}, {"alloy_id": "FeCoNi", "performance": {"stability": {"source": [], "cycle_count": null, "test_method": "Unknown", "duration_hours": null, "degradation_details": null, "performance_retention": null}, "tafel_slope": {"unit": "mV dec^-1", "value": "198", "source": ["As presented in Fig. 3b, the FeCoNiMnRu HEA only needs overpotentials of $3 2 / 1 2 2 / 1 7 0 \\mathrm { \\ m V }$ to gain current densities of $1 0 / 5 0 / 1 0 0 \\mathrm { \\ m A \\ c m ^ { - 2 } }$ , much lower than those of FeCoNi $( 1 8 4 / 2 7 6 / 3 1 3 \\mathrm { m V } )$ , FeCoNiRu $( 5 2 / 1 6 5 / 2 1 7 \\mathrm { m V } )$ ) and FeCoNiMn (185/ $3 2 5 / 3 7 4 \\mathrm { ~ m V }$ ). "]}, "overpotential": [{"unit": "mV", "value": "184", "source": ["The HER polarization curves of all the samples recorded in $\\mathbf { 1 . 0 \\ M }$ KOH electrolyte are presented in Fig. 3a. It is found that the FeCoNiMnRu HEA exhibits the best performance toward HER among the alloys samples, which is even superior to the commercial $\\mathrm { P t } / \\mathrm { C } .$ . "], "current_density": "10 mA cm^-2"}, {"unit": "mV", "value": "276", "source": ["The HER polarization curves of all the samples recorded in $\\mathbf { 1 . 0 \\ M }$ KOH electrolyte are presented in Fig. 3a. It is found that the FeCoNiMnRu HEA exhibits the best performance toward HER among the alloys samples, which is even superior to the commercial $\\mathrm { P t } / \\mathrm { C } .$ . "], "current_density": "50 mA cm^-2"}, {"unit": "mV", "value": "313", "source": ["The HER polarization curves of all the samples recorded in $\\mathbf { 1 . 0 \\ M }$ KOH electrolyte are presented in Fig. 3a. It is found that the FeCoNiMnRu HEA exhibits the best performance toward HER among the alloys samples, which is even superior to the commercial $\\mathrm { P t } / \\mathrm { C } .$ . "], "current_density": "100 mA cm^-2"}, {"unit": "mV", "value": "154", "source": ["The comparing LSV curves presented in Fig. 3d indicate that FeCoNiMnRu HEA with the best HER activity among the tested samples, and beating commercial Pt/C at all applied potential window. "], "current_density": "10 mA cm^-2"}, {"unit": "mV", "value": "263", "source": ["The comparing LSV curves presented in Fig. 3d indicate that FeCoNiMnRu HEA with the best HER activity among the tested samples, and beating commercial Pt/C at all applied potential window. "], "current_density": "50 mA cm^-2"}, {"unit": "mV", "value": "294", "source": ["The comparing LSV curves presented in Fig. 3d indicate that FeCoNiMnRu HEA with the best HER activity among the tested samples, and beating commercial Pt/C at all applied potential window. "], "current_density": "100 mA cm^-2"}], "supplementary_performance": [{"key": "Cdl", "value": "40.21 mF cm^-2", "source": ["As shown in Fig. S10, the $C _ { \\mathrm { d l } }$ of FeCoNiMnRu HEA is calculated to be $5 4 . 1 7 ~ \\mathrm { m F ~ c m } ^ { - 2 }$ , obviously higher than that of FeCoNi $( 4 0 . 2 1 \\mathrm { m F } \\mathrm { c m } ^ { - 2 } )$ , FeCoNiRu $( 3 2 . 7 6 \\mathrm { m F c m } ^ { - 2 } )$ and FeCoNiMn $( 4 4 . 7 1 \\mathrm { m F }$ $\\mathrm { c m } ^ { - 2 } )$ , implying the largest electrochemically active surface area (ECSA) for HER. The larger ECSA is believed to derive from the defectrich structure of FeCoNiMnRu HEA, which provides more active sites for adsorbing/desorbing the reactant molecule/intermediates and thereby promoting HER activity. "]}]}, "experimental_conditions": {"test_setup": {"source": ["\n# 2.4. Electrochemical measurements\n\nThe electrochemical measurements were accomplished with a conventional three-electrode system controlled using a CHI760E electrochemical work station (CH Instruments Ins.). ", "Then, $5 0 ~ \\mu \\mathrm { L }$ of the catalyst suspension was gently pipetted onto the N $\\mathrm { F } ( 0 . 5 \\times 1 \\mathrm { c m } ^ { 2 } )$ and dried naturally. ", "All potentials were iR-corrected and converted to potentials vs. the reversible hydrogen electrode (RHE) using equation: $\\begin{array} { r } { \\mathrm { E } \\left( \\mathrm { v s . R H E } \\right) = \\mathrm { E } } \\end{array}$ (vs. $\\mathrm { H g } / \\mathrm { H g } \\mathrm { O } )$ $+ 0 . 0 5 9 2 \\times \\mathrm { p H } + 0 . 0 9 8$ . Linear sweep voltammetry (LSV) curves with scan rate of $5 \\mathrm { m V } s ^ { - 1 }$ were recorded after purging with high-purity $\\Nu _ { 2 }$ gas for $3 0 \\ \\mathrm { m i n }$ . "], "scan_rate": "5 mV s^-1", "substrate": "Carbon Nanofiber", "ir_compensation": "All potentials were iR-corrected"}, "electrolyte": {"source": ["\nThe HER performances were investigated in alkaline (1.0 M KOH) and alkaline seawater $( 1 . 0 \\mathrm { ~ M ~ K O H } + 0 . 5 \\mathrm { ~ M ~ N a C l } )$ solutions. "], "ph_value": null, "concentration_molar": "1.0 M", "electrolyte_composition": "KOH"}, "synthesis_method": {"method": "Rapid Joule-heating", "source": ["With the same method, FeCoNi, FeCoNiMn and FeCoNiRu were synthesized. ", "After drying, the CNF support was fixed on a Joule heating apparatus and rapidly heated up to $\\sim 1 0 0 0 ~ ^ { \\circ } \\mathrm { C }$ in $_ { 0 . 5 \\ s }$ under vacuum to obtained FeCoNiMnRu HEAs (see the Experimental Section for details). "], "key_parameters": "~1000 °C, 0.5 s"}, "other_environmental_params": [{"key": "precursor_solution_concentration", "value": "0.065 mol L^-1", "source": ["The HER activities of FeCoNiMnRu HEAs prepared with different precursor solution concentrations were firstly evaluated in 1.0 M KOH electrolyte. ", "The recorded LSV curves reveal that the FeCoNiMnRu HEA prepared with precursor solution concentration of $0 . 0 6 5 \\ m o l \\ \\mathrm { L } ^ { - 1 }$ achieved the highest HER activity (Fig. S8). Therefore, $0 . 0 6 5 ~ \\mathrm { m o l ~ L ^ { - 1 } }$ was chosen as the standard precursor solution concentration to prepare FeCoNiMnRu. The performances of the FeCoNi, FeCoNiMn, FeCoNiRu prepared with precursor solution concentration of $0 . 0 6 5 \\mathrm { m o l } \\mathrm { L } ^ { - 1 }$ and commercial $\\mathrm { P t } / \\mathrm { C }$ $( 2 0 ~ \\mathrm { w t \\% } )$ were also evaluated for comparison. "]}]}}, {"alloy_id": "FeCoNiMn", "performance": {"stability": {"source": [], "cycle_count": null, "test_method": "Unknown", "duration_hours": null, "degradation_details": null, "performance_retention": null}, "tafel_slope": {"unit": "mV dec^-1", "value": "207", "source": ["As presented in Fig. 3b, the FeCoNiMnRu HEA only needs overpotentials of $3 2 / 1 2 2 / 1 7 0 \\mathrm { \\ m V }$ to gain current densities of $1 0 / 5 0 / 1 0 0 \\mathrm { \\ m A \\ c m ^ { - 2 } }$ , much lower than those of FeCoNi $( 1 8 4 / 2 7 6 / 3 1 3 \\mathrm { m V } )$ , FeCoNiRu $( 5 2 / 1 6 5 / 2 1 7 \\mathrm { m V } )$ ) and FeCoNiMn (185/ $3 2 5 / 3 7 4 \\mathrm { ~ m V }$ ). "]}, "overpotential": [{"unit": "mV", "value": "185", "source": ["The HER polarization curves of all the samples recorded in $\\mathbf { 1 . 0 \\ M }$ KOH electrolyte are presented in Fig. 3a. It is found that the FeCoNiMnRu HEA exhibits the best performance toward HER among the alloys samples, which is even superior to the commercial $\\mathrm { P t } / \\mathrm { C } .$ . "], "current_density": "10 mA cm^-2"}, {"unit": "mV", "value": "325", "source": ["The HER polarization curves of all the samples recorded in $\\mathbf { 1 . 0 \\ M }$ KOH electrolyte are presented in Fig. 3a. It is found that the FeCoNiMnRu HEA exhibits the best performance toward HER among the alloys samples, which is even superior to the commercial $\\mathrm { P t } / \\mathrm { C } .$ . "], "current_density": "50 mA cm^-2"}, {"unit": "mV", "value": "374", "source": ["The HER polarization curves of all the samples recorded in $\\mathbf { 1 . 0 \\ M }$ KOH electrolyte are presented in Fig. 3a. It is found that the FeCoNiMnRu HEA exhibits the best performance toward HER among the alloys samples, which is even superior to the commercial $\\mathrm { P t } / \\mathrm { C } .$ . "], "current_density": "100 mA cm^-2"}, {"unit": "mV", "value": "208", "source": ["The comparing LSV curves presented in Fig. 3d indicate that FeCoNiMnRu HEA with the best HER activity among the tested samples, and beating commercial Pt/C at all applied potential window. "], "current_density": "10 mA cm^-2"}, {"unit": "mV", "value": "322", "source": ["The comparing LSV curves presented in Fig. 3d indicate that FeCoNiMnRu HEA with the best HER activity among the tested samples, and beating commercial Pt/C at all applied potential window. "], "current_density": "50 mA cm^-2"}, {"unit": "mV", "value": "366", "source": ["The comparing LSV curves presented in Fig. 3d indicate that FeCoNiMnRu HEA with the best HER activity among the tested samples, and beating commercial Pt/C at all applied potential window. "], "current_density": "100 mA cm^-2"}], "supplementary_performance": [{"key": "Cdl", "value": "44.71 mF cm^-2", "source": ["As shown in Fig. S10, the $C _ { \\mathrm { d l } }$ of FeCoNiMnRu HEA is calculated to be $5 4 . 1 7 ~ \\mathrm { m F ~ c m } ^ { - 2 }$ , obviously higher than that of FeCoNi $( 4 0 . 2 1 \\mathrm { m F } \\mathrm { c m } ^ { - 2 } )$ , FeCoNiRu $( 3 2 . 7 6 \\mathrm { m F c m } ^ { - 2 } )$ and FeCoNiMn $( 4 4 . 7 1 \\mathrm { m F }$ $\\mathrm { c m } ^ { - 2 } )$ , implying the largest electrochemically active surface area (ECSA) for HER. The larger ECSA is believed to derive from the defectrich structure of FeCoNiMnRu HEA, which provides more active sites for adsorbing/desorbing the reactant molecule/intermediates and thereby promoting HER activity. "]}]}, "experimental_conditions": {"test_setup": {"source": ["All potentials were iR-corrected and converted to potentials vs. the reversible hydrogen electrode (RHE) using equation: $\\begin{array} { r } { \\mathrm { E } \\left( \\mathrm { v s . R H E } \\right) = \\mathrm { E } } \\end{array}$ (vs. $\\mathrm { H g } / \\mathrm { H g } \\mathrm { O } )$ $+ 0 . 0 5 9 2 \\times \\mathrm { p H } + 0 . 0 9 8$ . Linear sweep voltammetry (LSV) curves with scan rate of $5 \\mathrm { m V } s ^ { - 1 }$ were recorded after purging with high-purity $\\Nu _ { 2 }$ gas for $3 0 \\ \\mathrm { m i n }$ . "], "scan_rate": "5 mV s^-1", "substrate": "Carbon Nanofiber", "ir_compensation": "All potentials were iR-corrected"}, "electrolyte": {"source": ["\nThe HER performances were investigated in alkaline (1.0 M KOH) and alkaline seawater $( 1 . 0 \\mathrm { ~ M ~ K O H } + 0 . 5 \\mathrm { ~ M ~ N a C l } )$ solutions. "], "ph_value": null, "concentration_molar": "1.0 M", "electrolyte_composition": "KOH"}, "synthesis_method": {"method": "Rapid Joule-heating", "source": ["With the same method, FeCoNi, FeCoNiMn and FeCoNiRu were synthesized. ", "After drying, the CNF support was fixed on a Joule heating apparatus and rapidly heated up to $\\sim 1 0 0 0 ~ ^ { \\circ } \\mathrm { C }$ in $_ { 0 . 5 \\ s }$ under vacuum to obtained FeCoNiMnRu HEAs (see the Experimental Section for details). "], "key_parameters": "~1000 °C, 0.5 s"}, "other_environmental_params": [{"key": "precursor_solution_concentration", "value": "0.065 mol L^-1", "source": ["The HER activities of FeCoNiMnRu HEAs prepared with different precursor solution concentrations were firstly evaluated in 1.0 M KOH electrolyte. ", "The recorded LSV curves reveal that the FeCoNiMnRu HEA prepared with precursor solution concentration of $0 . 0 6 5 \\ m o l \\ \\mathrm { L } ^ { - 1 }$ achieved the highest HER activity (Fig. S8). Therefore, $0 . 0 6 5 ~ \\mathrm { m o l ~ L ^ { - 1 } }$ was chosen as the standard precursor solution concentration to prepare FeCoNiMnRu. The performances of the FeCoNi, FeCoNiMn, FeCoNiRu prepared with precursor solution concentration of $0 . 0 6 5 \\mathrm { m o l } \\mathrm { L } ^ { - 1 }$ and commercial $\\mathrm { P t } / \\mathrm { C }$ $( 2 0 ~ \\mathrm { w t \\% } )$ were also evaluated for comparison. "]}]}}, {"alloy_id": "FeCoNiRu", "performance": {"stability": {"source": [], "cycle_count": null, "test_method": "Unknown", "duration_hours": null, "degradation_details": null, "performance_retention": null}, "tafel_slope": {"unit": "mV dec^-1", "value": "72", "source": ["As presented in Fig. 3b, the FeCoNiMnRu HEA only needs overpotentials of $3 2 / 1 2 2 / 1 7 0 \\mathrm { \\ m V }$ to gain current densities of $1 0 / 5 0 / 1 0 0 \\mathrm { \\ m A \\ c m ^ { - 2 } }$ , much lower than those of FeCoNi $( 1 8 4 / 2 7 6 / 3 1 3 \\mathrm { m V } )$ , FeCoNiRu $( 5 2 / 1 6 5 / 2 1 7 \\mathrm { m V } )$ ) and FeCoNiMn (185/ $3 2 5 / 3 7 4 \\mathrm { ~ m V }$ ). "]}, "overpotential": [{"unit": "mV", "value": "52", "source": ["The HER polarization curves of all the samples recorded in $\\mathbf { 1 . 0 \\ M }$ KOH electrolyte are presented in Fig. 3a. It is found that the FeCoNiMnRu HEA exhibits the best performance toward HER among the alloys samples, which is even superior to the commercial $\\mathrm { P t } / \\mathrm { C } .$ . "], "current_density": "10 mA cm^-2"}, {"unit": "mV", "value": "165", "source": ["The HER polarization curves of all the samples recorded in $\\mathbf { 1 . 0 \\ M }$ KOH electrolyte are presented in Fig. 3a. It is found that the FeCoNiMnRu HEA exhibits the best performance toward HER among the alloys samples, which is even superior to the commercial $\\mathrm { P t } / \\mathrm { C } .$ . "], "current_density": "50 mA cm^-2"}, {"unit": "mV", "value": "217", "source": ["The HER polarization curves of all the samples recorded in $\\mathbf { 1 . 0 \\ M }$ KOH electrolyte are presented in Fig. 3a. It is found that the FeCoNiMnRu HEA exhibits the best performance toward HER among the alloys samples, which is even superior to the commercial $\\mathrm { P t } / \\mathrm { C } .$ . "], "current_density": "100 mA cm^-2"}, {"unit": "mV", "value": "71", "source": ["The comparing LSV curves presented in Fig. 3d indicate that FeCoNiMnRu HEA with the best HER activity among the tested samples, and beating commercial Pt/C at all applied potential window. "], "current_density": "10 mA cm^-2"}, {"unit": "mV", "value": "174", "source": ["The comparing LSV curves presented in Fig. 3d indicate that FeCoNiMnRu HEA with the best HER activity among the tested samples, and beating commercial Pt/C at all applied potential window. "], "current_density": "50 mA cm^-2"}, {"unit": "mV", "value": "223", "source": ["The comparing LSV curves presented in Fig. 3d indicate that FeCoNiMnRu HEA with the best HER activity among the tested samples, and beating commercial Pt/C at all applied potential window. "], "current_density": "100 mA cm^-2"}], "supplementary_performance": [{"key": "Cdl", "value": "32.76 mF cm^-2", "source": ["As shown in Fig. S10, the $C _ { \\mathrm { d l } }$ of FeCoNiMnRu HEA is calculated to be $5 4 . 1 7 ~ \\mathrm { m F ~ c m } ^ { - 2 }$ , obviously higher than that of FeCoNi $( 4 0 . 2 1 \\mathrm { m F } \\mathrm { c m } ^ { - 2 } )$ , FeCoNiRu $( 3 2 . 7 6 \\mathrm { m F c m } ^ { - 2 } )$ and FeCoNiMn $( 4 4 . 7 1 \\mathrm { m F }$ $\\mathrm { c m } ^ { - 2 } )$ , implying the largest electrochemically active surface area (ECSA) for HER. The larger ECSA is believed to derive from the defectrich structure of FeCoNiMnRu HEA, which provides more active sites for adsorbing/desorbing the reactant molecule/intermediates and thereby promoting HER activity. "]}]}, "experimental_conditions": {"test_setup": {"source": ["All potentials were iR-corrected and converted to potentials vs. the reversible hydrogen electrode (RHE) using equation: $\\begin{array} { r } { \\mathrm { E } \\left( \\mathrm { v s . R H E } \\right) = \\mathrm { E } } \\end{array}$ (vs. $\\mathrm { H g } / \\mathrm { H g } \\mathrm { O } )$ $+ 0 . 0 5 9 2 \\times \\mathrm { p H } + 0 . 0 9 8$ . Linear sweep voltammetry (LSV) curves with scan rate of $5 \\mathrm { m V } s ^ { - 1 }$ were recorded after purging with high-purity $\\Nu _ { 2 }$ gas for $3 0 \\ \\mathrm { m i n }$ . "], "scan_rate": "5 mV s^-1", "substrate": "Carbon Nanofiber", "ir_compensation": "All potentials were iR-corrected"}, "electrolyte": {"source": ["\nThe HER performances were investigated in alkaline (1.0 M KOH) and alkaline seawater $( 1 . 0 \\mathrm { ~ M ~ K O H } + 0 . 5 \\mathrm { ~ M ~ N a C l } )$ solutions. "], "ph_value": null, "concentration_molar": "1.0 M", "electrolyte_composition": "KOH"}, "synthesis_method": {"method": "Rapid Joule-heating", "source": ["With the same method, FeCoNi, FeCoNiMn and FeCoNiRu were synthesized. ", "After drying, the CNF support was fixed on a Joule heating apparatus and rapidly heated up to $\\sim 1 0 0 0 ~ ^ { \\circ } \\mathrm { C }$ in $_ { 0 . 5 \\ s }$ under vacuum to obtained FeCoNiMnRu HEAs (see the Experimental Section for details). "], "key_parameters": "~1000 °C, 0.5 s"}, "other_environmental_params": [{"key": "precursor_solution_concentration", "value": "0.065 mol L^-1", "source": ["The recorded LSV curves reveal that the FeCoNiMnRu HEA prepared with precursor solution concentration of $0 . 0 6 5 \\ m o l \\ \\mathrm { L } ^ { - 1 }$ achieved the highest HER activity (Fig. S8). Therefore, $0 . 0 6 5 ~ \\mathrm { m o l ~ L ^ { - 1 } }$ was chosen as the standard precursor solution concentration to prepare FeCoNiMnRu. The performances of the FeCoNi, FeCoNiMn, FeCoNiRu prepared with precursor solution concentration of $0 . 0 6 5 \\mathrm { m o l } \\mathrm { L } ^ { - 1 }$ and commercial $\\mathrm { P t } / \\mathrm { C }$ $( 2 0 ~ \\mathrm { w t \\% } )$ were also evaluated for comparison. "]}]}}]} |  | 4
55 | 6ae906a19d93aead468443bcfff4937e | {"extraction_results": [{"alloy_id": "PtMoPdRh", "performance": {"stability": {"source": [], "cycle_count": null, "test_method": "Unknown", "duration_hours": null, "degradation_details": null, "performance_retention": null}, "tafel_slope": {"unit": "mV dec^-1", "value": null, "source": []}, "overpotential": [], "supplementary_performance": [{"key": "atomic_ratio", "value": "Pt/Mo/Pd/Rh = 19.2/7.0/68.1/5.7", "source": ["And for the role of Mo in the process of HEAs nanoflowers,the morphology of PtCoPdRh, PtCoMoPd,PtMoPdRh and CoMoPdRh quaternary alloys were investigated.As shown in Fig. S7-9, it's obviously show that the quaternary alloys of PtCoMoPd,PtMoPdRh and CoMoPdRh are nanoflowers structure.And the morphology of PtCoRhPd quaternary alloy is a kind of nanoparticles (Fig. SlO).This comparison confirmed that Mo is the essential for the formation of nanoflower structure.Besides,since the different redox potentials of the constitute metals,galvanic replacement occurs during the reduction process in liquid phase synthesis,which ultimately affects the atomic ratio of the alloy component.In addition, the role of constitute metals in regulating electronic environment are different,which would affect the atomic ratio in HEAs.As shown in Fig. S7-9,the atomic ratio of Pt/Co/Mo/Pd,Pt/Mo/Pd/Rh and Co/Mo/ Pd/Rh of PtCoMoPd NFs,PtCoPdRh NFs and CoMoPdRh NFs are 8.2/ 12.6/6.3/72.9, $1 9 . 2 / 7 . 0 / 6 8 . 1 / 5 . 7$ and $7 . 1 / 5 . 3 / 7 9 . 2 / 8 . 4$ ,respectively."]}]}, "experimental_conditions": {"test_setup": {"source": [], "scan_rate": null, "substrate": null, "ir_compensation": null}, "electrolyte": {"source": ["Thus,the HER performance of commercial Pt/C,PtCoMoPdRh NPs and PtCoMoPdRh NFs were evaluated in $\\bf { 1 . 0 M }$ KOH electrolyte.In order to accurately evaluate the electrochemically active area of catalysts,the double layer capacitance ( $\\mathrm { ( C d l ) }$ method was conducted in this work [35,36]. "], "ph_value": null, "concentration_molar": "1.0 M", "electrolyte_composition": "KOH"}, "synthesis_method": {"method": "one-step wet chemical strategy", "source": ["\n# 2．Results and discussions\n\nThe novel HEA NFs was synthesized by one-step wet chemical strategy (Fig.la).Firstly,an equimolar proportion of acetylacetonate metal salts (Pt, Co/Ni,Mo,Pd,Rh) were dissolved in triethyleneglycol (TEG) under surfactant triethyl benzyl ammonium chloride (TEBA),and after a few hours of homogeneous stirring,D- $( + )$ -Glucose-TEG solution and molybdenum hexacarbonyl $( \\mathrm { M o } ( \\mathrm { C O } ) _ { 6 } )$ were added to the above solution.The NFs was synthesized by the reduction of glucose and modification of TEBA."], "key_parameters": "acetylacetonate metal salts, triethyleneglycol (TEG), surfactant triethyl benzyl ammonium chloride (TEBA), D-(+)-Glucose-TEG solution, molybdenum hexacarbonyl (Mo(CO)6)"}, "other_environmental_params": []}}, {"alloy_id": "CoMoPdRh", "performance": {"stability": {"source": [], "cycle_count": null, "test_method": "Unknown", "duration_hours": null, "degradation_details": null, "performance_retention": null}, "tafel_slope": {"unit": "mV dec^-1", "value": null, "source": []}, "overpotential": [], "supplementary_performance": [{"key": "atomic_ratio", "value": "Co/Mo/Pd/Rh = 7.1/5.3/79.2/8.4", "source": ["And for the role of Mo in the process of HEAs nanoflowers,the morphology of PtCoPdRh, PtCoMoPd,PtMoPdRh and CoMoPdRh quaternary alloys were investigated.As shown in Fig. S7-9, it's obviously show that the quaternary alloys of PtCoMoPd,PtMoPdRh and CoMoPdRh are nanoflowers structure.And the morphology of PtCoRhPd quaternary alloy is a kind of nanoparticles (Fig. SlO).This comparison confirmed that Mo is the essential for the formation of nanoflower structure.Besides,since the different redox potentials of the constitute metals,galvanic replacement occurs during the reduction process in liquid phase synthesis,which ultimately affects the atomic ratio of the alloy component.In addition, the role of constitute metals in regulating electronic environment are different,which would affect the atomic ratio in HEAs.As shown in Fig. S7-9,the atomic ratio of Pt/Co/Mo/Pd,Pt/Mo/Pd/Rh and Co/Mo/ Pd/Rh of PtCoMoPd NFs,PtCoPdRh NFs and CoMoPdRh NFs are 8.2/ 12.6/6.3/72.9, $1 9 . 2 / 7 . 0 / 6 8 . 1 / 5 . 7$ and $7 . 1 / 5 . 3 / 7 9 . 2 / 8 . 4$ ,respectively."]}]}, "experimental_conditions": {"test_setup": {"source": [], "scan_rate": null, "substrate": null, "ir_compensation": null}, "electrolyte": {"source": ["Thus,the HER performance of commercial Pt/C,PtCoMoPdRh NPs and PtCoMoPdRh NFs were evaluated in $\\bf { 1 . 0 M }$ KOH electrolyte.In order to accurately evaluate the electrochemically active area of catalysts,the double layer capacitance ( $\\mathrm { ( C d l ) }$ method was conducted in this work [35,36]. "], "ph_value": null, "concentration_molar": "1.0 M", "electrolyte_composition": "KOH"}, "synthesis_method": {"method": "one-step wet chemical strategy", "source": ["\n# 2．Results and discussions\n\nThe novel HEA NFs was synthesized by one-step wet chemical strategy (Fig.la).Firstly,an equimolar proportion of acetylacetonate metal salts (Pt, Co/Ni,Mo,Pd,Rh) were dissolved in triethyleneglycol (TEG) under surfactant triethyl benzyl ammonium chloride (TEBA),and after a few hours of homogeneous stirring,D- $( + )$ -Glucose-TEG solution and molybdenum hexacarbonyl $( \\mathrm { M o } ( \\mathrm { C O } ) _ { 6 } )$ were added to the above solution.The NFs was synthesized by the reduction of glucose and modification of TEBA."], "key_parameters": "acetylacetonate metal salts, triethyleneglycol (TEG), surfactant triethyl benzyl ammonium chloride (TEBA), D-(+)-Glucose-TEG solution, molybdenum hexacarbonyl (Mo(CO)6)"}, "other_environmental_params": []}}, {"alloy_id": "Pt35Co5Mo10Pd25Rh25", "performance": {"stability": {"source": [], "cycle_count": null, "test_method": "Unknown", "duration_hours": null, "degradation_details": null, "performance_retention": null}, "tafel_slope": {"unit": "mV dec^-1", "value": null, "source": []}, "overpotential": [], "supplementary_performance": [{"key": "water_dissociation_activation_energy", "value": "0.16 eV", "source": ["Firstly,the water dissociation energy barrier was considered,since the whole alkaline HERkinetics is regulated by the Volmer step $\\begin{array}{c} \\begin{array} { r } { \\left( \\mathbf { M } + \\mathbf { H } _ { 2 } \\mathbf { O } + \\mathbf { e } ^ { \\mathbf { - } } = \\mathbf { M - } \\mathbf { H } ^ { \\ast } + \\mathbf { \\Lambda } \\right.} \\end{array} \\end{array}$ OH).As shown in Fig.4a-c,the activation energy of water dissociation on Ptl6 in $\\mathrm { P t _ { 3 5 } C o _ { 5 } M o _ { 1 0 } P d _ { 2 5 } R h _ { 2 5 } ( 1 \\ 1 \\ 1 ) }$ are significantly decrease from 0.57 to $0 . 1 6 \\mathrm { e V }$ compared to pure Pt(111),implying that the chemical environment change the electronic structure and thus vastly accelerating the sluggish Volmer step [43,44]."]}, {"key": "hydrogen_adsorption_free_energy", "value": "close to zero", "source": ["\nTo further investigate the strain effect in HEAs,the effect of strain from $- 3 - 3 \\%$ on Tafel step is explored on the $\\mathrm { P t _ { 3 5 } C o _ { 5 } M o _ { 1 0 } P d _ { 2 5 } R h _ { 2 5 } } ( 1$ 1 1).As shown in Fig.4e,f, the $\\Delta \\mathrm { G } _ { \\mathrm { H } ^ { \\ast } }$ on Ptl6 is close to zero with the compressive increase from $0 \\%$ to $3 \\%$ and the Tafel step accelerates as the stretching increasing,which demonstrating that strain can effectively modify the electronic properties of HEAs and thus enhance the HER performance [46]."]}]}, "experimental_conditions": {"test_setup": {"source": [], "scan_rate": null, "substrate": null, "ir_compensation": null}, "electrolyte": {"source": [], "ph_value": null, "concentration_molar": null, "electrolyte_composition": null}, "synthesis_method": {"method": null, "source": [], "key_parameters": null}, "other_environmental_params": []}}, {"alloy_id": "PtCoMoPdRh", "performance": {"stability": {"source": ["\nHER stability of PtCoMoPdRh NFs was evaluated by ADTs for 5000 cycles and chronoamperometry (CA),respectively. ", "As shown in Fig. 3e, the HER activity loss of PtCoMoPdRh NFs is almost neglectable,and the overpotential is only have a negative shift of $5 . 1 \\mathrm { m V }$ ,compared to its initial value.Meanwhile, the overpotential loss of commercial $\\mathrm { P t } / \\mathrm { C }$ is $1 7 . 5 \\mathrm { m V }$ (Fig.S22),which is much larger than PtCoMoPdRh NFs.And the STEM-EDS images (shown in Fig.S23) of PtCoMoPdRh NFs after ADTs display that the nanostructure and morphology is still remains, implying that the enhanced stability of PtCoMoPdRh NFs.In addition, the CA curve shown in Fig.3f exhibits that the current almost unchanged after more than $^ { 8 \\mathrm { ~ h ~ } }$ under continuous voltage.Further illustrating the excellent stability of PtCoMoPdRh NFs.The high catalytic activity of PtCoMoPdRh NFs is mainly attributed to the efficient electron transport, multi-active sites and the lattice distortion.And the strain effect of atomic contraction also has great effect on the structure stability and thus enhanced the electrochemical durability."], "cycle_count": "5000", "test_method": "CV Cycling", "duration_hours": "8", "degradation_details": "5.1 mV shift", "performance_retention": null}, "tafel_slope": {"unit": "mV dec^-1", "value": "26.8", "source": ["\nComparing to previous reported Pt-based catalysts shown in Fig. 3c, the overpotential at current density of $- 1 0 \\mathrm { \\ m A \\ c m ^ { - 2 } }$ is much lower than that of most Pt-based catalysts,implying its outstanding electrocatalytic activity.And the electrochemical impedance spectroscopy (EIS) constructed at- O.O1V vs.RHE,as shown in Fig.S2O,further verify that PtCoMoPdRh NFs display excellent interfacial charge transfer kinetics and enhanced HER activity due to the lower charge-transfer resistance (Rct),comparing to the commercial $\\mathrm { P t } / \\mathrm { C }$ and PtCoMoPdRh NPs.Besides,the Tafel slope indicates the intrinsic nature of the catalyst and is utilized to analyze the rate determining step of HER.As shown in Fig.3d, the Tafel slope of PtCoMoPdRh NFs $( 2 6 . 8 ~ \\mathrm { m V ~ d e c } ^ { - 1 } )$ is lower than that ofcommercial $\\mathrm { P t } / \\mathrm { C }$ $( 6 3 . 5 \\mathrm { m V } \\mathrm { d e c } ^ { - 1 } )$ ）and PtCoMoPdRh NPs $( 3 8 . 9 \\mathrm { m V } \\mathrm { d e c } ^ { - 1 } )$ ，suggesting that the Volmer-Tafel mechanism $( 3 0 \\mathrm { m V } \\mathrm { d e c } ^ { - 1 } )$ domains in the HER progression of PtCoMoPdRh NFs [39]."]}, "overpotential": [{"unit": "mV", "value": "-16.5", "source": ["It's obviously exhibit that both PtCoMoPdRh NFs and PtCoMoPdRh NPs present enhanced HER activity with respect to commercial $\\mathrm { P t } / \\mathrm { C }$ .The overpotential of PtCoMoPdRh NFs $( 1 6 . 5 \\mathrm { m V } )$ at current density of $- 1 0 \\mathrm { \\ m A \\ c m ^ { - 2 } }$ is lower than that of PtCoMoPdRh NPs $\\mathrm { ( 3 6 . 1 ~ m V ) }$ ,and even better than $6 2 . 4 \\mathrm { m V }$ of commercial Pt/C (Fig.3b). The overpotential difference in PtCoMoPdRh NPs and NFs demonstrates that the reaction energy barrier of PtCoMoPdRh NFs is much lower than that of NPs,and thus enhanced HER performance.Meanwhile,the intrinsic activity of the catalyst could be clearly obtained from the current density plot with normalized the active metals amount.Considering that other transition metals would contribute to the HER performance under alkaline conditions,the current density normalized by the all-metal amount has calculated.As shown in Fig. S19a, at a current density of $- 1 0 \\mathrm { \\ m A \\ c m ^ { - 2 } }$ with the same loading amount, the PtCoMoPdRh NFs require the lowest overpotential, which implies that the superior activity of PtCoMoPdRh NFs.In addition,the mass activity was calculated based on the overpotential $( - 6 2 . 4 \\ : \\mathrm { m V }$ vs.RHE)at the current density of $- 1 0 \\mathrm { m A } \\mathrm { c m } ^ { - 2 }$ of commercial $\\mathrm { P t } / \\mathrm { C }$ with normalized by constituent metals loading.As shown in Fig.S19b,the mass activity of PtCoMoPdRh NFs $( 1 6 . 6 4 \\mathrm { A } \\mathrm { m g } _ { \\mathrm { H E A } } ^ { - 1 } )$ is 3.49 and 6.38 times of PtCoMoPdRh NPs $( 4 . 7 6 \\mathrm { A } \\ \\mathrm { m g } _ { \\mathrm { H E A } } ^ { - 1 } )$ and commercial Pt/ $\\mathrm { ~ C ~ } ( 2 . 6 1 \\mathrm { ~ A ~ } \\mathrm { \\ m g _ { P t } ^ { - 1 } } )$ respectively,suggesting that the PtCoMoPdRh NFs require the lower energy consumption to achieve the same production of $\\mathrm { H } _ { 2 }$ ："], "current_density": "-10 mA cm^-2"}, {"unit": "mV", "value": "-62.4", "source": ["It's obviously exhibit that both PtCoMoPdRh NFs and PtCoMoPdRh NPs present enhanced HER activity with respect to commercial $\\mathrm { P t } / \\mathrm { C }$ .The overpotential of PtCoMoPdRh NFs $( 1 6 . 5 \\mathrm { m V } )$ at current density of $- 1 0 \\mathrm { \\ m A \\ c m ^ { - 2 } }$ is lower than that of PtCoMoPdRh NPs $\\mathrm { ( 3 6 . 1 ~ m V ) }$ ,and even better than $6 2 . 4 \\mathrm { m V }$ of commercial Pt/C (Fig.3b). The overpotential difference in PtCoMoPdRh NPs and NFs demonstrates that the reaction energy barrier of PtCoMoPdRh NFs is much lower than that of NPs,and thus enhanced HER performance.Meanwhile,the intrinsic activity of the catalyst could be clearly obtained from the current density plot with normalized the active metals amount.Considering that other transition metals would contribute to the HER performance under alkaline conditions,the current density normalized by the all-metal amount has calculated.As shown in Fig. S19a, at a current density of $- 1 0 \\mathrm { \\ m A \\ c m ^ { - 2 } }$ with the same loading amount, the PtCoMoPdRh NFs require the lowest overpotential, which implies that the superior activity of PtCoMoPdRh NFs.In addition,the mass activity was calculated based on the overpotential $( - 6 2 . 4 \\ : \\mathrm { m V }$ vs.RHE)at the current density of $- 1 0 \\mathrm { m A } \\mathrm { c m } ^ { - 2 }$ of commercial $\\mathrm { P t } / \\mathrm { C }$ with normalized by constituent metals loading.As shown in Fig.S19b,the mass activity of PtCoMoPdRh NFs $( 1 6 . 6 4 \\mathrm { A } \\mathrm { m g } _ { \\mathrm { H E A } } ^ { - 1 } )$ is 3.49 and 6.38 times of PtCoMoPdRh NPs $( 4 . 7 6 \\mathrm { A } \\ \\mathrm { m g } _ { \\mathrm { H E A } } ^ { - 1 } )$ and commercial Pt/ $\\mathrm { ~ C ~ } ( 2 . 6 1 \\mathrm { ~ A ~ } \\mathrm { \\ m g _ { P t } ^ { - 1 } } )$ respectively,suggesting that the PtCoMoPdRh NFs require the lower energy consumption to achieve the same production of $\\mathrm { H } _ { 2 }$ ："], "current_density": "-10 mA cm^-2"}], "supplementary_performance": [{"key": "mass_activity", "value": "16.64 A mg_HEA^{-1}", "source": ["\nHerein,we develop a one-step wet chemical strategy to synthesize a PtCoMoPdRh/PtNiMoPdRh HEAs NFs assembled by the ultra-thin nanosheets.The obtained PtCoMoPdRh NFs exhibit an enhanced electrochemical activity and stability towards alkaline HER.The mass activity of PtCoMoPdRh NFs reaches $1 6 . 6 4 \\mathrm { A } \\mathrm { m g } _ { \\mathrm { H E A } } ^ { - 1 }$ ,which is 6.38 times higher than that of commercial Pt/C (2.61 A $\\mathrm { m g } _ { \\mathrm { P t } } ^ { - 1 \\cdot }$ ).Theformation mechanism of nanoflowers and the role of the constituent elements in regulating the electronic structure are also discussed.The enhanced HER performance is attributed to the multiple active sites in HEAs and the strain effect induced by unique structure.Combined with DFT theoretical calculation it was found that the reduced water dissociation energy barriers and the facilitation of Hadsorption are mainly attributed to the multiple active sites in HEA,and the appropriate strain is favorable for H adsorption, thus enhancing both the Volmer step and Tafel step in the alkaline HER.And among these constituent metal elements of the HEA,", "\n# 3.Conclusion\n\nIn this work,novel PtCoMoPdRh/PtNiMoPdRh NFs assembled by radial ultra-thin nanosheets, with the approximately $1 . 6 8 \\ \\mathrm { n m }$ thickness, were successfully synthesized by one-step wet chemical strategy.The strain effect and cocktail effect of PtCoMoPdRh NFs are induced unique morphology and structural disorder.PtCoMoPdRh NFs exhibit enhanced alkaline HER activity and durability,in which the mass activity $( 1 6 . 6 4 \\mathrm { A m g _ { H E A } ^ { - 1 } } )$ is 6.38-fold higher than that of commercial $\\mathrm { P t } / \\mathrm { C }$ and both morphology and content remains unchanged after stability test.Pd and Mo plays key role in the formation of alloys and nanoflowers in both quaternary and quintuplet alloys of Pt(Co/Ni)MoPdRh system.And the role of Rh,Mo,Co and Pd in the electronic regulation of PtCoMoPdRh HEAs also discuss by XPS spectra.Comparative experiments and DFT calculations reveal that the multi-active sites and strain effect are contribute to the decrease water dissociation energy barriers and in favor of H adsorption,and thus accelerating the dynamics in both Volmer step and Tafel step during the alkaline HER process.This work notonly provides a straightforward synthesis method for rational design Pt-based HEA nanomaterials,but also provide a fundamental theoretical study of HEA such as synergistic interaction and strain effect."]}, {"key": "exchange_current_density", "value": "higher than PtCoMoPdRh NPs (no specific value)", "source": ["Furthermore,the exchange current density $( j _ { 0 } )$ derived from the Tafel plot is another important kinetic parameter for HER.As shown in Fig. S21, the $j _ { 0 }$ of PtCoMoPdRh NPs is higher than commercial $\\mathrm { P t / C } ,$ demonstrating that the redox electron pair of PtCoMoPdRh NPs has faster reaction kinetic with higher intrinsic catalytic activity due to the alloy effect [4O]．Besides，the PtCoMoPdRh NFs show higher jo comparing to PtCoMoPdRh NPs,further verify the enhanced intrinsic activity due to this kind of unique structure."]}]}, "experimental_conditions": {"test_setup": {"source": [], "scan_rate": null, "substrate": null, "ir_compensation": null}, "electrolyte": {"source": ["Thus,the HER performance of commercial Pt/C,PtCoMoPdRh NPs and PtCoMoPdRh NFs were evaluated in $\\bf { 1 . 0 M }$ KOH electrolyte.In order to accurately evaluate the electrochemically active area of catalysts,the double layer capacitance ( $\\mathrm { ( C d l ) }$ method was conducted in this work [35,36]. "], "ph_value": null, "concentration_molar": "1.0 M", "electrolyte_composition": "KOH"}, "synthesis_method": {"method": "one-step wet chemical strategy", "source": ["Herein, we report a kind of stretchable Pt(Co/Ni)MoPdRh HEAs nanoflowers (NFs) assembled by ultra-thin nanosheets $(\\sim 1.68 \\mathrm{nm})$ for alkaline hydrogen evolution reaction (HER) via one-step wet chemical strategy. ", "\nHerein,we develop a one-step wet chemical strategy to synthesize a PtCoMoPdRh/PtNiMoPdRh HEAs NFs assembled by the ultra-thin nanosheets.The obtained PtCoMoPdRh NFs exhibit an enhanced electrochemical activity and stability towards alkaline HER.The mass activity of PtCoMoPdRh NFs reaches $1 6 . 6 4 \\mathrm { A } \\mathrm { m g } _ { \\mathrm { H E A } } ^ { - 1 }$ ,which is 6.38 times higher than that of commercial Pt/C (2.61 A $\\mathrm { m g } _ { \\mathrm { P t } } ^ { - 1 \\cdot }$ ).Theformation mechanism of nanoflowers and the role of the constituent elements in regulating the electronic structure are also discussed.The enhanced HER performance is attributed to the multiple active sites in HEAs and the strain effect induced by unique structure.Combined with DFT theoretical calculation it was found that the reduced water dissociation energy barriers and the facilitation of Hadsorption are mainly attributed to the multiple active sites in HEA,and the appropriate strain is favorable for H adsorption, thus enhancing both the Volmer step and Tafel step in the alkaline HER.And among these constituent metal elements of the HEA,", "\n# 2．Results and discussions\n\nThe novel HEA NFs was synthesized by one-step wet chemical strategy (Fig.la).Firstly,an equimolar proportion of acetylacetonate metal salts (Pt, Co/Ni,Mo,Pd,Rh) were dissolved in triethyleneglycol (TEG) under surfactant triethyl benzyl ammonium chloride (TEBA),and after a few hours of homogeneous stirring,D- $( + )$ -Glucose-TEG solution and molybdenum hexacarbonyl $( \\mathrm { M o } ( \\mathrm { C O } ) _ { 6 } )$ were added to the above solution.The NFs was synthesized by the reduction of glucose and modification of TEBA.", "\n# 3.Conclusion\n\nIn this work,novel PtCoMoPdRh/PtNiMoPdRh NFs assembled by radial ultra-thin nanosheets, with the approximately $1 . 6 8 \\ \\mathrm { n m }$ thickness, were successfully synthesized by one-step wet chemical strategy.The strain effect and cocktail effect of PtCoMoPdRh NFs are induced unique morphology and structural disorder.PtCoMoPdRh NFs exhibit enhanced alkaline HER activity and durability,in which the mass activity $( 1 6 . 6 4 \\mathrm { A m g _ { H E A } ^ { - 1 } } )$ is 6.38-fold higher than that of commercial $\\mathrm { P t } / \\mathrm { C }$ and both morphology and content remains unchanged after stability test.Pd and Mo plays key role in the formation of alloys and nanoflowers in both quaternary and quintuplet alloys of Pt(Co/Ni)MoPdRh system.And the role of Rh,Mo,Co and Pd in the electronic regulation of PtCoMoPdRh HEAs also discuss by XPS spectra.Comparative experiments and DFT calculations reveal that the multi-active sites and strain effect are contribute to the decrease water dissociation energy barriers and in favor of H adsorption,and thus accelerating the dynamics in both Volmer step and Tafel step during the alkaline HER process.This work notonly provides a straightforward synthesis method for rational design Pt-based HEA nanomaterials,but also provide a fundamental theoretical study of HEA such as synergistic interaction and strain effect."], "key_parameters": null}, "other_environmental_params": []}}, {"alloy_id": "PtNiMoPdRh", "performance": {"stability": {"source": [], "cycle_count": null, "test_method": "Unknown", "duration_hours": null, "degradation_details": null, "performance_retention": null}, "tafel_slope": {"unit": "mV dec^-1", "value": null, "source": []}, "overpotential": [], "supplementary_performance": []}, "experimental_conditions": {"test_setup": {"source": [], "scan_rate": null, "substrate": null, "ir_compensation": null}, "electrolyte": {"source": ["Thus,the HER performance of commercial Pt/C,PtCoMoPdRh NPs and PtCoMoPdRh NFs were evaluated in $\\bf { 1 . 0 M }$ KOH electrolyte.In order to accurately evaluate the electrochemically active area of catalysts,the double layer capacitance ( $\\mathrm { ( C d l ) }$ method was conducted in this work [35,36]. "], "ph_value": null, "concentration_molar": "1.0 M", "electrolyte_composition": "KOH"}, "synthesis_method": {"method": "one-step wet chemical strategy", "source": ["Herein, we report a kind of stretchable Pt(Co/Ni)MoPdRh HEAs nanoflowers (NFs) assembled by ultra-thin nanosheets $(\\sim 1.68 \\mathrm{nm})$ for alkaline hydrogen evolution reaction (HER) via one-step wet chemical strategy. ", "\n# 2．Results and discussions\n\nThe novel HEA NFs was synthesized by one-step wet chemical strategy (Fig.la).Firstly,an equimolar proportion of acetylacetonate metal salts (Pt, Co/Ni,Mo,Pd,Rh) were dissolved in triethyleneglycol (TEG) under surfactant triethyl benzyl ammonium chloride (TEBA),and after a few hours of homogeneous stirring,D- $( + )$ -Glucose-TEG solution and molybdenum hexacarbonyl $( \\mathrm { M o } ( \\mathrm { C O } ) _ { 6 } )$ were added to the above solution.The NFs was synthesized by the reduction of glucose and modification of TEBA.", "\nMeanwhile, PtNiMoPdRh NFs was synthesized by the same one-step liquid-phase synthesis strategy.As shown in Fig. S5,Pt, Ni,Mo,Pd,Rh are uniformly dispersed in the whole nanoflower structure,and the atomic ratio of Pt/Ni/Mo/Pd/Rh in PtNiMoPdRh NFs is $1 0 . 5 / 9 . 5 / 7 . 6 /$ 37.1/35.2.Itis further demonstrated that this method is universal and is expected to be used for the synthesis of nanoflower structures of other components to regulate the electronic configuration of HEAs and thus achieve a higher catalytic activity.", "\n# 3.Conclusion\n\nIn this work,novel PtCoMoPdRh/PtNiMoPdRh NFs assembled by radial ultra-thin nanosheets, with the approximately $1 . 6 8 \\ \\mathrm { n m }$ thickness, were successfully synthesized by one-step wet chemical strategy.The strain effect and cocktail effect of PtCoMoPdRh NFs are induced unique morphology and structural disorder.PtCoMoPdRh NFs exhibit enhanced alkaline HER activity and durability,in which the mass activity $( 1 6 . 6 4 \\mathrm { A m g _ { H E A } ^ { - 1 } } )$ is 6.38-fold higher than that of commercial $\\mathrm { P t } / \\mathrm { C }$ and both morphology and content remains unchanged after stability test.Pd and Mo plays key role in the formation of alloys and nanoflowers in both quaternary and quintuplet alloys of Pt(Co/Ni)MoPdRh system.And the role of Rh,Mo,Co and Pd in the electronic regulation of PtCoMoPdRh HEAs also discuss by XPS spectra.Comparative experiments and DFT calculations reveal that the multi-active sites and strain effect are contribute to the decrease water dissociation energy barriers and in favor of H adsorption,and thus accelerating the dynamics in both Volmer step and Tafel step during the alkaline HER process.This work notonly provides a straightforward synthesis method for rational design Pt-based HEA nanomaterials,but also provide a fundamental theoretical study of HEA such as synergistic interaction and strain effect."], "key_parameters": null}, "other_environmental_params": []}}, {"alloy_id": "PtCoMoPd", "performance": {"stability": {"source": [], "cycle_count": null, "test_method": "Unknown", "duration_hours": null, "degradation_details": null, "performance_retention": null}, "tafel_slope": {"unit": "mV dec^-1", "value": null, "source": []}, "overpotential": [], "supplementary_performance": []}, "experimental_conditions": {"test_setup": {"source": [], "scan_rate": null, "substrate": null, "ir_compensation": null}, "electrolyte": {"source": [], "ph_value": null, "concentration_molar": null, "electrolyte_composition": null}, "synthesis_method": {"method": null, "source": [], "key_parameters": null}, "other_environmental_params": []}}, {"alloy_id": "PtCoPdRh", "performance": {"stability": {"source": [], "cycle_count": null, "test_method": "Unknown", "duration_hours": null, "degradation_details": null, "performance_retention": null}, "tafel_slope": {"unit": "mV dec^-1", "value": null, "source": []}, "overpotential": [], "supplementary_performance": []}, "experimental_conditions": {"test_setup": {"source": [], "scan_rate": null, "substrate": null, "ir_compensation": null}, "electrolyte": {"source": [], "ph_value": null, "concentration_molar": null, "electrolyte_composition": null}, "synthesis_method": {"method": null, "source": [], "key_parameters": null}, "other_environmental_params": []}}]} |  | 7
56 | 6b226102c9987987632363b16a602814 | {"extraction_results": [{"alloy_id": "HEA-400-5000", "performance": {"stability": {"source": ["Galvanostatic tests were performed at an applied current density of $- 1 0 \\mathsf { m } \\mathsf { A } \\mathsf { c m } ^ { - 2 }$ for $8 0 \\mathrm { h }$ . "], "cycle_count": null, "test_method": "Chronopotentiometry", "duration_hours": "80", "degradation_details": null, "performance_retention": null}, "tafel_slope": {"unit": "mV dec^-1", "value": "28.1", "source": ["The corresponding Tafel plots (see the inset in Fig. 4c) indicate that the activated HEA-400 presents the smallest Tafel slope of $2 8 . 1 \\mathsf { m V } \\mathsf { d e c } ^ { - 1 }$ , denoting the best HER kinetics, which is further verified by the largest exchange current density $( j _ { 0 } = 8 . 9 9 \\mathrm { m A c m } ^ { - 2 } ) ^ { 3 8 , 3 9 }$ . "]}, "overpotential": [{"unit": "mV", "value": "10.8", "source": ["A new descriptor was proposed to design HEA catalysts for HER. As a proof-of-concept, the synthesized PtFeCoNiCu HEA catalyst endows a high catalytic performance for HER with an overpotential of $1 0 . 8 \\mathsf { m V }$ at $- 1 0 \\mathsf { m A } \\mathsf { c m } ^ { - 2 }$ and 4.6 times higher intrinsic activity over the state-of-the-art $\\sf P t / C$ . ", "43 and 44. A comparison of HER activity among the activated HEA-400 (HEA-400-5000), activated HEA-500 (HEA-500-2000), and $\\sf P t / C$ is shown in Fig. 4c, where the HEA400 has the smallest overpotential of $1 0 . 8 \\mathsf { m V }$ at $- 1 0 \\mathsf { m } \\mathsf { A } \\mathsf { c m } ^ { - 2 }$ . ", "51–53. Compared with other reported catalysts for HER (see Fig. 4e and Supplementary Table 3), the designed dual gradient HEA shows the smallest overpotential of $1 0 . 8 \\mathsf { m V }$ at $- 1 0 \\mathsf { m A } \\mathsf { c m } ^ { - 2 }$ , indicating a breakthrough in the catalytic performance for HER.", "The designed HEA catalyst has an excellent catalytic performance for HER with an ovepotential of $1 0 . 8 \\mathsf { m V }$ at $- 1 0 \\mathsf { m A } \\mathsf { c m } ^ { - 2 }$ and 4.6 times higher intrinsic activity than that of $\\sf P t / C$ . "], "current_density": "10 mA cm^-2"}, {"unit": "mV", "value": "30.7", "source": ["The HER performance of HEA-400 is gradually enhanced with continuous CV tests until the best performance (the overpotential of $3 0 . 7 \\mathrm { m V }$ at $- 1 0 0 \\mathsf { m A c m ^ { - 2 } }$ ) is achieved after 5000 CV cycles. "], "current_density": "100 mA cm^-2"}], "supplementary_performance": [{"key": "exchange current density", "value": "8.99 mA cm^-2", "source": ["The corresponding Tafel plots (see the inset in Fig. 4c) indicate that the activated HEA-400 presents the smallest Tafel slope of $2 8 . 1 \\mathsf { m V } \\mathsf { d e c } ^ { - 1 }$ , denoting the best HER kinetics, which is further verified by the largest exchange current density $( j _ { 0 } = 8 . 9 9 \\mathrm { m A c m } ^ { - 2 } ) ^ { 3 8 , 3 9 }$ . "]}, {"key": "specific activity at 20 mV", "value": "-1.39 mA m_ECSA^-2", "source": ["Additionally, when normalized to ECSA (see Supplementary Fig. 45), HEA-400 presents 4.6 times higher specific electrochemical activity $( - 1 . 3 9 \\mathrm { m A } \\ \\mathrm { m } _ { \\mathrm { E C S A } } ^ { - 2 } )$ than that of $\\mathsf { P t / C } \\left( - 0 . 3 0 \\mathsf { m A } \\mathsf { m } _ { \\mathrm { E C S A } } ^ { - 2 } \\right.$ , see Fig. 4d) at an overpotential of $2 0 \\mathsf { m V } ,$ . "]}, {"key": "turnover frequency at 20 mV", "value": "4.36 × 10^-2 s^-1", "source": ["Meanwhile, the turnover frequency of HEA-400 $( 4 . 3 6 \\times 1 0 ^ { - 2 } { \\sf S } ^ { - 1 } )$ at this potential is also much higher than that of $\\sf P t / C$ $( 0 . 9 8 \\times 1 0 ^ { - 2 } { \\sf S } ^ { - 1 } )$ , further confirming the excellent intrinsic activity (see Fig. 4e). The greatly enhanced intrinsic activity of HEA-400 derives from the dual gradient structures, where $\\mathsf { H } ^ { * }$ spillover phenomenon exists. "]}, {"key": "overpotential (initial)", "value": "96.8 mV at 100 mA cm^-2", "source": ["The HEA-400 shows an overpotential of $9 6 . 8 \\mathrm { m V }$ at $- 1 0 0 \\mathsf { m A } \\mathsf { c m } ^ { - 2 }$ in the initial polarization curve. "]}]}, "experimental_conditions": {"test_setup": {"source": ["Linear sweep voltammetry (LSV) tests were conducted at a scan rate of $5 \\mathsf { m } \\mathsf { V } \\mathsf { s } ^ { - 1 }$ with a rotation rate of 2025 rpm. "], "scan_rate": "5 mV s^-1", "substrate": "rotating disk electrode (RDE)", "ir_compensation": null}, "electrolyte": {"source": ["\n# Catalytic performance of PtFeCoNiCu HEA\n\nThe HER performance of the HEA catalysts was measured in $\\mathbf { 0 . 5 M }$ ${ \\sf H } _ { 2 } { \\sf S } { \\sf O } _ { 4 }$ using a typical three-electrode configuration. ", "\nThe HER performance measurements were conducted in $\\Nu _ { 2 ^ { - } }$ saturated 0.5 M ${ \\sf H } _ { 2 } { \\sf S } { \\sf O } _ { 4 }$ . For the activation of PtFeCoNiCu, PtFeCoNi, PtFeCo, FeCoNiCrMn and FeCoNiCuMn catalysts, cyclic voltammetry (CV) tests were performed at a potential range of $1 0 0 { \\cdot } 5 3 0 \\mathrm { m V }$ (vs. reversible hydrogen electrode, RHE) at a scan rate of $4 0 0 \\mathrm { { m V s ^ { - 1 } } }$ . "], "ph_value": null, "concentration_molar": "0.5 M", "electrolyte_composition": "H2SO4"}, "synthesis_method": {"method": "solvothermal reaction + thermal annealing", "source": ["\nAs a proof-of-concept, the PtFeCoNiCu HEA catalysts were synthesized through a solvothermal reaction followed by thermal annealing, as illustrated in Supplementary Fig. 14. Based on different annealing temperatures (300, 400, and $5 0 0 ^ { \\circ } \\mathrm { C } )$ , the synthesized HEA samples are named as HEA-300, HEA-400, and HEA-500, respectively. ", "The HEA-300, HEA-400 HEA-500, HEA-700 and HEA-900 were obtained through annealing the slurry under $5 \\% \\mathsf { H } _ { 2 } / \\mathsf { A r }$ atmosphere for $^ { 2 \\mathrm { h } }$ at 300, 400, 500, 700 and $9 0 0 ^ { \\circ } \\mathrm { C }$ , respectively."], "key_parameters": "5% H2/Ar atmosphere, 2h at 500°C"}, "other_environmental_params": [{"key": "rotation_rate", "value": "2025 rpm", "source": ["Linear sweep voltammetry (LSV) tests were conducted at a scan rate of $5 \\mathsf { m } \\mathsf { V } \\mathsf { s } ^ { - 1 }$ with a rotation rate of 2025 rpm. "]}, {"key": "temperature", "value": "room temperature", "source": ["All the measurements were performed at room temperature. All the potentials converted to the RHE were through $E _ { \\mathrm { R H E } } = E _ { \\mathrm { S C E } } + 0 . 0 5 9 ~ \\mathrm { p H } + 0 . 2 6 7 ~ \\mathrm { V } .$ , where $E _ { \\mathrm { R H E } }$ and $E _ { \\mathsf { S C E } }$ denote the reversible hydrogen evolution potential and the measured potential, respectively."]}]}}, {"alloy_id": "HEA-500-2000", "performance": {"stability": {"source": [], "cycle_count": null, "test_method": "Unknown", "duration_hours": null, "degradation_details": null, "performance_retention": null}, "tafel_slope": {"unit": "mV dec^-1", "value": null, "source": []}, "overpotential": [], "supplementary_performance": []}, "experimental_conditions": {"test_setup": {"source": ["Linear sweep voltammetry (LSV) tests were conducted at a scan rate of $5 \\mathsf { m } \\mathsf { V } \\mathsf { s } ^ { - 1 }$ with a rotation rate of 2025 rpm. "], "scan_rate": "5 mV s^-1", "substrate": "rotating disk electrode (RDE)", "ir_compensation": null}, "electrolyte": {"source": ["\n# Catalytic performance of PtFeCoNiCu HEA\n\nThe HER performance of the HEA catalysts was measured in $\\mathbf { 0 . 5 M }$ ${ \\sf H } _ { 2 } { \\sf S } { \\sf O } _ { 4 }$ using a typical three-electrode configuration. ", "\nThe HER performance measurements were conducted in $\\Nu _ { 2 ^ { - } }$ saturated 0.5 M ${ \\sf H } _ { 2 } { \\sf S } { \\sf O } _ { 4 }$ . For the activation of PtFeCoNiCu, PtFeCoNi, PtFeCo, FeCoNiCrMn and FeCoNiCuMn catalysts, cyclic voltammetry (CV) tests were performed at a potential range of $1 0 0 { \\cdot } 5 3 0 \\mathrm { m V }$ (vs. reversible hydrogen electrode, RHE) at a scan rate of $4 0 0 \\mathrm { { m V s ^ { - 1 } } }$ . "], "ph_value": null, "concentration_molar": "0.5 M", "electrolyte_composition": "H2SO4"}, "synthesis_method": {"method": "solvothermal reaction + thermal annealing", "source": ["\nAs a proof-of-concept, the PtFeCoNiCu HEA catalysts were synthesized through a solvothermal reaction followed by thermal annealing, as illustrated in Supplementary Fig. 14. Based on different annealing temperatures (300, 400, and $5 0 0 ^ { \\circ } \\mathrm { C } )$ , the synthesized HEA samples are named as HEA-300, HEA-400, and HEA-500, respectively. ", "The HEA-300, HEA-400 HEA-500, HEA-700 and HEA-900 were obtained through annealing the slurry under $5 \\% \\mathsf { H } _ { 2 } / \\mathsf { A r }$ atmosphere for $^ { 2 \\mathrm { h } }$ at 300, 400, 500, 700 and $9 0 0 ^ { \\circ } \\mathrm { C }$ , respectively."], "key_parameters": "5% H2/Ar atmosphere, 2h at 500°C"}, "other_environmental_params": [{"key": "rotation_rate", "value": "2025 rpm", "source": ["Linear sweep voltammetry (LSV) tests were conducted at a scan rate of $5 \\mathsf { m } \\mathsf { V } \\mathsf { s } ^ { - 1 }$ with a rotation rate of 2025 rpm. "]}, {"key": "temperature", "value": "room temperature", "source": ["All the measurements were performed at room temperature. All the potentials converted to the RHE were through $E _ { \\mathrm { R H E } } = E _ { \\mathrm { S C E } } + 0 . 0 5 9 ~ \\mathrm { p H } + 0 . 2 6 7 ~ \\mathrm { V } .$ , where $E _ { \\mathrm { R H E } }$ and $E _ { \\mathsf { S C E } }$ denote the reversible hydrogen evolution potential and the measured potential, respectively."]}]}}, {"alloy_id": "HEA-300", "performance": {"stability": {"source": ["Galvanostatic tests were performed at an applied current density of $- 1 0 \\mathsf { m } \\mathsf { A } \\mathsf { c m } ^ { - 2 }$ for $8 0 \\mathrm { h }$ . "], "cycle_count": null, "test_method": "Galvanostatic", "duration_hours": "80", "degradation_details": null, "performance_retention": null}, "tafel_slope": {"unit": "mV dec^-1", "value": "28.1", "source": ["The corresponding Tafel plots (see the inset in Fig. 4c) indicate that the activated HEA-400 presents the smallest Tafel slope of $2 8 . 1 \\mathsf { m V } \\mathsf { d e c } ^ { - 1 }$ , denoting the best HER kinetics, which is further verified by the largest exchange current density $( j _ { 0 } = 8 . 9 9 \\mathrm { m A c m } ^ { - 2 } ) ^ { 3 8 , 3 9 }$ . "]}, "overpotential": [{"unit": "mV", "value": "10.8", "source": ["A new descriptor was proposed to design HEA catalysts for HER. As a proof-of-concept, the synthesized PtFeCoNiCu HEA catalyst endows a high catalytic performance for HER with an overpotential of $1 0 . 8 \\mathsf { m V }$ at $- 1 0 \\mathsf { m A } \\mathsf { c m } ^ { - 2 }$ and 4.6 times higher intrinsic activity over the state-of-the-art $\\sf P t / C$ . ", "43 and 44. A comparison of HER activity among the activated HEA-400 (HEA-400-5000), activated HEA-500 (HEA-500-2000), and $\\sf P t / C$ is shown in Fig. 4c, where the HEA400 has the smallest overpotential of $1 0 . 8 \\mathsf { m V }$ at $- 1 0 \\mathsf { m } \\mathsf { A } \\mathsf { c m } ^ { - 2 }$ . ", "The designed HEA catalyst has an excellent catalytic performance for HER with an ovepotential of $1 0 . 8 \\mathsf { m V }$ at $- 1 0 \\mathsf { m A } \\mathsf { c m } ^ { - 2 }$ and 4.6 times higher intrinsic activity than that of $\\sf P t / C$ . "], "current_density": "10 mA cm^-2"}, {"unit": "mV", "value": "96.8", "source": ["The HEA-400 shows an overpotential of $9 6 . 8 \\mathrm { m V }$ at $- 1 0 0 \\mathsf { m A } \\mathsf { c m } ^ { - 2 }$ in the initial polarization curve. "], "current_density": "100 mA cm^-2"}], "supplementary_performance": [{"key": "exchange current density", "value": "8.99 mA cm^-2", "source": ["The corresponding Tafel plots (see the inset in Fig. 4c) indicate that the activated HEA-400 presents the smallest Tafel slope of $2 8 . 1 \\mathsf { m V } \\mathsf { d e c } ^ { - 1 }$ , denoting the best HER kinetics, which is further verified by the largest exchange current density $( j _ { 0 } = 8 . 9 9 \\mathrm { m A c m } ^ { - 2 } ) ^ { 3 8 , 3 9 }$ . "]}, {"key": "specific electrochemical activity", "value": "-1.39 mA m_ECSA^-2", "source": ["Additionally, when normalized to ECSA (see Supplementary Fig. 45), HEA-400 presents 4.6 times higher specific electrochemical activity $( - 1 . 3 9 \\mathrm { m A } \\ \\mathrm { m } _ { \\mathrm { E C S A } } ^ { - 2 } )$ than that of $\\mathsf { P t / C } \\left( - 0 . 3 0 \\mathsf { m A } \\mathsf { m } _ { \\mathrm { E C S A } } ^ { - 2 } \\right.$ , see Fig. 4d) at an overpotential of $2 0 \\mathsf { m V } ,$ . "]}, {"key": "turnover frequency", "value": "4.36e-02 s^-1", "source": ["Meanwhile, the turnover frequency of HEA-400 $( 4 . 3 6 \\times 1 0 ^ { - 2 } { \\sf S } ^ { - 1 } )$ at this potential is also much higher than that of $\\sf P t / C$ $( 0 . 9 8 \\times 1 0 ^ { - 2 } { \\sf S } ^ { - 1 } )$ , further confirming the excellent intrinsic activity (see Fig. 4e). The greatly enhanced intrinsic activity of HEA-400 derives from the dual gradient structures, where $\\mathsf { H } ^ { * }$ spillover phenomenon exists. "]}, {"key": "faradic efficiency", "value": "99%", "source": ["Besides, the high stability of HEA400-5000 is verified through the galvanostatic measurement during an $8 0 { \\cdot } \\mathrm { h }$ test (see Supplementary Fig. 35). The faradic efficiency of HEA400-500 is also calculated to be $9 9 \\%$ (see Supplementary Fig. 36), demonstrating that almost all of the current in the test is used for HER. The activation effect of HEA-400 is further demonstrated by the electrochemical double-layer capacitance $( C _ { \\mathrm { d l } } )$ , as shown in Fig. 4b. Consistent with the tendency of HER activity, the $C _ { \\mathrm { d l } }$ of HEA-400 activated HEA-400, activated HEA-500, and $\\sf P t / C$ at $\\begin{array} { r } { \\eta = 2 0 \\mathrm { m V } . } \\end{array}$ . e TOFs of activated HEA-400, activated HEA-500, and $\\sf P t / C$ at $\\begin{array} { r } { \\eta = 2 0 \\mathrm { m V } . } \\end{array}$ f Comparison of HER performance for HEA-400 with other reported catalysts in 0.5 M ${ \\sf H } _ { 2 } { \\sf S } { \\sf O } _ { 4 }$ (see Supplementary Table 3 for more details)."]}, {"key": "electrochemical double-layer capacitance", "value": "111.7 mF cm^-2", "source": ["\nincreases continuously to reach the maximum value of $1 1 1 . 7 \\mathsf { m F } \\mathsf { c m } ^ { - 2 }$ after 5000 CV cycles. "]}]}, "experimental_conditions": {"test_setup": {"source": ["30 $\\mu \\mathrm { L }$ of the catalyst ink was taken and dried on the RDE surface for measurement each time. ", "Linear sweep voltammetry (LSV) tests were conducted at a scan rate of $5 \\mathsf { m } \\mathsf { V } \\mathsf { s } ^ { - 1 }$ with a rotation rate of 2025 rpm. "], "scan_rate": "5 mV s^-1", "substrate": "Ni foam", "ir_compensation": null}, "electrolyte": {"source": ["\n# Catalytic performance of PtFeCoNiCu HEA\n\nThe HER performance of the HEA catalysts was measured in $\\mathbf { 0 . 5 M }$ ${ \\sf H } _ { 2 } { \\sf S } { \\sf O } _ { 4 }$ using a typical three-electrode configuration. "], "ph_value": null, "concentration_molar": "0.5 M", "electrolyte_composition": "H2SO4"}, "synthesis_method": {"method": "solvothermal reaction followed by thermal annealing", "source": ["\nAs a proof-of-concept, the PtFeCoNiCu HEA catalysts were synthesized through a solvothermal reaction followed by thermal annealing, as illustrated in Supplementary Fig. 14. Based on different annealing temperatures (300, 400, and $5 0 0 ^ { \\circ } \\mathrm { C } )$ , the synthesized HEA samples are named as HEA-300, HEA-400, and HEA-500, respectively. ", "The HEA-300, HEA-400 HEA-500, HEA-700 and HEA-900 were obtained through annealing the slurry under $5 \\% \\mathsf { H } _ { 2 } / \\mathsf { A r }$ atmosphere for $^ { 2 \\mathrm { h } }$ at 300, 400, 500, 700 and $9 0 0 ^ { \\circ } \\mathrm { C }$ , respectively."], "key_parameters": "300 °C, 5% H2/Ar atmosphere, 2 h"}, "other_environmental_params": [{"key": "activation potential range", "value": "100~530 mV (vs. RHE)", "source": ["\nThe HER performance measurements were conducted in $\\Nu _ { 2 ^ { - } }$ saturated 0.5 M ${ \\sf H } _ { 2 } { \\sf S } { \\sf O } _ { 4 }$ . For the activation of PtFeCoNiCu, PtFeCoNi, PtFeCo, FeCoNiCrMn and FeCoNiCuMn catalysts, cyclic voltammetry (CV) tests were performed at a potential range of $1 0 0 { \\cdot } 5 3 0 \\mathrm { m V }$ (vs. reversible hydrogen electrode, RHE) at a scan rate of $4 0 0 \\mathrm { { m V s ^ { - 1 } } }$ . "]}]}}, {"alloy_id": "HEA-400", "performance": {"stability": {"source": ["Galvanostatic tests were performed at an applied current density of $- 1 0 \\mathsf { m } \\mathsf { A } \\mathsf { c m } ^ { - 2 }$ for $8 0 \\mathrm { h }$ . "], "cycle_count": null, "test_method": "Galvanostatic", "duration_hours": "80", "degradation_details": null, "performance_retention": null}, "tafel_slope": {"unit": "mV dec^-1", "value": "28.1", "source": ["The corresponding Tafel plots (see the inset in Fig. 4c) indicate that the activated HEA-400 presents the smallest Tafel slope of $2 8 . 1 \\mathsf { m V } \\mathsf { d e c } ^ { - 1 }$ , denoting the best HER kinetics, which is further verified by the largest exchange current density $( j _ { 0 } = 8 . 9 9 \\mathrm { m A c m } ^ { - 2 } ) ^ { 3 8 , 3 9 }$ . "]}, "overpotential": [{"unit": "mV", "value": "30.7", "source": ["The HER performance of HEA-400 is gradually enhanced with continuous CV tests until the best performance (the overpotential of $3 0 . 7 \\mathrm { m V }$ at $- 1 0 0 \\mathsf { m A c m ^ { - 2 } }$ ) is achieved after 5000 CV cycles. "], "current_density": "100 mA cm^-2"}, {"unit": "mV", "value": "37.8", "source": ["After the 100-cycle CV test, the HEA-400- 100 shows a greatly improved HER performance with an overpotential of $3 7 . 8 \\mathrm { m V }$ at $- 1 0 0 \\mathsf { m A } \\mathsf { c m } ^ { - 2 }$ . "], "current_density": "100 mA cm^-2"}, {"unit": "mV", "value": "10.8", "source": ["43 and 44. A comparison of HER activity among the activated HEA-400 (HEA-400-5000), activated HEA-500 (HEA-500-2000), and $\\sf P t / C$ is shown in Fig. 4c, where the HEA400 has the smallest overpotential of $1 0 . 8 \\mathsf { m V }$ at $- 1 0 \\mathsf { m } \\mathsf { A } \\mathsf { c m } ^ { - 2 }$ . ", "51–53. Compared with other reported catalysts for HER (see Fig. 4e and Supplementary Table 3), the designed dual gradient HEA shows the smallest overpotential of $1 0 . 8 \\mathsf { m V }$ at $- 1 0 \\mathsf { m A } \\mathsf { c m } ^ { - 2 }$ , indicating a breakthrough in the catalytic performance for HER.", "The designed HEA catalyst has an excellent catalytic performance for HER with an ovepotential of $1 0 . 8 \\mathsf { m V }$ at $- 1 0 \\mathsf { m A } \\mathsf { c m } ^ { - 2 }$ and 4.6 times higher intrinsic activity than that of $\\sf P t / C$ . "], "current_density": "10 mA cm^-2"}], "supplementary_performance": [{"key": "exchange current density", "value": "8.99 mA cm^-2", "source": ["The corresponding Tafel plots (see the inset in Fig. 4c) indicate that the activated HEA-400 presents the smallest Tafel slope of $2 8 . 1 \\mathsf { m V } \\mathsf { d e c } ^ { - 1 }$ , denoting the best HER kinetics, which is further verified by the largest exchange current density $( j _ { 0 } = 8 . 9 9 \\mathrm { m A c m } ^ { - 2 } ) ^ { 3 8 , 3 9 }$ . "]}, {"key": "specific electrochemical activity", "value": "-1.39 mA m_ECSA^-2", "source": ["Additionally, when normalized to ECSA (see Supplementary Fig. 45), HEA-400 presents 4.6 times higher specific electrochemical activity $( - 1 . 3 9 \\mathrm { m A } \\ \\mathrm { m } _ { \\mathrm { E C S A } } ^ { - 2 } )$ than that of $\\mathsf { P t / C } \\left( - 0 . 3 0 \\mathsf { m A } \\mathsf { m } _ { \\mathrm { E C S A } } ^ { - 2 } \\right.$ , see Fig. 4d) at an overpotential of $2 0 \\mathsf { m V } ,$ . "]}, {"key": "turnover frequency", "value": "4.36e-02 s^-1", "source": ["Meanwhile, the turnover frequency of HEA-400 $( 4 . 3 6 \\times 1 0 ^ { - 2 } { \\sf S } ^ { - 1 } )$ at this potential is also much higher than that of $\\sf P t / C$ $( 0 . 9 8 \\times 1 0 ^ { - 2 } { \\sf S } ^ { - 1 } )$ , further confirming the excellent intrinsic activity (see Fig. 4e). The greatly enhanced intrinsic activity of HEA-400 derives from the dual gradient structures, where $\\mathsf { H } ^ { * }$ spillover phenomenon exists. "]}, {"key": "faradic efficiency", "value": "99%", "source": ["Besides, the high stability of HEA400-5000 is verified through the galvanostatic measurement during an $8 0 { \\cdot } \\mathrm { h }$ test (see Supplementary Fig. 35). The faradic efficiency of HEA400-500 is also calculated to be $9 9 \\%$ (see Supplementary Fig. 36), demonstrating that almost all of the current in the test is used for HER. The activation effect of HEA-400 is further demonstrated by the electrochemical double-layer capacitance $( C _ { \\mathrm { d l } } )$ , as shown in Fig. 4b. Consistent with the tendency of HER activity, the $C _ { \\mathrm { d l } }$ of HEA-400 activated HEA-400, activated HEA-500, and $\\sf P t / C$ at $\\begin{array} { r } { \\eta = 2 0 \\mathrm { m V } . } \\end{array}$ . e TOFs of activated HEA-400, activated HEA-500, and $\\sf P t / C$ at $\\begin{array} { r } { \\eta = 2 0 \\mathrm { m V } . } \\end{array}$ f Comparison of HER performance for HEA-400 with other reported catalysts in 0.5 M ${ \\sf H } _ { 2 } { \\sf S } { \\sf O } _ { 4 }$ (see Supplementary Table 3 for more details)."]}, {"key": "electrochemical double-layer capacitance", "value": "111.7 mF cm^-2", "source": ["\nincreases continuously to reach the maximum value of $1 1 1 . 7 \\mathsf { m F } \\mathsf { c m } ^ { - 2 }$ after 5000 CV cycles. "]}]}, "experimental_conditions": {"test_setup": {"source": ["30 $\\mu \\mathrm { L }$ of the catalyst ink was taken and dried on the RDE surface for measurement each time. ", "Linear sweep voltammetry (LSV) tests were conducted at a scan rate of $5 \\mathsf { m } \\mathsf { V } \\mathsf { s } ^ { - 1 }$ with a rotation rate of 2025 rpm. "], "scan_rate": "5 mV s^-1", "substrate": "Ni foam", "ir_compensation": null}, "electrolyte": {"source": ["\n# Catalytic performance of PtFeCoNiCu HEA\n\nThe HER performance of the HEA catalysts was measured in $\\mathbf { 0 . 5 M }$ ${ \\sf H } _ { 2 } { \\sf S } { \\sf O } _ { 4 }$ using a typical three-electrode configuration. "], "ph_value": null, "concentration_molar": "0.5 M", "electrolyte_composition": "H2SO4"}, "synthesis_method": {"method": "solvothermal reaction followed by thermal annealing", "source": ["\nAs a proof-of-concept, the PtFeCoNiCu HEA catalysts were synthesized through a solvothermal reaction followed by thermal annealing, as illustrated in Supplementary Fig. 14. Based on different annealing temperatures (300, 400, and $5 0 0 ^ { \\circ } \\mathrm { C } )$ , the synthesized HEA samples are named as HEA-300, HEA-400, and HEA-500, respectively. ", "The HEA-300, HEA-400 HEA-500, HEA-700 and HEA-900 were obtained through annealing the slurry under $5 \\% \\mathsf { H } _ { 2 } / \\mathsf { A r }$ atmosphere for $^ { 2 \\mathrm { h } }$ at 300, 400, 500, 700 and $9 0 0 ^ { \\circ } \\mathrm { C }$ , respectively."], "key_parameters": "400 °C, 5% H2/Ar atmosphere, 2 h"}, "other_environmental_params": [{"key": "activation potential range", "value": "100~530 mV (vs. RHE)", "source": ["\nThe HER performance measurements were conducted in $\\Nu _ { 2 ^ { - } }$ saturated 0.5 M ${ \\sf H } _ { 2 } { \\sf S } { \\sf O } _ { 4 }$ . For the activation of PtFeCoNiCu, PtFeCoNi, PtFeCo, FeCoNiCrMn and FeCoNiCuMn catalysts, cyclic voltammetry (CV) tests were performed at a potential range of $1 0 0 { \\cdot } 5 3 0 \\mathrm { m V }$ (vs. reversible hydrogen electrode, RHE) at a scan rate of $4 0 0 \\mathrm { { m V s ^ { - 1 } } }$ . "]}]}}, {"alloy_id": "HEA-500", "performance": {"stability": {"source": null, "cycle_count": null, "test_method": null, "duration_hours": null, "degradation_details": null, "performance_retention": null}, "tafel_slope": {"unit": "mV dec^-1", "value": null, "source": null}, "overpotential": [{"unit": "mV", "value": "10.8", "source": ["A new descriptor was proposed to design HEA catalysts for HER. As a proof-of-concept, the synthesized PtFeCoNiCu HEA catalyst endows a high catalytic performance for HER with an overpotential of $1 0 . 8 \\mathsf { m V }$ at $- 1 0 \\mathsf { m A } \\mathsf { c m } ^ { - 2 }$ and 4.6 times higher intrinsic activity over the state-of-the-art $\\sf P t / C$ . ", "The designed HEA catalyst has an excellent catalytic performance for HER with an ovepotential of $1 0 . 8 \\mathsf { m V }$ at $- 1 0 \\mathsf { m A } \\mathsf { c m } ^ { - 2 }$ and 4.6 times higher intrinsic activity than that of $\\sf P t / C$ . "], "current_density": "10 mA cm^-2"}, {"unit": "mV", "value": "37.8", "source": ["After the 100-cycle CV test, the HEA-400- 100 shows a greatly improved HER performance with an overpotential of $3 7 . 8 \\mathrm { m V }$ at $- 1 0 0 \\mathsf { m A } \\mathsf { c m } ^ { - 2 }$ . "], "current_density": "100 mA cm^-2"}], "supplementary_performance": []}, "experimental_conditions": {"test_setup": {"source": ["30 $\\mu \\mathrm { L }$ of the catalyst ink was taken and dried on the RDE surface for measurement each time. ", "Linear sweep voltammetry (LSV) tests were conducted at a scan rate of $5 \\mathsf { m } \\mathsf { V } \\mathsf { s } ^ { - 1 }$ with a rotation rate of 2025 rpm. "], "scan_rate": "5 mV s^-1", "substrate": "Ni foam", "ir_compensation": null}, "electrolyte": {"source": ["\n# Catalytic performance of PtFeCoNiCu HEA\n\nThe HER performance of the HEA catalysts was measured in $\\mathbf { 0 . 5 M }$ ${ \\sf H } _ { 2 } { \\sf S } { \\sf O } _ { 4 }$ using a typical three-electrode configuration. "], "ph_value": null, "concentration_molar": "0.5 M", "electrolyte_composition": "H2SO4"}, "synthesis_method": {"method": "solvothermal reaction followed by thermal annealing", "source": ["\nAs a proof-of-concept, the PtFeCoNiCu HEA catalysts were synthesized through a solvothermal reaction followed by thermal annealing, as illustrated in Supplementary Fig. 14. Based on different annealing temperatures (300, 400, and $5 0 0 ^ { \\circ } \\mathrm { C } )$ , the synthesized HEA samples are named as HEA-300, HEA-400, and HEA-500, respectively. ", "The HEA-300, HEA-400 HEA-500, HEA-700 and HEA-900 were obtained through annealing the slurry under $5 \\% \\mathsf { H } _ { 2 } / \\mathsf { A r }$ atmosphere for $^ { 2 \\mathrm { h } }$ at 300, 400, 500, 700 and $9 0 0 ^ { \\circ } \\mathrm { C }$ , respectively."], "key_parameters": "500 °C, 5% H2/Ar atmosphere, 2 h"}, "other_environmental_params": [{"key": "activation potential range", "value": "100~530 mV (vs. RHE)", "source": ["\nThe HER performance measurements were conducted in $\\Nu _ { 2 ^ { - } }$ saturated 0.5 M ${ \\sf H } _ { 2 } { \\sf S } { \\sf O } _ { 4 }$ . For the activation of PtFeCoNiCu, PtFeCoNi, PtFeCo, FeCoNiCrMn and FeCoNiCuMn catalysts, cyclic voltammetry (CV) tests were performed at a potential range of $1 0 0 { \\cdot } 5 3 0 \\mathrm { m V }$ (vs. reversible hydrogen electrode, RHE) at a scan rate of $4 0 0 \\mathrm { { m V s ^ { - 1 } } }$ . "]}]}}]} |  | 5
57 | 6c74d086733561c2d3bf6d9d3cf37f23 | {"extraction_results": [{"alloy_id": "Cu12.87Al82.30Ni1.61Mo1.61Fe1.61", "performance": {"stability": {"source": ["\nThe electrochemical durability of nanoporous CuAlNiMoFe electrode is tested at the overpotential of $5 0 ~ \\mathrm { m V }$ for more than $2 0 0 \\mathrm { ~ h ~ }$ in 1 M KOH. As shown in Figure 5a, there is not evident change in the current density of ${ \\approx } 6 0 \\ \\mathrm { m A } \\ \\mathrm { c m } ^ { - 2 }$ ,demonstrating the remarkable electrochemical stability. ", "The excellent durability is further confirmed by the polarization curves before and after durability test,which completely overlap with each other (inset of Figure 5a). ", "This is due to the steady nanoporous highentropy CuAlNiMoFe alloy skeleton that supports the electroactive CuNiMoFe alloy surface.As illustrated in representative SEM image of nanoporous CuAlNiMoFe electrode after longterm durability test,it displays the initial microstructure (inset of Figure 5a).Furthermore,the high-resolution XPS spectra of Ni, Fe,and Mo reveal that they keep the almost same chemical states as the initial ones (Figure 5b-d).Along with the Tafel slope and the overpotential at $1 0 \\mathrm { m A c m } ^ { - 2 }$ that are smaller than those of state-of-the-art nonprecious catalysts previous reported (TableS2，igi)] porous CuAlNiMoFe MEA electrode is one of the best nonprecious metal-based electrocatalysts for the alkaline HER.", "As shown in inset of Figure 6d, it shows stable current response at the overpotential of $5 0 ~ \\mathrm { m V }$ for $1 2 5 \\ \\mathrm { h }$ ，After potential cycling test in a potential range from $- 0 . 2$ to $0 . 1 \\mathrm { V }$ versus RHE for $1 0 ~ 0 0 0$ cycles, the nanoporous CuAlNiMoFe electrode still maintains the initial nanoporous structure and thus exhibits the polarization curve overlapping with the initial one (Figure 6d).", "\nElectrochemical Measurements:All electrochemical experiments were carried out in a classic three-electrode setup,with a graphite rod and an $\\sf A g / A g C l$ electrode as the counter electrode and the reference electrode，respectively.All nanoporous MEA electrodes and $\\mathsf { P t } / \\mathsf { C }$ catalyst ink casted on nanoporous ${ \\mathsf { C u } }$ were directly used as working electrodes for electrochemical measurements.The HER polarization curves were collected in $\\mathsf { N } _ { 2 }$ -purged aqueous electrolytes of ${ \\mathrm { ~ \\mathsf ~ { ~ l ~ } ~ } } { \\mathsf { M } } { \\mathrm { ~ } } \\mathsf { K } { \\mathsf { O } } { \\mathsf { H } }$ and $\\mathsf { p H } ~ 7$ buffer solution ( $\\mathrm { ~ \\mathsf ~ { ~ I ~ } ~ } \\mathsf { m } \\mathsf { K H } _ { 2 } \\mathsf { P O } _ { 4 } + \\mathsf { K } _ { 2 } \\mathsf { H P O } _ { 4 } )$ (PBS), respectively，at room temperature.All potentials were iR corrected and converted to the RHE potential according to the equation $E _ { \\mathsf { R H E } } = E _ { \\mathsf { A g / A g C l } } + 0 . 7 9 7 + 0 . 0 5 9 \\times \\mathsf { p H }$ The stability tests in the electrolytes of1 m KOH and $\\rceil \\bowtie \\mathsf { P B S }$ were carried out at the overpotential of $5 0 ~ \\mathsf { m V }$ for $2 0 0 \\ \\mathsf { h }$ .Their ElS was collected at the overpotential of $0 . 1 ~ \\mathsf { V }$ ina frequency range from $7 0 0 ~ \\mathsf { k H z }$ to $1 0 ~ \\mathsf { m H z }$ with an amplitude of $5 \\mathsf { m V } .$"], "cycle_count": "10000", "test_method": "Chronopotentiometry / CV Cycling", "duration_hours": "200", "degradation_details": "Stable current density of 60 mA cm^-2 at 50 mV for >200 h", "performance_retention": "Complete overlap of polarization curves before/after"}, "tafel_slope": {"unit": "mV dec^-1", "value": "60", "source": ["For comparison, the polarization curve of commercially available $\\mathrm { P t / C }$ catalysts that are immobilized on nanoporous $\\mathrm { C u }$ by using Nafion as polymer binder to maintain electrical contact is also included in this plot with geometric current density and iR corrected potential.Despite all nanoporous electrodes have their nanoporous architectures to simultaneously facilitate electron transfer and ion/molecule accessbility/transport along the interconnective Cu ligaments and the interpenetrative channels,respectively, the nanoporous CuAlNiMoFe electrode exhibits an outstanding alkaline HER electrocatalysis,with the lowest overpotentials at various current densities ranging from 0 to $2 0 0 0 \\mathrm { \\ m A \\ c m ^ { - 2 } }$ .As shown in Figure 3a,it only takes the overpotential of ${ \\approx } 5 6 \\ \\mathrm { m V }$ to reach the current density of $1 0 0 \\mathrm { m A c m } ^ { - 2 }$ , much lower than the values of nanoporous CuAlNiMo $( { \\approx } 6 5 ~ \\mathrm { ~ m V } )$ ，CuAlNiFe $( { \\approx } 1 8 6 ~ \\mathrm { ~ m V } )$ ，CuAlNi $( \\approx 3 1 6 ~ \\mathrm { \\ m V } )$ These observations demonstrate the important role of the BCC high-entropy CuNiMoFe alloy surface as electroactive sites in the alkaline HER electrocatalysis.Moreover, this overpotential is $\\mathrm { \\approx } 1 7 6 \\ \\mathrm { m V }$ lower than that of nanoporous Cu supported $\\mathrm { P t / C }$ electrode probably due to the insulating polymer binder covering the electroactive Pt nanoparticles or blocking their electron transport to the conductive Cu skeleton.The remarkably enhanced HER kinetics on nanoporous CuAlNiMoFe electrode with surface high-entropy CuNiMoFe alloy is also reflected by the lowest Tafel slope $( \\approx 6 0 \\ \\mathrm { m V \\ d e c ^ { - 1 } ) }$ (Figure 3b).This enlists the nanoporous CuAlNiMoFe electrode to achieve exceptionally high current density of ${ \\approx } 1 8 4 0 \\ \\mathrm { m A } \\ \\mathrm { c m } ^ { - 2 }$ at the overpotential of as low as $2 4 0 ~ \\mathrm { m V } ,$ in sharp contrast with nanoporous CuAlNi, CuAlNiFe,and CuAlNiMo electrodes with the Tafel slopes of ${ \\approx } 1 5 4$ ${ \\approx } 1 3 2$ ，and ${ \\approx } 7 6 \\ \\mathrm { m V } \\ \\mathrm { d e c ^ { - 1 } }$ ，respectively (Figure S8, Supporting Information)."]}, "overpotential": [{"unit": "mV", "value": "56", "source": ["For comparison, the polarization curve of commercially available $\\mathrm { P t / C }$ catalysts that are immobilized on nanoporous $\\mathrm { C u }$ by using Nafion as polymer binder to maintain electrical contact is also included in this plot with geometric current density and iR corrected potential.Despite all nanoporous electrodes have their nanoporous architectures to simultaneously facilitate electron transfer and ion/molecule accessbility/transport along the interconnective Cu ligaments and the interpenetrative channels,respectively, the nanoporous CuAlNiMoFe electrode exhibits an outstanding alkaline HER electrocatalysis,with the lowest overpotentials at various current densities ranging from 0 to $2 0 0 0 \\mathrm { \\ m A \\ c m ^ { - 2 } }$ .As shown in Figure 3a,it only takes the overpotential of ${ \\approx } 5 6 \\ \\mathrm { m V }$ to reach the current density of $1 0 0 \\mathrm { m A c m } ^ { - 2 }$ , much lower than the values of nanoporous CuAlNiMo $( { \\approx } 6 5 ~ \\mathrm { ~ m V } )$ ，CuAlNiFe $( { \\approx } 1 8 6 ~ \\mathrm { ~ m V } )$ ，CuAlNi $( \\approx 3 1 6 ~ \\mathrm { \\ m V } )$ These observations demonstrate the important role of the BCC high-entropy CuNiMoFe alloy surface as electroactive sites in the alkaline HER electrocatalysis.Moreover, this overpotential is $\\mathrm { \\approx } 1 7 6 \\ \\mathrm { m V }$ lower than that of nanoporous Cu supported $\\mathrm { P t / C }$ electrode probably due to the insulating polymer binder covering the electroactive Pt nanoparticles or blocking their electron transport to the conductive Cu skeleton.The remarkably enhanced HER kinetics on nanoporous CuAlNiMoFe electrode with surface high-entropy CuNiMoFe alloy is also reflected by the lowest Tafel slope $( \\approx 6 0 \\ \\mathrm { m V \\ d e c ^ { - 1 } ) }$ (Figure 3b).This enlists the nanoporous CuAlNiMoFe electrode to achieve exceptionally high current density of ${ \\approx } 1 8 4 0 \\ \\mathrm { m A } \\ \\mathrm { c m } ^ { - 2 }$ at the overpotential of as low as $2 4 0 ~ \\mathrm { m V } ,$ in sharp contrast with nanoporous CuAlNi, CuAlNiFe,and CuAlNiMo electrodes with the Tafel slopes of ${ \\approx } 1 5 4$ ${ \\approx } 1 3 2$ ，and ${ \\approx } 7 6 \\ \\mathrm { m V } \\ \\mathrm { d e c ^ { - 1 } }$ ，respectively (Figure S8, Supporting Information)."], "current_density": "100 mA cm^-2"}, {"unit": "mV", "value": "240", "source": ["For comparison, the polarization curve of commercially available $\\mathrm { P t / C }$ catalysts that are immobilized on nanoporous $\\mathrm { C u }$ by using Nafion as polymer binder to maintain electrical contact is also included in this plot with geometric current density and iR corrected potential.Despite all nanoporous electrodes have their nanoporous architectures to simultaneously facilitate electron transfer and ion/molecule accessbility/transport along the interconnective Cu ligaments and the interpenetrative channels,respectively, the nanoporous CuAlNiMoFe electrode exhibits an outstanding alkaline HER electrocatalysis,with the lowest overpotentials at various current densities ranging from 0 to $2 0 0 0 \\mathrm { \\ m A \\ c m ^ { - 2 } }$ .As shown in Figure 3a,it only takes the overpotential of ${ \\approx } 5 6 \\ \\mathrm { m V }$ to reach the current density of $1 0 0 \\mathrm { m A c m } ^ { - 2 }$ , much lower than the values of nanoporous CuAlNiMo $( { \\approx } 6 5 ~ \\mathrm { ~ m V } )$ ，CuAlNiFe $( { \\approx } 1 8 6 ~ \\mathrm { ~ m V } )$ ，CuAlNi $( \\approx 3 1 6 ~ \\mathrm { \\ m V } )$ These observations demonstrate the important role of the BCC high-entropy CuNiMoFe alloy surface as electroactive sites in the alkaline HER electrocatalysis.Moreover, this overpotential is $\\mathrm { \\approx } 1 7 6 \\ \\mathrm { m V }$ lower than that of nanoporous Cu supported $\\mathrm { P t / C }$ electrode probably due to the insulating polymer binder covering the electroactive Pt nanoparticles or blocking their electron transport to the conductive Cu skeleton.The remarkably enhanced HER kinetics on nanoporous CuAlNiMoFe electrode with surface high-entropy CuNiMoFe alloy is also reflected by the lowest Tafel slope $( \\approx 6 0 \\ \\mathrm { m V \\ d e c ^ { - 1 } ) }$ (Figure 3b).This enlists the nanoporous CuAlNiMoFe electrode to achieve exceptionally high current density of ${ \\approx } 1 8 4 0 \\ \\mathrm { m A } \\ \\mathrm { c m } ^ { - 2 }$ at the overpotential of as low as $2 4 0 ~ \\mathrm { m V } ,$ in sharp contrast with nanoporous CuAlNi, CuAlNiFe,and CuAlNiMo electrodes with the Tafel slopes of ${ \\approx } 1 5 4$ ${ \\approx } 1 3 2$ ，and ${ \\approx } 7 6 \\ \\mathrm { m V } \\ \\mathrm { d e c ^ { - 1 } }$ ，respectively (Figure S8, Supporting Information)."], "current_density": "1840 mA cm^-2"}, {"unit": "mV", "value": "23", "source": ["It can achieve a geometric current density of $1 0 \\mathrm { \\ m A \\ c m ^ { - 2 } }$ at the record-low overpotential of ${ \\approx } 2 3 \\ \\mathrm { m V } _ { \\mathrm { \\Omega } }$ ，outperforming nanoporous CuAlNi $( \\approx 2 0 2 ~ \\mathrm { m V } )$ and CuAlNiMo $( \\approx 5 3 ~ \\mathrm { m V } )$ ，as well as commercially available $\\mathrm { P t / C }$ catalyst $( \\mathrm { { \\approx } 3 0 \\ m V ) }$ (Figure 6b). "], "current_density": "10 mA cm^-2"}, {"unit": "mV", "value": "183", "source": ["As a result, the monolithic nanoporous CuAlNiMoFe electrode exhibits superior nonacidic HER electrocatalysis.It can reach current densities of ${ \\approx } 1 8 4 0 $ and $1 0 0 \\mathrm { \\ m A \\ c m ^ { - 2 } }$ at $- 2 4 0 \\ \\mathrm { m V }$ in $1 \\ \\mathrm { M } \\ \\mathrm { K O H }$ and $- 1 8 3 \\mathrm { m V }$ in the neutral solution of $^ { 1 \\mathrm { ~ w ~ } }$ phosphate buffer saline (PBS),respectively, outperforming most state-ofthe-art nonprecious electrocatalytic materials.", "Therein, the bimodal nanoporous FCC Cu skeleton works as a scaffold to not only facilitate the electron transfer along the interconnective Cu ligaments,but enable sufficient accessibility of the BCC CuNiMoFe electroactive sites by virtue of the interpenetrating lamellar channels and small nanopores.As a consequence of remarkably enhanced activity of the BCC high-entropy CuNiMoFe surface,the monolithic nanoporous CuAlNiMoFe electrodes exhibit superior HER electrocatalysis,with a low Tafel slope, a high electrocatalytic activity and an exceptional durability,in both alkaline and neutral electrolytes.Typically, the nanoporous CuAlNiMoFe electrodes can achieve geometric current densities of 1840 and $1 0 0 \\mathrm { \\ m A \\ c m ^ { - 2 } }$ only at overpotentials of ${ \\approx } 2 4 0 $ and ${ \\approx } 1 8 3 ~ \\mathrm { m V }$ in $1 \\ \\mathrm { ~ M ~ } \\ \\mathrm { K O H }$ and $1 \\mathrm { ~ M ~ } \\mathrm { P B S }$ electrolytes,respectively, outperforming most state-of-the-art nonprecious metal-based electrocatalysts previously reported."], "current_density": "100 mA cm^-2"}, {"unit": "mV", "value": "240", "source": ["It only takes overpotentials as low as \\approx 2 4 0 and { \\approx } 1 8 3 ~ \\mathsf { m V } to reach current densities of { \\approx } 1 8 4 0 and { \\approx } 1 0 0 \\ m \\mathbf { A } \\ c m ^ { - 2 } in 1 m KOH and pH 7 buffer electrolytes, respectively; \\approx 4 6 . and { \\approx } 1 4 fold higher than those of ternary CuAlNi electrode with bimetalic \\mathtt { c u } -Ni surface alloy. ", "As a result, the monolithic nanoporous CuAlNiMoFe electrode exhibits superior nonacidic HER electrocatalysis.It can reach current densities of ${ \\approx } 1 8 4 0 $ and $1 0 0 \\mathrm { \\ m A \\ c m ^ { - 2 } }$ at $- 2 4 0 \\ \\mathrm { m V }$ in $1 \\ \\mathrm { M } \\ \\mathrm { K O H }$ and $- 1 8 3 \\mathrm { m V }$ in the neutral solution of $^ { 1 \\mathrm { ~ w ~ } }$ phosphate buffer saline (PBS),respectively, outperforming most state-ofthe-art nonprecious electrocatalytic materials.", "Therein, the bimodal nanoporous FCC Cu skeleton works as a scaffold to not only facilitate the electron transfer along the interconnective Cu ligaments,but enable sufficient accessibility of the BCC CuNiMoFe electroactive sites by virtue of the interpenetrating lamellar channels and small nanopores.As a consequence of remarkably enhanced activity of the BCC high-entropy CuNiMoFe surface,the monolithic nanoporous CuAlNiMoFe electrodes exhibit superior HER electrocatalysis,with a low Tafel slope, a high electrocatalytic activity and an exceptional durability,in both alkaline and neutral electrolytes.Typically, the nanoporous CuAlNiMoFe electrodes can achieve geometric current densities of 1840 and $1 0 0 \\mathrm { \\ m A \\ c m ^ { - 2 } }$ only at overpotentials of ${ \\approx } 2 4 0 $ and ${ \\approx } 1 8 3 ~ \\mathrm { m V }$ in $1 \\ \\mathrm { ~ M ~ } \\ \\mathrm { K O H }$ and $1 \\mathrm { ~ M ~ } \\mathrm { P B S }$ electrolytes,respectively, outperforming most state-of-the-art nonprecious metal-based electrocatalysts previously reported."], "current_density": "1840 mA cm^-2"}], "supplementary_performance": [{"key": "charge-transfer resistance", "value": "2.5 Ω", "source": ["With an assumption that the dramatic reduction in geometric current density results from the ECSA change due to the loss of Fe,Ni, or Mo atoms (Figure S1lb, Supporting Information), the intrinsic activity of high-entropy CuNiMoFe is evaluated to be $\\approx 5 8 0 ~ \\mu \\mathrm { A } ~ \\mathrm { c m } ^ { - 2 } \\mathrm { _ { E C S A } }$ at the overpotential of $2 4 0 \\ \\mathrm { m V } .$ The outstanding electrocatalytic activity is further evidenced by electrochemical impedance spectroscopy (EIS) analysis at the overpotential of $1 0 0 \\ \\mathrm { m V } .$ As shown in the Nyquist plots (Figure 3d), the EIS spectra of nanoporous electrocatalytic electrode display characteristic semicircles,but with different diameters thatrepresent their distinct charge-transfer resistances $( R _ { \\mathrm { C T } } )$ to boost thesluggishreactionkinetics.[5-9,14]Followingthegeneral descriptors in the equivalent circuit (inset of Figure 3d),the monolithic nanoporous CuAlNiMoFe electrode has the lowest $R _ { \\mathrm { C T } }$ value $( \\approx 2 . 5 \\Omega )$ , in contrast with nanoporous CuAlNiMo $( \\approx 3 . 4 ~ \\Omega )$ ,CuAlNiFe $_ { ( \\approx 1 0 . 3 \\ \\Omega ) }$ ，CuAlNi $( \\approx 1 2 . 2 ~ \\Omega )$ ，and pure $\\mathrm { C u }$ electrodes $( \\approx 2 2 . 5 ~ \\Omega )$ (Figure S12, Supporting Information). "]}, {"key": "average intrinsic activity at 240 mV", "value": "150 μA cm^-2_ECSA", "source": ["The average intrinsic activity of nanoporous CuAlNiMoFe electrode at $2 4 0 ~ \\mathrm { m V }$ is calculated to be $\\approx 1 5 0 ~ \\mu \\mathrm { A } ~ \\mathrm { c m } ^ { - 2 } \\mathrm { _ { E C S A } }$ ，which is enhanced relative to the values of nanoporous CuAlNi, CuAlNiFe,and CuAlNiMo by factors of ${ \\approx } 3 8 $ ,11,and 3,respectively (Figure 3c and Figure S10, Supporting Information). "]}]}, "experimental_conditions": {"test_setup": {"source": ["\n# 2.2. Electrochemical Characterization of Alloy Electrocatalysts\n\nfor electrochemical measurements in a classic three-electrode configuration.The graphite rod and the $\\mathrm { A g / A g C l }$ electrode are employed as the counter electrode and the reference electrode,respectively,and all potentials are calibrated with respect to the reversible hydrogen electrode (RHE).Figure 3a shows a typical HER polarization curve of monolithic nanoporous CuAlNiMoFe MEA electrode in $\\mathrm { N } _ { 2 }$ -saturated $1 \\textbf { \\em M }$ KOH electrolyte, comparing with those of nanoporous CuAlNi, CuAlNiMo,and", "Scan rate: $\\mathsf { l } \\mathsf { m } \\mathsf { V } \\mathsf { s } ^ { - 1 }$ .b) Tafel plots comparingtheTafeslopesofdifrentcatalystsotainedfromtepolarzationcurvesina.cComparisonofspecifcactivityateoverotetaof $2 4 0 ~ \\mathsf { m V }$ for nanoporous Cu, CuAINi, CuAlNiMo,CuAlNiMoFe,and CuAINiFe electrodes.d) EIS spectra of nanoporous ${ \\mathsf { C u } }$ ,CuAINi, CuAINiMo,CuAINiMoFe, and CuAlNiFe electrodes.", "Scan rate: $\\mathsf { I m } \\mathsf { V } \\mathsf { s } ^ { - 1 }$ c)The Tafel plotscomparingthafelsosfanoposelectrodesina).dPlarzatioesfanpoousCAiFelectrodeeforeandfeabil test. ", "Scan rate: $\\mathsf { l } \\mathsf { m } \\mathsf { V } \\mathsf { s } ^ { - 1 }$ .Inset: stability test at the overpotential of $5 0 ~ \\mathsf { m V }$ and the SEM image of nanoporous CuAlNiMoFe electrode after stability test.", "\nElectrochemical Measurements:All electrochemical experiments were carried out in a classic three-electrode setup,with a graphite rod and an $\\sf A g / A g C l$ electrode as the counter electrode and the reference electrode，respectively.All nanoporous MEA electrodes and $\\mathsf { P t } / \\mathsf { C }$ catalyst ink casted on nanoporous ${ \\mathsf { C u } }$ were directly used as working electrodes for electrochemical measurements.The HER polarization curves were collected in $\\mathsf { N } _ { 2 }$ -purged aqueous electrolytes of ${ \\mathrm { ~ \\mathsf ~ { ~ l ~ } ~ } } { \\mathsf { M } } { \\mathrm { ~ } } \\mathsf { K } { \\mathsf { O } } { \\mathsf { H } }$ and $\\mathsf { p H } ~ 7$ buffer solution ( $\\mathrm { ~ \\mathsf ~ { ~ I ~ } ~ } \\mathsf { m } \\mathsf { K H } _ { 2 } \\mathsf { P O } _ { 4 } + \\mathsf { K } _ { 2 } \\mathsf { H P O } _ { 4 } )$ (PBS), respectively，at room temperature.All potentials were iR corrected and converted to the RHE potential according to the equation $E _ { \\mathsf { R H E } } = E _ { \\mathsf { A g / A g C l } } + 0 . 7 9 7 + 0 . 0 5 9 \\times \\mathsf { p H }$ The stability tests in the electrolytes of1 m KOH and $\\rceil \\bowtie \\mathsf { P B S }$ were carried out at the overpotential of $5 0 ~ \\mathsf { m V }$ for $2 0 0 \\ \\mathsf { h }$ .Their ElS was collected at the overpotential of $0 . 1 ~ \\mathsf { V }$ ina frequency range from $7 0 0 ~ \\mathsf { k H z }$ to $1 0 ~ \\mathsf { m H z }$ with an amplitude of $5 \\mathsf { m V } .$"], "scan_rate": "1 mV s^-1", "substrate": null, "ir_compensation": null}, "electrolyte": {"source": ["\nElectrochemical Measurements:All electrochemical experiments were carried out in a classic three-electrode setup,with a graphite rod and an $\\sf A g / A g C l$ electrode as the counter electrode and the reference electrode，respectively.All nanoporous MEA electrodes and $\\mathsf { P t } / \\mathsf { C }$ catalyst ink casted on nanoporous ${ \\mathsf { C u } }$ were directly used as working electrodes for electrochemical measurements.The HER polarization curves were collected in $\\mathsf { N } _ { 2 }$ -purged aqueous electrolytes of ${ \\mathrm { ~ \\mathsf ~ { ~ l ~ } ~ } } { \\mathsf { M } } { \\mathrm { ~ } } \\mathsf { K } { \\mathsf { O } } { \\mathsf { H } }$ and $\\mathsf { p H } ~ 7$ buffer solution ( $\\mathrm { ~ \\mathsf ~ { ~ I ~ } ~ } \\mathsf { m } \\mathsf { K H } _ { 2 } \\mathsf { P O } _ { 4 } + \\mathsf { K } _ { 2 } \\mathsf { H P O } _ { 4 } )$ (PBS), respectively，at room temperature.All potentials were iR corrected and converted to the RHE potential according to the equation $E _ { \\mathsf { R H E } } = E _ { \\mathsf { A g / A g C l } } + 0 . 7 9 7 + 0 . 0 5 9 \\times \\mathsf { p H }$ The stability tests in the electrolytes of1 m KOH and $\\rceil \\bowtie \\mathsf { P B S }$ were carried out at the overpotential of $5 0 ~ \\mathsf { m V }$ for $2 0 0 \\ \\mathsf { h }$ .Their ElS was collected at the overpotential of $0 . 1 ~ \\mathsf { V }$ ina frequency range from $7 0 0 ~ \\mathsf { k H z }$ to $1 0 ~ \\mathsf { m H z }$ with an amplitude of $5 \\mathsf { m V } .$"], "ph_value": "14.0", "concentration_molar": "1.0 M", "electrolyte_composition": "KOH"}, "synthesis_method": {"method": "arc-melting and chemical dealloying", "source": ["\n# 4. Experimental Section\n\nPreparationofNanoporousAllyElectrocatalysts:Precursor $( \\mathsf { C u } _ { 8 / w } \\mathsf { N i } _ { x / w } \\mathsf { M o } _ { y / w } \\mathsf { F e } _ { z / w } ) _ { 1 7 . 7 } \\mathsf { A l } _ { 8 2 . 3 }$ $2 + \\%$ $w = 8 + x + y + z$ and $x , \\ y$ $z = 0$ or1)\"MEAingots，thatis， $\\mathsf { C u } _ { 1 2 . 8 7 } \\mathsf { A l } _ { 8 2 . 3 0 } \\mathsf { N i } _ { 1 . 6 1 } \\mathsf { M o } _ { 1 . 6 1 } \\mathsf { F e } _ { 1 . 6 1 }$ $\\mathsf { C u } _ { 1 4 . 1 6 } \\mathsf { A l } _ { 8 2 . 3 0 } \\mathsf { N i } _ { 1 . 7 7 } \\mathsf { M o } _ { 1 . 7 7 }$ $\\mathsf { C u } _ { 1 4 . 1 6 } \\mathsf { A l } _ { 8 2 . 3 0 } \\mathsf { N i } _ { 1 . 7 7 } \\mathsf { F e } _ { 1 . 7 7 }$ ， $\\mathsf { C u } _ { 1 5 . 7 3 } \\mathsf { A l } _ { 8 2 . 3 0 } \\mathsf { N i } _ { 1 . 9 7 }$ and $\\mathsf { C u } _ { 1 7 . 7 } \\mathsf { A l } _ { 8 2 . 3 0 }$ ，were prepared by arc-melting Cu $( 9 9 . 9 \\% )$ and Al $( 9 9 . 9 \\% )$ with/without the addition of Ni $( 9 9 . 9 \\% )$ ,Mo $( 9 9 . 9 \\% )$ ,or/and Fe $( 9 9 . 9 \\% )$ in Ar atmosphere,with a furnace cooling.Nanoporous MEA sheets with thickness of ${ \\approx } 4 0 0 ~ \\mu \\mathrm { m }$ were fabricated by chemically dealloying their alloy precursor slices in a $\\mathsf { N } _ { 2 }$ -purged $6 ~ \\mathsf { ~ M ~ } \\mathsf { K O H }$ aqueous electrolyte at ambient temperature until there was no gas to be generated.These nanoporous electrocatalysts were rinsed in pure water $( 7 8 . 2 \\ \\mathsf { M } \\Omega \\ \\mathsf { c m } )$ to remove chemical substance in nanopore channels and directly used for electrochemical measurements and microstructure characterizations."], "key_parameters": "6 M KOH, ambient temperature"}, "other_environmental_params": []}}, {"alloy_id": "surface high-entropy CuNiMoFe", "performance": {"stability": {"source": [], "cycle_count": null, "test_method": "Unknown", "duration_hours": null, "degradation_details": null, "performance_retention": null}, "tafel_slope": {"unit": null, "value": null, "source": []}, "overpotential": [], "supplementary_performance": []}, "experimental_conditions": {"test_setup": {"source": [], "scan_rate": null, "substrate": null, "ir_compensation": null}, "electrolyte": {"source": [], "ph_value": null, "concentration_molar": null, "electrolyte_composition": null}, "synthesis_method": {"method": null, "source": [], "key_parameters": null}, "other_environmental_params": []}}, {"alloy_id": "Cu14.16Al82.30Ni1.77Mo1.77", "performance": {"stability": null, "tafel_slope": null, "overpotential": [], "supplementary_performance": []}, "experimental_conditions": {"test_setup": null, "electrolyte": null, "synthesis_method": null, "other_environmental_params": []}}, {"alloy_id": "Cu14.16Al82.30Ni1.77Fe1.77", "performance": {"stability": {"source": [], "cycle_count": null, "test_method": "Unknown", "duration_hours": null, "degradation_details": null, "performance_retention": null}, "tafel_slope": {"unit": "mV dec^-1", "value": "132", "source": ["For comparison, the polarization curve of commercially available $\\mathrm { P t / C }$ catalysts that are immobilized on nanoporous $\\mathrm { C u }$ by using Nafion as polymer binder to maintain electrical contact is also included in this plot with geometric current density and iR corrected potential.Despite all nanoporous electrodes have their nanoporous architectures to simultaneously facilitate electron transfer and ion/molecule accessbility/transport along the interconnective Cu ligaments and the interpenetrative channels,respectively, the nanoporous CuAlNiMoFe electrode exhibits an outstanding alkaline HER electrocatalysis,with the lowest overpotentials at various current densities ranging from 0 to $2 0 0 0 \\mathrm { \\ m A \\ c m ^ { - 2 } }$ .As shown in Figure 3a,it only takes the overpotential of ${ \\approx } 5 6 \\ \\mathrm { m V }$ to reach the current density of $1 0 0 \\mathrm { m A c m } ^ { - 2 }$ , much lower than the values of nanoporous CuAlNiMo $( { \\approx } 6 5 ~ \\mathrm { ~ m V } )$ ，CuAlNiFe $( { \\approx } 1 8 6 ~ \\mathrm { ~ m V } )$ ，CuAlNi $( \\approx 3 1 6 ~ \\mathrm { \\ m V } )$ These observations demonstrate the important role of the BCC high-entropy CuNiMoFe alloy surface as electroactive sites in the alkaline HER electrocatalysis.Moreover, this overpotential is $\\mathrm { \\approx } 1 7 6 \\ \\mathrm { m V }$ lower than that of nanoporous Cu supported $\\mathrm { P t / C }$ electrode probably due to the insulating polymer binder covering the electroactive Pt nanoparticles or blocking their electron transport to the conductive Cu skeleton.The remarkably enhanced HER kinetics on nanoporous CuAlNiMoFe electrode with surface high-entropy CuNiMoFe alloy is also reflected by the lowest Tafel slope $( \\approx 6 0 \\ \\mathrm { m V \\ d e c ^ { - 1 } ) }$ (Figure 3b).This enlists the nanoporous CuAlNiMoFe electrode to achieve exceptionally high current density of ${ \\approx } 1 8 4 0 \\ \\mathrm { m A } \\ \\mathrm { c m } ^ { - 2 }$ at the overpotential of as low as $2 4 0 ~ \\mathrm { m V } ,$ in sharp contrast with nanoporous CuAlNi, CuAlNiFe,and CuAlNiMo electrodes with the Tafel slopes of ${ \\approx } 1 5 4$ ${ \\approx } 1 3 2$ ，and ${ \\approx } 7 6 \\ \\mathrm { m V } \\ \\mathrm { d e c ^ { - 1 } }$ ，respectively (Figure S8, Supporting Information)."]}, "overpotential": [{"unit": "mV", "value": "186", "source": ["For comparison, the polarization curve of commercially available $\\mathrm { P t / C }$ catalysts that are immobilized on nanoporous $\\mathrm { C u }$ by using Nafion as polymer binder to maintain electrical contact is also included in this plot with geometric current density and iR corrected potential.Despite all nanoporous electrodes have their nanoporous architectures to simultaneously facilitate electron transfer and ion/molecule accessbility/transport along the interconnective Cu ligaments and the interpenetrative channels,respectively, the nanoporous CuAlNiMoFe electrode exhibits an outstanding alkaline HER electrocatalysis,with the lowest overpotentials at various current densities ranging from 0 to $2 0 0 0 \\mathrm { \\ m A \\ c m ^ { - 2 } }$ .As shown in Figure 3a,it only takes the overpotential of ${ \\approx } 5 6 \\ \\mathrm { m V }$ to reach the current density of $1 0 0 \\mathrm { m A c m } ^ { - 2 }$ , much lower than the values of nanoporous CuAlNiMo $( { \\approx } 6 5 ~ \\mathrm { ~ m V } )$ ，CuAlNiFe $( { \\approx } 1 8 6 ~ \\mathrm { ~ m V } )$ ，CuAlNi $( \\approx 3 1 6 ~ \\mathrm { \\ m V } )$ These observations demonstrate the important role of the BCC high-entropy CuNiMoFe alloy surface as electroactive sites in the alkaline HER electrocatalysis.Moreover, this overpotential is $\\mathrm { \\approx } 1 7 6 \\ \\mathrm { m V }$ lower than that of nanoporous Cu supported $\\mathrm { P t / C }$ electrode probably due to the insulating polymer binder covering the electroactive Pt nanoparticles or blocking their electron transport to the conductive Cu skeleton.The remarkably enhanced HER kinetics on nanoporous CuAlNiMoFe electrode with surface high-entropy CuNiMoFe alloy is also reflected by the lowest Tafel slope $( \\approx 6 0 \\ \\mathrm { m V \\ d e c ^ { - 1 } ) }$ (Figure 3b).This enlists the nanoporous CuAlNiMoFe electrode to achieve exceptionally high current density of ${ \\approx } 1 8 4 0 \\ \\mathrm { m A } \\ \\mathrm { c m } ^ { - 2 }$ at the overpotential of as low as $2 4 0 ~ \\mathrm { m V } ,$ in sharp contrast with nanoporous CuAlNi, CuAlNiFe,and CuAlNiMo electrodes with the Tafel slopes of ${ \\approx } 1 5 4$ ${ \\approx } 1 3 2$ ，and ${ \\approx } 7 6 \\ \\mathrm { m V } \\ \\mathrm { d e c ^ { - 1 } }$ ，respectively (Figure S8, Supporting Information)."], "current_density": "100 mA cm^-2"}], "supplementary_performance": [{"key": "charge-transfer resistance", "value": "10.3 Ω", "source": ["With an assumption that the dramatic reduction in geometric current density results from the ECSA change due to the loss of Fe,Ni, or Mo atoms (Figure S1lb, Supporting Information), the intrinsic activity of high-entropy CuNiMoFe is evaluated to be $\\approx 5 8 0 ~ \\mu \\mathrm { A } ~ \\mathrm { c m } ^ { - 2 } \\mathrm { _ { E C S A } }$ at the overpotential of $2 4 0 \\ \\mathrm { m V } .$ The outstanding electrocatalytic activity is further evidenced by electrochemical impedance spectroscopy (EIS) analysis at the overpotential of $1 0 0 \\ \\mathrm { m V } .$ As shown in the Nyquist plots (Figure 3d), the EIS spectra of nanoporous electrocatalytic electrode display characteristic semicircles,but with different diameters thatrepresent their distinct charge-transfer resistances $( R _ { \\mathrm { C T } } )$ to boost thesluggishreactionkinetics.[5-9,14]Followingthegeneral descriptors in the equivalent circuit (inset of Figure 3d),the monolithic nanoporous CuAlNiMoFe electrode has the lowest $R _ { \\mathrm { C T } }$ value $( \\approx 2 . 5 \\Omega )$ , in contrast with nanoporous CuAlNiMo $( \\approx 3 . 4 ~ \\Omega )$ ,CuAlNiFe $_ { ( \\approx 1 0 . 3 \\ \\Omega ) }$ ，CuAlNi $( \\approx 1 2 . 2 ~ \\Omega )$ ，and pure $\\mathrm { C u }$ electrodes $( \\approx 2 2 . 5 ~ \\Omega )$ (Figure S12, Supporting Information). "]}, {"key": "specific activity at 240 mV", "value": "≈150 μA cm^-2_ECSA", "source": ["The average intrinsic activity of nanoporous CuAlNiMoFe electrode at $2 4 0 ~ \\mathrm { m V }$ is calculated to be $\\approx 1 5 0 ~ \\mu \\mathrm { A } ~ \\mathrm { c m } ^ { - 2 } \\mathrm { _ { E C S A } }$ ，which is enhanced relative to the values of nanoporous CuAlNi, CuAlNiFe,and CuAlNiMo by factors of ${ \\approx } 3 8 $ ,11,and 3,respectively (Figure 3c and Figure S10, Supporting Information). "]}]}, "experimental_conditions": {"test_setup": {"source": ["Scan rate: $\\mathsf { l } \\mathsf { m } \\mathsf { V } \\mathsf { s } ^ { - 1 }$ .b) Tafel plots comparingtheTafeslopesofdifrentcatalystsotainedfromtepolarzationcurvesina.cComparisonofspecifcactivityateoverotetaof $2 4 0 ~ \\mathsf { m V }$ for nanoporous Cu, CuAINi, CuAlNiMo,CuAlNiMoFe,and CuAINiFe electrodes.d) EIS spectra of nanoporous ${ \\mathsf { C u } }$ ,CuAINi, CuAINiMo,CuAINiMoFe, and CuAlNiFe electrodes.", "\nElectrochemical Measurements:All electrochemical experiments were carried out in a classic three-electrode setup,with a graphite rod and an $\\sf A g / A g C l$ electrode as the counter electrode and the reference electrode，respectively.All nanoporous MEA electrodes and $\\mathsf { P t } / \\mathsf { C }$ catalyst ink casted on nanoporous ${ \\mathsf { C u } }$ were directly used as working electrodes for electrochemical measurements.The HER polarization curves were collected in $\\mathsf { N } _ { 2 }$ -purged aqueous electrolytes of ${ \\mathrm { ~ \\mathsf ~ { ~ |  | 6
58 | 6fa10cd249349addd4462b1652b9c813 | {"extraction_results": [{"alloy_id": "IrPdPtRhRu", "performance": {"stability": {"source": ["5 \\mathrm { M N a C l } ), and acidic ( 0 . 5 \\mathrm { M } \\mathrm { H } _ { 2 } S \\mathrm { O } _ { 4 } ) electrolytes, respectively, and excellent stability (7 days and { > } 2 0 0 0 cycles) at the alkaline HER.", "Furthermore, their longevity is commendable, as they consistently sustain their efficacy for a duration exceeding 7 days and endure more than 2000 cycles when deployed in the domain of alkaline water splitting. ", "In addition, the polarization curves of IrPdPtRhRu NPs before and after cycling for 2000 CV scan are presented in the inset image of Fig. 4c. It can be found that the two curves are consistent, which further illustrates its superior long-term stability [38 40]. ", "What's more, IrPdPtRhRu NPs can still maintain excellent stability after up to 2000 uninterrupted cycles in a chlor-alkali electrolytic cell (Fig. 4f). This fully reflects the anti-toxicity performance of HEAs in chlor-alkali electrolytic cells [48]. ", "For example, it is only 67 and $9 2 \\mathrm { m V }$ at the current density of as large as $^ { - 1 0 0 }$ and $- 1 5 0 \\mathrm { m A c m } ^ { - 2 }$ respectively (Fig. 4h). The electrodes' stability was studied by 2000 cycles of CV test, the IrPdPtRhRu NPs electrode exhibited good stability over 2000 cycles with almost invisible weakening (Fig. 4i). The HER durability of IrPdPtRhRu NPs was also investigated (7 days), and it could maintain a relatively smooth curve at a constant current density of 100 mA $\\mathrm { c m } ^ { - 2 }$ (Fig. S24). The slight degradation in performance might be attributed to the wear of CNFs due to hydrogen bubbles formation during prolonged HER process, which can be clearly seen from the TEM image after the stability test (Fig. S25b). As shown in the Fig. S25b-c, the surface of CNFs after stability test showed slight change, which also directly caused the loss of HEA NPs. However, as can be seen from Fig. S25d, the HEA NPs still maintains a uniform distribution of the five elements after cycling, indicating its good stability during the long-term HER process. "], "cycle_count": "2000", "test_method": "CV Cycling / Chronopotentiometry", "duration_hours": "168", "degradation_details": "almost invisible weakening", "performance_retention": null}, "tafel_slope": {"unit": "mV dec^-1", "value": "31", "source": ["Pleasingly, IrPdPtRhRu NPs also exhibited excellent catalytic behavior with a Tafel slope of $3 1 ~ \\mathrm { { m V } }$ decade\u00011 . "]}, "overpotential": [{"unit": "mV", "value": "16", "source": ["The IrPdPtRhRu exhibit robust electrocatalytic hydrogen evolution reaction (HER) activities and low overpotentials of 16, 28, and 1 2 ~ \\mathrm { m V } at a current density of 1 0 \\mathrm { \\ m A \\ c m ^ { - 2 } } in alkaline ( 1 . ", "The IrPdPtRhRu NPs evince noteworthy electrocatalytic efficacy in the context of the HER, manifesting scant overpotentials of 16, 28 and $1 2 \\mathrm { m V }$ at a current density of $1 0 \\mathrm { m A c m } ^ { - 2 }$ within the alkaline (1.0 M KOH), alkaline simulated seawater $( 1 . 0 \\mathrm { ~ M ~ K O H } + 0 . 5 \\mathrm { ~ M ~ N a C l } )$ , and acidic (0.5 M $\\mathrm { H } _ { 2 } S 0 _ { 4 } .$ ) electrolyte, respectively. ", "\nThe linear sweep voltammetry (LSV) curves in Fig. 4a show that the IrPdPtRhRu NPs exhibit excellent alkaline HER catalytic activity with an ultralow overpotential of $1 6 \\mathrm { m V }$ at $1 0 \\mathrm { m A c m } ^ { - 2 }$ , which is far superior to that of the commercial $\\mathrm { P t } / \\mathrm { C }$ $4 7 \\ \\mathrm { m V }$ at $1 0 \\mathrm { \\ m A } \\mathrm { \\ c m } ^ { - 2 } \\big ]$ . "], "current_density": "10 mA cm^-2"}, {"unit": "mV", "value": "28", "source": ["The IrPdPtRhRu exhibit robust electrocatalytic hydrogen evolution reaction (HER) activities and low overpotentials of 16, 28, and 1 2 ~ \\mathrm { m V } at a current density of 1 0 \\mathrm { \\ m A \\ c m ^ { - 2 } } in alkaline ( 1 . ", "The IrPdPtRhRu NPs evince noteworthy electrocatalytic efficacy in the context of the HER, manifesting scant overpotentials of 16, 28 and $1 2 \\mathrm { m V }$ at a current density of $1 0 \\mathrm { m A c m } ^ { - 2 }$ within the alkaline (1.0 M KOH), alkaline simulated seawater $( 1 . 0 \\mathrm { ~ M ~ K O H } + 0 . 5 \\mathrm { ~ M ~ N a C l } )$ , and acidic (0.5 M $\\mathrm { H } _ { 2 } S 0 _ { 4 } .$ ) electrolyte, respectively. ", "As shown in Fig. $4 \\mathsf { d - e }$ , the prepared IrPdPtRhRu NPs catalyst exhibits excellent electrochemical performance in chlor-alkali electrolysis cells (ultralow overpotential of $2 8 \\mathrm { m V }$ at $1 0 \\mathrm { m A c m } ^ { - 2 }$ and Tafel slope of $4 7 . 9 ~ \\mathrm { m V ~ d e c a d e } ^ { - 1 } ;$ , which is much higher than that of commercial $\\mathrm { P t } / \\mathrm { C }$ (overpotential of $5 2 \\mathrm { m V }$ at $1 0 \\mathrm { m A c m } ^ { - 2 }$ and Tafel slope of $6 7 . 4 \\mathrm { m V }$ decade\u00011 ). "], "current_density": "10 mA cm^-2"}, {"unit": "mV", "value": "12", "source": ["The IrPdPtRhRu exhibit robust electrocatalytic hydrogen evolution reaction (HER) activities and low overpotentials of 16, 28, and 1 2 ~ \\mathrm { m V } at a current density of 1 0 \\mathrm { \\ m A \\ c m ^ { - 2 } } in alkaline ( 1 . ", "The IrPdPtRhRu NPs evince noteworthy electrocatalytic efficacy in the context of the HER, manifesting scant overpotentials of 16, 28 and $1 2 \\mathrm { m V }$ at a current density of $1 0 \\mathrm { m A c m } ^ { - 2 }$ within the alkaline (1.0 M KOH), alkaline simulated seawater $( 1 . 0 \\mathrm { ~ M ~ K O H } + 0 . 5 \\mathrm { ~ M ~ N a C l } )$ , and acidic (0.5 M $\\mathrm { H } _ { 2 } S 0 _ { 4 } .$ ) electrolyte, respectively. ", "Electrodes of IrPdPtRhRu NPs exhibit ultra lower overpotentials of $1 2 \\mathrm { m V }$ vs. "], "current_density": "10 mA cm^-2"}, {"unit": "mV", "value": "83", "source": ["More impressively, even at high current densities of 100 and $1 5 0 \\mathrm { m A c m } ^ { - 2 }$ , IrPdPtRhRu NPs can still maintain a low overpotential of 83 and $1 0 5 ~ \\mathrm { m V }$ , respectively, further demonstrating its practical application potential at large current densities (Fig. 4b). Next, we introduce electrochemical impedance spectroscopy (EIS) testing to understand its catalytic behavior in KOH electrolyte. "], "current_density": "100 mA cm^-2"}, {"unit": "mV", "value": "105", "source": ["More impressively, even at high current densities of 100 and $1 5 0 \\mathrm { m A c m } ^ { - 2 }$ , IrPdPtRhRu NPs can still maintain a low overpotential of 83 and $1 0 5 ~ \\mathrm { m V }$ , respectively, further demonstrating its practical application potential at large current densities (Fig. 4b). Next, we introduce electrochemical impedance spectroscopy (EIS) testing to understand its catalytic behavior in KOH electrolyte. "], "current_density": "150 mA cm^-2"}, {"unit": "mV", "value": "67", "source": ["For example, it is only 67 and $9 2 \\mathrm { m V }$ at the current density of as large as $^ { - 1 0 0 }$ and $- 1 5 0 \\mathrm { m A c m } ^ { - 2 }$ respectively (Fig. 4h). The electrodes' stability was studied by 2000 cycles of CV test, the IrPdPtRhRu NPs electrode exhibited good stability over 2000 cycles with almost invisible weakening (Fig. 4i). The HER durability of IrPdPtRhRu NPs was also investigated (7 days), and it could maintain a relatively smooth curve at a constant current density of 100 mA $\\mathrm { c m } ^ { - 2 }$ (Fig. S24). The slight degradation in performance might be attributed to the wear of CNFs due to hydrogen bubbles formation during prolonged HER process, which can be clearly seen from the TEM image after the stability test (Fig. S25b). As shown in the Fig. S25b-c, the surface of CNFs after stability test showed slight change, which also directly caused the loss of HEA NPs. However, as can be seen from Fig. S25d, the HEA NPs still maintains a uniform distribution of the five elements after cycling, indicating its good stability during the long-term HER process. "], "current_density": "100 mA cm^-2"}, {"unit": "mV", "value": "92", "source": ["For example, it is only 67 and $9 2 \\mathrm { m V }$ at the current density of as large as $^ { - 1 0 0 }$ and $- 1 5 0 \\mathrm { m A c m } ^ { - 2 }$ respectively (Fig. 4h). The electrodes' stability was studied by 2000 cycles of CV test, the IrPdPtRhRu NPs electrode exhibited good stability over 2000 cycles with almost invisible weakening (Fig. 4i). The HER durability of IrPdPtRhRu NPs was also investigated (7 days), and it could maintain a relatively smooth curve at a constant current density of 100 mA $\\mathrm { c m } ^ { - 2 }$ (Fig. S24). The slight degradation in performance might be attributed to the wear of CNFs due to hydrogen bubbles formation during prolonged HER process, which can be clearly seen from the TEM image after the stability test (Fig. S25b). As shown in the Fig. S25b-c, the surface of CNFs after stability test showed slight change, which also directly caused the loss of HEA NPs. However, as can be seen from Fig. S25d, the HEA NPs still maintains a uniform distribution of the five elements after cycling, indicating its good stability during the long-term HER process. "], "current_density": "150 mA cm^-2"}], "supplementary_performance": []}, "experimental_conditions": {"test_setup": {"source": ["\n# 2.2. Electrochemical performance\n\nAs a proof of concept, we demonstrated as-prepared quinary IrPdPtRhRu NPs (shown in Fig. S21-22, IrPdPtRhRu NPs was prepared by loading them onto CNFs membranes) as advanced catalysts for $\\mathsf { p H }$ universal HER to verify their structural and componential advantages. "], "scan_rate": null, "substrate": "CNFs membranes", "ir_compensation": null}, "electrolyte": {"source": ["The IrPdPtRhRu exhibit robust electrocatalytic hydrogen evolution reaction (HER) activities and low overpotentials of 16, 28, and 1 2 ~ \\mathrm { m V } at a current density of 1 0 \\mathrm { \\ m A \\ c m ^ { - 2 } } in alkaline ( 1 . ", "0 \\mathrm { M } KOH), alkaline simulated seawater ( 1 . 0 \\mathrm { M K O H } + 0 . ", "5 \\mathrm { M N a C l } ), and acidic ( 0 . 5 \\mathrm { M } \\mathrm { H } _ { 2 } S \\mathrm { O } _ { 4 } ) electrolytes, respectively, and excellent stability (7 days and { > } 2 0 0 0 cycles) at the alkaline HER.", "The IrPdPtRhRu NPs evince noteworthy electrocatalytic efficacy in the context of the HER, manifesting scant overpotentials of 16, 28 and $1 2 \\mathrm { m V }$ at a current density of $1 0 \\mathrm { m A c m } ^ { - 2 }$ within the alkaline (1.0 M KOH), alkaline simulated seawater $( 1 . 0 \\mathrm { ~ M ~ K O H } + 0 . 5 \\mathrm { ~ M ~ N a C l } )$ , and acidic (0.5 M $\\mathrm { H } _ { 2 } S 0 _ { 4 } .$ ) electrolyte, respectively. ", "The HER electrocatalytic performance of IrPdPtRhRu NPs catalysts is evaluated in a typical three-electrode system with $1 . 0 \\ \\mathrm { M }$ KOH, $\\mathbf { 1 . 0 \\ M }$ KOH $+ 0 . 5 \\mathrm { M N a C l }$ and 0.5 M $\\mathrm { H } _ { 2 } S 0 _ { 4 }$ as the electrolyte, respectively."], "ph_value": null, "concentration_molar": "1.0 M; 1.0 M + 0.5 M; 0.5 M", "electrolyte_composition": "KOH; KOH + NaCl; H2SO4"}, "synthesis_method": {"method": "Laser thermal reduction (LTR)", "source": ["Laser on carbon nanofibers induced momentary high-temperature annealing ( > 2 0 0 0 ~ \\mathrm { K } and ramping/cooling rates > 1 0 ^ { 5 } \\mathrm { K } s ^ { - 1 } ) to successfully decorate HEA NPs up to twenty elements with excellent compatibility for large-scale synthesis ( 2 0 . ", "The ultrafast ramping/cooling rate $( > 1 0 ^ { 4 } \\mathrm { ~ K ~ } s ^ { - 1 } )$ and ultra-high instantaneous synthesis temperature $( > 2 0 0 0 ~ \\mathrm { K } )$ can effectively improve the compatibility of various elements, and successfully prepare HEA-NPs of up to 20 elements and conduct large-scale synthesis on carbon cloth $( 2 0 . 0 \\times 2 0 . 0$ $\\mathrm { c m } ^ { 2 } )$ . ", "This process can heat the CNFs to more than $2 0 0 0 \\mathrm { ~ K ~ }$ within $1 0 \\ \\mathrm { m s } ,$ , which provides sufficient energy for the decomposition of the HEA-NPs precursor. ", "The following rapid cooling process $( > 3 \\times 1 0 ^ { 5 } \\mathrm { ~ K ~ } s ^ { - 1 } )$ enabled the synthesis of HEA-NPs through minimization of phase separation (Fig. 1e). Transmission electron microscopy (TEM) images (Fig. 1c) revealed that the MnFeCoNiCu HEA-NPs have an average size of about $1 1 . 6 \\mathrm { n m }$ . ", "It only takes $2 0 \\mathrm { m } s$ to reach a temperature close to $2 0 0 0 \\mathrm { ~ K ~ }$ in the core temperature area, and its instantaneous heating rate can reach $1 0 ^ { 5 } \\mathrm { ~ K ~ } s ^ { - 1 }$ . ", "The instantaneous cooling rate is $> 1 0 ^ { 5 } \\mathrm { K } s ^ { - 1 }$ , and the remaining temperature is also dissipated within $3 0 0 \\mathrm { m } s$ (Fig. S12).", "The ultra-fast ramping/cooling rate $( > 1 0 ^ { 5 }$ $K s ^ { - 1 } )$ and ultra-high instantaneous synthesis temperature $( > 2 0 0 0 \\mathrm { K } )$ can effectively improve the compatibility of various elements. "], "key_parameters": ">2000 K, >10^5 K s^-1"}, "other_environmental_params": []}}, {"alloy_id": "FeCoNiCrMn", "performance": {"stability": {"source": [], "cycle_count": null, "test_method": "Unknown", "duration_hours": null, "degradation_details": null, "performance_retention": null}, "tafel_slope": {"unit": "mV dec^-1", "value": null, "source": []}, "overpotential": [], "supplementary_performance": []}, "experimental_conditions": {"test_setup": {"source": ["\nMoreover, the present high-energy laser assisted reduction approach can be used to prepare HEA-NPs with uniform size on different substrates, such as CNTs (MnFeCoNiCu HEA-NPs) (Fig. S16), rGO (FeCoNiCrMn HEA-NPs) (Fig. S17), CC (FeCoNiCuMo HEA-NPs) (Fig. S18) and even carbonized wood (FeCoNiCuW HEA-NPs) (Fig. S19), indicting the broad applicability of the present LTR strategy. "], "scan_rate": null, "substrate": "rGO", "ir_compensation": null}, "electrolyte": {"source": [], "ph_value": null, "concentration_molar": null, "electrolyte_composition": null}, "synthesis_method": {"method": "Laser thermal reduction (LTR)", "source": ["Laser on carbon nanofibers induced momentary high-temperature annealing ( > 2 0 0 0 ~ \\mathrm { K } and ramping/cooling rates > 1 0 ^ { 5 } \\mathrm { K } s ^ { - 1 } ) to successfully decorate HEA NPs up to twenty elements with excellent compatibility for large-scale synthesis ( 2 0 . ", "The ultrafast ramping/cooling rate $( > 1 0 ^ { 4 } \\mathrm { ~ K ~ } s ^ { - 1 } )$ and ultra-high instantaneous synthesis temperature $( > 2 0 0 0 ~ \\mathrm { K } )$ can effectively improve the compatibility of various elements, and successfully prepare HEA-NPs of up to 20 elements and conduct large-scale synthesis on carbon cloth $( 2 0 . 0 \\times 2 0 . 0$ $\\mathrm { c m } ^ { 2 } )$ . ", "This process can heat the CNFs to more than $2 0 0 0 \\mathrm { ~ K ~ }$ within $1 0 \\ \\mathrm { m s } ,$ , which provides sufficient energy for the decomposition of the HEA-NPs precursor. ", "The following rapid cooling process $( > 3 \\times 1 0 ^ { 5 } \\mathrm { ~ K ~ } s ^ { - 1 } )$ enabled the synthesis of HEA-NPs through minimization of phase separation (Fig. 1e). Transmission electron microscopy (TEM) images (Fig. 1c) revealed that the MnFeCoNiCu HEA-NPs have an average size of about $1 1 . 6 \\mathrm { n m }$ . ", "It only takes $2 0 \\mathrm { m } s$ to reach a temperature close to $2 0 0 0 \\mathrm { ~ K ~ }$ in the core temperature area, and its instantaneous heating rate can reach $1 0 ^ { 5 } \\mathrm { ~ K ~ } s ^ { - 1 }$ . ", "The instantaneous cooling rate is $> 1 0 ^ { 5 } \\mathrm { K } s ^ { - 1 }$ , and the remaining temperature is also dissipated within $3 0 0 \\mathrm { m } s$ (Fig. S12).", "The ultra-fast ramping/cooling rate $( > 1 0 ^ { 5 }$ $K s ^ { - 1 } )$ and ultra-high instantaneous synthesis temperature $( > 2 0 0 0 \\mathrm { K } )$ can effectively improve the compatibility of various elements. "], "key_parameters": ">2000 K, >10^5 K s^-1"}, "other_environmental_params": []}}, {"alloy_id": "FeCoNiCuMo", "performance": {"stability": {"source": [], "cycle_count": null, "test_method": "Unknown", "duration_hours": null, "degradation_details": null, "performance_retention": null}, "tafel_slope": {"unit": "mV dec^-1", "value": null, "source": []}, "overpotential": [], "supplementary_performance": []}, "experimental_conditions": {"test_setup": {"source": ["\nMoreover, the present high-energy laser assisted reduction approach can be used to prepare HEA-NPs with uniform size on different substrates, such as CNTs (MnFeCoNiCu HEA-NPs) (Fig. S16), rGO (FeCoNiCrMn HEA-NPs) (Fig. S17), CC (FeCoNiCuMo HEA-NPs) (Fig. S18) and even carbonized wood (FeCoNiCuW HEA-NPs) (Fig. S19), indicting the broad applicability of the present LTR strategy. "], "scan_rate": null, "substrate": "CC", "ir_compensation": null}, "electrolyte": {"source": [], "ph_value": null, "concentration_molar": null, "electrolyte_composition": null}, "synthesis_method": {"method": "Laser thermal reduction (LTR)", "source": ["Laser on carbon nanofibers induced momentary high-temperature annealing ( > 2 0 0 0 ~ \\mathrm { K } and ramping/cooling rates > 1 0 ^ { 5 } \\mathrm { K } s ^ { - 1 } ) to successfully decorate HEA NPs up to twenty elements with excellent compatibility for large-scale synthesis ( 2 0 . ", "The ultrafast ramping/cooling rate $( > 1 0 ^ { 4 } \\mathrm { ~ K ~ } s ^ { - 1 } )$ and ultra-high instantaneous synthesis temperature $( > 2 0 0 0 ~ \\mathrm { K } )$ can effectively improve the compatibility of various elements, and successfully prepare HEA-NPs of up to 20 elements and conduct large-scale synthesis on carbon cloth $( 2 0 . 0 \\times 2 0 . 0$ $\\mathrm { c m } ^ { 2 } )$ . ", "This process can heat the CNFs to more than $2 0 0 0 \\mathrm { ~ K ~ }$ within $1 0 \\ \\mathrm { m s } ,$ , which provides sufficient energy for the decomposition of the HEA-NPs precursor. ", "The following rapid cooling process $( > 3 \\times 1 0 ^ { 5 } \\mathrm { ~ K ~ } s ^ { - 1 } )$ enabled the synthesis of HEA-NPs through minimization of phase separation (Fig. 1e). Transmission electron microscopy (TEM) images (Fig. 1c) revealed that the MnFeCoNiCu HEA-NPs have an average size of about $1 1 . 6 \\mathrm { n m }$ . ", "It only takes $2 0 \\mathrm { m } s$ to reach a temperature close to $2 0 0 0 \\mathrm { ~ K ~ }$ in the core temperature area, and its instantaneous heating rate can reach $1 0 ^ { 5 } \\mathrm { ~ K ~ } s ^ { - 1 }$ . ", "The instantaneous cooling rate is $> 1 0 ^ { 5 } \\mathrm { K } s ^ { - 1 }$ , and the remaining temperature is also dissipated within $3 0 0 \\mathrm { m } s$ (Fig. S12).", "The ultra-fast ramping/cooling rate $( > 1 0 ^ { 5 }$ $K s ^ { - 1 } )$ and ultra-high instantaneous synthesis temperature $( > 2 0 0 0 \\mathrm { K } )$ can effectively improve the compatibility of various elements. "], "key_parameters": ">2000 K, >10^5 K s^-1"}, "other_environmental_params": []}}, {"alloy_id": "FeCoNiCuW", "performance": {"stability": {"source": [], "cycle_count": null, "test_method": "Unknown", "duration_hours": null, "degradation_details": null, "performance_retention": null}, "tafel_slope": {"unit": "mV dec^-1", "value": null, "source": []}, "overpotential": [], "supplementary_performance": []}, "experimental_conditions": {"test_setup": {"source": ["\nMoreover, the present high-energy laser assisted reduction approach can be used to prepare HEA-NPs with uniform size on different substrates, such as CNTs (MnFeCoNiCu HEA-NPs) (Fig. S16), rGO (FeCoNiCrMn HEA-NPs) (Fig. S17), CC (FeCoNiCuMo HEA-NPs) (Fig. S18) and even carbonized wood (FeCoNiCuW HEA-NPs) (Fig. S19), indicting the broad applicability of the present LTR strategy. "], "scan_rate": null, "substrate": "carbonized wood", "ir_compensation": null}, "electrolyte": {"source": [], "ph_value": null, "concentration_molar": null, "electrolyte_composition": null}, "synthesis_method": {"method": "Laser thermal reduction (LTR)", "source": ["Laser on carbon nanofibers induced momentary high-temperature annealing ( > 2 0 0 0 ~ \\mathrm { K } and ramping/cooling rates > 1 0 ^ { 5 } \\mathrm { K } s ^ { - 1 } ) to successfully decorate HEA NPs up to twenty elements with excellent compatibility for large-scale synthesis ( 2 0 . ", "The ultrafast ramping/cooling rate $( > 1 0 ^ { 4 } \\mathrm { ~ K ~ } s ^ { - 1 } )$ and ultra-high instantaneous synthesis temperature $( > 2 0 0 0 ~ \\mathrm { K } )$ can effectively improve the compatibility of various elements, and successfully prepare HEA-NPs of up to 20 elements and conduct large-scale synthesis on carbon cloth $( 2 0 . 0 \\times 2 0 . 0$ $\\mathrm { c m } ^ { 2 } )$ . ", "This process can heat the CNFs to more than $2 0 0 0 \\mathrm { ~ K ~ }$ within $1 0 \\ \\mathrm { m s } ,$ , which provides sufficient energy for the decomposition of the HEA-NPs precursor. ", "The following rapid cooling process $( > 3 \\times 1 0 ^ { 5 } \\mathrm { ~ K ~ } s ^ { - 1 } )$ enabled the synthesis of HEA-NPs through minimization of phase separation (Fig. 1e). Transmission electron microscopy (TEM) images (Fig. 1c) revealed that the MnFeCoNiCu HEA-NPs have an average size of about $1 1 . 6 \\mathrm { n m }$ . ", "It only takes $2 0 \\mathrm { m } s$ to reach a temperature close to $2 0 0 0 \\mathrm { ~ K ~ }$ in the core temperature area, and its instantaneous heating rate can reach $1 0 ^ { 5 } \\mathrm { ~ K ~ } s ^ { - 1 }$ . ", "The instantaneous cooling rate is $> 1 0 ^ { 5 } \\mathrm { K } s ^ { - 1 }$ , and the remaining temperature is also dissipated within $3 0 0 \\mathrm { m } s$ (Fig. S12).", "The ultra-fast ramping/cooling rate $( > 1 0 ^ { 5 }$ $K s ^ { - 1 } )$ and ultra-high instantaneous synthesis temperature $( > 2 0 0 0 \\mathrm { K } )$ can effectively improve the compatibility of various elements. "], "key_parameters": ">2000 K, >10^5 K s^-1"}, "other_environmental_params": []}}, {"alloy_id": "MnFeCoNiCu", "performance": {"stability": {"source": [], "cycle_count": null, "test_method": "Unknown", "duration_hours": null, "degradation_details": null, "performance_retention": null}, "tafel_slope": {"unit": null, "value": null, "source": []}, "overpotential": [], "supplementary_performance": [{"key": "configuration entropy", "value": "13.156 J K^-1 mol^-1", "source": ["The content of each element in the present HEA-NPs was determined by the inductively coupled plasma mass spectrometry (ICP-MS) (Table S2) and used to calculate the configuration entropy $( \\varDelta { S } _ { m i x } )$ of the HEA-NPs, demonstrating that the $\\Delta S _ { m i x }$ of HEA-NPs with 5, 10, 15 and 20 metallic elements are respectively 13.156, 18.052, 22.028 and $2 4 . 1 5 4 \\mathrm { J K } ^ { - 1 } \\mathrm { m o l } ^ { - 1 }$ , and that the $\\Delta S _ { m i x }$ increases logarithmically with the increase of element species (Fig. 2e). We synthesized this series of multi-element HEA-NPs and characterized it by STEM and EDS. The results showed that the synthesized decimal HEANPs, 15 HEA-NPs and 20 HEA-NPs had a uniform composition."]}]}, "experimental_conditions": {"test_setup": {"source": ["Therefore, CNFs are introduced here to better describe the synthesis effect.\n\nFig. 1. (a) SEM image of multi-component metal precursors on CNFs before LTR (b) Schematically nucleation process of HEA-NPs during the LTR. (c) TEM image of MnFeCoNiCu HEA-NPs loaded on CNFs after LTR. (d) Schematic diagram of synthesizing MnFeCoNiCu HEA-NPs. (e) Temporal evolution of temperature during LTR with a laser energy density of $1 2 . 5 ~ \\mathrm { J ~ c m } ^ { - 2 }$ . (f) Schematic diagram of the experimental setup for a continuous wave fiber laser. (g) HAADF-STEM image and EDS elemental mappings of MnFeCoNiCu HEA-NPs (at a laser energy density of $1 2 . 5 ~ \\mathrm { J ~ c m } ^ { - 2 }$ ), scale bar of $2 0 ~ \\mathrm { { n m } }$ .", "\nMoreover, the present high-energy laser assisted reduction approach can be used to prepare HEA-NPs with uniform size on different substrates, such as CNTs (MnFeCoNiCu HEA-NPs) (Fig. S16), rGO (FeCoNiCrMn HEA-NPs) (Fig. S17), CC (FeCoNiCuMo HEA-NPs) (Fig. S18) and even carbonized wood (FeCoNiCuW HEA-NPs) (Fig. S19), indicting the broad applicability of the present LTR strategy. "], "scan_rate": null, "substrate": "carbon nanofibers (CNFs)", "ir_compensation": null}, "electrolyte": {"source": [], "ph_value": null, "concentration_molar": null, "electrolyte_composition": null}, "synthesis_method": {"method": "laser thermal reduction (LTR)", "source": ["Laser on carbon nanofibers induced momentary high-temperature annealing ( > 2 0 0 0 ~ \\mathrm { K } and ramping/cooling rates > 1 0 ^ { 5 } \\mathrm { K } s ^ { - 1 } ) to successfully decorate HEA NPs up to twenty elements with excellent compatibility for large-scale synthesis ( 2 0 . ", "The ultrafast ramping/cooling rate $( > 1 0 ^ { 4 } \\mathrm { ~ K ~ } s ^ { - 1 } )$ and ultra-high instantaneous synthesis temperature $( > 2 0 0 0 ~ \\mathrm { K } )$ can effectively improve the compatibility of various elements, and successfully prepare HEA-NPs of up to 20 elements and conduct large-scale synthesis on carbon cloth $( 2 0 . 0 \\times 2 0 . 0$ $\\mathrm { c m } ^ { 2 } )$ . ", "Therefore, CNFs are introduced here to better describe the synthesis effect.\n\nFig. 1. (a) SEM image of multi-component metal precursors on CNFs before LTR (b) Schematically nucleation process of HEA-NPs during the LTR. (c) TEM image of MnFeCoNiCu HEA-NPs loaded on CNFs after LTR. (d) Schematic diagram of synthesizing MnFeCoNiCu HEA-NPs. (e) Temporal evolution of temperature during LTR with a laser energy density of $1 2 . 5 ~ \\mathrm { J ~ c m } ^ { - 2 }$ . (f) Schematic diagram of the experimental setup for a continuous wave fiber laser. (g) HAADF-STEM image and EDS elemental mappings of MnFeCoNiCu HEA-NPs (at a laser energy density of $1 2 . 5 ~ \\mathrm { J ~ c m } ^ { - 2 }$ ), scale bar of $2 0 ~ \\mathrm { { n m } }$ .", "\nThe substrate is carefully placed in an Ar-filled chamber and synthesized using a high-energy laser beam with an energy density of $1 2 . 5 { \\mathrm { J } }$ $\\mathrm { c m } ^ { - 2 }$ from a wave fiber laser (Fig. 1f), during which the metal salt precursor splits and aggregates into nuclei under the impact of high-energy laser, as illustrated in Fig. 1b. During the process, the irradiation of highenergy laser beams causes the carbon support to generate photothermal energy exchange in a short time. ", "The following rapid cooling process $( > 3 \\times 1 0 ^ { 5 } \\mathrm { ~ K ~ } s ^ { - 1 } )$ enabled the synthesis of HEA-NPs through minimization of phase separation (Fig. 1e). Transmission electron microscopy (TEM) images (Fig. 1c) revealed that the MnFeCoNiCu HEA-NPs have an average size of about $1 1 . 6 \\mathrm { n m }$ . ", "It only takes $2 0 \\mathrm { m } s$ to reach a temperature close to $2 0 0 0 \\mathrm { ~ K ~ }$ in the core temperature area, and its instantaneous heating rate can reach $1 0 ^ { 5 } \\mathrm { ~ K ~ } s ^ { - 1 }$ . ", "The instantaneous cooling rate is $> 1 0 ^ { 5 } \\mathrm { K } s ^ { - 1 }$ , and the remaining temperature is also dissipated within $3 0 0 \\mathrm { m } s$ (Fig. S12)."], "key_parameters": ">2000 K, >10^5 K s^-1, laser energy density 12.5 J cm^-2"}, "other_environmental_params": [{"key": "laser energy density", "value": "12.5 J cm^-2", "source": ["Therefore, CNFs are introduced here to better describe the synthesis effect.\n\nFig. 1. (a) SEM image of multi-component metal precursors on CNFs before LTR (b) Schematically nucleation process of HEA-NPs during the LTR. (c) TEM image of MnFeCoNiCu HEA-NPs loaded on CNFs after LTR. (d) Schematic diagram of synthesizing MnFeCoNiCu HEA-NPs. (e) Temporal evolution of temperature during LTR with a laser energy density of $1 2 . 5 ~ \\mathrm { J ~ c m } ^ { - 2 }$ . (f) Schematic diagram of the experimental setup for a continuous wave fiber laser. (g) HAADF-STEM image and EDS elemental mappings of MnFeCoNiCu HEA-NPs (at a laser energy density of $1 2 . 5 ~ \\mathrm { J ~ c m } ^ { - 2 }$ ), scale bar of $2 0 ~ \\mathrm { { n m } }$ .", "\nThe substrate is carefully placed in an Ar-filled chamber and synthesized using a high-energy laser beam with an energy density of $1 2 . 5 { \\mathrm { J } }$ $\\mathrm { c m } ^ { - 2 }$ from a wave fiber laser (Fig. 1f), during which the metal salt precursor splits and aggregates into nuclei under the impact of high-energy laser, as illustrated in Fig. 1b. During the process, the irradiation of highenergy laser beams causes the carbon support to generate photothermal energy exchange in a short time. ", "\nFig. 2. Characterization of different HEA-NPs (at a laser energy density of $1 2 . 5 ~ \\mathrm { J ~ c m } ^ { - 2 } )$ . (a) SEM image of quinary HEA-NPs (MnFeCoNiCu) loaded on CNFs. (b) TEM image and inset image of the grain size distributions of quinary HEA-NPs (MnFeCoNiCu) on CNFs. (c) HADDF-STEM image and EDS elemental mappings of quinary HEA-NPs (MnFeCoNiCu), scale bar of $1 0 \\ \\mathrm { n m }$ . (d) STEM image and EDS elemental mappings of decimal HEA-NPs (VTaNbNiCuCoFeTiZrHf), scale bar of $2 0 \\ \\mathrm { n m }$ . (e) Calculation of configurational entropy of mixing and simple classification of low, medium, and high entropy regions. (f) HADDF-STEM image and EDS elemental mappings of 15-HEA-NPs (PtAuHfFeNbCuRuNiIrCoZrPdTaCuMn) on CNFs, scale bar of $2 0 \\ \\mathrm { n m }$ and $\\left( { \\mathfrak { g } } \\right)$ HADDF-STEM image and EDS elemental mappings of 20-HEANPs (AuTaCuZrIrRhCrMnPdTiHfNbFeSnAlVPtCoRuNi) on CNFs, scale bar of $2 0 ~ \\mathrm { { n m } }$ ."]}, {"key": "average particle size", "value": "11.6 nm", "source": ["The following rapid cooling process $( > 3 \\times 1 0 ^ { 5 } \\mathrm { ~ K ~ } s ^ { - 1 } )$ enabled the synthesis of HEA-NPs through minimization of phase separation (Fig. 1e). Transmission electron microscopy (TEM) images (Fig. 1c) revealed that the MnFeCoNiCu HEA-NPs have an average size of about $1 1 . 6 \\mathrm { n m }$ . "]}]}}, {"alloy_id": "VTaNbNiCuCoFeTiZrHf", "performance": {"stability": {"source": [], "cycle_count": null, "test_method": "Unknown", "duration_hours": null, "degradation_details": null, "performance_retention": null}, "tafel_slope": {"unit": null, "value": null, "source": []}, "overpotential": [], "supplementary_performance": [{"key": "configuration entropy", "value": "18.052 J K^-1 mol^-1", "source": ["The content of each element in the present HEA-NPs was determined by the inductively coupled plasma mass spectrometry (ICP-MS) (Table S2) and used to calculate the configuration entropy $( \\varDelta { S } _ { m i x } )$ of the HEA-NPs, demonstrating that the $\\Delta S _ { m i x }$ of HEA-NPs with 5, 10, 15 and 20 metallic elements are respectively 13.156, 18.052, 22.028 and $2 4 . 1 5 4 \\mathrm { J K } ^ { - 1 } \\mathrm { m o l } ^ { - 1 }$ , and that the $\\Delta S _ { m i x }$ increases logarithmically with the increase of element species (Fig. 2e). We synthesized this series of multi-element HEA-NPs and characterized it by STEM and EDS. The results showed that the synthesized decimal HEANPs, 15 HEA-NPs and 20 HEA-NPs had a uniform composition."]}]}, "experimental_conditions": {"test_setup": {"source": ["\nFig. 2. Characterization of different HEA-NPs (at a laser energy density of $1 2 . 5 ~ \\mathrm { J ~ c m } ^ { - 2 } )$ . (a) SEM image of quinary HEA-NPs (MnFeCoNiCu) loaded on CNFs. (b) TEM image and inset image of the grain size distributions of quinary HEA-NPs (MnFeCoNiCu) on CNFs. (c) HADDF-STEM image and EDS elemental mappings of quinary HEA-NPs (MnFeCoNiCu), scale bar of $1 0 \\ \\mathrm { n m }$ . (d) STEM image and EDS elemental mappings of decimal HEA-NPs (VTaNbNiCuCoFeTiZrHf), scale bar of $2 0 \\ \\mathrm { n m }$ . (e) Calculation of configurational entropy of mixing and simple classification of low, medium, and high entropy regions. (f) HADDF-STEM image and EDS elemental mappings of 15-HEA-NPs (PtAuHfFeNbCuRuNiIrCoZrPdTaCuMn) on CNFs, scale bar of $2 0 \\ \\mathrm { n m }$ and $\\left( { \\mathfrak { g } } \\right)$ HADDF-STEM image and EDS elemental mappings of 20-HEANPs (AuTaCuZrIrRhCrMnPdTiHfNbFeSnAlVPtCoRuNi) on CNFs, scale bar of $2 0 ~ \\mathrm { { n m } }$ ."], "scan_rate": null, "substrate": "carbon nanofibers (CNFs)", "ir_compensation": null}, "electrolyte": {"source": [], "ph_value": null, "concentration_molar": null, "electrolyte_composition": null}, "synthesis_method": {"method": "laser thermal reduction (LTR)", "source": ["\n |  | 8
59 | 70123e7419549448ea4028d1b31f6800 | {"extraction_results": [{"alloy_id": "FeCoNiCuMn@CF HEAs", "performance": {"stability": {"source": ["It possesses a smaller overpotential ($260 \\sim \\mathrm{mV}$ at $100 \\mathrm{mA \\ cm^{-2}}$, a steeper Tafel slope $\\mathrm{(28 \\, mV \\, d e c^{-1})}$, and cycle stability of $30 \\mathrm{~h}$. which outperforms the catalytic activity of advanced precious metal catalyst ${\\mathrm{RuO}}_{2}$. ", "\nThe durability of the electrocatalyst is important for long-term electrolytic water,especially when the current density is large.A CV scan of 3000 cycles between $_ { 1 . 2 \\mathrm { V } }$ and $_ { 1 . 6 \\mathrm { V } }$ (vs RHE) was performed to verify the catalyst stability.In Fig.5c,the LSV curves are extremely similar before and after the CV test, decaying only $8 \\mathrm { m V }$ at the current density of $1 0 0 \\mathrm { \\ m A \\ c m ^ { - 2 } }$ ，Fig.5d shows the long cycle stability of FeCoNiCuMn@CF HEAs.The samples were tested by the method of", "\nChrono-current after $\\mathsf { 3 0 h }$ of long cycling,and it is found that the loss of performance is almost negligible,even though there were some fluctuations in current density simply because some of the samples were generated by bubbles or stirring during the test.TEM image of the tested catalyst indicates that some of the particles appear to be agglomerated, as shown in Fig.S4 of supporting information.These characterizations further illustrate that FeCoNiCuMn $@ \\mathrm { C F }$ HEAs exhibit excellent stability in electrochemical long-cycle testing.The main reasons for the stability of catalyst performance are as follows.Firstly,the 3D mesh structure of CF provides a larger active area and more active sites,and the sample loaded on CF by electrodeposition has a better binding force.Secondly, the porous mesh structure facilitates the precipitation of air bubbles, avoiding the influence of bubble adsorption and oxidation of the sample surface on the performance."], "cycle_count": "3000", "test_method": "CV Cycling / Chronopotentiometry", "duration_hours": "30", "degradation_details": "8 mV decay at 100 mA cm^-2 after 3000 CV cycles; performance loss almost negligible after 30h chrono-current test", "performance_retention": null}, "tafel_slope": {"unit": "mV dec^-1", "value": "28", "source": ["It possesses a smaller overpotential ($260 \\sim \\mathrm{mV}$ at $100 \\mathrm{mA \\ cm^{-2}}$, a steeper Tafel slope $\\mathrm{(28 \\, mV \\, d e c^{-1})}$, and cycle stability of $30 \\mathrm{~h}$. which outperforms the catalytic activity of advanced precious metal catalyst ${\\mathrm{RuO}}_{2}$. ", "\nThe LSV curves of the FeCoNiCuMn $@ \\mathrm { C F }$ HEAs and comparison samples are shown in Fig.4a.The OER performances of CF, $\\mathrm { R u O } _ { 2 } / \\mathrm { C F }$ Ni/CF,NiFeCu/CF,and NiFeCuMn/CF were additionally tested at100 $\\mathrm { \\ m A } \\mathrm { c m } ^ { - 2 }$ current density,and their overpotentials are $5 5 0 \\mathrm { m V }$ $4 7 0 \\mathrm { m V }$ $3 6 0 ~ \\mathrm { m V }$ $2 8 0 ~ \\mathrm { m V }$ ,and $3 1 0 \\mathrm { m V }$ ,respectively,which are higher than the overpotential of $2 6 0 \\mathrm { m V }$ for FeCoNiCuMn $@ \\mathrm { C F }$ HEAs. The corresponding Tafel slopes were drawn separately to compare the electron transport ability of the catalysts quantitatively.The Tafel slopes for the various deposited materials are shown in Fig.4b.From the analysis of the figure, the Tafel slope corresponding to FeCoNiCuMn@CF HEAs is $2 8 { \\mathrm { ~ m V } }$ $\\operatorname* { d e c } ^ { - 1 }$ ，which is lower than that of FeNiCu/CF $( 5 1 ~ \\mathrm { ~ m V } ~ \\mathrm { d e c } ^ { - 1 } )$ ，"]}, "overpotential": [{"unit": "mV", "value": "260", "source": ["It possesses a smaller overpotential ($260 \\sim \\mathrm{mV}$ at $100 \\mathrm{mA \\ cm^{-2}}$, a steeper Tafel slope $\\mathrm{(28 \\, mV \\, d e c^{-1})}$, and cycle stability of $30 \\mathrm{~h}$. which outperforms the catalytic activity of advanced precious metal catalyst ${\\mathrm{RuO}}_{2}$. ", "\nThe OER property of the electrodes fabricated by electrodeposition was tested with an electrochemical workstation.During the test, the scan velocity is $5 ~ \\mathrm { m V } ~ s ^ { \\mathrm { ~ - ~ } 1 }$ and the solution is $^ { 1 \\mathrm { ~ M ~ } }$ KOH. Oxygen was introduced into the tested solution half an hour before the test to saturate the solution with oxygen.All LSV curves of the samples were tested until a stable curve was measured.The LSV curves for HEA catalysts with different deposition times and temeprature are shown in Figs.S5 and S6 of supporting information.The FeCoNiCuMn@CF HEAs synthesized at ${ 2 } ~ ^ { \\circ } \\mathbf { C }$ for $4 ~ \\mathrm { m i n }$ are found to have the best catalytic performance by electrochemical tests,demonstrating an overpotential of 260 $\\mathrm { m V }$ at $1 0 0 \\mathrm { \\ m A \\ c m ^ { - 2 } }$ .These results also indicate the importance of size control of HEA particles in electrocatalytic performance.To facilitate the comparison of electrocatalytic properties,other samples such as Ni/ CF,NiFeCu/CF,and NiFeCuMn/CF were prepared under the same electrodeposition conditions,and the corresponding electrocatalytic properties were also tested under the same conditions.", "\nThe LSV curves of the FeCoNiCuMn $@ \\mathrm { C F }$ HEAs and comparison samples are shown in Fig.4a.The OER performances of CF, $\\mathrm { R u O } _ { 2 } / \\mathrm { C F }$ Ni/CF,NiFeCu/CF,and NiFeCuMn/CF were additionally tested at100 $\\mathrm { \\ m A } \\mathrm { c m } ^ { - 2 }$ current density,and their overpotentials are $5 5 0 \\mathrm { m V }$ $4 7 0 \\mathrm { m V }$ $3 6 0 ~ \\mathrm { m V }$ $2 8 0 ~ \\mathrm { m V }$ ,and $3 1 0 \\mathrm { m V }$ ,respectively,which are higher than the overpotential of $2 6 0 \\mathrm { m V }$ for FeCoNiCuMn $@ \\mathrm { C F }$ HEAs. The corresponding Tafel slopes were drawn separately to compare the electron transport ability of the catalysts quantitatively.The Tafel slopes for the various deposited materials are shown in Fig.4b.From the analysis of the figure, the Tafel slope corresponding to FeCoNiCuMn@CF HEAs is $2 8 { \\mathrm { ~ m V } }$ $\\operatorname* { d e c } ^ { - 1 }$ ，which is lower than that of FeNiCu/CF $( 5 1 ~ \\mathrm { ~ m V } ~ \\mathrm { d e c } ^ { - 1 } )$ ，"], "current_density": "100 mA cm^-2"}, {"unit": "mV", "value": "-190", "source": ["Meanwhile, the HER overpotential of FeCoNiCuMn $@ \\mathrm{CF}$ HEAs was $-190 \\mathrm{mV}$ at a current density of $100 \\mathrm{mA \\ cm^{-2}}$. ", "\nThe hydrogen precipitation performance of the prepared FeCoNi$\\mathbf { C u M n } @ \\mathbf { C F }$ HEAs catalysts was similarly tested by a three-electrode system.The counter electrode was a carbon rod,the reference electrode was mercuric oxide,and the test solution was 1 M KOH.The LSV curves were tested in the range of $- 0 . 8 \\mathrm { V }$ to $- 1 . 5 \\mathrm { V }$ (vs RHE),as shown in Fig.6a.The LSV results show that the FeCoNiCuMn $@ \\mathrm { C F }$ HEAs have the best hydrogen precipitation performance with an overpotential of $- 1 9 0 ~ \\mathrm { m V }$ at a current density of $1 0 0 \\mathrm { \\ m A \\ c m ^ { - 2 } }$ ,while the other two alloys have the same overpotential of $- 2 2 0 \\ \\mathrm { m V }$ at $1 0 0 \\mathrm { \\ m A \\ c m ^ { - 2 } }$ However,they have an overpotential of $- 1 3 9 \\mathrm { m V }$ for FeNiCuMn alloy and $- 1 6 6 \\mathrm { ~ m V }$ for FeNiCu at $2 0 \\mathrm { \\ m A } \\mathrm { \\ c m } ^ { - 2 }$ ，from which it can be concluded that the addition of Mn element can improve the HER performance of the catalyst at low potentials.The Tafel slopes of FeNi$\\operatorname { C u } @ \\operatorname { C F }$ ,FeNiCuMn $@ \\mathrm { C F }$ ,and FeCoNiCuMn@CF HEAs,were obtained by LSV curve fitting in Fig.6b.FeCoNiCuMn@CF HEAs has the best reaction kinetics with a Tafel slope of $6 . 0 9 \\ \\mathrm { m V } \\ \\mathrm { d e c } ^ { - 1 }$ ， ${ \\mathrm { F e N i C u } } @ { \\mathrm { C F } }$ and FeNiCuMn $@ \\mathrm { C F }$ have a Tafel slope of $7 . 8 5 \\ : \\mathrm { m V } \\ : \\mathrm { d e c } ^ { - 1 }$ and $6 . 7 \\ : \\mathrm { m V } \\ : \\mathrm { d e c } ^ { - 1 }$ ： The bilayer capacitance was tested by CVat different sweeps,and then the electrochemically active area of the catalyst was estimated from the bilayer capacitance,and the experimental results proved that the catalyst with the best catalytic performance had the largest $\\mathrm { C } _ { \\mathrm { d l } }$ value. ", "The size of HEA nanoparticles can be regulated by adjusting the deposition parameters and solution concentration.Copper foam that has been coated in HEA nanoparticles offers a substantial active surface area and plenty of bubble transport channels.Due to the unique lattice structure and lattice distortion of FeCoNiCuMn@CF HEAs,the overpotential values are decreased to -190 mV (HER) and $2 6 0 ~ \\mathrm { m V }$ (OER) at a current density of $1 0 0 \\mathrm { \\ m A \\ c m ^ { - 2 } }$ which implies that this catalyst can considerably enhance the electrolysis efficiency of water.This work provides a method for the fabrication of electrocatalytic nanocatalysts,and opens up a new strategy for the industrial application of HEAs catalysts."], "current_density": "100 mA cm^-2"}], "supplementary_performance": [{"key": "Faraday Efficiency (FE)", "value": "94.6 %", "source": ["\nIn addition, Faraday eficiency (FE) is applied to express the proportion of charge involved in the reaction,as shown in Fig.5a.In this study,FE is determined according to the evolved oxygen volume divided through the theoretical amount of oxygen that can be computed using the formula of $\\begin{array} { r } { \\mathrm { F E } = \\frac { m \\times n \\times F } { I T } } \\end{array}$ ,where F is the constant of Faraday, m is the amount of oxygen produced by the electrochemical reaction,n is the total number of electrons participating in chemical reaction,I is the applied constant current,and $\\mathrm { T }$ is time.FE of the FeCoNiCuMn $@ \\mathrm { C F }$ HEAs is calculated as $9 4 . 6 \\%$ ,which indicates that most of the charge is directly involved in water oxidation.The charge transfer resistance (Rct) for electrocatalysts is compared by EIS.The Nyquist diagram of the prepared catalysts can be well matched by the equivalent circuit of the illustration in Fig.5b,where the graph diameter represents the $\\operatorname { R } _ { \\operatorname { c t } }$ value. "]}, {"key": "Charge Transfer Resistance (Rct)", "value": "1.8 Ω", "source": ["FeCoNiCuMn@CFHEAs only exhibita minimum $\\operatorname { R } _ { \\operatorname { c t } }$ value of $1 . 8 \\Omega$ This value is much smaller than those of other samples,which indicates that the combination of HEAs and CF substrates has good electrical conductivity,facilitating the transfer of electrons and thus exhibiting good performance."]}, {"key": "Double Layer Capacitance (Cdl)", "value": "16.8 mF cm^-2", "source": ["In Fig. 6c, the $\\mathrm { C _ { d l } }$ values of the FeNiCu@CF,FeNiCuMn $@ \\mathrm { C F }$ and FeCoNi$\\mathrm { C u M n } @ \\mathrm { C F }$ HEAs catalysts are $4 ~ \\mathrm { m F } ~ \\mathrm { c m } ^ { - 2 }$ $1 2 . 9 ~ \\mathrm { m F ~ c m } ^ { - 2 }$ and $1 6 . 8 ~ \\mathrm { m F }$ $\\mathrm { c m } ^ { - 2 }$ ,respectively.The higher $\\mathrm { C } _ { \\mathrm { d l } }$ value of the HEAs indicates that the active area of catalyst is larger, thus enhancing the HER performance, which is consistent with the OER performance analysis."]}, {"key": "HER Tafel Slope", "value": "6.09 mV dec^-1", "source": ["\nThe hydrogen precipitation performance of the prepared FeCoNi$\\mathbf { C u M n } @ \\mathbf { C F }$ HEAs catalysts was similarly tested by a three-electrode system.The counter electrode was a carbon rod,the reference electrode was mercuric oxide,and the test solution was 1 M KOH.The LSV curves were tested in the range of $- 0 . 8 \\mathrm { V }$ to $- 1 . 5 \\mathrm { V }$ (vs RHE),as shown in Fig.6a.The LSV results show that the FeCoNiCuMn $@ \\mathrm { C F }$ HEAs have the best hydrogen precipitation performance with an overpotential of $- 1 9 0 ~ \\mathrm { m V }$ at a current density of $1 0 0 \\mathrm { \\ m A \\ c m ^ { - 2 } }$ ,while the other two alloys have the same overpotential of $- 2 2 0 \\ \\mathrm { m V }$ at $1 0 0 \\mathrm { \\ m A \\ c m ^ { - 2 } }$ However,they have an overpotential of $- 1 3 9 \\mathrm { m V }$ for FeNiCuMn alloy and $- 1 6 6 \\mathrm { ~ m V }$ for FeNiCu at $2 0 \\mathrm { \\ m A } \\mathrm { \\ c m } ^ { - 2 }$ ，from which it can be concluded that the addition of Mn element can improve the HER performance of the catalyst at low potentials.The Tafel slopes of FeNi$\\operatorname { C u } @ \\operatorname { C F }$ ,FeNiCuMn $@ \\mathrm { C F }$ ,and FeCoNiCuMn@CF HEAs,were obtained by LSV curve fitting in Fig.6b.FeCoNiCuMn@CF HEAs has the best reaction kinetics with a Tafel slope of $6 . 0 9 \\ \\mathrm { m V } \\ \\mathrm { d e c } ^ { - 1 }$ ， ${ \\mathrm { F e N i C u } } @ { \\mathrm { C F } }$ and FeNiCuMn $@ \\mathrm { C F }$ have a Tafel slope of $7 . 8 5 \\ : \\mathrm { m V } \\ : \\mathrm { d e c } ^ { - 1 }$ and $6 . 7 \\ : \\mathrm { m V } \\ : \\mathrm { d e c } ^ { - 1 }$ ： The bilayer capacitance was tested by CVat different sweeps,and then the electrochemically active area of the catalyst was estimated from the bilayer capacitance,and the experimental results proved that the catalyst with the best catalytic performance had the largest $\\mathrm { C } _ { \\mathrm { d l } }$ value. "]}]}, "experimental_conditions": {"test_setup": {"source": ["\nby $\\begin{array} { r } { \\mathrm { E ( v s ~ R H E ) } = E \\Big ( \\mathrm { v s ~ \\frac { H g } { H g o } } \\Big ) + 0 . 0 9 8 + 0 . 0 5 9 \\ \\times \\ \\mathrm { p H ~ V } . } \\end{array}$ The overpotenial was computed by deducting the calculated potential from the $\\mathrm { O _ { 2 } / H _ { 2 } O }$ thermodynamic potential, which is $1 . 2 3 \\mathrm { V } .$ ,After testing the performance by linear voltammetry (LsV), the overpotential was computed with a 5 $\\operatorname* { m V } s ^ { - 1 }$ sweep rate.The Tafel slope was calculated and fitted by the LSV curve and the Tafel slope formula $( \\boldsymbol { \\mathfrak { \\eta } } = \\pmb { a } + \\mathbf { b } \\mathbf { l o g } \\mathbf { I } )$ . "], "scan_rate": "5 mV s^-1", "substrate": "Copper Foam (CF)", "ir_compensation": null}, "electrolyte": {"source": ["\n# 2.5. Electrochemical measurement of the samples\n\nThe whole electrochemical performance testing was performed on an electrochemical workstation of CHI76oE bya criterion three-electrode system.The CF loaded with FeCoNiCuMn HEA nanoparticles functions as the working electrode,the platinum wire acts as the counter electrode,and the mercury oxide is the reference electrode.In a solution of 1 M potassium hydroxide (KOH) the performance test was executed. "], "ph_value": null, "concentration_molar": "1 M", "electrolyte_composition": "KOH"}, "synthesis_method": {"method": "DC electrochemical deposition (immediate current electrodeposition)", "source": ["In this work, FeCoNiCuMn high-entropy alloy (HEA) particles around $5 \\ \\mathrm{nm}$ in size are loaded on copper foam (CF） utilizing immediate current electrodeposition, which is applied to the oxygen evolution reaction (OER) and hydrogen evolution reaction (HER) in potassium hydroxide solution. ", "By analyzing the SEM images of FeCoNiCuMn@CF HEAs at different temperatures and diferent deposition times in Figs.S1 and S2 of supporting information, the temperature and time of electrodeposition are the key factors in regulating the particle size,and lower deposition temperatures and shorter deposition times are conducive to obtaining smaller particle sizes of the catalysts.Itis illustrated that the FeCoNiCuMn $@ \\mathrm { C F }$ HEA prepared by electrodeposition at ${ } ^ { 2 } { } ^ { \\circ } \\mathbf { C }$ for $4 \\mathrm { \\ m i n }$ has the lowest particle size,and the corresponding SEM images are displayed in Fig.2b and c, which shows that FeCoNiCuMn particles are uniformly dispersed on a skeleton of CF.As demonstrated by the SEM and TEM images in Fig.2c and d,the deposited HEAs comprise multiple aggregates,each of which is composed of numerous smaller particles.According to the TEM image of Fig.2d,the nanoparticle size distribution is counted in Fig. S3 of supporting information,which indicates that the particle size is about 5 nm.At the same time,through selected area electron diffraction (SAED) in Fig. 2e,the lattice spacing of $0 . 2 0 8 \\ \\mathrm { n m }$ corresponds well with the (111) crystal plane of the FCC structure.Meanwhile,the lattice fringe is further illustrated by the analysis of the inverse Fast Fourier Transform (FFT) in Fig.2f. The EDS mapping images further reveal that the five elements are uniformly distributed on the copper foam,which is shown in Fig.2g.The uniform dispersion of Fe,Co,Ni,Cu,and Mn elements also further confirms the formation of HEA phase structure.", "\nThe OER property of the electrodes fabricated by electrodeposition was tested with an electrochemical workstation.During the test, the scan velocity is $5 ~ \\mathrm { m V } ~ s ^ { \\mathrm { ~ - ~ } 1 }$ and the solution is $^ { 1 \\mathrm { ~ M ~ } }$ KOH. Oxygen was introduced into the tested solution half an hour before the test to saturate the solution with oxygen.All LSV curves of the samples were tested until a stable curve was measured.The LSV curves for HEA catalysts with different deposition times and temeprature are shown in Figs.S5 and S6 of supporting information.The FeCoNiCuMn@CF HEAs synthesized at ${ 2 } ~ ^ { \\circ } \\mathbf { C }$ for $4 ~ \\mathrm { m i n }$ are found to have the best catalytic performance by electrochemical tests,demonstrating an overpotential of 260 $\\mathrm { m V }$ at $1 0 0 \\mathrm { \\ m A \\ c m ^ { - 2 } }$ .These results also indicate the importance of size control of HEA particles in electrocatalytic performance.To facilitate the comparison of electrocatalytic properties,other samples such as Ni/ CF,NiFeCu/CF,and NiFeCuMn/CF were prepared under the same electrodeposition conditions,and the corresponding electrocatalytic properties were also tested under the same conditions."], "key_parameters": "2 °C for 4 min"}, "other_environmental_params": [{"key": "Working Electrode", "value": "CF loaded with FeCoNiCuMn HEA nanoparticles", "source": ["\n# 2.5. Electrochemical measurement of the samples\n\nThe whole electrochemical performance testing was performed on an electrochemical workstation of CHI76oE bya criterion three-electrode system.The CF loaded with FeCoNiCuMn HEA nanoparticles functions as the working electrode,the platinum wire acts as the counter electrode,and the mercury oxide is the reference electrode.In a solution of 1 M potassium hydroxide (KOH) the performance test was executed. "]}, {"key": "Counter Electrode", "value": "Platinum wire (for OER), Carbon rod (for HER)", "source": ["\n# 2.5. Electrochemical measurement of the samples\n\nThe whole electrochemical performance testing was performed on an electrochemical workstation of CHI76oE bya criterion three-electrode system.The CF loaded with FeCoNiCuMn HEA nanoparticles functions as the working electrode,the platinum wire acts as the counter electrode,and the mercury oxide is the reference electrode.In a solution of 1 M potassium hydroxide (KOH) the performance test was executed. ", "\nThe hydrogen precipitation performance of the prepared FeCoNi$\\mathbf { C u M n } @ \\mathbf { C F }$ HEAs catalysts was similarly tested by a three-electrode system.The counter electrode was a carbon rod,the reference electrode was mercuric oxide,and the test solution was 1 M KOH.The LSV curves were tested in the range of $- 0 . 8 \\mathrm { V }$ to $- 1 . 5 \\mathrm { V }$ (vs RHE),as shown in Fig.6a.The LSV results show that the FeCoNiCuMn $@ \\mathrm { C F }$ HEAs have the best hydrogen precipitation performance with an overpotential of $- 1 9 0 ~ \\mathrm { m V }$ at a current density of $1 0 0 \\mathrm { \\ m A \\ c m ^ { - 2 } }$ ,while the other two alloys have the same overpotential of $- 2 2 0 \\ \\mathrm { m V }$ at $1 0 0 \\mathrm { \\ m A \\ c m ^ { - 2 } }$ However,they have an overpotential of $- 1 3 9 \\mathrm { m V }$ for FeNiCuMn alloy and $- 1 6 6 \\mathrm { ~ m V }$ for FeNiCu at $2 0 \\mathrm { \\ m A } \\mathrm { \\ c m } ^ { - 2 }$ ，from which it can be concluded that the addition of Mn element can improve the HER performance of the catalyst at low potentials.The Tafel slopes of FeNi$\\operatorname { C u } @ \\operatorname { C F }$ ,FeNiCuMn $@ \\mathrm { C F }$ ,and FeCoNiCuMn@CF HEAs,were obtained by LSV curve fitting in Fig.6b.FeCoNiCuMn@CF HEAs has the best reaction kinetics with a Tafel slope of $6 . 0 9 \\ \\mathrm { m V } \\ \\mathrm { d e c } ^ { - 1 }$ ， ${ \\mathrm { F e N i C u } } @ { \\mathrm { C F } }$ and FeNiCuMn $@ \\mathrm { C F }$ have a Tafel slope of $7 . 8 5 \\ : \\mathrm { m V } \\ : \\mathrm { d e c } ^ { - 1 }$ and $6 . 7 \\ : \\mathrm { m V } \\ : \\mathrm { d e c } ^ { - 1 }$ ： The bilayer capacitance was tested by CVat different sweeps,and then the electrochemically active area of the catalyst was estimated from the bilayer capacitance,and the experimental results proved that the catalyst with the best catalytic performance had the largest $\\mathrm { C } _ { \\mathrm { d l } }$ value. "]}, {"key": "Reference Electrode", "value": "Mercury oxide (Hg/HgO)", "source": ["\n# 2.5. Electrochemical measurement of the samples\n\nThe whole electrochemical performance testing was performed on an electrochemical workstation of CHI76oE bya criterion three-electrode system.The CF loaded with FeCoNiCuMn HEA nanoparticles functions as the working electrode,the platinum wire acts as the counter electrode,and the mercury oxide is the reference electrode.In a solution of 1 M potassium hydroxide (KOH) the performance test was executed. ", "\nThe hydrogen precipitation performance of the prepared FeCoNi$\\mathbf { C u M n } @ \\mathbf { C F }$ HEAs catalysts was similarly tested by a three-electrode system.The counter electrode was a carbon rod,the reference electrode was mercuric oxide,and the test solution was 1 M KOH.The LSV curves were tested in the range of $- 0 . 8 \\mathrm { V }$ to $- 1 . 5 \\mathrm { V }$ (vs RHE),as shown in Fig.6a.The LSV results show that the FeCoNiCuMn $@ \\mathrm { C F }$ HEAs have the best hydrogen precipitation performance with an overpotential of $- 1 9 0 ~ \\mathrm { m V }$ at a current density of $1 0 0 \\mathrm { \\ m A \\ c m ^ { - 2 } }$ ,while the other two alloys have the same overpotential of $- 2 2 0 \\ \\mathrm { m V }$ at $1 0 0 \\mathrm { \\ m A \\ c m ^ { - 2 } }$ However,they have an overpotential of $- 1 3 9 \\mathrm { m V }$ for FeNiCuMn alloy and $- 1 6 6 \\mathrm { ~ m V }$ for FeNiCu at $2 0 \\mathrm { \\ m A } \\mathrm { \\ c m } ^ { - 2 }$ ，from which it can be concluded that the addition of Mn element can improve the HER performance of the catalyst at low potentials.The Tafel slopes of FeNi$\\operatorname { C u } @ \\operatorname { C F }$ ,FeNiCuMn $@ \\mathrm { C F }$ ,and FeCoNiCuMn@CF HEAs,were obtained by LSV curve fitting in Fig.6b.FeCoNiCuMn@CF HEAs has the best reaction kinetics with a Tafel slope of $6 . 0 9 \\ \\mathrm { m V } \\ \\mathrm { d e c } ^ { - 1 }$ ， ${ \\mathrm { F e N i C u } } @ { \\mathrm { C F } }$ and FeNiCuMn $@ \\mathrm { C F }$ have a Tafel slope of $7 . 8 5 \\ : \\mathrm { m V } \\ : \\mathrm { d e c } ^ { - 1 }$ and $6 . 7 \\ : \\mathrm { m V } \\ : \\mathrm { d e c } ^ { - 1 }$ ： The bilayer capacitance was tested by CVat different sweeps,and then the electrochemically active area of the catalyst was estimated from the bilayer capacitance,and the experimental results proved that the catalyst with the best catalytic performance had the largest $\\mathrm { C } _ { \\mathrm { d l } }$ value. "]}, {"key": "Electrodeposition Solution Composition", "value": "0.5 M FeSO4, 0.47 M CoSO4, 0.51 M NiSO4, 0.85 M MnSO4, 0.06 M CuSO4, 0.1 M citric acid, 0.32 M boric acid, 0.01 M l-type ascorbic acid", "source": ["0.5 M $\\mathrm { F e S O } _ { 4 }$ ,0.47M $\\mathrm { C o S O _ { 4 } }$ ,0.51M $\\mathrm { N i S O } _ { 4 }$ ,0.85M $\\mathrm { M n S O } _ { 4 }$ and 0.06 M $\\mathrm { C u S O _ { 4 } }$ were dissolved in deionized water,and then $0 . 1 \\mathrm { ~ M ~ }$ citric acid, $\\mathbf { 0 . 3 2 M }$ boric acid and 0.01 Ml-type ascorbic acid were added to form the HEAs electrodeposition solution. "]}, {"key": "Substrate Preparation", "value": "CF cut into 1x1 cm2, cleaned with 2 M HCl for 20 min, washed with ethanol and deionized water", "source": ["\n# 2.2.Synthesis of HEAs\n\nCF was cut into $1 \\times 1 ~ \\mathrm { c m } ^ { 2 }$ as substrate, cleaned with $^ { 2 \\mathrm { ~ M ~ } }$ hydrochloric acid solution for $2 0 \\ \\mathrm { m i n }$ ，washed repeatedly with anhydrous ethanol and deionization water. "]}, {"key": "Post-deposition Treatment", "value": "Washed with anhydrous ethanol, dried under vacuum at 60 °C for 3 h", "source": ["The corresponding preparation diagram is shown in Fig.1.After deposition,the deposited liquid was washed off the surface of the sample with anhydrous ethanol,and then dried under vacuum at a temperature of $6 0 ~ ^ { \\circ } \\mathrm { C }$ for $^ { 3 \\mathrm { ~ h ~ } }$"]}, {"key": "Catalyst Loading", "value": "9.8 mg cm^-2", "source": ["The loading of FeCoNiCuMn $@ \\mathrm{CF}$ HEAs is $\\mathrm{i} \\ 9.8 \\ \\mathrm{mg \\ cm^{-2}}$, and the catalysts exhibit superior OER performance by electrochemical testing. "]}]}}]} |  | 1
60 | 70c4eb3f44399c2b2ddc522de3949a60 | {"extraction_results": [{"alloy_id": "PdPtRhIrRu HEA", "performance": {"stability": {"source": ["After continuous chronoamperometry (CA) operation at $1 0 \\mathrm { \\ m A \\ c m ^ { - 2 } }$ for $^ { 1 8 \\mathrm { ~ h ~ } }$ , as exhibited in Fig. 3c, HEA/HNG maintains a current output of $9 6 . 3 \\%$ , which is considerably higher than the current outputs of HEA/MNG $( 8 6 . 4 \\% )$ , HEA/LNG $( 6 0 . 7 \\% )$ and the commercial $\\sf P t / C$ . ", "HEA/ HNG also maintains $9 6 . 3 \\%$ output current after continuous operation at $1 0 \\mathrm { m A c m } ^ { - 2 }$ for $^ { 1 8 \\mathrm { ~ h ~ } }$ . "], "cycle_count": null, "test_method": "Chronopotentiometry", "duration_hours": "18", "degradation_details": null, "performance_retention": "96.3%"}, "tafel_slope": {"unit": "mV dec^-1", "value": "33.0", "source": ["A small overpotential of only 138.6 \\mathrm { m V } was required to obtain the current density of 100 \\mathrm { m A c m } ^ { - 2 } and the Tafel slope of as low as 33.0 ~ \\mathrm { m V } ~ \\mathrm { d e c } ^ { - 1 } , which was considerably smaller than the overpotentials of the counterpart with poor M–pyridinic N–C bonds (290.4 ~ \\mathrm { m V }) and commercial \\sf P t / C electrocatalysts 168.6 \\mathrm { \\ m V }. ", "HEA/HNG also exhibits the lowest Tafel slope of $3 3 . 0 \\ \\mathrm { m V \\ d e c ^ { - 1 } }$ (Fig. 3b), implying a breakthrough in the kinetic limitation of the $_ { \\mathrm { H } _ { 2 } \\mathrm { O } }$ dissociation rate-determined step [43,44]. ", "We elucidated the atomic structure, coordination environment, and electronic structure of HEA. The abundant M–pyridinic N–C bonds play an important role in activating the electrocatalytic performance of HEA. At ${ \\sim } 6 . 3$ wt% HEA loading for HER, the small overpotential of only $1 3 8 . 6 \\mathrm { m V }$ is required to obtain the current density of $1 0 0 \\mathrm { m A c m } ^ { - 2 }$ , and the Tafel slope is as low as $3 3 . 0 \\mathrm { m V } \\mathrm { d e c } ^ { - 1 }$ , which is considerably lower than the overpotentials of corresponding electrocatalysts with poor M–pyridinic N–C bonds $( 2 9 0 . 4 ~ \\mathrm { \\ m V } )$ and the commercial 20 wt% $\\sf P t / C$ electrocatalyst $1 6 8 . 6 \\mathrm { \\ m V } .$ ). "]}, "overpotential": [{"unit": "mV", "value": "138.6", "source": ["A small overpotential of only 138.6 \\mathrm { m V } was required to obtain the current density of 100 \\mathrm { m A c m } ^ { - 2 } and the Tafel slope of as low as 33.0 ~ \\mathrm { m V } ~ \\mathrm { d e c } ^ { - 1 } , which was considerably smaller than the overpotentials of the counterpart with poor M–pyridinic N–C bonds (290.4 ~ \\mathrm { m V }) and commercial \\sf P t / C electrocatalysts 168.6 \\mathrm { \\ m V }. ", "Fig. 3a shows the polarization curves of the three samples and commercial 20 wt% Pt/C. HEA/HNG with the HEA loading of 6.28 wt% delivers low overpotentials of 36.3 and $1 3 8 . 6 ~ \\mathrm { ~ m V }$ at 10 and $1 0 0 \\mathrm { \\ m A \\ c m } ^ { - 2 }$ , respectively, which are superior to the overpotentials of 20 wt% $\\sf P t / C$ electrocatalysts (36.4 and $1 6 8 . 6 \\mathrm { \\ m V } .$ ) and considerably lower than the overpotentials of HEA/LNG (149.0 and $2 9 0 . 4 ~ \\mathrm { \\ m V } ,$ ). ", "We elucidated the atomic structure, coordination environment, and electronic structure of HEA. The abundant M–pyridinic N–C bonds play an important role in activating the electrocatalytic performance of HEA. At ${ \\sim } 6 . 3$ wt% HEA loading for HER, the small overpotential of only $1 3 8 . 6 \\mathrm { m V }$ is required to obtain the current density of $1 0 0 \\mathrm { m A c m } ^ { - 2 }$ , and the Tafel slope is as low as $3 3 . 0 \\mathrm { m V } \\mathrm { d e c } ^ { - 1 }$ , which is considerably lower than the overpotentials of corresponding electrocatalysts with poor M–pyridinic N–C bonds $( 2 9 0 . 4 ~ \\mathrm { \\ m V } )$ and the commercial 20 wt% $\\sf P t / C$ electrocatalyst $1 6 8 . 6 \\mathrm { \\ m V } .$ ). "], "current_density": "100 mA cm^-2"}], "supplementary_performance": [{"key": "HEA Loading Mass", "value": "6.28 wt%", "source": ["Fig. 3a shows the polarization curves of the three samples and commercial 20 wt% Pt/C. HEA/HNG with the HEA loading of 6.28 wt% delivers low overpotentials of 36.3 and $1 3 8 . 6 ~ \\mathrm { ~ m V }$ at 10 and $1 0 0 \\mathrm { \\ m A \\ c m } ^ { - 2 }$ , respectively, which are superior to the overpotentials of 20 wt% $\\sf P t / C$ electrocatalysts (36.4 and $1 6 8 . 6 \\mathrm { \\ m V } .$ ) and considerably lower than the overpotentials of HEA/LNG (149.0 and $2 9 0 . 4 ~ \\mathrm { \\ m V } ,$ ). "]}, {"key": "Charge Transfer Resistance", "value": "12.52 Ω", "source": ["HEA/HNG impressively outperforms a series of ternary and quaternary alloy hybrid catalysts (Fig. S9 online). HEA/HNG also exhibits a smaller charge transfer resistance $\\mathrm { ' } R _ { \\mathrm { c t } } = 1 2 . 5 2 \\Omega $ than the other two samples and the $2 0 ~ { \\mathsf { w t \\% } } ~ { \\mathsf { P t / C } }$ electrocatalyst (Fig. S10 and Table S3 online) because the abundant M–pyridinic N–C bonds can significantly improve electron conduction by acting as the conducting bridge. "]}, {"key": "Double-layer Capacitance", "value": "89.83 mF cm^-2", "source": ["The multirate CV measurements are provided in Fig. S12 (online), and the calculated double-layer capacitance $\\left( C _ { \\mathrm { d l } } \\right)$ is illustrated in Fig. 3d. HEA/HNG shows a higher $C _ { \\mathrm { d l } }$ value of $8 9 . 8 3 ~ \\mathrm { m F } ~ \\mathrm { c m } ^ { - 2 }$ than the other two samples, manifesting that more catalytic active sites have been activated. "]}, {"key": "Turnover Frequency (TOF)", "value": "0.60 s^-1 at η = 100 mV", "source": ["As shown in Fig. 3e, HEA/HNG exhibits a TOF of $0 . 6 0 ~ s ^ { - 1 }$ and a $j _ { \\mathrm { { m a s s } } }$ of $7 7 8 \\mathrm { ~ A ~ g ^ { - 1 } }$ at $\\eta = 1 0 0 \\ \\mathrm { m V }$ . "]}, {"key": "Mass-normalized Current Density", "value": "778 A g^-1 at η = 100 mV", "source": ["As shown in Fig. 3e, HEA/HNG exhibits a TOF of $0 . 6 0 ~ s ^ { - 1 }$ and a $j _ { \\mathrm { { m a s s } } }$ of $7 7 8 \\mathrm { ~ A ~ g ^ { - 1 } }$ at $\\eta = 1 0 0 \\ \\mathrm { m V }$ . "]}, {"key": "Activation Energy", "value": "25.43 kJ mol^-1", "source": ["As illustrated in Fig. 3f, HEA/HNG exhibits a lower $E _ { \\mathrm { a } }$ of $2 5 . 4 3 \\mathrm { k J } \\mathrm { m o l } ^ { - 1 }$ than HEA/MNG $( 3 7 . 0 5 \\mathrm { k J } \\mathrm { m o l } ^ { - 1 }$ ) and HEA/LNG $( 5 2 . 2 9 \\mathrm { ~ k J ~ m o l } ^ { - 1 } .$ ), verifying the greatly enhanced HER reaction kinetics. "]}]}, "experimental_conditions": {"test_setup": {"source": ["For the working electrode, $2 \\ \\mathrm { m g }$ of HEA/NG electrocatalysts were dispersed in $2 0 0 ~ \\mu \\mathrm { L }$ of ethanol, $1 6 8 ~ \\mu \\mathrm { L }$ of deionized water, and $3 2 ~ \\mu \\mathrm { L }$ of Nafion solution (5 wt $\\%$ ). This ink was homogenized in an ultrasonic bath and subsequently drop-coated onto a GC electrode with a mass loading of $1 . 0 \\mathrm { \\ m g \\ c m } ^ { - 2 }$ . ", "Linear sweep voltammetry (LSV) was performed to measure apparent activities with the scan rate of $5 \\mathrm { ~ m V ~ } s ^ { - 1 }$ . ", "All potentials were calibrated to RHE, and all electrochemical data were reported with a $9 5 \\% i R _ { s }$ compensation, where i is the current and $R _ { s }$ is the solution resistance calculated in accordance with the EIS results."], "scan_rate": "5 mV s^-1", "substrate": "Glassy Carbon (GC) electrode", "ir_compensation": "95%"}, "electrolyte": {"source": ["\n# 2.3. Electrochemical measurements\n\nHER properties were measured by a CHI760E electrochemical workstation using a standard three-electrode electrochemical cell in a $1 . 0 \\mathrm { ~ m o l ~ L ^ { - 1 } }$ KOH electrolyte. ", "\nThe alkaline HER performance was tested in $1 \\ \\mathrm { m o l } \\ \\mathrm { L } ^ { - 1 } \\ \\mathrm { l }$ saturated KOH by using a standard three-electrode setup. "], "ph_value": null, "concentration_molar": "1.0 mol L^-1", "electrolyte_composition": "KOH"}, "synthesis_method": {"method": "Ultrasonic-assisted confinement synthesis method", "source": ["Herein, well-dispersed HEA nanocrystals on Nrich graphene with abundant M–pyridinic N–C bonds were synthesized through an ultrasonic-assisted confinement synthesis method. ", "\nHerein, we report the synthesis of well-dispersed HEA nanocrystals on N-rich graphene with abundant M–pyridinic N–C bonds via an ultrasonic-assisted confinement synthesis method. ", "Ultrasound irradiation was performed at 1200 W and $2 0 ~ \\mathrm { k H z }$ for $1 0 \\ \\mathrm { m i n }$ with $1 0 ~ s$ on and $2 \\ s$ off at $5 5 \\%$ amplitude. ", "Finally, the HEA/HNG, HEA/MNG, and HEA/LNG electrocatalysts were obtained after calcining in the Ar atmosphere at $7 0 0 ~ ^ { \\circ } \\mathrm { C }$ for $^ { 2 \\mathrm { ~ h ~ } }$ ."], "key_parameters": "Ultrasound irradiation at 1200 W and 20 kHz for 10 min with 10 s on and 2 s off at 55% amplitude; Calcined in Ar atmosphere at 700 °C for 2 h"}, "other_environmental_params": [{"key": "Counter Electrode", "value": "Glassy Carbon (GC) rod", "source": ["A glassy carbon (GC) rod and saturated $\\mathsf { A g } / \\mathsf { A g C l }$ electrode were used as the counter and reference electrodes, respectively. "]}, {"key": "Reference Electrode", "value": "Saturated Ag/AgCl electrode", "source": ["A glassy carbon (GC) rod and saturated $\\mathsf { A g } / \\mathsf { A g C l }$ electrode were used as the counter and reference electrodes, respectively. "]}, {"key": "Mass Loading", "value": "1.0 mg cm^-2", "source": ["For the working electrode, $2 \\ \\mathrm { m g }$ of HEA/NG electrocatalysts were dispersed in $2 0 0 ~ \\mu \\mathrm { L }$ of ethanol, $1 6 8 ~ \\mu \\mathrm { L }$ of deionized water, and $3 2 ~ \\mu \\mathrm { L }$ of Nafion solution (5 wt $\\%$ ). This ink was homogenized in an ultrasonic bath and subsequently drop-coated onto a GC electrode with a mass loading of $1 . 0 \\mathrm { \\ m g \\ c m } ^ { - 2 }$ . "]}]}}, {"alloy_id": "HEA/LNG", "performance": {"stability": {"source": ["After continuous chronoamperometry (CA) operation at $1 0 \\mathrm { \\ m A \\ c m ^ { - 2 } }$ for $^ { 1 8 \\mathrm { ~ h ~ } }$ , as exhibited in Fig. 3c, HEA/HNG maintains a current output of $9 6 . 3 \\%$ , which is considerably higher than the current outputs of HEA/MNG $( 8 6 . 4 \\% )$ , HEA/LNG $( 6 0 . 7 \\% )$ and the commercial $\\sf P t / C$ . "], "cycle_count": null, "test_method": "Chronopotentiometry", "duration_hours": "18", "degradation_details": null, "performance_retention": "60.7%"}, "tafel_slope": {"unit": "mV dec^-1", "value": null, "source": []}, "overpotential": [{"unit": "mV", "value": "149.0", "source": ["Fig. 3a shows the polarization curves of the three samples and commercial 20 wt% Pt/C. HEA/HNG with the HEA loading of 6.28 wt% delivers low overpotentials of 36.3 and $1 3 8 . 6 ~ \\mathrm { ~ m V }$ at 10 and $1 0 0 \\mathrm { \\ m A \\ c m } ^ { - 2 }$ , respectively, which are superior to the overpotentials of 20 wt% $\\sf P t / C$ electrocatalysts (36.4 and $1 6 8 . 6 \\mathrm { \\ m V } .$ ) and considerably lower than the overpotentials of HEA/LNG (149.0 and $2 9 0 . 4 ~ \\mathrm { \\ m V } ,$ ). "], "current_density": "10 mA cm^-2"}, {"unit": "mV", "value": "290.4", "source": ["A small overpotential of only 138.6 \\mathrm { m V } was required to obtain the current density of 100 \\mathrm { m A c m } ^ { - 2 } and the Tafel slope of as low as 33.0 ~ \\mathrm { m V } ~ \\mathrm { d e c } ^ { - 1 } , which was considerably smaller than the overpotentials of the counterpart with poor M–pyridinic N–C bonds (290.4 ~ \\mathrm { m V }) and commercial \\sf P t / C electrocatalysts 168.6 \\mathrm { \\ m V }. ", "Fig. 3a shows the polarization curves of the three samples and commercial 20 wt% Pt/C. HEA/HNG with the HEA loading of 6.28 wt% delivers low overpotentials of 36.3 and $1 3 8 . 6 ~ \\mathrm { ~ m V }$ at 10 and $1 0 0 \\mathrm { \\ m A \\ c m } ^ { - 2 }$ , respectively, which are superior to the overpotentials of 20 wt% $\\sf P t / C$ electrocatalysts (36.4 and $1 6 8 . 6 \\mathrm { \\ m V } .$ ) and considerably lower than the overpotentials of HEA/LNG (149.0 and $2 9 0 . 4 ~ \\mathrm { \\ m V } ,$ ). "], "current_density": "100 mA cm^-2"}], "supplementary_performance": [{"key": "HEA Loading Mass", "value": "7.47 at%", "source": ["We then chose the HEA/LNG (7.47 at%), HEA/MNG ( $1 0 . 0 4 \\ \\mathrm { a t \\% } )$ , and HEA/HNG (12.33 at%) electrocatalysts to further clarify the interactions between HEA and N-doped graphene. "]}, {"key": "Pyridinic N–M Bonds", "value": "9.22%", "source": ["HEA/HNG yields a higher amount of pyridinic N–M bonds $( 2 4 . 0 9 \\% )$ than HEA/MNG $( 1 8 . 4 0 \\% )$ and HEA/LNG $( 9 . 2 2 \\% )$ , as shown in Table S2 (online), proving the strong interactions between them. "]}, {"key": "Ru^{n+} Proportion", "value": "35.6%", "source": ["Typically, the HEA/HNG shows a distinctly higher proportion of $\\boldsymbol { \\mathrm { R u } } ^ { n + }$ $( 5 4 . 0 \\% )$ than the other two electrocatalysts $3 5 . 6 \\%$ for HEA/LNG and $4 6 . 2 \\%$ for HEA/MNG). "]}, {"key": "Activation Energy", "value": "52.29 kJ mol^-1", "source": ["As illustrated in Fig. 3f, HEA/HNG exhibits a lower $E _ { \\mathrm { a } }$ of $2 5 . 4 3 \\mathrm { k J } \\mathrm { m o l } ^ { - 1 }$ than HEA/MNG $( 3 7 . 0 5 \\mathrm { k J } \\mathrm { m o l } ^ { - 1 }$ ) and HEA/LNG $( 5 2 . 2 9 \\mathrm { ~ k J ~ m o l } ^ { - 1 } .$ ), verifying the greatly enhanced HER reaction kinetics. "]}]}, "experimental_conditions": {"test_setup": {"source": ["For the working electrode, $2 \\ \\mathrm { m g }$ of HEA/NG electrocatalysts were dispersed in $2 0 0 ~ \\mu \\mathrm { L }$ of ethanol, $1 6 8 ~ \\mu \\mathrm { L }$ of deionized water, and $3 2 ~ \\mu \\mathrm { L }$ of Nafion solution (5 wt $\\%$ ). This ink was homogenized in an ultrasonic bath and subsequently drop-coated onto a GC electrode with a mass loading of $1 . 0 \\mathrm { \\ m g \\ c m } ^ { - 2 }$ . ", "Linear sweep voltammetry (LSV) was performed to measure apparent activities with the scan rate of $5 \\mathrm { ~ m V ~ } s ^ { - 1 }$ . ", "All potentials were calibrated to RHE, and all electrochemical data were reported with a $9 5 \\% i R _ { s }$ compensation, where i is the current and $R _ { s }$ is the solution resistance calculated in accordance with the EIS results."], "scan_rate": "5 mV s^-1", "substrate": "Glassy Carbon (GC) electrode", "ir_compensation": "95%"}, "electrolyte": {"source": ["\n# 2.3. Electrochemical measurements\n\nHER properties were measured by a CHI760E electrochemical workstation using a standard three-electrode electrochemical cell in a $1 . 0 \\mathrm { ~ m o l ~ L ^ { - 1 } }$ KOH electrolyte. ", "\nThe alkaline HER performance was tested in $1 \\ \\mathrm { m o l } \\ \\mathrm { L } ^ { - 1 } \\ \\mathrm { l }$ saturated KOH by using a standard three-electrode setup. "], "ph_value": null, "concentration_molar": "1.0 mol L^-1", "electrolyte_composition": "KOH"}, "synthesis_method": {"method": "Ultrasonic-assisted confinement synthesis method", "source": ["Herein, well-dispersed HEA nanocrystals on Nrich graphene with abundant M–pyridinic N–C bonds were synthesized through an ultrasonic-assisted confinement synthesis method. ", "\nHerein, we report the synthesis of well-dispersed HEA nanocrystals on N-rich graphene with abundant M–pyridinic N–C bonds via an ultrasonic-assisted confinement synthesis method. ", "Ultrasound irradiation was performed at 1200 W and $2 0 ~ \\mathrm { k H z }$ for $1 0 \\ \\mathrm { m i n }$ with $1 0 ~ s$ on and $2 \\ s$ off at $5 5 \\%$ amplitude. ", "Finally, the HEA/HNG, HEA/MNG, and HEA/LNG electrocatalysts were obtained after calcining in the Ar atmosphere at $7 0 0 ~ ^ { \\circ } \\mathrm { C }$ for $^ { 2 \\mathrm { ~ h ~ } }$ ."], "key_parameters": "Ultrasound irradiation at 1200 W and 20 kHz for 10 min with 10 s on and 2 s off at 55% amplitude; Calcined in Ar atmosphere at 700 °C for 2 h"}, "other_environmental_params": [{"key": "Counter Electrode", "value": "Glassy Carbon (GC) rod", "source": ["A glassy carbon (GC) rod and saturated $\\mathsf { A g } / \\mathsf { A g C l }$ electrode were used as the counter and reference electrodes, respectively. "]}, {"key": "Reference Electrode", "value": "Saturated Ag/AgCl electrode", "source": ["A glassy carbon (GC) rod and saturated $\\mathsf { A g } / \\mathsf { A g C l }$ electrode were used as the counter and reference electrodes, respectively. "]}, {"key": "Mass Loading", "value": "1.0 mg cm^-2", "source": ["For the working electrode, $2 \\ \\mathrm { m g }$ of HEA/NG electrocatalysts were dispersed in $2 0 0 ~ \\mu \\mathrm { L }$ of ethanol, $1 6 8 ~ \\mu \\mathrm { L }$ of deionized water, and $3 2 ~ \\mu \\mathrm { L }$ of Nafion solution (5 wt $\\%$ ). This ink was homogenized in an ultrasonic bath and subsequently drop-coated onto a GC electrode with a mass loading of $1 . 0 \\mathrm { \\ m g \\ c m } ^ { - 2 }$ . "]}]}}, {"alloy_id": "HEA/MNG", "performance": {"stability": {"source": ["After continuous chronoamperometry (CA) operation at $1 0 \\mathrm { \\ m A \\ c m ^ { - 2 } }$ for $^ { 1 8 \\mathrm { ~ h ~ } }$ , as exhibited in Fig. 3c, HEA/HNG maintains a current output of $9 6 . 3 \\%$ , which is considerably higher than the current outputs of HEA/MNG $( 8 6 . 4 \\% )$ , HEA/LNG $( 6 0 . 7 \\% )$ and the commercial $\\sf P t / C$ . "], "cycle_count": null, "test_method": "Chronopotentiometry", "duration_hours": "18", "degradation_details": null, "performance_retention": "86.4%"}, "tafel_slope": {"unit": "mV dec^-1", "value": null, "source": []}, "overpotential": [], "supplementary_performance": [{"key": "HEA Loading Mass", "value": "10.04 at%", "source": ["We then chose the HEA/LNG (7.47 at%), HEA/MNG ( $1 0 . 0 4 \\ \\mathrm { a t \\% } )$ , and HEA/HNG (12.33 at%) electrocatalysts to further clarify the interactions between HEA and N-doped graphene. "]}, {"key": "Pyridinic N–M Bonds", "value": "18.40%", "source": ["HEA/HNG yields a higher amount of pyridinic N–M bonds $( 2 4 . 0 9 \\% )$ than HEA/MNG $( 1 8 . 4 0 \\% )$ and HEA/LNG $( 9 . 2 2 \\% )$ , as shown in Table S2 (online), proving the strong interactions between them. "]}, {"key": "Ru^{n+} Proportion", "value": "46.2%", "source": ["Typically, the HEA/HNG shows a distinctly higher proportion of $\\boldsymbol { \\mathrm { R u } } ^ { n + }$ $( 5 4 . 0 \\% )$ than the other two electrocatalysts $3 5 . 6 \\%$ for HEA/LNG and $4 6 . 2 \\%$ for HEA/MNG). "]}, {"key": "Activation Energy", "value": "37.05 kJ mol^-1", "source": ["As illustrated in Fig. 3f, HEA/HNG exhibits a lower $E _ { \\mathrm { a } }$ of $2 5 . 4 3 \\mathrm { k J } \\mathrm { m o l } ^ { - 1 }$ than HEA/MNG $( 3 7 . 0 5 \\mathrm { k J } \\mathrm { m o l } ^ { - 1 }$ ) and HEA/LNG $( 5 2 . 2 9 \\mathrm { ~ k J ~ m o l } ^ { - 1 } .$ ), verifying the greatly enhanced HER reaction kinetics. "]}]}, "experimental_conditions": {"test_setup": {"source": ["For the working electrode, $2 \\ \\mathrm { m g }$ of HEA/NG electrocatalysts were dispersed in $2 0 0 ~ \\mu \\mathrm { L }$ of ethanol, $1 6 8 ~ \\mu \\mathrm { L }$ of deionized water, and $3 2 ~ \\mu \\mathrm { L }$ of Nafion solution (5 wt $\\%$ ). This ink was homogenized in an ultrasonic bath and subsequently drop-coated onto a GC electrode with a mass loading of $1 . 0 \\mathrm { \\ m g \\ c m } ^ { - 2 }$ . ", "Linear sweep voltammetry (LSV) was performed to measure apparent activities with the scan rate of $5 \\mathrm { ~ m V ~ } s ^ { - 1 }$ . ", "All potentials were calibrated to RHE, and all electrochemical data were reported with a $9 5 \\% i R _ { s }$ compensation, where i is the current and $R _ { s }$ is the solution resistance calculated in accordance with the EIS results."], "scan_rate": "5 mV s^-1", "substrate": "Glassy Carbon (GC) electrode", "ir_compensation": "95%"}, "electrolyte": {"source": ["\n# 2.3. Electrochemical measurements\n\nHER properties were measured by a CHI760E electrochemical workstation using a standard three-electrode electrochemical cell in a $1 . 0 \\mathrm { ~ m o l ~ L ^ { - 1 } }$ KOH electrolyte. ", "\nThe alkaline HER performance was tested in $1 \\ \\mathrm { m o l } \\ \\mathrm { L } ^ { - 1 } \\ \\mathrm { l }$ saturated KOH by using a standard three-electrode setup. "], "ph_value": null, "concentration_molar": "1.0 mol L^-1", "electrolyte_composition": "KOH"}, "synthesis_method": {"method": "Ultrasonic-assisted confinement synthesis method", "source": ["Herein, well-dispersed HEA nanocrystals on Nrich graphene with abundant M–pyridinic N–C bonds were synthesized through an ultrasonic-assisted confinement synthesis method. ", "\nHerein, we report the synthesis of well-dispersed HEA nanocrystals on N-rich graphene with abundant M–pyridinic N–C bonds via an ultrasonic-assisted confinement synthesis method. ", "Ultrasound irradiation was performed at 1200 W and $2 0 ~ \\mathrm { k H z }$ for $1 0 \\ \\mathrm { m i n }$ with $1 0 ~ s$ on and $2 \\ s$ off at $5 5 \\%$ amplitude. ", "Finally, the HEA/HNG, HEA/MNG, and HEA/LNG electrocatalysts were obtained after calcining in the Ar atmosphere at $7 0 0 ~ ^ { \\circ } \\mathrm { C }$ for $^ { 2 \\mathrm { ~ h ~ } }$ ."], "key_parameters": "Ultrasound irradiation at 1200 W and 20 kHz for 10 min with 10 s on and 2 s off at 55% amplitude; Calcined in Ar atmosphere at 700 °C for 2 h"}, "other_environmental_params": [{"key": "Counter Electrode", "value": "Glassy Carbon (GC) rod", "source": ["A glassy carbon (GC) rod and saturated $\\mathsf { A g } / \\mathsf { A g C l }$ electrode were used as the counter and reference electrodes, respectively. "]}, {"key": "Reference Electrode", "value": "Saturated Ag/AgCl electrode", "source": ["A glassy carbon (GC) rod and saturated $\\mathsf { A g } / \\mathsf { A g C l }$ electrode were used as the counter and reference electrodes, respectively. "]}, {"key": "Mass Loading", "value": "1.0 mg cm^-2", "source": ["For the working electrode, $2 \\ \\mathrm { m g }$ of HEA/NG electrocatalysts were dispersed in $2 0 0 ~ \\mu \\mathrm { L }$ of ethanol, $1 6 8 ~ \\mu \\mathrm { L }$ of deionized water, and $3 2 ~ \\mu \\mathrm { L }$ of Nafion solution (5 wt $\\%$ ). This ink was homogenized in an ultrasonic bath and subsequently drop-coated onto a GC electrode with a mass loading of $1 . 0 \\mathrm { \\ m g \\ c m } ^ { - 2 }$ . "]}]}}, {"alloy_id": "HEA/HNG", "performance": {"stability": {"source": ["After continuous chronoamperometry (CA) operation at $1 0 \\mathrm { \\ m A \\ c m ^ { - 2 } }$ for $^ { 1 8 \\mathrm { ~ h ~ } }$ , as exhibited in Fig. 3c, HEA/HNG maintains a current output of $9 6 . 3 \\%$ , which is considerably higher than the current outputs of HEA/MNG $( 8 6 . 4 \\% )$ , HEA/LNG $( 6 0 . 7 \\% )$ and the commercial $\\sf P t / C$ . ", "HEA/ HNG also maintains $9 6 . 3 \\%$ output current after continuous operation at $1 0 \\mathrm { m A c m } ^ { - 2 }$ for $^ { 1 8 \\mathrm { ~ h ~ } }$ . "], "cycle_count": null, "test_method": "Chronopotentiometry", "duration_hours": "18", "degradation_details": null, "performance_retention": "96.3%"}, "tafel_slope": {"unit": "mV dec^-1", "value": "33.0", "source": ["A small overpotential of only 138.6 \\mathrm { m V } was required to obtain the current density of 100 \\mathrm { m A c m } ^ { - 2 } and the Tafel slope of as low as 33.0 ~ \\mathrm { m V } ~ \\mathrm { d e c } ^ { - 1 } , which was considerably smaller than the overpotentials of the counterpart with poor M–pyridinic N–C bonds (290.4 ~ \\mathrm { m V }) and commercial \\sf P t / C electrocatalysts 168.6 \\mathrm { \\ m V }. ", "HEA/HNG also exhibits the lowest Tafel slope of $3 3 . 0 \\ \\mathrm { m V \\ d e c ^ { - 1 } }$ (Fig. 3b), implying a breakthrough in the kinetic limitation of the $_ { \\mathrm { H } _ { 2 } \\mathrm { O } }$ dissociation rate-determined step [43,44]. ", "We elucidated the atomic structure, coordination environment, and electronic structure of HEA. The abundant M–pyridinic N–C bonds play an important role in activating the electrocatalytic performance of HEA. At ${ \\sim } 6 . 3$ wt% HEA loading for HER, the small overpotential of only $1 3 8 . 6 \\mathrm { m V }$ is required to obtain the current density of $1 0 0 \\mathrm { m A c m } ^ { - 2 }$ , and the Tafel slope is as low as $3 3 . 0 \\mathrm { m V } \\mathrm { d e c } ^ { - 1 }$ , which is considerably lower than the overpotentials of corresponding electrocatalysts with poor M–pyridinic N–C bonds $( 2 9 0 . 4 ~ \\mathrm { \\ m V } )$ and the commercial 20 wt% $\\sf P t / C$ electrocatalyst $1 6 8 . 6 \\mathrm { \\ m V } .$ ). "]}, "overpotential": [{"unit": "mV", "value": "36.3", "source": ["Fig. 3a shows the polarization curves of the three samples and commercial 20 wt% Pt/C. HEA/HNG with the HEA loading of 6.28 wt% delivers low overpotentials of 36.3 and $1 3 8 . 6 ~ \\mathrm { ~ m V }$ at 10 and $1 0 0 \\mathrm { \\ m A \\ c m } ^ { - 2 }$ , respectively, which are superior to the overpotentials of 20 wt% $\\sf P t / C$ electrocatalysts (36.4 and $1 6 8 . 6 \\mathrm { \\ m V } .$ ) and considerably lower than the overpotentials of HEA/LNG (149.0 and $2 9 0 . 4 ~ \\mathrm { \\ m V } ,$ ). "], "current_density": "10 mA cm^-2"}, {"unit": "mV", "value": "138.6", "source": ["A small overpotential of only 138.6 \\mathrm { m V } was required to obtain the current density of 100 \\mathrm { m A c m } ^ { - 2 } and the Tafel slope of as low as 33.0 ~ \\mathrm { m V } ~ \\mathrm { d e c } ^ { - 1 } , which was considerably smaller than the overpotentials of the counterpart with poor M–pyridinic N–C bonds (290.4 ~ \\mathrm { m V }) and commercial \\sf P t / C electrocatalysts 168.6 \\mathrm { \\ m V }. ", "Fig. 3a shows the polarization curves of the three samples and commercial 20 wt% Pt/C. HEA/HNG with the HEA loading of 6.28 wt% delivers low overpotentials of 36.3 and $1 3 8 . 6 ~ \\mathrm { ~ m V }$ at 10 and $1 0 0 \\mathrm { \\ m A \\ c m } ^ { - 2 }$ , respectively, which are superior to the overpotentials of 20 wt% $\\sf P t / C$ electrocatalysts (36.4 and $1 6 8 . 6 \\mathrm { \\ m V } .$ ) and considerably lower than the overpotentials of HEA/LNG (149.0 and $2 9 0 . 4 ~ \\mathrm { \\ m V } ,$ ). ", "We elucidated the atomic structure, coordination environment, and electronic structure of HEA. The abundant M–pyridinic N–C bonds play an important role in activating the electrocatalytic performance of HEA. At ${ \\sim } 6 . 3$ wt% HEA loading for HER, the small overpotential of only $1 3 8 . 6 \\mathrm { m V }$ is required to obtain the current density of $1 0 0 \\mathrm { m A c m } ^ { - 2 }$ , and the Tafel slope is as low as $3 3 . 0 \\mathrm { m V } \\mathrm { d e c } ^ { - 1 }$ , which is considerably lower than the overpotentials of corresponding electrocatalysts with poor M–pyridinic N–C bonds $( 2 9 0 . 4 ~ \\mathrm { \\ m V } )$ and the commercial 20 wt% $\\sf P t / C$ electrocatalyst $1 6 8 . 6 \\mathrm { \\ m V } .$ ). "], "current_density": "100 mA cm^-2"}], "supplementary_performance": [{"key": "HEA Loading Mass", "value": "12.33 at%", "source": ["We then chose the HEA/LNG (7.47 at%), HEA/MNG ( $1 0 . 0 4 \\ \\mathrm { a t \\% } )$ , and HEA/HNG (12.33 at%) electrocatalysts to further clarify the interactions between HEA and N-doped graphene. "]}, {"key": "Pyridinic N–M Bonds", "value": "24.09%", "source": ["HEA/HNG yields a higher amount of pyridinic N–M bonds $( 2 4 . 0 9 \\% )$ than HEA/MNG $( 1 8 . 4 0 \\% )$ and HEA/LNG $( 9 . 2 2 \\% )$ , as shown in Table S2 (online), proving the strong interactions between them. "]}, {"key": "Ru^{n+} Proportion", "value": "54.0%", "source": ["Typically, the HEA/HNG shows a distinctly higher proportion of $\\boldsymbol { \\mathrm { R u } } ^ { n + }$ $( 5 4 . 0 \\% )$ than the other two electrocatalysts $3 5 . 6 \\%$ for HEA/LNG and $4 6 . 2 \\%$ for HEA/MNG). "]}, {"key": "Charge Transfer Resistance", "value": "12.52 Ω", "source": ["HEA/HNG impressively outperforms a series of ternary and quaternary alloy hybrid catalysts (Fig. S9 online). HEA/HNG also exhibits a smaller charge transfer resistance $\\mathrm { ' } R _ { \\mathrm { c t } } = 1 2 . 5 2 \\Omega $ than the other two samples and the $2 0 ~ { \\mathsf { w t \\% } } ~ { \\mathsf { P t / C } }$ electrocatalyst (Fig. S10 and Table S3 online) because the abundant M–pyridinic N–C bonds can significantly improve electron conduction by acting as the conducting bridge. "]}, {"key": "Double-layer Capacitance", "value": "89.83 mF cm^-2", "source": ["The multirate CV measurements are provided in Fig. S12 (online), and the calculated double-layer capacitance $\\left( C _ { \\mathrm { d l } } \\right)$ is illustrated in Fig. 3d. HEA/HNG shows a higher $C _ { \\mathrm { d l } }$ value of $8 9 . 8 3 ~ \\mathrm { m F } ~ \\mathrm { c m } ^ { - 2 }$ than the other two samples, manifesting that more catalytic active sites have been activated. "]}, {"key": "Turnover Frequency (TOF)", "value": "0.60 s^-1 at η = 100 mV", "source": ["As shown in Fig. 3e, HEA/HNG exhibits a TOF of $0 . 6 0 ~ s ^ { - 1 }$ and a $j _ { \\mathrm { { m a s s } } }$ of $7 7 8 \\mathrm { ~ A ~ g ^ { - 1 } }$ at $\\eta = 1 0 0 \\ \\mathrm { m V }$ . "]}, {"key": "Mass-normalized Current Density", "value": "778 A g^-1 at η = 100 mV", "source": ["As shown in Fig. 3e, HEA/HNG exhibits a TOF of $0 . 6 0 ~ s ^ { - 1 }$ and a $j _ { \\mathrm { { m a s s } } }$ of $7 7 8 \\mathrm { ~ A ~ g ^ { - 1 } }$ at $\\eta = 1 0 0 \\ \\mathrm { m V }$ . "]}, {"key": "Activation Energy", "value": "25.43 kJ mol^-1", "source": ["As illustrated in Fig. 3f, HEA/HNG exhibits a lower $E _ { \\mathrm { a } }$ of $2 5 . 4 3 \\mathrm { k J } \\mathrm { m o l } ^ { - 1 }$ than HEA/MNG $( 3 7 . 0 5 \\mathrm { k J } \\mathrm { m o l } ^ { - 1 }$ ) and HEA/LNG $( 5 2 . 2 9 \\mathrm { ~ k J ~ m o l } ^ { - 1 } .$ ), verifying the greatly enhanced HER reaction kinetics. "]}]}, "experimental_conditions": {"test_setup": {"source": ["For the working electrode, $2 \\ \\mathrm { m g }$ of HEA/NG electrocatalysts were dispersed in $2 0 0 ~ \\mu \\mathrm { L }$ of ethanol, $1 6 8 ~ \\mu \\mathrm { L }$ of deionized water, and $3 2 ~ \\mu \\mathrm { L }$ of Nafion solution (5 wt $\\%$ ). This ink was homogenized in an ultrasonic bath and subsequently drop-coated onto a GC electrode with a mass loading of $1 . 0 \\mathrm { \\ m g \\ c m } ^ { - 2 }$ . ", "Linear sweep voltammetry (LSV) was performed to measure apparent activities with the scan rate of $5 \\mathrm { ~ m V ~ } s ^ { - 1 }$ . ", "All potentials were calibrated to RHE, and all electrochemical data were reported with a $9 5 \\% i R _ { s }$ compensation, where i is the current and $R _ { s }$ is the solution resistance calculated in accordance with the EIS results."], "scan_rate": "5 mV s^-1", "substrate": "Glassy Carbon (GC) electrode", "ir_compensation": "95%"}, "electrolyte": {"source": ["\n# 2.3. Electrochemical measurements\n\nHER properties were measured by a CHI760E electrochemical workstation using a standard three-electrode electrochemical cell in a $1 . 0 \\mathrm { ~ m o l ~ L ^ { - 1 } }$ KOH electrolyte. ", "\nThe alkaline HER performance was tested in $1 \\ \\mathrm { m o l } \\ \\mathrm { L } ^ { - 1 } \\ \\mathrm { l }$ saturated KOH by using a standard three-electrode setup. "], "ph_value": null, "concentration_molar": "1.0 mol L^-1", "electrolyte_composition": "KOH"}, "synthesis_method": {"method": "Ultrasonic-assisted confinement synthesis method", "source": ["Herein, well-dispersed HEA nanocrystals on Nrich graphene with abundant M–pyridinic N–C bonds were synthesized through an ultrasonic-assisted confinement synthesis method. ", "\nHerein, we report the synthesis of well-dispersed HEA nanocrystals on N-rich graphene with abundant M–pyridinic N–C bonds via an ultrasonic-assisted confinement synthesis method. ", "Ultrasound irradiation was performed at 1200 W and $2 0 ~ \\mathrm { k H z }$ for $1 0 \\ \\mathrm { m i n }$ with $1 0 ~ s$ on and $2 \\ s$ off at $5 5 \\%$ amplitude. ", "Finally, the HEA/HNG, HEA/MNG, and HEA/LNG electrocatalysts were obtained after calcining in the Ar atmosphere at $7 0 0 ~ ^ { \\circ } \\mathrm { C }$ for $^ { 2 \\mathrm { ~ h ~ } }$ ."], "key_parameters": "Ultrasound irradiation at 1200 W and 20 kHz for 10 min with 10 s on and 2 s off at 55% amplitude; Calcined in Ar atmosphere at 700 °C for 2 h"}, "other_environmental_params": [{"key": "Counter Electrode", "value": "Glassy Carbon (GC) rod", "source": ["A glassy carbon (GC) rod and saturated $ |  | 4
61 | 766033646316028810d41d24254b7506 | {"extraction_results": [{"alloy_id": "H-FeCoNiMnW (FeCoNiMnW HEA)", "performance": {"stability": {"source": ["\n# 3.5.Stability: HER\n\nThe stability behaviors of H-FeCoNiMnW were examined for the HER, OER,and overall water splitting in $0 . 5 \\mathrm { M } \\mathrm { H } _ { 2 } S \\mathrm { O } _ { 4 }$ for 6 days. ", "Before the long term stability test,the electrode was conditioned with 30 cycles of CV to stabilize the electrode and to saturate the cell with the generated product gases, $\\mathrm { H } _ { 2 } / \\mathrm { O } _ { 2 }$ ，The test was conducted in a chronopotentiometric mode.For the HER,the potential required to maintain a current density of $1 0 \\mathrm { m A c m } ^ { - 2 }$ is monitored (Figure S8(a)) as percent of increase in recorded potentials $( \\triangle \\lor \\mathrm { i n } \\%$ ,Fig.3(d). It is evident from Fig. 3(d) that $\\triangle \\mathtt { V }$ increases with increasing time,indicating the decay in catalytic effciency of H-FeCoNiMnW.Higher potentials are needed to maintain the current density of $1 0 \\ \\mathrm { m A } \\ \\mathrm { c m } ^ { - 2 }$ when the catalytic efficiency of the catalyst decays.The increasing rate in $\\triangle \\tt V$ however slows down with increasing time,enabling $\\triangle \\tt V$ to level off. ", "The inset of Fig. 3 (d) is a table summarizing the△V's recorded at the ends of the lst to 6th days.At the end of the first day, $\\triangle \\tt V$ is $1 1 \\%$ ,whereas it is $2 0 . 2 \\%$ at the end of the sixth day,clearly exhibiting a decelerating trend.This phenomenon implies that the decay mechanism approaches an equilibrium. "], "cycle_count": null, "test_method": "Chronopotentiometry", "duration_hours": "144", "degradation_details": "20.2% increase in potential at 10 mA cm^-2 after 6 days", "performance_retention": null}, "tafel_slope": {"unit": "mV dec^-1", "value": "31", "source": ["\nIn addition to overpotentials,Tafel slope,an important electrochemical kinetic parameter describing how fast the current density can be increased by 1O folds at the expense of increasing overpotentials,is also investigated.Figure S5(a) shows the overpotential versus log(current density) curves of the four electrodes toward the HER,from which the Tafel slopes are determined to be -30, $^ { - 3 1 }$ $- 3 4$ ,and $- 5 7 \\mathrm { m V } \\mathrm { d e c } ^ { - 1 }$ for $\\mathrm { P t / C }$ ，H-FeCoNiMnW，M-FeCoNiW,and M-FeCoNiMn,respectively.For HER, three fundamental steps were proposed to proceed with the catalyzation,Volmer,Heyrovsky,and Tafel steps.When the Tafel, Heyrovsky,or Volmer step proceeds as the sole rate limiting step of the HER,theoretical Tafel slopes of 30,40,and $1 2 0 \\mathrm { \\ m V \\ d e c ^ { - 1 } }$ can be determined,respectively.[3O] As evident from comparison of Tafel slopes,H-FeCoNiMnW exhibits the fastest electrochemical kinetics toward the HER among the three sample electrodes,and the catalyzation proceeds with the Tafel step as the rate limiting step,same with that of Pt/C, giving a Tafel slope close to $3 0 \\mathrm { m V } \\mathrm { d e c } ^ { - 1 }$ .M-FeCoNiW also shows the similar kinetic characteristicsas that of H-FeCoNiMnW,with a Tafel slope of $3 4 ~ \\mathrm { m V ~ d e c ^ { - 1 } }$ . "]}, "overpotential": [{"unit": "mV", "value": "15", "source": ["High entropy alloys,possessing unique advantages of atomic scale synergy between multi-constituents,can be suitablydesigned to fulfill requirements of both activity and stability.Herein,a pulse current electrodeposition method is developed to grow a high entropy FeCoNiMnW alloy (H-FeCoNiMnW) in-situon carbon papers to serve as an eficient robust bi-functional catalyst for acidic electrolytic water splitting.Itexhibits an extraordinarily low overpotential of $1 5 \\mathrm { m V }$ and aserviceable overpotential of $5 1 2 \\mathrm { m V }$ for the hydrogen evolution reaction (HER)and oxygen evolution reaction (OER),respectively,both at $1 0 \\ \\mathrm { m A } \\ \\mathrm { c m } ^ { - 2 }$ .The H-FeCoNiMnW//H-FeCoNiMnW couple delivers a current density of $1 0 \\ \\mathrm { m A \\ c m ^ { - 1 } }$ at $1 . 7 6 \\mathrm { ~ V ~ }$ for overall water splitting,and exhibits outstanding stability,a less than $1 0 \\%$ increase in cell voltages after a 6-day operation.Tungsten in H-FeCoNiMnW forms a surface protection oxide layer during the water splitting,rendering the outstanding catalytic stability ofH-FeCoNiMnW in acidic media.", "\n# 3.2.Electrochemical Characterizations: HER\n\nElectrocatalytic performances of the as fabricated HEA and MEA based electrodes,H-FeCoNiMnW,M-FeCoNiMn,and M-FeCoNiW, were characterized in 0.5 M $\\mathrm { H } _ { 2 } S 0 _ { 4 }$ for both HER and OER.For comparison, electrochemical performances of benchmark noble metal based electrocatalysts,Pt/C for the HER and $\\mathrm { I r O } _ { 2 }$ for the OER,are also included.Fig.3(a) and 3(b) show the linear sweep voltammetry curves of the four electrodes,from which overpotentials at specific current densities (for example n1o, ‖100, and $\\boldsymbol \\eta _ { 5 0 0 }$ for overpotentials at 10,100, and $5 0 0 \\ \\mathrm { m A } \\ \\mathrm { c m } ^ { - 2 } ;$ can be obtained.Evidently, $\\mathrm { P t } / \\mathrm { C }$ shows the highest catalytic efficiency toward the HER,with $\\eta _ { 1 0 } , \\eta _ { 1 0 0 }$ ,and $\\boldsymbol \\eta _ { 5 0 0 }$ of 4, 21,and $7 7 { \\mathrm { m V } }$ ,respectively.As to the three sample electrodes,H-FeCoNiMnW, exhibits outstanding catalytic efficiency toward the HER,although not as good as that of $\\mathrm { P t / C }$ ,with n1o, n100,and n500 of 15,73,and $1 6 5 ~ \\mathrm { m V }$ respectively，significantly lower than 193，307，and $4 1 6 ~ \\mathrm { \\ m V }$ of M-FeCoNiMn and 32,138,and $2 2 6 ~ \\mathrm { m V }$ of M-FeCoNiW.Two points can be observed.First,inclusion of W to the FeCoNi alloy enhances the HER efficiency much more than that of Mn,as judged from the much lower overpotentials achieved by M-FeCoNiW over M-FeCoNiMn. "], "current_density": "10 mA cm^-2"}, {"unit": "mV", "value": "73", "source": ["\n# 3.2.Electrochemical Characterizations: HER\n\nElectrocatalytic performances of the as fabricated HEA and MEA based electrodes,H-FeCoNiMnW,M-FeCoNiMn,and M-FeCoNiW, were characterized in 0.5 M $\\mathrm { H } _ { 2 } S 0 _ { 4 }$ for both HER and OER.For comparison, electrochemical performances of benchmark noble metal based electrocatalysts,Pt/C for the HER and $\\mathrm { I r O } _ { 2 }$ for the OER,are also included.Fig.3(a) and 3(b) show the linear sweep voltammetry curves of the four electrodes,from which overpotentials at specific current densities (for example n1o, ‖100, and $\\boldsymbol \\eta _ { 5 0 0 }$ for overpotentials at 10,100, and $5 0 0 \\ \\mathrm { m A } \\ \\mathrm { c m } ^ { - 2 } ;$ can be obtained.Evidently, $\\mathrm { P t } / \\mathrm { C }$ shows the highest catalytic efficiency toward the HER,with $\\eta _ { 1 0 } , \\eta _ { 1 0 0 }$ ,and $\\boldsymbol \\eta _ { 5 0 0 }$ of 4, 21,and $7 7 { \\mathrm { m V } }$ ,respectively.As to the three sample electrodes,H-FeCoNiMnW, exhibits outstanding catalytic efficiency toward the HER,although not as good as that of $\\mathrm { P t / C }$ ,with n1o, n100,and n500 of 15,73,and $1 6 5 ~ \\mathrm { m V }$ respectively，significantly lower than 193，307，and $4 1 6 ~ \\mathrm { \\ m V }$ of M-FeCoNiMn and 32,138,and $2 2 6 ~ \\mathrm { m V }$ of M-FeCoNiW.Two points can be observed.First,inclusion of W to the FeCoNi alloy enhances the HER efficiency much more than that of Mn,as judged from the much lower overpotentials achieved by M-FeCoNiW over M-FeCoNiMn. "], "current_density": "100 mA cm^-2"}, {"unit": "mV", "value": "165", "source": ["\n# 3.2.Electrochemical Characterizations: HER\n\nElectrocatalytic performances of the as fabricated HEA and MEA based electrodes,H-FeCoNiMnW,M-FeCoNiMn,and M-FeCoNiW, were characterized in 0.5 M $\\mathrm { H } _ { 2 } S 0 _ { 4 }$ for both HER and OER.For comparison, electrochemical performances of benchmark noble metal based electrocatalysts,Pt/C for the HER and $\\mathrm { I r O } _ { 2 }$ for the OER,are also included.Fig.3(a) and 3(b) show the linear sweep voltammetry curves of the four electrodes,from which overpotentials at specific current densities (for example n1o, ‖100, and $\\boldsymbol \\eta _ { 5 0 0 }$ for overpotentials at 10,100, and $5 0 0 \\ \\mathrm { m A } \\ \\mathrm { c m } ^ { - 2 } ;$ can be obtained.Evidently, $\\mathrm { P t } / \\mathrm { C }$ shows the highest catalytic efficiency toward the HER,with $\\eta _ { 1 0 } , \\eta _ { 1 0 0 }$ ,and $\\boldsymbol \\eta _ { 5 0 0 }$ of 4, 21,and $7 7 { \\mathrm { m V } }$ ,respectively.As to the three sample electrodes,H-FeCoNiMnW, exhibits outstanding catalytic efficiency toward the HER,although not as good as that of $\\mathrm { P t / C }$ ,with n1o, n100,and n500 of 15,73,and $1 6 5 ~ \\mathrm { m V }$ respectively，significantly lower than 193，307，and $4 1 6 ~ \\mathrm { \\ m V }$ of M-FeCoNiMn and 32,138,and $2 2 6 ~ \\mathrm { m V }$ of M-FeCoNiW.Two points can be observed.First,inclusion of W to the FeCoNi alloy enhances the HER efficiency much more than that of Mn,as judged from the much lower overpotentials achieved by M-FeCoNiW over M-FeCoNiMn. "], "current_density": "500 mA cm^-2"}, {"unit": "mV", "value": "512", "source": ["High entropy alloys,possessing unique advantages of atomic scale synergy between multi-constituents,can be suitablydesigned to fulfill requirements of both activity and stability.Herein,a pulse current electrodeposition method is developed to grow a high entropy FeCoNiMnW alloy (H-FeCoNiMnW) in-situon carbon papers to serve as an eficient robust bi-functional catalyst for acidic electrolytic water splitting.Itexhibits an extraordinarily low overpotential of $1 5 \\mathrm { m V }$ and aserviceable overpotential of $5 1 2 \\mathrm { m V }$ for the hydrogen evolution reaction (HER)and oxygen evolution reaction (OER),respectively,both at $1 0 \\ \\mathrm { m A } \\ \\mathrm { c m } ^ { - 2 }$ .The H-FeCoNiMnW//H-FeCoNiMnW couple delivers a current density of $1 0 \\ \\mathrm { m A \\ c m ^ { - 1 } }$ at $1 . 7 6 \\mathrm { ~ V ~ }$ for overall water splitting,and exhibits outstanding stability,a less than $1 0 \\%$ increase in cell voltages after a 6-day operation.Tungsten in H-FeCoNiMnW forms a surface protection oxide layer during the water splitting,rendering the outstanding catalytic stability ofH-FeCoNiMnW in acidic media.", "As determined from the LSV curves of the four electrodes presented in Fig.3(b),overpotentials at $1 0 \\mathrm { m A c m } ^ { - 2 }$ are determined to be 332, 512, 608,and 595 $\\mathrm { m V }$ for $\\mathrm { I r O } _ { 2 }$ ,H-FeCoNiMnW,M-FeCoNiMn,and M-FeCoNiW,respectively.Evidently, $\\mathrm { I r O } _ { 2 }$ exhibits the highest catalytic efficiency toward the OER as expected.As to the three sample electrodes,H-FeCoNiMnW again outperforms the two MEA electrodes,and the incorporation of both Mn and W greatly enhances the electrocatalytic efficiency toward the OER,with a reduction in $\\boldsymbol \\eta _ { 1 0 }$ from around 600 to $5 1 5 \\mathrm { m V }$ As to the electrochemical kinetics, $\\mathrm { I r O } _ { 2 }$ also exhibits the fastest kinetics among the four electrodes with a Tafel slope of $7 8 \\ \\mathrm { m V \\ d e c ^ { - 1 } }$ .H-FeCoNiMnW shows faster kinetics overH-FeCoNiMn and H-FeCoNiMW,witha Tafel slope of $1 4 5 \\mathrm { m V } \\mathrm { d e c } ^ { - 1 }$ ,lower than $1 6 1 \\mathrm { m V } \\mathrm { d e c } ^ { - 1 }$ of H-FeCoNiMn and 172 $\\mathrm { m V ~ d e c ^ { - 1 } }$ of H-FeCoNiW as shown in Figure S5(b). "], "current_density": "10 mA cm^-2"}], "supplementary_performance": [{"key": "Full-cell voltage at 10 mA cm^-2", "value": "1.76 V", "source": ["High entropy alloys,possessing unique advantages of atomic scale synergy between multi-constituents,can be suitablydesigned to fulfill requirements of both activity and stability.Herein,a pulse current electrodeposition method is developed to grow a high entropy FeCoNiMnW alloy (H-FeCoNiMnW) in-situon carbon papers to serve as an eficient robust bi-functional catalyst for acidic electrolytic water splitting.Itexhibits an extraordinarily low overpotential of $1 5 \\mathrm { m V }$ and aserviceable overpotential of $5 1 2 \\mathrm { m V }$ for the hydrogen evolution reaction (HER)and oxygen evolution reaction (OER),respectively,both at $1 0 \\ \\mathrm { m A } \\ \\mathrm { c m } ^ { - 2 }$ .The H-FeCoNiMnW//H-FeCoNiMnW couple delivers a current density of $1 0 \\ \\mathrm { m A \\ c m ^ { - 1 } }$ at $1 . 7 6 \\mathrm { ~ V ~ }$ for overall water splitting,and exhibits outstanding stability,a less than $1 0 \\%$ increase in cell voltages after a 6-day operation.Tungsten in H-FeCoNiMnW forms a surface protection oxide layer during the water splitting,rendering the outstanding catalytic stability ofH-FeCoNiMnW in acidic media.", "\nIn this work,a pulse current electrodeposition method was developed to growa FeCoNiMnW HEA,denoted as H-FeCoNiMnW,onto the surfaces of the constituent carbon fibers of a carbon paper (CP),as illustrated in Fig.1(a),to serve as an eficient and stable bifunctional electrocatalyst for the HER and OER in acidic media.H-FeCoNiMnW exhibited outstanding HER and decent OER performances in $0 . 5 \\mathrm { ~ M ~ }$ $\\mathrm { H _ { 2 } S O _ { 4 } }$ .TheH-FeCoNiMnW//H-FeCoNiMnW coupledelivered acurrent density of $1 0 \\mathrm { m A c m } ^ { - 2 }$ at a cell voltage of $1 . 7 6 \\mathrm { V _ { \\mathrm { : } } }$ ,with excellent stability demonstrated up to 6 days.It is a first demonstration of volcano plot based bifunctional catalyst design for non-precious HEAs toward electrocatalytic water splitting in acidic media.", "Figure S16 shows the LSV curve recorded for the H-FeCoNiMnW//HFeCoNiMnW couple in $0 . 5 \\mathrm { M } \\mathrm { H } _ { 2 } S \\mathrm { O } _ { 4 }$ .The cell voltage required to achieve a current density of $1 0 \\mathrm { m A c m } ^ { - 2 }$ is $1 . 7 6 \\mathrm { V }$ ,matching well with the sum of overpotentials of the HER, $0 . 0 1 5 \\mathrm { V }$ ,and the OER,0.512V $( 1 . 2 3 + 0 . 0 1 5$ $+ 0 . 5 1 2 = 1 . 7 5 7 \\ \\mathrm { V }$ V).The long-term stability of the H-FeCoNiMnW//HFeCoNiMnW couple was also tested for 6 days in 0.5 M $\\mathrm { H _ { 2 } } S O _ { 4 }$ .For the test, the potential required to maintain a current density of $1 0 \\mathrm { m A c m } ^ { - 2 }$ is monitored (Figure S8(c))as percent of increase in recorded potentials $( \\triangle \\lor$ in $\\%$ ,Fig.3(f)). Two kinds of potential increment percentages were presented in the inset table,one based on the total cell voltage, $\\Delta \\mathsf { V } _ { 1 0 } /$ $\\mathrm { V _ { 1 0 , i n i t i a l } } ,$ and the other based on the overpotential, $\\Delta \\mathrm { V } _ { 1 0 } / \\eta _ { 1 0 , \\mathrm { i n i t i a l } }$ . "]}, {"key": "Charge transfer resistance (HER)", "value": "9.9 Ω", "source": ["The lower the charge transfer resistance,the faster the corresponding redox reaction and thus higher resulting current densities.The $R _ { \\mathrm { c t } }$ values thus determined for the HER (Figure S6(a)) are 9.9，487，and 23.5 $\\Omega$ for H-FeCoNiMnW, M-FeCoNiMn,and M-FeCoNiW,respectively,consistent with the trend observed in the corresponding LSV curves (Fig. 3(a). Evidently, the large charge transfer resistance encountered by M-FeCoNiMn at $- 0 . 1 5$ mV (vs.RHE) leads to an extremely low current density.As for the OER, the $R _ { \\mathrm { c t } }$ values obtained are 5.64,91.2,and $3 3 . 6 \\ \\Omega$ for H-FeCoNiMnW, M-FeCoNiMn,and M-FeCoNiW,respectively,also matching the trend observed in the corresponding LSV curves (Fig.3(b))."]}, {"key": "Charge transfer resistance (OER)", "value": "5.64 Ω", "source": ["The lower the charge transfer resistance,the faster the corresponding redox reaction and thus higher resulting current densities.The $R _ { \\mathrm { c t } }$ values thus determined for the HER (Figure S6(a)) are 9.9，487，and 23.5 $\\Omega$ for H-FeCoNiMnW, M-FeCoNiMn,and M-FeCoNiW,respectively,consistent with the trend observed in the corresponding LSV curves (Fig. 3(a). Evidently, the large charge transfer resistance encountered by M-FeCoNiMn at $- 0 . 1 5$ mV (vs.RHE) leads to an extremely low current density.As for the OER, the $R _ { \\mathrm { c t } }$ values obtained are 5.64,91.2,and $3 3 . 6 \\ \\Omega$ for H-FeCoNiMnW, M-FeCoNiMn,and M-FeCoNiW,respectively,also matching the trend observed in the corresponding LSV curves (Fig.3(b))."]}, {"key": "Faradaic efficiency", "value": ">99%", "source": ["\nFaradaic efficiency was next measured to quantify the dominance of the HER or OER during the operation for generation of the measured currents.As evident from Figure S21,the Faradaic efficiency for both HERand OERis maintained over $9 9 \\%$ throughout the whole measurement period,implying that the HER and OER are the dominant reactions occurring during the operation and dissolutions of constituent elements account for only minor amounts of measured currents (Supplementary Note $\\# 3$ in Supporting Information)."]}, {"key": "Elemental dissolution percentage (average)", "value": "1.3%", "source": ["Lower panels: cor responding spectra before stability test.\n\ntungsten oxides during the HER.\n\nTo confirm and examine the dissolutions of the constituent elements of H-FeCoNiMnW during the HER,the electrolyte collected after the stability test was analyzed with ICP-OES,from which the percentages of the constituent elements of the catalyst undergoing dissolution can be determined.As summarized in Figure S14,all constituent elements of HFeCoNiMnW are detected in the electrolyte,confirming their dissolutions during the HER.The extent of dissolution however is quite limited, with an average elemental dissolution percentage of only $1 . 3 \\%$ The dissolution percentage of W is the lowest as expected.Note that,as mentioned above,Pourbaix diagram provides phase information under thermodynamic equilibrium conditions.The electrochemical gas evolution reactions,HER and OER, however proceed in a non-equilibrium manner，with reaction products being constantly transported away from the catalyst surfaces.The kinetics of the HER process thus leads to a minor dissolution of W,despite that ${ \\sf W } _ { 2 } { \\sf O } _ { 5 }$ is the thermodynamically stable phase for W under the HER condition as suggested by the Pourbaix diagram of W.[26]."]}]}, "experimental_conditions": {"test_setup": {"source": ["\n# 2.2.Preparation of carbon paper electrode\n\nA slice of carbon paper (CP) of $0 . 5 \\mathrm { c m } \\times 1$ cm was used as the substrate for electrodeposition of H-FeCoNiMnW.First, the CP was ultrasonicated in an acetone solution fora few minutes,followed by deionized (DI) water rinsing for several times and drying in a $5 0 ^ { \\circ } \\mathrm { C }$ oven for a few minutes.The CP was wired with the wiring region sealed with an epoxy resin adhesive,giving a $0 . 5 \\ \\mathrm { c m } \\ \\times \\ 0 . 5 \\ \\mathrm { c m }$ exposed area for the electrode.To ameliorate the hydrophilicity,the CP electrode was electrochemically treated in an $0 . 5 \\mathrm { ~ M ~ H _ { 2 } S O _ { 4 } }$ electrolyte with 10 cycles of cyclic voltammetry (CV) within a potential window of 0.7 to $2 . 3 \\mathrm { ~ V ~ }$ (vs. $\\mathbf { A g } / \\mathbf { A g } \\mathbf { C l } )$ ,followed by DI water rinsing for several times.", "The $\\mathrm { O } _ { 2 }$ and $\\mathrm { H } _ { 2 }$ produced during the CV saturated the electrolytes with $\\mathrm { O } _ { 2 }$ for the OER and $\\mathrm { H } _ { 2 }$ for the HER measurements.Polarization curves of the samples were recorded with linear sweep voltammetry (LsV) conducted at a scan rate of $1 \\mathrm { m V } s ^ { - 1 }$ for the HER and at a scan rate of $2 \\mathrm { m V }$ $\\mathsf { s } ^ { - 1 }$ for the OER. Corresponding mass activity curves were obtained by normalizing the LSV curves with the areal mass loading of the catalyst, not including the carbon paper substrate.For H-FeCoNiMNW,the areal mass loading,determined by weighing the carbon paper substrate before and after the electrodeposition, was around $8 \\mathrm { m g c m } ^ { - 2 }$ . ", "Nernst equation, $\\mathrm { E _ { R H E } = E _ { A g / A g C l } + 0 . 2 2 + 0 . 0 5 9 1 \\times p H }$ ,was used to convert the recorded potentials, $\\mathrm { { E } _ { A g / A g C l } } ,$ to ones referred to the reversible hydrogen electrode (RHE),from which the overpotentials (n) for the OER at ${ } ^ { 2 5 } \\ ^ { \\circ } \\mathrm { C }$ were obtained by $\\mathfrak { \\eta } = \\mathrm { E } _ { \\mathrm { R H E } } - 1 . 2 3$ .For full-cell characterizations,the overpotential was computed as the difference between the applied cell voltage and $1 . 2 3 \\mathrm { V }$ The reported current densities were iR-compensated with respect to the involved solution resistance (measured by the CHI workstation) and were based on the geometric area of the CP electrode exposed to the electrolyte.Akey kinetics parameter,the charge transfer resistance $\\mathrm { ( R _ { c t } ) }$ at the electrolyte/electrode interface,was determined from the Nyquist plot recorded by conducting electrochemical impedance spectroscopy (EIS) in the frequency range of $1 0 0 \\mathrm { K H z }$ to $1 0 0 ~ \\mathrm { { m H z } }$ using the sample as the working electrode under a suitable applied potential,at which the working electrode underwent the HER and OER. Benchmark electrodes,Pt/C for the HER and $\\mathrm { I r O } _ { 2 }$ for the OER,were prepared by drop-casting a suspension,composed of $2 \\ \\mathrm { m g }$ catalyst powder $\\mathrm { ( P t / C }$ or IrO2), $2 8 0 ~ \\mu \\mathrm { L }$ ethanol $( 5 0 \\% )$ ，and $1 2 0 ~ \\mu \\mathrm { L }$ polyvinylidene difluoride ( $\\left[ 0 . 3 \\ \\mathrm { w t } \\% \\right.$ in $N \\mathrm { . }$ -methyl-2-pyrrolidone),onto a carbon paper electrode."], "scan_rate": "1 mV s^-1 (HER), 2 mV s^-1 (OER)", "substrate": "Carbon paper (CP)", "ir_compensation": "iR-compensated"}, "electrolyte": {"source": ["\n# 2.5.Electrochemical measurements\n\nA CHIl127C electrochemical workstation was used to characterize the HER and OER performances of the samples under a three-electrode system in $0 . 5 \\mathrm { ~ M ~ H _ { 2 } S O _ { 4 } }$ $\\left( \\mathrm { p H } \\sim 0 . 3 \\right)$ . "], "ph_value": "0.3", "concentration_molar": "0.5 M", "electrolyte_composition": "H2SO4"}, "synthesis_method": {"method": "Pulse current electrodeposition", "source": ["High entropy alloys,possessing unique advantages of atomic scale synergy between multi-constituents,can be suitablydesigned to fulfill requirements of both activity and stability.Herein,a pulse current electrodeposition method is developed to grow a high entropy FeCoNiMnW alloy (H-FeCoNiMnW) in-situon carbon papers to serve as an eficient robust bi-functional catalyst for acidic electrolytic water splitting.Itexhibits an extraordinarily low overpotential of $1 5 \\mathrm { m V }$ and aserviceable overpotential of $5 1 2 \\mathrm { m V }$ for the hydrogen evolution reaction (HER)and oxygen evolution reaction (OER),respectively,both at $1 0 \\ \\mathrm { m A } \\ \\mathrm { c m } ^ { - 2 }$ .The H-FeCoNiMnW//H-FeCoNiMnW couple delivers a current density of $1 0 \\ \\mathrm { m A \\ c m ^ { - 1 } }$ at $1 . 7 6 \\mathrm { ~ V ~ }$ for overall water splitting,and exhibits outstanding stability,a less than $1 0 \\%$ increase in cell voltages after a 6-day operation.Tungsten in H-FeCoNiMnW forms a surface protection oxide layer during the water splitting,rendering the outstanding catalytic stability ofH-FeCoNiMnW in acidic media.", "\nIn this work,a pulse current electrodeposition method was developed to growa FeCoNiMnW HEA,denoted as H-FeCoNiMnW,onto the surfaces of the constituent carbon fibers of a carbon paper (CP),as illustrated in Fig.1(a),to serve as an eficient and stable bifunctional electrocatalyst for the HER and OER in acidic media.H-FeCoNiMnW exhibited outstanding HER and decent OER performances in $0 . 5 \\mathrm { ~ M ~ }$ $\\mathrm { H _ { 2 } S O _ { 4 } }$ .TheH-FeCoNiMnW//H-FeCoNiMnW coupledelivered acurrent density of $1 0 \\mathrm { m A c m } ^ { - 2 }$ at a cell voltage of $1 . 7 6 \\mathrm { V _ { \\mathrm { : } } }$ ,with excellent stability demonstrated up to 6 days.It is a first demonstration of volcano plot based bifunctional catalyst design for non-precious HEAs toward electrocatalytic water splitting in acidic media.", "\nThe electrolyte was composed of $\\mathrm { F e C l } _ { 3 }$ ${ \\mathrm { C o C l } } _ { 2 } { \\cdot } 6 { \\mathrm { H } } _ { 2 } 0$ $\\mathrm { N i C l } _ { 2 } { \\cdot } 6 \\mathrm { H } _ { 2 } \\mathrm { O }$ $\\mathrm { M n C l } _ { 2 } { \\cdot } 4 \\mathrm { H } _ { 2 } \\mathrm { O }$ $\\mathrm { N a _ { 2 } W O _ { 4 } { \\cdot } 2 H _ { 2 } O }$ and $\\mathrm { C _ { 6 } H _ { 5 } N a _ { 3 } O _ { 7 } { \\cdot } 2 H _ { 2 } O }$ with its pH value slowly adjusted to be around 9.8 with addition of $\\mathrm { N H } _ { 4 } \\mathrm { O H } ,$ ,followed by further addition of $0 . 0 0 2 5 ~ \\mathrm { w t \\% }$ of $\\mathrm { C _ { 8 } H _ { 1 7 } N a O _ { 4 } S }$ 、For the electrodeposition,the CP served as the working electrode,with an $\\mathrm { H g / H g O }$ as the reference electrode and a carbon rod as the counter electrode.The electrodeposition was conducted with an electrochemical workstation in awater bath maintained at $5 3 ^ { \\circ } \\mathrm { C }$ and in a pulse current mode at 2A(a current density of $8 \\mathrm { A c m } ^ { - 2 } )$ with an on/off cycle of $0 . 2 / 0 . 8 \\ s$ for 3000 cycles.After the electrodeposition,the CP electrode was rinsed with DI water several times to afford the H-FeCoNiMnW electrode."], "key_parameters": "53 °C, 2A (8 A cm^-2), on/off cycle 0.2/0.8 s, 3000 cycles"}, "other_environmental_params": [{"key": "Electrodeposition electrolyte pH", "value": "9.8", "source": ["\nThe electrolyte was composed of $\\mathrm { F e C l } _ { 3 }$ ${ \\mathrm { C o C l } } _ { 2 } { \\cdot } 6 { \\mathrm { H } } _ { 2 } 0$ $\\mathrm { N i C l } _ { 2 } { \\cdot } 6 \\mathrm { H } _ { 2 } \\mathrm { O }$ $\\mathrm { M n C l } _ { 2 } { \\cdot } 4 \\mathrm { H } _ { 2 } \\mathrm { O }$ $\\mathrm { N a _ { 2 } W O _ { 4 } { \\cdot } 2 H _ { 2 } O }$ and $\\mathrm { C _ { 6 } H _ { 5 } N a _ { 3 } O _ { 7 } { \\cdot } 2 H _ { 2 } O }$ with its pH value slowly adjusted to be around 9.8 with addition of $\\mathrm { N H } _ { 4 } \\mathrm { O H } ,$ ,followed by further addition of $0 . 0 0 2 5 ~ \\mathrm { w t \\% }$ of $\\mathrm { C _ { 8 } H _ { 1 7 } N a O _ { 4 } S }$ 、For the electrodeposition,the CP served as the working electrode,with an $\\mathrm { H g / H g O }$ as the reference electrode and a carbon rod as the counter electrode.The electrodeposition was conducted with an electrochemical workstation in awater bath maintained at $5 3 ^ { \\circ } \\mathrm { C }$ and in a pulse current mode at 2A(a current density of $8 \\mathrm { A c m } ^ { - 2 } )$ with an on/off cycle of $0 . 2 / 0 . 8 \\ s$ for 3000 cycles.After the electrodeposition,the CP electrode was rinsed with DI water several times to afford the H-FeCoNiMnW electrode."]}, {"key": "Electrodeposition reference electrode", "value": "Hg/HgO", "source": ["\nThe electrolyte was composed of $\\mathrm { F e C l } _ { 3 }$ ${ \\mathrm { C o C l } } _ { 2 } { \\cdot } 6 { \\mathrm { H } } _ { 2 } 0$ $\\mathrm { N i C l } _ { 2 } { \\cdot } 6 \\mathrm { H } _ { 2 } \\mathrm { O }$ $\\mathrm { M n C l } _ { 2 } { \\cdot } 4 \\mathrm { H } _ { 2 } \\mathrm { O }$ $\\mathrm { N a _ { 2 } W O _ { 4 } { \\cdot } 2 H _ { 2 } O }$ and $\\mathrm { C _ { 6 } H _ { 5 } N a _ { 3 } O _ { 7 } { \\cdot } 2 H _ { 2 } O }$ with its pH value slowly adjusted to be around 9.8 with addition of $\\mathrm { N H } _ { 4 } \\mathrm { O H } ,$ ,followed by further addition of $0 . 0 0 2 5 ~ \\mathrm { w t \\% }$ of $\\mathrm { C _ { 8 } H _ { 1 7 } N a O _ { 4 } S }$ 、For the electrodeposition,the CP served as the working electrode,with an $\\mathrm { H g / H g O }$ as the reference electrode and a carbon rod as the counter electrode.The electrodeposition was conducted with an electrochemical workstation in awater bath maintained at $5 3 ^ { \\circ } \\mathrm { C }$ and in a pulse current mode at 2A(a current density of $8 \\mathrm { A c m } ^ { - 2 } )$ with an on/off cycle of $0 . 2 / 0 . 8 \\ s$ for 3000 cycles.After the electrodeposition,the CP electrode was rinsed with DI water several times to afford the H-FeCoNiMnW electrode."]}, {"key": "Electrodeposition counter electrode", "value": "Carbon rod", "source": ["\nThe electrolyte was composed of $\\mathrm { F e C l } _ { 3 }$ ${ \\mathrm { C o C l } } _ { 2 } { \\cdot } 6 { \\mathrm { H } } _ { 2 } 0$ $\\mathrm { N i C l } _ { 2 } { \\cdot } 6 \\mathrm { H } _ { 2 } \\mathrm { O }$ $\\mathrm { M n C l } _ { 2 } { \\cdot } 4 \\mathrm { H } _ { 2 } \\mathrm { O }$ $\\mathrm { N a _ { 2 } W O _ { 4 } { \\cdot } 2 H _ { 2 } O }$ and $\\mathrm { C _ { 6 } H _ { 5 } N a _ { 3 } O _ { 7 } { \\cdot } 2 H _ { 2 } O }$ with its pH value slowly adjusted to be around 9.8 with addition of $\\mathrm { N H } _ { 4 } \\mathrm { O H } ,$ ,followed by further addition of $0 . 0 0 2 5 ~ \\mathrm { w t \\% }$ of $\\mathrm { C _ { 8 } H _ { 1 7 } N a O _ { 4 } S }$ 、For the electrodeposition,the CP served as the working electrode,with an $\\mathrm { H g / H g O }$ as the reference electrode and a carbon rod as the counter electrode.The electrodeposition was conducted with an electrochemical workstation in awater bath maintained at $5 3 ^ { \\circ } \\mathrm { C }$ and in a pulse current mode at 2A(a current density of $8 \\mathrm { A c m } ^ { - 2 } )$ with an on/off cycle of $0 . 2 / 0 . 8 \\ s$ for 3000 cycles.After the electrodeposition,the CP electrode was rinsed with DI water several times to afford the H-FeCoNiMnW electrode."]}, {"key": "Electrochemical reference electrode", "value": "Ag/AgCl", "source": ["The sample served as the working electrode and a carbon rod (for the HER)and a platinum plate $( 1 \\times 1$ $\\mathrm { c m } ^ { 2 } )$ (for the OER) served as the counter electrodes,with an $\\mathbf { A g / A g C l }$ serving as the reference electrode.The working electrode was conditioned with 30 CV cycles at a scan rate of $1 0 0 \\ \\mathrm { m V } \\ s ^ { - 1 }$ within potential windows of 0.7 to $1 . 5 5 \\mathrm { V }$ (vs.Ag/AgCl) for the OER and $- 0 . 2$ to $- 0 . 5 \\mathrm { V }$ (vs. $\\mathrm { A g / A g C l } )$ for the HER before the electrochemical characterizations. "]}, {"key": "Electrochemical counter electrode (HER)", "value": "Carbon rod", "source": ["The sample served as the working electrode and a carbon rod (for the HER)and a platinum plate $( 1 \\times 1$ $\\mathrm { c m } ^ { 2 } )$ (for the OER) served as the counter electrodes,with an $\\mathbf { A g / A g C l }$ serving as the reference electrode.The working electrode was conditioned with 30 CV cycles at a scan rate of $1 0 0 \\ \\mathrm { m V } \\ s ^ { - 1 }$ within potential windows of 0.7 to $1 . 5 5 \\mathrm { V }$ (vs.Ag/AgCl) for the OER and $- 0 . 2$ to $- 0 . 5 \\mathrm { V }$ (vs. $\\mathrm { A g / A g C l } )$ for the HER before the electrochemical characterizations. "]}, {"key": "Electrochemical counter electrode (OER)", "value": "Platinum plate", "source": ["The sample served as the working electrode and a carbon rod (for the HER)and a platinum plate $( 1 \\times 1$ $\\mathrm { c m } ^ { 2 } )$ (for the OER) served as the counter electrodes,with an $\\mathbf { A g / A g C l }$ serving as the reference electrode.The working electrode was conditioned with 30 CV cycles at a scan rate of $1 0 0 \\ \\mathrm { m V } \\ s ^ { - 1 }$ within potential windows of 0.7 to $1 . 5 5 \\mathrm { V }$ (vs.Ag/AgCl) for the OER and $- 0 . 2$ to $- 0 . 5 \\mathrm { V }$ (vs. $\\mathrm { A g / A g C l } )$ for the HER before the electrochemical characterizations. "]}, {"key": "Electrode conditioning", "value": "30 CV cycles at 100 mV s^-1", "source": ["The sample served as the working electrode and a carbon rod (for the HER)and a platinum plate $( 1 \\times 1$ $\\mathrm { c m } ^ { 2 } )$ (for the OER) served as the counter electrodes,with an $\\mathbf { A g / A g C l }$ serving as the reference electrode.The working electrode was conditioned with 30 CV cycles at a scan rate of $1 0 0 \\ \\mathrm { m V } \\ s ^ { - 1 }$ within potential windows of 0.7 to $1 . 5 5 \\mathrm { V }$ (vs.Ag/AgCl) for the OER and $- 0 . 2$ to $- 0 . 5 \\mathrm { V }$ (vs. $\\mathrm { A g / A g C l } )$ for the HER before the electrochemical char |  | 1
62 | 77af7308d5edb346efb2500193afe7ca | {"extraction_results": [{"alloy_id": "FeCoNiMnRu-BN-porous carbon nanofibers", "performance": {"stability": {"source": ["Moreover, the overpotentials required for a current density of $1 0 \\mathsf { m A } \\mathsf { c m } ^ { - 2 }$ , when compared with recently reported HER electrocatalysts in 1M KOH electrolytes (Table S1) highlight the exceptional activity of ${ \\mathsf { H E - B } } _ { 7 5 } { \\mathsf { N / P C N F } }$ The chronoamperometric curve (Figure S12) demonstrated that high entropy materials have good stability. ", "We then performed characterizations of the catalyst after stability test. The Raman spectra and XRD reveal that H $1 mathsf { E } { - } \\mathsf { B } _ { 7 5 } \\mathsf { N } / \\mathsf { P } \\mathsf { C N F }$ exhibit no obvious change after the durability test(Figure S13). "], "cycle_count": null, "test_method": "Chronopotentiometry", "duration_hours": null, "degradation_details": "no obvious change after durability test", "performance_retention": null}, "tafel_slope": {"unit": "mV dec^-1", "value": "35.45", "source": ["Figure 3C indicates that ${ \\mathsf { H E - B } } _ { 7 5 } { \\mathsf { N } } / { \\mathsf { P C N F } }$ has the lowest Tafel slope $( 3 5 . 4 5 \\mathsf { m V } \\mathsf { d e c } ^ { - 1 } )$ , signifying faster electron transfer, which is superior to the other listed alloys. "]}, "overpotential": [{"unit": "mV", "value": "38.5", "source": ["\nAs shown in Figures 3A, 3B, and S9A, HE-B75N/PCNF can achieve overpotentials of $3 8 . 5 \\mathsf { m V }$ and $1 7 2 . 1 \\mathrm { m V }$ at $1 0 \\mathsf { m A c m } ^ { - 2 }$ and $5 0 \\mathsf { m A c m } ^ { - 2 }$ , respectively. "], "current_density": "10 mA cm^-2"}, {"unit": "mV", "value": "172.1", "source": ["\nAs shown in Figures 3A, 3B, and S9A, HE-B75N/PCNF can achieve overpotentials of $3 8 . 5 \\mathsf { m V }$ and $1 7 2 . 1 \\mathrm { m V }$ at $1 0 \\mathsf { m A c m } ^ { - 2 }$ and $5 0 \\mathsf { m A c m } ^ { - 2 }$ , respectively. "], "current_density": "50 mA cm^-2"}], "supplementary_performance": []}, "experimental_conditions": {"test_setup": {"source": ["The self-supported\n\nCNFs-based materials were cut into $0 . 5 \\times 0 . 5 ~ \\mathrm { c m } ^ { 2 }$ and served as the working electrode (WE). ", "All linear sweep voltammetry (LSV) curves were obtained at a scan rate of $5 \\mathsf { m } \\mathsf { V } \\mathsf { s } ^ { - 1 }$ with $90 \\%$ iR-compensation. "], "scan_rate": "5 mV s^-1", "substrate": "self-supported CNFs-based materials", "ir_compensation": "90%"}, "electrolyte": {"source": ["\nFigure 3. Electrocatalytic HER performance\n\n(A) LSV curves. \n(B) The corresponding histogram of overpotentials at $1 0 \\mathrm { m A c m } ^ { - 2 }$ and $5 0 \\mathsf { m A c m } ^ { - 2 }$ . \n(C) Tafel slopes and (D) ECSA-normalized LSV curves of HE-B0N/PCNF, HE-B $\\mathfrak { i } _ { 1 0 } \\mathsf { N / P C N F }$ , HE-B25N/PCNF, HE-B65N/PCNF, HE-B75N/PCNF, and HE-B90N/PCNF in 1.0 M KOH electrolyte. \n(E) Comparison of HER overpotentials and Tafel slopes at $1 0 \\ m \\mathsf { A } \\ c m ^ { - 2 }$ in $1 . 0 ~ \\mathsf { M }$ KOH for different catalysts. ", "HER was tested inside a 1M KOH electrolyte and all potentials were calibrated with a reversible hydrogen electrode (RHE).", "\n# Electrochemical characterization\n\nElectrochemical measurements were all conducted in a typical three-electrode system at $2 5 ^ { \\circ } \\mathsf { C }$ in 1.0 M KOH using a CHI760E electrochemical station. ${ \\sf H g / H g } \\sf$ and a graphite rod were used as the reference electrode (RE) and count electrode (CE), respectively. "], "ph_value": null, "concentration_molar": "1.0 M", "electrolyte_composition": "KOH"}, "synthesis_method": {"method": "electrospinning and carbonization", "source": ["9 { \\mathfrak { g } } ,$ , respectively. The spinning solution was loaded into a $5 \\mathsf { m L }$ syringe for electrospinning. The voltage between the nozzle and the receiver was set to $2 0 \\mathrm { k V } ,$ the flow rate of the spinning solution was $1 5 \\mu \\iota \\mathrm { m i n } ^ { - 1 }$ and the distance between the receiver and the nozzle was $1 8 \\mathsf { c m }$ . Subsequently, the nanofibers were pre-oxidized at $2 3 0 ^ { \\circ } \\mathrm { C }$ with a heating rate of $2 ^ { \\circ } C \\mathsf { m i n } ^ { - 1 }$ for $3 h$ and carbonized at $1 0 0 0 ^ { \\circ } \\mathsf C$ for $_ { 3 \\mathrm { h } }$ in a nitrogen atmosphere at the same heating rate. Finally, the as-synthesized FeCoNiMnRu-BN-porous carbon nanofibers were labeled as HE-B0N/PCNF, HE-B10N/PCNF, HE-B25N/PCNF, HE-B65N/PCNF, HE-B75N/PCNF, and HE- $B _ { 9 0 } \\mathsf { N / P C N F }$ ."], "key_parameters": "pre-oxidized at 230 °C for 3 h, carbonized at 1000 °C for 3 h in nitrogen atmosphere"}, "other_environmental_params": [{"key": "temperature", "value": "25 °C", "source": ["\n# Electrochemical characterization\n\nElectrochemical measurements were all conducted in a typical three-electrode system at $2 5 ^ { \\circ } \\mathsf { C }$ in 1.0 M KOH using a CHI760E electrochemical station. ${ \\sf H g / H g } \\sf$ and a graphite rod were used as the reference electrode (RE) and count electrode (CE), respectively. "]}, {"key": "reference electrode", "value": "Hg/HgO", "source": ["\n# HER performance\n\nIn order to investigate the effect of the boron element on the electrochemical properties of high entropy alloy nanofibers, all the prepared catalysts were tested as working electrodes in a three-electrode system. ${ \\sf H g / H g } \\sf O$ and graphite rod were used as reference electrode (RE) and counter electrode (CE). ", "\n# Electrochemical characterization\n\nElectrochemical measurements were all conducted in a typical three-electrode system at $2 5 ^ { \\circ } \\mathsf { C }$ in 1.0 M KOH using a CHI760E electrochemical station. ${ \\sf H g / H g } \\sf$ and a graphite rod were used as the reference electrode (RE) and count electrode (CE), respectively. "]}, {"key": "counter electrode", "value": "graphite rod", "source": ["\n# HER performance\n\nIn order to investigate the effect of the boron element on the electrochemical properties of high entropy alloy nanofibers, all the prepared catalysts were tested as working electrodes in a three-electrode system. ${ \\sf H g / H g } \\sf O$ and graphite rod were used as reference electrode (RE) and counter electrode (CE). ", "\n# Electrochemical characterization\n\nElectrochemical measurements were all conducted in a typical three-electrode system at $2 5 ^ { \\circ } \\mathsf { C }$ in 1.0 M KOH using a CHI760E electrochemical station. ${ \\sf H g / H g } \\sf$ and a graphite rod were used as the reference electrode (RE) and count electrode (CE), respectively. "]}]}}, {"alloy_id": "Fe35Co44Ni40Mn15Ru46", "performance": {"stability": {"source": [], "cycle_count": null, "test_method": "Unknown", "duration_hours": null, "degradation_details": null, "performance_retention": null}, "tafel_slope": {"unit": "mV dec^-1", "value": null, "source": []}, "overpotential": [], "supplementary_performance": [{"key": "optimal free energy of H adsorption", "value": "-0.477 eV", "source": ["It is found that the optimal DGH in pure alloy is $- 0 . 4 7 7 \\ : \\mathrm { e V } ,$ with H atom adsorbed at the hollow site of Ru-01 atom and two adjacent Ni atoms. "]}, {"key": "d-band center of Ru-4d", "value": "-1.932 eV", "source": ["As a result, see in Figure 4B, the d-band center of Ru-4d in 2B doped alloy $( - 2 . 2 0 4 \\ : \\mathrm { e V } )$ moves far away from the Fermi level compared with the d-band center of Ru-4d in pure alloy $( - 1 . 9 3 2 \\ : \\mathrm { e V } )$ ). "]}]}, "experimental_conditions": {"test_setup": null, "electrolyte": null, "synthesis_method": {"method": "DFT calculation model", "source": ["145 Fe atoms in ${ \\mathsf { F e } } ( 1 1 1 )$ slab were randomly replaced by 44 Co, 40 Ni, $1 5 \\mathsf { M n }$ , and 46 Ru atoms to build the model of pure alloy $( \\mathsf { F e } _ { 3 5 } \\mathsf { C o } _ { 4 4 } \\mathsf { N i } _ { 4 0 } \\mathsf { M n } _ { 1 5 } \\mathsf { R u } _ { 4 6 } )$ . "], "key_parameters": "5-layer 3×3 Fe(111) slab with 145 Fe atoms replaced by 44 Co, 40 Ni, 15 Mn, and 46 Ru atoms"}, "other_environmental_params": []}}, {"alloy_id": "2B-doped alloy", "performance": {"stability": {"source": [], "cycle_count": null, "test_method": "Unknown", "duration_hours": null, "degradation_details": null, "performance_retention": null}, "tafel_slope": {"unit": "mV dec^-1", "value": null, "source": []}, "overpotential": [], "supplementary_performance": [{"key": "free energy of H adsorption", "value": "-0.397 eV", "source": ["The DGH of 1B-doped, 2Bdoped and 3B doped alloys are $- 0 . 4 2 6 \\mathsf { e V }$ , $- 0 . 3 9 7 \\mathrm { e V }$ and $- 0 . 5 6 1 \\mathrm { e V } ,$ , respectively. "]}, {"key": "d-band center of Ru-4d", "value": "-2.204 eV", "source": ["As a result, see in Figure 4B, the d-band center of Ru-4d in 2B doped alloy $( - 2 . 2 0 4 \\ : \\mathrm { e V } )$ moves far away from the Fermi level compared with the d-band center of Ru-4d in pure alloy $( - 1 . 9 3 2 \\ : \\mathrm { e V } )$ ). "]}]}, "experimental_conditions": {"test_setup": null, "electrolyte": null, "synthesis_method": {"method": "DFT calculation model", "source": ["Based on this most stable HEA configuration, we started the calculation of B-doping. For B-doped alloys, B atoms were inserted at the hollow sites below the Ru-01 atom. ", "Figures S14B– S14D shown the optimized structures of 1B-doped, 2B-doped and 3B-doped alloys. ", "The B-doped alloy was simulated by inserting B atoms between the surface and sub-surface of $\\mathsf { F e } _ { 3 5 } \\mathsf { C o } _ { 4 4 } \\mathsf { N i } _ { 4 0 } \\mathsf { M n } _ { 1 5 } \\mathsf { R u } _ { 4 6 }$ . "], "key_parameters": "B atoms inserted at hollow sites below Ru-01 atom in Fe35Co44Ni40Mn15Ru46 model"}, "other_environmental_params": []}}]} |  | 3
63 | 77f4ba74582dd12b301082ba28d85fea | {"extraction_results": [{"alloy_id": "PtPd-HEA", "performance": {"stability": {"source": ["By means of the hydrogen spillover effect (HSE), a decent alkaline HER performance was achieved with PtPd-HEA, exhibiting an overpotential of only $1 2 ~ \\mathrm { m V }$ at $1 0 \\mathrm { \\ m A \\ c m } ^ { - 2 }$, and a stability exceeding $2 0 0 \\mathrm { ~ h ~ }$ in 1 M KOH. Moreover, using PtPd-HEA as a cathode and NiFe-LDH as an anode, the as-fabricated anion exchange membrane water electrolyzer exhibited a high operational stability exceeding $^ { 1 0 0 \\mathrm { ~ h ~ } }$ at $1 { ~ \\mathrm { A } ~ \\mathrm { c m } ^ { - 2 } }$. ", "By combining in situ characterizations and theoretical analysis, a specific hydrogen spillover pathway that occurred in the quinary PtPd-HEA for alkaline HER was unveiled.As a result, the quinary PtPd-HEA achieved both high activity and stability for alkaline $\\mathrm { H E R } ,$ exhibiting an overpotential of only $1 2 \\mathrm { m V }$ at $1 0 \\mathrm { m A } \\mathrm { c m } ^ { - 2 }$ and a high stability exceeding $^ { 2 0 0 \\mathrm { ~ h ~ } }$ at $1 0 \\mathrm { \\ m A \\ c m } ^ { - 2 }$ with a low voltage decay rate of $0 . 0 9 \\mathrm { m V h ^ { - 1 } }$ tested in a three-electrode system in 1 M KOH. Moreover, using PtPd-HEA as a cathode and NiFe-LDH as an anode,the as-fabricated AEMWE exhibited a high operational stability exceeding $^ { 1 0 0 \\mathrm { ~ h ~ } }$ at $1 \\mathrm { A } \\mathrm { c m } ^ { - 2 }$ with a cell-voltage decay rate of $0 . 7 5 ~ \\mathrm { m V ~ \\bar { h } ^ { - 1 } }$ ：", "The long-term stability of PtPd-HEA was further evaluated by chronopotentiometry and a multistep current curve (Figures 3f and S17).Notably, PtPd-HEA exhibited a decent stability with the overpotential increased from an initial 18 to $3 6 ~ \\mathrm { m V }$ after continuous operation for $^ { 2 0 0 \\mathrm { { h } , } }$ achieving a decay rate of only $0 . 0 9 \\ \\mathrm { m V } \\mathrm { h } ^ { - 1 }$ ："], "cycle_count": null, "test_method": "Chronopotentiometry", "duration_hours": "200", "degradation_details": "overpotential increased from 18 to 36 mV", "performance_retention": null}, "tafel_slope": {"unit": "mV dec^-1", "value": "20.15", "source": ["PtPd-HEA exhibited excellent HER activity, with an overpotential $( \\eta )$ of only $1 2 \\mathrm { m V }$ at $1 0 \\mathrm { m A } \\mathrm { c m } ^ { - 2 }$ ,which is significantly smaller than those of commercial $\\mathrm { P t } / \\mathrm { C }$ 0 $[ 1 9 \\mathrm { m V } ]$ and other HEA electrocatalysts ( $2 1 ~ \\mathrm { m V }$ for PtRu-HEA,102 $\\mathrm { m V }$ for PdRu-HEA，and $2 4 ~ \\mathrm { \\ m V }$ for PtPdRu-HEA)．The corresponding Tafel plot(Figure 3b) demonstrated that PtPdHEA has the smallest Tafel slope of $2 0 . 1 5 ~ \\mathrm { \\ m V ~ \\ d e c ^ { - 1 } }$ ，as compared to $3 4 . 8 9 ~ \\mathrm { m V ~ d e c ^ { - 1 } }$ for commercial $\\mathrm { P t } / \\mathrm { C } _ { \\mathrm { \\ell } }$ $4 4 . 9 5 ~ \\mathrm { m V }$ $\\mathrm { d e c } ^ { - \\hat { 1 } }$ for PtRu-HEA, $1 2 5 . 2 7 ~ \\mathrm { m V ~ d e c ^ { - 1 } }$ for PdRu-HEA,and $3 0 . 2 3 ~ \\mathrm { \\ m V ~ \\ d e c ^ { - 1 } }$ for PtPdRu-HEA.The Tafel values for commercial $\\mathrm { P t } / \\mathrm { C }$ and PtPdRu-HEA indicated that both of them followed the Volmer-Tafel mechanism（ $3 0 { - } 4 0 ~ \\mathrm { ~ m V }$ ${ \\mathrm { d e c } } ^ { - 1 }$ ).49 The Tafel slope value of PtPd-HEA, being below 30 $\\mathrm { m V ~ d e c ^ { - 1 } }$ ,indicated greatly promoted HER kinetics."]}, "overpotential": [{"unit": "mV", "value": "12", "source": ["By means of the hydrogen spillover effect (HSE), a decent alkaline HER performance was achieved with PtPd-HEA, exhibiting an overpotential of only $1 2 ~ \\mathrm { m V }$ at $1 0 \\mathrm { \\ m A \\ c m } ^ { - 2 }$, and a stability exceeding $2 0 0 \\mathrm { ~ h ~ }$ in 1 M KOH. Moreover, using PtPd-HEA as a cathode and NiFe-LDH as an anode, the as-fabricated anion exchange membrane water electrolyzer exhibited a high operational stability exceeding $^ { 1 0 0 \\mathrm { ~ h ~ } }$ at $1 { ~ \\mathrm { A } ~ \\mathrm { c m } ^ { - 2 } }$. ", "By combining in situ characterizations and theoretical analysis, a specific hydrogen spillover pathway that occurred in the quinary PtPd-HEA for alkaline HER was unveiled.As a result, the quinary PtPd-HEA achieved both high activity and stability for alkaline $\\mathrm { H E R } ,$ exhibiting an overpotential of only $1 2 \\mathrm { m V }$ at $1 0 \\mathrm { m A } \\mathrm { c m } ^ { - 2 }$ and a high stability exceeding $^ { 2 0 0 \\mathrm { ~ h ~ } }$ at $1 0 \\mathrm { \\ m A \\ c m } ^ { - 2 }$ with a low voltage decay rate of $0 . 0 9 \\mathrm { m V h ^ { - 1 } }$ tested in a three-electrode system in 1 M KOH. Moreover, using PtPd-HEA as a cathode and NiFe-LDH as an anode,the as-fabricated AEMWE exhibited a high operational stability exceeding $^ { 1 0 0 \\mathrm { ~ h ~ } }$ at $1 \\mathrm { A } \\mathrm { c m } ^ { - 2 }$ with a cell-voltage decay rate of $0 . 7 5 ~ \\mathrm { m V ~ \\bar { h } ^ { - 1 } }$ ：", "PtPd-HEA exhibited excellent HER activity, with an overpotential $( \\eta )$ of only $1 2 \\mathrm { m V }$ at $1 0 \\mathrm { m A } \\mathrm { c m } ^ { - 2 }$ ,which is significantly smaller than those of commercial $\\mathrm { P t } / \\mathrm { C }$ 0 $[ 1 9 \\mathrm { m V } ]$ and other HEA electrocatalysts ( $2 1 ~ \\mathrm { m V }$ for PtRu-HEA,102 $\\mathrm { m V }$ for PdRu-HEA，and $2 4 ~ \\mathrm { \\ m V }$ for PtPdRu-HEA)．The corresponding Tafel plot(Figure 3b) demonstrated that PtPdHEA has the smallest Tafel slope of $2 0 . 1 5 ~ \\mathrm { \\ m V ~ \\ d e c ^ { - 1 } }$ ，as compared to $3 4 . 8 9 ~ \\mathrm { m V ~ d e c ^ { - 1 } }$ for commercial $\\mathrm { P t } / \\mathrm { C } _ { \\mathrm { \\ell } }$ $4 4 . 9 5 ~ \\mathrm { m V }$ $\\mathrm { d e c } ^ { - \\hat { 1 } }$ for PtRu-HEA, $1 2 5 . 2 7 ~ \\mathrm { m V ~ d e c ^ { - 1 } }$ for PdRu-HEA,and $3 0 . 2 3 ~ \\mathrm { \\ m V ~ \\ d e c ^ { - 1 } }$ for PtPdRu-HEA.The Tafel values for commercial $\\mathrm { P t } / \\mathrm { C }$ and PtPdRu-HEA indicated that both of them followed the Volmer-Tafel mechanism（ $3 0 { - } 4 0 ~ \\mathrm { ~ m V }$ ${ \\mathrm { d e c } } ^ { - 1 }$ ).49 The Tafel slope value of PtPd-HEA, being below 30 $\\mathrm { m V ~ d e c ^ { - 1 } }$ ,indicated greatly promoted HER kinetics."], "current_density": "10 mA cm^-2"}, {"unit": "mV", "value": "18", "source": ["The long-term stability of PtPd-HEA was further evaluated by chronopotentiometry and a multistep current curve (Figures 3f and S17).Notably, PtPd-HEA exhibited a decent stability with the overpotential increased from an initial 18 to $3 6 ~ \\mathrm { m V }$ after continuous operation for $^ { 2 0 0 \\mathrm { { h } , } }$ achieving a decay rate of only $0 . 0 9 \\ \\mathrm { m V } \\mathrm { h } ^ { - 1 }$ ："], "current_density": "10 mA cm^-2"}, {"unit": "mV", "value": "36", "source": ["The long-term stability of PtPd-HEA was further evaluated by chronopotentiometry and a multistep current curve (Figures 3f and S17).Notably, PtPd-HEA exhibited a decent stability with the overpotential increased from an initial 18 to $3 6 ~ \\mathrm { m V }$ after continuous operation for $^ { 2 0 0 \\mathrm { { h } , } }$ achieving a decay rate of only $0 . 0 9 \\ \\mathrm { m V } \\mathrm { h } ^ { - 1 }$ ："], "current_density": "10 mA cm^-2"}], "supplementary_performance": [{"key": "charge transfer resistance", "value": "7.05 Ω", "source": ["\nFurthermore,the charge transfer kinetics at the reaction interfaces were studied by electrochemical impedance spectroscopy (EIS).As shown in Figure 3c, PtPd-HEA showed the smallest charge transfer resistance $\\left( R _ { \\mathrm { c t } } \\right)$ value of $7 . 0 5 \\Omega$ significantly lower than $1 9 . 6 2 \\ \\Omega$ for PtRu-HEA, $1 1 0 . 5 ~ \\Omega$ for PdRu-HEA, $8 . 8 7 \\ \\Omega$ for PtPdRu-HEA,and $1 5 . 4 8 \\ \\Omega$ for $\\mathrm { P t } / \\mathrm { C }$ This indicates that PtPd-HEA possesses relatively faster electron transfer kinetics,likely attributable to the enhanced compressive strain in PtPd-HEA resulting from interatomic interactions.34 The electrochemically active surface area (ECSA）of the catalysts was determined by double-layer capacitance $\\left( C _ { \\mathrm { d l } } \\right)$ (Figures 3d and S16). "]}, {"key": "ECSA", "value": "9.61 cm^2", "source": ["Notably，the calculated ECSA value of PtPd-HEA is $9 . 6 1 ~ \\mathrm { c m } ^ { 2 } .$ ，which is smaller than $2 3 . 8 5 ~ \\mathrm { c m } ^ { 2 }$ for $\\mathrm { P t } / \\mathrm { C }$ . "]}, {"key": "mass activity", "value": "0.32 A mg_Pt^-1 at 50 mV", "source": ["\nIntrinsic activity is an important aspect to evaluate the electrocatalysts. Figure S18 shows that PtPd-HEA has the highest mass activity of $0 . 3 2 \\mathrm { A } \\mathrm { m g _ { P t } } ^ { - 1 }$ at an overpotential of 50 $\\mathrm { m V _ { \\mathrm { 3 } } }$ ,which is slightly higher than that of $\\mathrm { P t } / \\mathrm { C }$ $\\mathrm { ( ) . 3 0 \\ A \\ m g _ { P t } } ^ { - 1 } ,$ ） Figure S19 shows that the specific activity of PtPd-HEA (0.52 mA $\\mathrm { c m _ { E C S A } } ^ { - 2 } )$ is approximately 4 times that of $\\mathrm { P t } / \\mathrm { C }$ $0 . 1 2 \\mathrm { m A }$ $\\mathrm { c m } _ { \\mathrm { E C S A } } ^ { - 2 } )$ at an overpotential of $5 0 ~ \\mathrm { m V } _ { i }$ proving its richness in the effective active site. "]}, {"key": "specific activity", "value": "0.52 mA cm_ECSA^-2 at 50 mV", "source": ["\nIntrinsic activity is an important aspect to evaluate the electrocatalysts. Figure S18 shows that PtPd-HEA has the highest mass activity of $0 . 3 2 \\mathrm { A } \\mathrm { m g _ { P t } } ^ { - 1 }$ at an overpotential of 50 $\\mathrm { m V _ { \\mathrm { 3 } } }$ ,which is slightly higher than that of $\\mathrm { P t } / \\mathrm { C }$ $\\mathrm { ( ) . 3 0 \\ A \\ m g _ { P t } } ^ { - 1 } ,$ ） Figure S19 shows that the specific activity of PtPd-HEA (0.52 mA $\\mathrm { c m _ { E C S A } } ^ { - 2 } )$ is approximately 4 times that of $\\mathrm { P t } / \\mathrm { C }$ $0 . 1 2 \\mathrm { m A }$ $\\mathrm { c m } _ { \\mathrm { E C S A } } ^ { - 2 } )$ at an overpotential of $5 0 ~ \\mathrm { m V } _ { i }$ proving its richness in the effective active site. "]}, {"key": "exchange current density", "value": "2.39 mA cm^-2", "source": ["Furthermore, the exchange current density $\\left( { { j _ { 0 } } } \\right)$ of PtPd-HEA $\\left( 2 . 3 9 \\mathrm { m A } \\mathrm { c m } ^ { - 2 } \\right)$ ）was higher than that of PtPdRu-HEA $\\left( 1 . 4 5 ~ \\mathrm { \\ m A } ~ \\mathrm { c m } ^ { - 2 } \\right)$ ，confirming its superior intrinsic activity. "]}, {"key": "voltage decay rate", "value": "0.09 mV h^-1", "source": ["By combining in situ characterizations and theoretical analysis, a specific hydrogen spillover pathway that occurred in the quinary PtPd-HEA for alkaline HER was unveiled.As a result, the quinary PtPd-HEA achieved both high activity and stability for alkaline $\\mathrm { H E R } ,$ exhibiting an overpotential of only $1 2 \\mathrm { m V }$ at $1 0 \\mathrm { m A } \\mathrm { c m } ^ { - 2 }$ and a high stability exceeding $^ { 2 0 0 \\mathrm { ~ h ~ } }$ at $1 0 \\mathrm { \\ m A \\ c m } ^ { - 2 }$ with a low voltage decay rate of $0 . 0 9 \\mathrm { m V h ^ { - 1 } }$ tested in a three-electrode system in 1 M KOH. Moreover, using PtPd-HEA as a cathode and NiFe-LDH as an anode,the as-fabricated AEMWE exhibited a high operational stability exceeding $^ { 1 0 0 \\mathrm { ~ h ~ } }$ at $1 \\mathrm { A } \\mathrm { c m } ^ { - 2 }$ with a cell-voltage decay rate of $0 . 7 5 ~ \\mathrm { m V ~ \\bar { h } ^ { - 1 } }$ ：", "The long-term stability of PtPd-HEA was further evaluated by chronopotentiometry and a multistep current curve (Figures 3f and S17).Notably, PtPd-HEA exhibited a decent stability with the overpotential increased from an initial 18 to $3 6 ~ \\mathrm { m V }$ after continuous operation for $^ { 2 0 0 \\mathrm { { h } , } }$ achieving a decay rate of only $0 . 0 9 \\ \\mathrm { m V } \\mathrm { h } ^ { - 1 }$ ："]}]}, "experimental_conditions": {"test_setup": {"source": [], "scan_rate": null, "substrate": null, "ir_compensation": null}, "electrolyte": {"source": ["By means of the hydrogen spillover effect (HSE), a decent alkaline HER performance was achieved with PtPd-HEA, exhibiting an overpotential of only $1 2 ~ \\mathrm { m V }$ at $1 0 \\mathrm { \\ m A \\ c m } ^ { - 2 }$, and a stability exceeding $2 0 0 \\mathrm { ~ h ~ }$ in 1 M KOH. Moreover, using PtPd-HEA as a cathode and NiFe-LDH as an anode, the as-fabricated anion exchange membrane water electrolyzer exhibited a high operational stability exceeding $^ { 1 0 0 \\mathrm { ~ h ~ } }$ at $1 { ~ \\mathrm { A } ~ \\mathrm { c m } ^ { - 2 } }$. ", "By combining in situ characterizations and theoretical analysis, a specific hydrogen spillover pathway that occurred in the quinary PtPd-HEA for alkaline HER was unveiled.As a result, the quinary PtPd-HEA achieved both high activity and stability for alkaline $\\mathrm { H E R } ,$ exhibiting an overpotential of only $1 2 \\mathrm { m V }$ at $1 0 \\mathrm { m A } \\mathrm { c m } ^ { - 2 }$ and a high stability exceeding $^ { 2 0 0 \\mathrm { ~ h ~ } }$ at $1 0 \\mathrm { \\ m A \\ c m } ^ { - 2 }$ with a low voltage decay rate of $0 . 0 9 \\mathrm { m V h ^ { - 1 } }$ tested in a three-electrode system in 1 M KOH. Moreover, using PtPd-HEA as a cathode and NiFe-LDH as an anode,the as-fabricated AEMWE exhibited a high operational stability exceeding $^ { 1 0 0 \\mathrm { ~ h ~ } }$ at $1 \\mathrm { A } \\mathrm { c m } ^ { - 2 }$ with a cell-voltage decay rate of $0 . 7 5 ~ \\mathrm { m V ~ \\bar { h } ^ { - 1 } }$ ：", "\nHER Performances of Quinary/Senary HEAs. The electrocatalytic performances of the quinary/senary HEAs for alkaline HER were evaluated with commercial Pt/C (20 wt $\\%$ )） as a reference. Figure 3a shows the linear sweep voltammetry (LSV） polarization curve of the quinary/senary HEAs electrocatalysts with a mass loading of $0 . 1 4 \\mathrm { ~ m g ~ c m } ^ { - 2 }$ in a1 M KOH solution. "], "ph_value": null, "concentration_molar": "1 M", "electrolyte_composition": "KOH"}, "synthesis_method": {"method": "slow-dropping method", "source": ["\nSynthesis of Quinary High-Entropy Alloys.Highentropy alloys were synthesized via a simple slow-dropping method.25-27 The synthesis process commenced with the addition of $2 0 ~ \\mathrm { m L }$ of ethylene glycol (EG) to a $1 0 0 ~ \\mathrm { m L }$ threenecked flask.An inert atmosphere was subsequently established within the flask through three cycles of vacuum evacuation followed by argon gas (Ar） purging，and the resulting solution was designated as Solution A. Solution A was then heated to $2 0 0 ~ ^ { \\circ } \\mathrm { C }$ ，To prepare Solution B, $0 . 0 2 5 \\mathrm { \\ m m o l }$ each of $\\mathrm { P t ( a c a c ) _ { 2 } , ~ \\ P d ( a c a c ) _ { 2 } , ~ \\ C o ( a c a c ) _ { 2 } , ~ \\ N i ( a c a c ) _ { 2 } , }$ and $\\mathrm { C u } ( \\mathsf { a c a c } ) _ { 2 }$ were dissolved in $2 0 \\ \\mathrm { m L }$ of EG,and the mixture was homogenized via ultrasonication. ", "Solution B was added dropwise to Solution A at a constant rate of $1 ~ \\mathrm { m L } \\mathrm { m i n } ^ { - 1 }$ using a peristaltic pump. ", "Upon completion of the dropwise addition, the resulting mixture was maintained at $2 0 0 \\mathrm { ~ \\Omega ~ } ^ { \\circ } \\mathrm { C }$ for an additional $4 0 \\ \\mathrm { m i n }$ to facilitate the complete reduction of the metal elements. ", "Throughout the entire synthesis procedure,a rotational speed of $8 0 0 ~ \\mathrm { r p m }$ was maintained.After cooling to room temperature, the mixture underwent centrifugal washing with ethanol and acetone that had been purified by using Ar. The final product, PtPd-HEA,was obtained by drying in a vacuum oven at $6 0 ~ ^ { \\circ } \\mathrm { C }$ for $^ { 6 \\mathrm { ~ h ~ } }$ Quinary alloys, such as PtRuHEA and PdRu-HEA, can be synthesized by altering the types of metal salts used in the process."], "key_parameters": "200 °C, 40 min, 800 rpm"}, "other_environmental_params": [{"key": "mass loading", "value": "0.14 mg cm^-2", "source": ["\nHER Performances of Quinary/Senary HEAs. The electrocatalytic performances of the quinary/senary HEAs for alkaline HER were evaluated with commercial Pt/C (20 wt $\\%$ )） as a reference. Figure 3a shows the linear sweep voltammetry (LSV） polarization curve of the quinary/senary HEAs electrocatalysts with a mass loading of $0 . 1 4 \\mathrm { ~ m g ~ c m } ^ { - 2 }$ in a1 M KOH solution. "]}]}}, {"alloy_id": "PtPdRu-HEA", "performance": {"stability": {"source": [], "cycle_count": null, "test_method": "Unknown", "duration_hours": null, "degradation_details": null, "performance_retention": null}, "tafel_slope": {"unit": "mV dec^-1", "value": "30.23", "source": ["PtPd-HEA exhibited excellent HER activity, with an overpotential $( \\eta )$ of only $1 2 \\mathrm { m V }$ at $1 0 \\mathrm { m A } \\mathrm { c m } ^ { - 2 }$ ,which is significantly smaller than those of commercial $\\mathrm { P t } / \\mathrm { C }$ 0 $[ 1 9 \\mathrm { m V } ]$ and other HEA electrocatalysts ( $2 1 ~ \\mathrm { m V }$ for PtRu-HEA,102 $\\mathrm { m V }$ for PdRu-HEA，and $2 4 ~ \\mathrm { \\ m V }$ for PtPdRu-HEA)．The corresponding Tafel plot(Figure 3b) demonstrated that PtPdHEA has the smallest Tafel slope of $2 0 . 1 5 ~ \\mathrm { \\ m V ~ \\ d e c ^ { - 1 } }$ ，as compared to $3 4 . 8 9 ~ \\mathrm { m V ~ d e c ^ { - 1 } }$ for commercial $\\mathrm { P t } / \\mathrm { C } _ { \\mathrm { \\ell } }$ $4 4 . 9 5 ~ \\mathrm { m V }$ $\\mathrm { d e c } ^ { - \\hat { 1 } }$ for PtRu-HEA, $1 2 5 . 2 7 ~ \\mathrm { m V ~ d e c ^ { - 1 } }$ for PdRu-HEA,and $3 0 . 2 3 ~ \\mathrm { \\ m V ~ \\ d e c ^ { - 1 } }$ for PtPdRu-HEA.The Tafel values for commercial $\\mathrm { P t } / \\mathrm { C }$ and PtPdRu-HEA indicated that both of them followed the Volmer-Tafel mechanism（ $3 0 { - } 4 0 ~ \\mathrm { ~ m V }$ ${ \\mathrm { d e c } } ^ { - 1 }$ ).49 The Tafel slope value of PtPd-HEA, being below 30 $\\mathrm { m V ~ d e c ^ { - 1 } }$ ,indicated greatly promoted HER kinetics."]}, "overpotential": [{"unit": "mV", "value": "24", "source": ["PtPd-HEA exhibited excellent HER activity, with an overpotential $( \\eta )$ of only $1 2 \\mathrm { m V }$ at $1 0 \\mathrm { m A } \\mathrm { c m } ^ { - 2 }$ ,which is significantly smaller than those of commercial $\\mathrm { P t } / \\mathrm { C }$ 0 $[ 1 9 \\mathrm { m V } ]$ and other HEA electrocatalysts ( $2 1 ~ \\mathrm { m V }$ for PtRu-HEA,102 $\\mathrm { m V }$ for PdRu-HEA，and $2 4 ~ \\mathrm { \\ m V }$ for PtPdRu-HEA)．The corresponding Tafel plot(Figure 3b) demonstrated that PtPdHEA has the smallest Tafel slope of $2 0 . 1 5 ~ \\mathrm { \\ m V ~ \\ d e c ^ { - 1 } }$ ，as compared to $3 4 . 8 9 ~ \\mathrm { m V ~ d e c ^ { - 1 } }$ for commercial $\\mathrm { P t } / \\mathrm { C } _ { \\mathrm { \\ell } }$ $4 4 . 9 5 ~ \\mathrm { m V }$ $\\mathrm { d e c } ^ { - \\hat { 1 } }$ for PtRu-HEA, $1 2 5 . 2 7 ~ \\mathrm { m V ~ d e c ^ { - 1 } }$ for PdRu-HEA,and $3 0 . 2 3 ~ \\mathrm { \\ m V ~ \\ d e c ^ { - 1 } }$ for PtPdRu-HEA.The Tafel values for commercial $\\mathrm { P t } / \\mathrm { C }$ and PtPdRu-HEA indicated that both of them followed the Volmer-Tafel mechanism（ $3 0 { - } 4 0 ~ \\mathrm { ~ m V }$ ${ \\mathrm { d e c } } ^ { - 1 }$ ).49 The Tafel slope value of PtPd-HEA, being below 30 $\\mathrm { m V ~ d e c ^ { - 1 } }$ ,indicated greatly promoted HER kinetics."], "current_density": "10 mA cm^-2"}], "supplementary_performance": [{"key": "charge transfer resistance", "value": "8.87 Ω", "source": ["\nFurthermore,the charge transfer kinetics at the reaction interfaces were studied by electrochemical impedance spectroscopy (EIS).As shown in Figure 3c, PtPd-HEA showed the smallest charge transfer resistance $\\left( R _ { \\mathrm { c t } } \\right)$ value of $7 . 0 5 \\Omega$ significantly lower than $1 9 . 6 2 \\ \\Omega$ for PtRu-HEA, $1 1 0 . 5 ~ \\Omega$ for PdRu-HEA, $8 . 8 7 \\ \\Omega$ for PtPdRu-HEA,and $1 5 . 4 8 \\ \\Omega$ for $\\mathrm { P t } / \\mathrm { C }$ This indicates that PtPd-HEA possesses relatively faster electron transfer kinetics,likely attributable to the enhanced compressive strain in PtPd-HEA resulting from interatomic interactions.34 The electrochemically active surface area (ECSA）of the catalysts was determined by double-layer capacitance $\\left( C _ { \\mathrm { d l } } \\right)$ (Figures 3d and S16). "]}, {"key": "exchange current density", "value": "1.45 mA cm^-2", "source": ["Furthermore, the exchange current density $\\left( { { j _ { 0 } } } \\right)$ of PtPd-HEA $\\left( 2 . 3 9 \\mathrm { m A } \\mathrm { c m } ^ { - 2 } \\right)$ ）was higher than that of PtPdRu-HEA $\\left( 1 . 4 5 ~ \\mathrm { \\ m A } ~ \\mathrm { c m } ^ { - 2 } \\right)$ ，confirming its superior intrinsic activity. "]}]}, "experimental_conditions": {"test_setup": {"source": [], "scan_rate": null, "substrate": null, "ir_compensation": null}, "electrolyte": {"source": ["\nHER Performances of Quinary/Senary HEAs. The electrocatalytic performances of the quinary/senary HEAs for alkaline HER were evaluated with commercial Pt/C (20 wt $\\%$ )） as a reference. Figure 3a shows the linear sweep voltammetry (LSV） polarization curve of the quinary/senary HEAs electrocatalysts with a mass loading of $0 . 1 4 \\mathrm { ~ m g ~ c m } ^ { - 2 }$ in a1 M KOH solution. "], "ph_value": null, "concentration_molar": "1 M", "electrolyte_composition": "KOH"}, "synthesis_method": {"method": "slow-dropping method", "source": ["\nSynthesis of Senary High-Entropy Alloys. Similar to the synthesis method of quinary HEAs,senary PtPdRu-HEA can be synthesized by adding six kinds of metal salts while ensuring that the molar concentrations of the metal salts remains unchanged."], "key_parameters": null}, "other_environmental_params": [{"key": "mass loading", "value": "0.14 mg cm^-2", "source": ["\nHER Performances of Quinary/Senary HEAs. The electrocatalytic performances of the quinary/senary HEAs for alkaline HER were evaluated with commercial Pt/C (20 wt $\\%$ )） as a reference. Figure 3a shows the linear sweep voltammetry (LSV） polarization curve of the quinary/senary HEAs electrocatalysts with a mass loading of $0 . 1 4 \\mathrm { ~ m g ~ c m } ^ { - 2 }$ in a1 M KOH solution. "]}]}}, {"alloy_id": "PtRu-HEA", "performance": {"stability": {"source": [], "cycle_count": null, "test_method": "Unknown", "duration_hours": null, "degradation_details": null, "performance_retention": null}, "tafel_slope": {"unit": "mV dec^-1", "value": "44.95", "source": ["PtPd-HEA exhibited excellent HER activity, with an overpotential $( \\eta )$ of only $1 2 \\mathrm { m V }$ at $1 0 \\mathrm { m A } \\mathrm { c m } ^ { - 2 }$ ,which is significantly smaller than those of commercial $\\mathrm { P t } / \\mathrm { C }$ 0 $[ 1 9 \\mathrm { m V } ]$ and other HEA electrocatalysts ( $2 1 ~ \\mathrm { m V }$ for PtRu-HEA,102 $\\mathrm { m V }$ for PdRu-HEA，and $2 4 ~ \\mathrm { \\ m V }$ for PtPdRu-HEA)．The corresponding Tafel plot(Figure 3b) demonstrated that PtPdHEA has the smallest Tafel slope of $2 0 . 1 5 ~ \\mathrm { \\ m V ~ \\ d e c ^ { - 1 } }$ ，as compared to $3 4 . 8 9 ~ \\mathrm { m V ~ d e c ^ { - 1 } }$ for commercial $\\mathrm { P t } / \\mathrm { C } _ { \\mathrm { \\ell } }$ $4 4 . 9 5 ~ \\mathrm { m V }$ $\\mathrm { d e c } ^ { - \\hat { 1 } }$ for PtRu-HEA, $1 2 5 . 2 7 ~ \\mathrm { m V ~ d e c ^ { - 1 } }$ for PdRu-HEA,and $3 0 . 2 3 ~ \\mathrm { \\ m V ~ \\ d e c ^ { - 1 } }$ for PtPdRu-HEA.The Tafel values for commercial $\\mathrm { P t } / \\mathrm { C }$ and PtPdRu-HEA indicated that both of them followed the Volmer-Tafel mechanism（ $3 0 { - } 4 0 ~ \\mathrm { ~ m V }$ ${ \\mathrm { d e c } } ^ { - 1 }$ ).49 The Tafel slope value of PtPd-HEA, being below 30 $\\mathrm { m V ~ d e c ^ { - 1 } }$ ,indicated greatly promoted HER kinetics."]}, "overpotential": [{"unit": "mV", "value": "21", "source": ["PtPd-HEA exhibited excellent HER activity, with an overpotential $( \\eta )$ of only $1 2 \\mathrm { m V }$ at $1 0 \\mathrm { m A } \\mathrm { c m } ^ { - 2 }$ ,which is significantly smaller than those of commercial $\\mathrm { P t } / \\mathrm { C }$ 0 $[ 1 9 \\mathrm { m V } ]$ and other HEA electrocatalysts ( $2 1 ~ \\mathrm { m V }$ for PtRu-HEA,102 $\\mathrm { m V }$ for PdRu-HEA，and $2 4 ~ \\mathrm { \\ m V }$ for PtPdRu-HEA)．The corresponding Tafel plot(Figure 3b) demonstrated that PtPdHEA has the smallest Tafel slope of $2 0 . 1 5 ~ \\mathrm { \\ m V ~ \\ d e c ^ { - 1 } }$ ，as compared to $3 4 . 8 9 ~ \\mathrm { m V ~ d e c ^ { - 1 } }$ for commercial $\\mathrm { P t } / \\mathrm { C } _ { \\mathrm { \\ell } }$ $4 4 . 9 5 ~ \\mathrm { m V }$ $\\mathrm { d e c } ^ { - \\hat { 1 } }$ for PtRu-HEA, $1 2 5 . 2 7 ~ \\mathrm { m V ~ d e c ^ { - 1 } }$ for PdRu-HEA,and $3 0 . 2 3 ~ \\mathrm { \\ m V ~ \\ d e c ^ { - 1 } }$ for PtPdRu-HEA.The Tafel values for commercial $\\mathrm { P t } / \\mathrm { C }$ and PtPdRu-HEA indicated that both of them followed the Volmer-Tafel mechanism（ $3 0 { - } 4 0 ~ \\mathrm { ~ m V }$ ${ \\mathrm { d e c } } ^ { - 1 }$ ).49 The Tafel slope value of PtPd-HEA, being below 30 $\\mathrm { m V ~ d e c ^ { - 1 } }$ ,indicated greatly promoted HER kinetics."], "current_density": "10 mA cm^-2"}], "supplementary_performance": [{"key": "charge transfer resistance", "value": "19.62 Ω", "source": ["\nFurthermore,the charge transfer kinetics at the reaction interfaces were studied by electrochemical impedance spectroscopy (EIS).As shown in Figure 3c, PtPd-HEA showed the smallest charge transfer resistance $\\left( R _ { \\mathrm { c t } } \\right)$ value of $7 . 0 5 \\Omega$ significantly lower than $1 9 . 6 2 \\ \\Omega$ for PtRu-HEA, $1 1 0 . 5 ~ \\Omega$ for PdRu-HEA, $8 . 8 7 \\ \\Omega$ for PtPdRu-HEA,and $1 5 . 4 8 \\ \\Omega$ for $\\mathrm { P t } / \\mathrm { C }$ This indicates that PtPd-HEA possesses relatively faster electron transfer kinetics,likely attributable to the enhanced compressive strain in PtPd-HEA resulting from interatomic interactions.34 The electrochemically active surface area (ECSA）of the catalysts was determined by double-layer capacitance $\\left( C _ { \\mathrm { d l } } \\right)$ (Figures 3d and S16). "]}]}, "experimental_conditions": {"test_setup": {"source": [], "scan_rate": null, "substrate": null, "ir_compensation": null}, "electrolyte": {"source": ["\nHER Performances of Quinary/Senary HEAs. The electrocatalytic performances of the quinary/senary HEAs for alkaline HER were evaluated with commercial Pt/C (20 wt $\\%$ )） as a reference. Figure 3a shows the linear sweep voltammetry (LSV） polarization curve of the quinary/senary HEAs electrocatalysts with a mass loading of $0 . 1 4 \\mathrm { ~ m g ~ c m } ^ { - 2 }$ in a1 M KOH solution. "], "ph_value": null, "concentration_molar": "1 M", "electrolyte_composition": "KOH"}, "synthesis_method": {"method": "slow-dropping method", "source": ["Throughout the entire synthesis procedure,a rotational speed of $8 0 0 ~ \\mathrm { r p m }$ was maintained.After cooling to room temperature, the mixture underwent centrifugal washing with ethanol and acetone that had been purified by using Ar. The final product, PtPd-HEA,was obtained by drying in a vacuum oven at $6 0 ~ ^ { \\circ } \\mathrm { C }$ for $^ { 6 \\mathrm { ~ h ~ } }$ Quinary alloys, such as PtRuHEA and PdRu-HEA, can be synthesized by altering the types of metal salts used in the process."], "key_parameters": null}, "other_environmental_params": [{"key": "mass loading", "value": "0.14 mg cm^-2", "source": ["\nHER Performances of Quinary/Senary HEAs. The electrocatalytic performances of the quinary/senary HEAs for alkaline HER were evaluated with commercial Pt/C (20 wt $\\%$ )） as a reference. Figure 3a shows the linear sweep voltammetry (LSV） polarization curve of the quinary/senary HEAs electrocatalysts with a mass loading of $0 . 1 4 \\mathrm { ~ m g ~ c m } ^ { - 2 }$ in a1 M KOH solution. "]}]}}, {"alloy_id": "PdRu-HEA", "performance": {"stability": {"source": [], "cycle_count": null, "test_method": "Unknown", "duration_hours": null, "degradation_details": null, "performance_retention": null}, "tafel_slope": {"unit": "mV dec^-1", "value": "125.27", "source": ["PtPd-HEA exhibited excellent HER activity, with an overpotential $( \\eta )$ of only $1 2 \\mathrm { m V }$ at $1 0 \\mathrm { m A } \\mathrm { c m } ^ { - 2 }$ ,which is significantly smaller than those of commercial $\\mathrm { P t } / \\mathrm { C }$ 0 $[ 1 9 \\mathrm { m V } ]$ and other HEA electrocatalysts ( $2 1 ~ \\mathrm { m V }$ for PtRu-HEA,102 $\\mathrm { m V }$ for PdRu-HEA，and $2 4 ~ \\mathrm { \\ m V }$ for PtPdRu-HEA)．The corresponding Tafel plot(Figure 3b) demonstrated that PtPdHEA has the smallest Tafel slope of $2 0 . 1 5 ~ \\mathrm { \\ m V ~ \\ d e c ^ { - 1 } }$ ，as compared to $3 4 . 8 9 ~ \\mathrm { m V ~ d e c ^ { - 1 } }$ for commercial $\\mathrm { P t } / \\mathrm { C } _ { \\mathrm { \\ell } }$ $4 4 . 9 5 ~ \\mathrm { m V }$ $\\mathrm { d e c } ^ { - \\hat { 1 } }$ for PtRu-HEA, $1 2 5 . 2 7 ~ \\mathrm { m V ~ d e c ^ { - 1 } }$ for PdRu-HEA,and $3 0 . 2 3 ~ \\mathrm { \\ m V ~ \\ d e c ^ { - 1 } }$ for PtPdRu-HEA.The Tafel values for commercial $\\mathrm { P t } / \\mathrm { C }$ and PtPdRu-HEA indicated that both of them followed the Volmer-Tafel mechanism（ $3 0 { - } 4 0 ~ \\mathrm { ~ m V }$ ${ \\mathrm { d e c } } ^ { - 1 }$ ).49 The Tafel slope value of PtPd-HEA, being below 30 $\\mathrm { m V ~ d e c ^ { - 1 } }$ ,indicated greatly promoted HER kinetics."]}, "overpotential": [{"unit": "mV", "value": "102", "source": ["PtPd-HEA exhibited excellent HER activity, with an overpotential $( \\eta )$ of only $1 2 \\mathrm { m V }$ at $1 0 \\mathrm { m A } \\mathrm { c m } ^ { - 2 }$ ,which is significantly smaller than those of commercial $\\mathrm { P t } / \\mathrm { C }$ 0 $[ 1 9 \\mathrm { m V } ]$ and other HEA electrocatalysts ( $2 1 ~ \\mathrm { m V }$ for PtRu-HEA,102 $\\mathrm { m V }$ for PdRu-HEA，and $2 4 ~ \\mathrm { \\ m V }$ for PtPdRu-HEA)．The corresponding Tafel plot(Figure 3b) demonstrated that PtPdHEA has the smallest Tafel slope of $2 0 . 1 5 ~ \\mathrm { \\ m V ~ \\ d e c ^ { - 1 } }$ ，as compared to $3 4 . 8 9 ~ \\mathrm { m V ~ d e c ^ { - 1 } }$ for commercial $\\mathrm { P t } / \\mathrm { C } _ { \\mathrm { \\ell } }$ $4 4 . 9 5 ~ \\mathrm { m V }$ $\\mathrm { d e c } ^ { - \\hat { 1 } }$ for PtRu-HEA, $1 2 5 . 2 7 ~ \\mathrm { m V ~ d e c ^ { - 1 } }$ for PdRu-HEA,and $3 0 . 2 3 ~ \\mathrm { \\ m V ~ \\ d e c ^ { - 1 } }$ for PtPdRu-HEA.The Tafel values for commercial $\\mathrm { P t } / \\mathrm { C }$ and PtPdRu-HEA indicated that both of them followed the Volmer-Tafel mechanism（ $3 0 { - } 4 0 ~ \\mathrm { ~ m V }$ ${ \\mathrm { d e c } } ^ { - 1 }$ ).49 The Tafel slope value of PtPd-HEA, being below 30 $\\mathrm { m V ~ d e c ^ { - 1 } }$ ,indicated greatly promoted HER kinetics."], "current_density": "10 mA cm^-2"}], "supplementary_performance": [{"key": "charge transfer resistance", "value": "110.5 Ω", "source": ["\nFurthermore,the charge transfer kinetics at the reaction interfaces were studied by electrochemical impedance spectroscopy (EIS).As shown in Figure 3c, PtPd-HEA showed the smallest charge transfer resistance $\\left( R _ { \\mathrm { c t } } \\right)$ value of $7 . 0 5 \\Omega$ significantly lower than $1 9 . 6 2 \\ \\Omega$ for PtRu-HEA, $1 1 0 . 5 ~ \\Omega$ for PdRu-HEA, $8 . 8 7 \\ \\Omega$ for PtPdRu-HEA,and $1 5 . 4 8 \\ \\Omega$ for $\\mathrm { P t } / \\mathrm { C }$ This indicates that PtPd-HEA possesses relatively faster electron transfer kinetics,likely attributable to the enhanced compressive strain in PtPd-HEA resulting from interatomic interactions.34 The electrochemically active surface area (ECSA）of the catalysts was determined by double-layer capacitance $\\left( C _ { \\mathrm { d l } } \\right)$ (Figures 3d and S16). "]}]}, "experimental_conditions": {"test_setup": {"source": [], "scan_rate": null, "substrate": null, "ir_compensation": null}, "electrolyte": {"source": ["\nHER Performances of Quinary/Senary HEAs. The electrocatalytic performances of the quinary/senary HEAs for alkaline HER were evaluated with commercial Pt/C (20 wt $\\%$ )） as a reference. Figure 3a shows the linear sweep voltammetry (LSV） polarization curve of the quinary/senary HEAs electrocatalysts with a mass loading of $0 . 1 4 \\mathrm { ~ m g ~ c m } ^ { - 2 }$ in a1 M KOH solution. "], "ph_value": null, "concentration_molar": "1 M", "electrolyte |  | 4
64 | 78e90ba9c7ee2d2b94b93fd5ce8c0fd3 | {"extraction_results": [{"alloy_id": "NiCoFeMoRu/NF", "performance": {"stability": {"source": ["This structural transformation significantly enhances catalytic performance， achieving an overpotential of $2 1 7 ~ \\mathsf{mV}$ at $1 0 \\ m A \\ \\mathsf{cm}^{-2}$ and $3 5 7 ~ \\mathsf{mV}$ at $1 0 0 0 ~ \\mathsf{mA} \\ \\mathsf{cm}^{-2}$ and maintaining stability for over $3 0 0 \\mathrm{ ~ h ~ }$. ", "\nTo evaluate the long-term stability of NiCoFeMoRu/NF,a chronoamperometric (l-t) test was conducted at current densities of 10, 50,and $1 0 0 0 \\ m \\mathsf { A } \\ c m ^ { - 2 }$ .The current density exhibited a negligible decrease,maintaining a steady overpotential even after hundreds of hours of testing, further confirming the excellent stability of NiCoFeMoRu/NF (Figure 3d).50] The HER was measured in the same conditions but under cathodic polarisation.The overpotential of NiCoFeMoRu/NF at $1 0 \\ m A \\ \\mathsf { c m } ^ { - 2 }$ is $9 4 ~ \\mathsf { m V }$ as shown in the LSV curve (Figure S5), lower than that of pristine NF $( 1 9 9 \\mathrm { ~ m V }$ at $1 0 \\ m A \\ c m ^ { - 2 }$ .The Tafel slope of NiCoFeMoRu/NF is $9 1 ~ \\mathrm { m V } ~ \\mathrm { d e c } ^ { - 1 }$ (Figure S6), indicating the Heyrovsky step or Volmer step is the rate-determining step[51] which might restrict the catalytic activity at a high current density,as the relatively high overpotential $( 6 5 5 ~ \\mathsf { m V } )$ at $1 0 0 0 ~ \\mathsf { m A }$ $\\mathsf { c m } ^ { - 2 }$ shown in the LSV curve. ", "To assess catalytic stability at high current density,an $\\mathsf { I - t }$ test was conducted (Figure 3f),demonstrating continuous operation for over $^ { 2 5 \\mathrm { h } }$ with only a slight increase in potential value at $1 0 0 0 ~ \\mathsf { m A }$ $\\mathsf { c m } ^ { - 2 }$ .This result highlights the excellent long-term stability of the NiCoFeMoRu/NF electrode for overall water splitting in an alkaline medium.[53-55]"], "cycle_count": null, "test_method": "Chronopotentiometry", "duration_hours": "300", "degradation_details": "maintaining steady overpotential", "performance_retention": "negligible decrease"}, "tafel_slope": {"unit": "mV dec^-1", "value": "50", "source": ["\n# 2.2. Electrocatalytic Water Spliting Performance\n\nThe OER performance of the as-prepared NiCoFeMoRu/NF electrode was investigated in 1 M KOH electrolyte, using a graphite rod as the counter electrode and $\\mathsf { H } \\mathsf { g } / \\mathsf { H } \\mathsf { g } \\mathsf { O }$ as the reference electrode.As shown by the linear sweep voltammetry (LSV) curves (Figure 3a)，the NiCoFeMoRu/NF shows catalytic activity with overpotentials as low as 217,341,and $3 5 7 ~ \\mathsf { m V }$ to achieve 10, 500,and $1 0 0 0 \\ m \\mathsf { A } \\ \\mathsf { c m } ^ { - 2 }$ ，respectively，significantly lower than that of pristine NF and recently reported alloy catalysts.[45,46] The Tafel slope of NiCoFeMoRu/NF is $5 0 \\mathrm { \\ m V \\ d e c ^ { - 1 } }$ (Figure 3b), considerably smaller than that of pristine NF $( 1 4 1 \\ \\mathsf { m V } \\ \\mathsf { d e c } ^ { - 1 } )$ and commercial ${ \\mathsf { R u O } } _ { 2 }$ $( 1 2 0 \\mathrm { ~ m V ~ d e c ^ { - 1 } ) }$ indicating a fast mass transfer process in the reaction.[47] Additionally, electrochemical impedance spectroscopy (EIS) was employed to investigate the catalytic kinetics of the catalysts at direct current bias voltages of 1.447 Vfor NiCoFeMoRu and 1.656 Vfor NF,respectively (Figure S4).The charge transfer resistance $( \\mathsf { R } _ { \\mathsf { C t } } )$ of NiCoFeMoRu/NF was determined to be $1 . 3 4 \\ \\Omega ,$ markedly less than that of pristine"]}, "overpotential": [{"unit": "mV", "value": "217", "source": ["This structural transformation significantly enhances catalytic performance， achieving an overpotential of $2 1 7 ~ \\mathsf{mV}$ at $1 0 \\ m A \\ \\mathsf{cm}^{-2}$ and $3 5 7 ~ \\mathsf{mV}$ at $1 0 0 0 ~ \\mathsf{mA} \\ \\mathsf{cm}^{-2}$ and maintaining stability for over $3 0 0 \\mathrm{ ~ h ~ }$. ", "\n# 2.2. Electrocatalytic Water Spliting Performance\n\nThe OER performance of the as-prepared NiCoFeMoRu/NF electrode was investigated in 1 M KOH electrolyte, using a graphite rod as the counter electrode and $\\mathsf { H } \\mathsf { g } / \\mathsf { H } \\mathsf { g } \\mathsf { O }$ as the reference electrode.As shown by the linear sweep voltammetry (LSV) curves (Figure 3a)，the NiCoFeMoRu/NF shows catalytic activity with overpotentials as low as 217,341,and $3 5 7 ~ \\mathsf { m V }$ to achieve 10, 500,and $1 0 0 0 \\ m \\mathsf { A } \\ \\mathsf { c m } ^ { - 2 }$ ，respectively，significantly lower than that of pristine NF and recently reported alloy catalysts.[45,46] The Tafel slope of NiCoFeMoRu/NF is $5 0 \\mathrm { \\ m V \\ d e c ^ { - 1 } }$ (Figure 3b), considerably smaller than that of pristine NF $( 1 4 1 \\ \\mathsf { m V } \\ \\mathsf { d e c } ^ { - 1 } )$ and commercial ${ \\mathsf { R u O } } _ { 2 }$ $( 1 2 0 \\mathrm { ~ m V ~ d e c ^ { - 1 } ) }$ indicating a fast mass transfer process in the reaction.[47] Additionally, electrochemical impedance spectroscopy (EIS) was employed to investigate the catalytic kinetics of the catalysts at direct current bias voltages of 1.447 Vfor NiCoFeMoRu and 1.656 Vfor NF,respectively (Figure S4).The charge transfer resistance $( \\mathsf { R } _ { \\mathsf { C t } } )$ of NiCoFeMoRu/NF was determined to be $1 . 3 4 \\ \\Omega ,$ markedly less than that of pristine", "\n# 3. Conclusion\n\nIn summary， we successfully synthesized a high-entropy alloy (HEA) composed of five metal components (Ni, Co,Fe,Mo,and Ru) on pristine NF via a conventional hydrothermal method, followed by annealing in a ${ \\sf H } _ { 2 } / { \\sf A } { \\sf r }$ $( 8 \\% \\ H _ { 2 } )$ atmosphere.The assynthesized NiCoFeMoRu/NF exhibits outstanding OER catalytic activity,achieving a remarkably low overpotential of $2 1 7 ~ \\mathsf { m V }$ at $1 0 \\ m A \\ c m ^ { - 2 }$ and $3 5 7 ~ \\mathsf { m V }$ at $1 0 0 0 \\ m A \\ \\mathsf { c m } ^ { - 2 }$ in 1 M KOH, significantly outperforming the benchmark ${ \\mathsf { R u O } } _ { 2 }$ .Moreover,when used as both the anode and cathode in a bifunctional system, NiCoFeMoRu/NF achieves a low cell voltage of $1 . 6 8 ~ \\mathsf { V }$ at $1 0 \\mathsf { m A }$ $\\mathsf { c m } ^ { - 2 }$ ，comparable to the benchmark $\\mathsf { P t } / \\mathsf { C } { \\mathrm { - } } \\mathsf { R u O } _ { 2 }$ (1.67 V). "], "current_density": "10 mA cm^-2"}, {"unit": "mV", "value": "341", "source": ["\n# 2.2. Electrocatalytic Water Spliting Performance\n\nThe OER performance of the as-prepared NiCoFeMoRu/NF electrode was investigated in 1 M KOH electrolyte, using a graphite rod as the counter electrode and $\\mathsf { H } \\mathsf { g } / \\mathsf { H } \\mathsf { g } \\mathsf { O }$ as the reference electrode.As shown by the linear sweep voltammetry (LSV) curves (Figure 3a)，the NiCoFeMoRu/NF shows catalytic activity with overpotentials as low as 217,341,and $3 5 7 ~ \\mathsf { m V }$ to achieve 10, 500,and $1 0 0 0 \\ m \\mathsf { A } \\ \\mathsf { c m } ^ { - 2 }$ ，respectively，significantly lower than that of pristine NF and recently reported alloy catalysts.[45,46] The Tafel slope of NiCoFeMoRu/NF is $5 0 \\mathrm { \\ m V \\ d e c ^ { - 1 } }$ (Figure 3b), considerably smaller than that of pristine NF $( 1 4 1 \\ \\mathsf { m V } \\ \\mathsf { d e c } ^ { - 1 } )$ and commercial ${ \\mathsf { R u O } } _ { 2 }$ $( 1 2 0 \\mathrm { ~ m V ~ d e c ^ { - 1 } ) }$ indicating a fast mass transfer process in the reaction.[47] Additionally, electrochemical impedance spectroscopy (EIS) was employed to investigate the catalytic kinetics of the catalysts at direct current bias voltages of 1.447 Vfor NiCoFeMoRu and 1.656 Vfor NF,respectively (Figure S4).The charge transfer resistance $( \\mathsf { R } _ { \\mathsf { C t } } )$ of NiCoFeMoRu/NF was determined to be $1 . 3 4 \\ \\Omega ,$ markedly less than that of pristine"], "current_density": "500 mA cm^-2"}, {"unit": "mV", "value": "357", "source": ["This structural transformation significantly enhances catalytic performance， achieving an overpotential of $2 1 7 ~ \\mathsf{mV}$ at $1 0 \\ m A \\ \\mathsf{cm}^{-2}$ and $3 5 7 ~ \\mathsf{mV}$ at $1 0 0 0 ~ \\mathsf{mA} \\ \\mathsf{cm}^{-2}$ and maintaining stability for over $3 0 0 \\mathrm{ ~ h ~ }$. ", "\n# 2.2. Electrocatalytic Water Spliting Performance\n\nThe OER performance of the as-prepared NiCoFeMoRu/NF electrode was investigated in 1 M KOH electrolyte, using a graphite rod as the counter electrode and $\\mathsf { H } \\mathsf { g } / \\mathsf { H } \\mathsf { g } \\mathsf { O }$ as the reference electrode.As shown by the linear sweep voltammetry (LSV) curves (Figure 3a)，the NiCoFeMoRu/NF shows catalytic activity with overpotentials as low as 217,341,and $3 5 7 ~ \\mathsf { m V }$ to achieve 10, 500,and $1 0 0 0 \\ m \\mathsf { A } \\ \\mathsf { c m } ^ { - 2 }$ ，respectively，significantly lower than that of pristine NF and recently reported alloy catalysts.[45,46] The Tafel slope of NiCoFeMoRu/NF is $5 0 \\mathrm { \\ m V \\ d e c ^ { - 1 } }$ (Figure 3b), considerably smaller than that of pristine NF $( 1 4 1 \\ \\mathsf { m V } \\ \\mathsf { d e c } ^ { - 1 } )$ and commercial ${ \\mathsf { R u O } } _ { 2 }$ $( 1 2 0 \\mathrm { ~ m V ~ d e c ^ { - 1 } ) }$ indicating a fast mass transfer process in the reaction.[47] Additionally, electrochemical impedance spectroscopy (EIS) was employed to investigate the catalytic kinetics of the catalysts at direct current bias voltages of 1.447 Vfor NiCoFeMoRu and 1.656 Vfor NF,respectively (Figure S4).The charge transfer resistance $( \\mathsf { R } _ { \\mathsf { C t } } )$ of NiCoFeMoRu/NF was determined to be $1 . 3 4 \\ \\Omega ,$ markedly less than that of pristine", "\n# 3. Conclusion\n\nIn summary， we successfully synthesized a high-entropy alloy (HEA) composed of five metal components (Ni, Co,Fe,Mo,and Ru) on pristine NF via a conventional hydrothermal method, followed by annealing in a ${ \\sf H } _ { 2 } / { \\sf A } { \\sf r }$ $( 8 \\% \\ H _ { 2 } )$ atmosphere.The assynthesized NiCoFeMoRu/NF exhibits outstanding OER catalytic activity,achieving a remarkably low overpotential of $2 1 7 ~ \\mathsf { m V }$ at $1 0 \\ m A \\ c m ^ { - 2 }$ and $3 5 7 ~ \\mathsf { m V }$ at $1 0 0 0 \\ m A \\ \\mathsf { c m } ^ { - 2 }$ in 1 M KOH, significantly outperforming the benchmark ${ \\mathsf { R u O } } _ { 2 }$ .Moreover,when used as both the anode and cathode in a bifunctional system, NiCoFeMoRu/NF achieves a low cell voltage of $1 . 6 8 ~ \\mathsf { V }$ at $1 0 \\mathsf { m A }$ $\\mathsf { c m } ^ { - 2 }$ ，comparable to the benchmark $\\mathsf { P t } / \\mathsf { C } { \\mathrm { - } } \\mathsf { R u O } _ { 2 }$ (1.67 V). "], "current_density": "1000 mA cm^-2"}, {"unit": "mV", "value": "94", "source": ["\nTo evaluate the long-term stability of NiCoFeMoRu/NF,a chronoamperometric (l-t) test was conducted at current densities of 10, 50,and $1 0 0 0 \\ m \\mathsf { A } \\ c m ^ { - 2 }$ .The current density exhibited a negligible decrease,maintaining a steady overpotential even after hundreds of hours of testing, further confirming the excellent stability of NiCoFeMoRu/NF (Figure 3d).50] The HER was measured in the same conditions but under cathodic polarisation.The overpotential of NiCoFeMoRu/NF at $1 0 \\ m A \\ \\mathsf { c m } ^ { - 2 }$ is $9 4 ~ \\mathsf { m V }$ as shown in the LSV curve (Figure S5), lower than that of pristine NF $( 1 9 9 \\mathrm { ~ m V }$ at $1 0 \\ m A \\ c m ^ { - 2 }$ .The Tafel slope of NiCoFeMoRu/NF is $9 1 ~ \\mathrm { m V } ~ \\mathrm { d e c } ^ { - 1 }$ (Figure S6), indicating the Heyrovsky step or Volmer step is the rate-determining step[51] which might restrict the catalytic activity at a high current density,as the relatively high overpotential $( 6 5 5 ~ \\mathsf { m V } )$ at $1 0 0 0 ~ \\mathsf { m A }$ $\\mathsf { c m } ^ { - 2 }$ shown in the LSV curve. "], "current_density": "10 mA cm^-2"}, {"unit": "mV", "value": "655", "source": ["\nTo evaluate the long-term stability of NiCoFeMoRu/NF,a chronoamperometric (l-t) test was conducted at current densities of 10, 50,and $1 0 0 0 \\ m \\mathsf { A } \\ c m ^ { - 2 }$ .The current density exhibited a negligible decrease,maintaining a steady overpotential even after hundreds of hours of testing, further confirming the excellent stability of NiCoFeMoRu/NF (Figure 3d).50] The HER was measured in the same conditions but under cathodic polarisation.The overpotential of NiCoFeMoRu/NF at $1 0 \\ m A \\ \\mathsf { c m } ^ { - 2 }$ is $9 4 ~ \\mathsf { m V }$ as shown in the LSV curve (Figure S5), lower than that of pristine NF $( 1 9 9 \\mathrm { ~ m V }$ at $1 0 \\ m A \\ c m ^ { - 2 }$ .The Tafel slope of NiCoFeMoRu/NF is $9 1 ~ \\mathrm { m V } ~ \\mathrm { d e c } ^ { - 1 }$ (Figure S6), indicating the Heyrovsky step or Volmer step is the rate-determining step[51] which might restrict the catalytic activity at a high current density,as the relatively high overpotential $( 6 5 5 ~ \\mathsf { m V } )$ at $1 0 0 0 ~ \\mathsf { m A }$ $\\mathsf { c m } ^ { - 2 }$ shown in the LSV curve. "], "current_density": "1000 mA cm^-2"}], "supplementary_performance": [{"key": "cell voltage", "value": "1.68 V at 10 mA cm^-2", "source": ["Furthermore, a two-electrode electrolyzer employing NiCoFeMoRu bifunctional electrodes demonstrates a cell voltage of $1 . 6 8 \\mathrm{ ~ V ~ }$ at $1 0 \\ m A \\ \\mathsf{cm}^{-2}$ and $2 . 4 7 \\times$ at $1 0 0 0 \\ m A \\ \\mathsf{cm}^{-2}$ in 1 M KOH electrolyte, highlighting its efficiency for overall water splitting. ", "As shown in the LSV curve of NiCoFeMoRu/NF (Figure 3e), the bifunctional electrodes exhibit a cell voltage of $1 . 6 8 \\mathrm { ~ V ~ }$ at $1 0 \\mathsf { m A }$ $\\mathsf { c m } ^ { - 2 }$ ,which is comparable to that of the benchmark $\\mathsf { P t } / \\mathsf { C } \\mathrm { - } \\mathsf { R u O } _ { 2 }$ system $( 1 . 6 6 ~ \\mathsf { V }$ at $1 0 \\ m A \\ c m ^ { - 2 }$ ）under the same conditions. ", "\n# 3. Conclusion\n\nIn summary， we successfully synthesized a high-entropy alloy (HEA) composed of five metal components (Ni, Co,Fe,Mo,and Ru) on pristine NF via a conventional hydrothermal method, followed by annealing in a ${ \\sf H } _ { 2 } / { \\sf A } { \\sf r }$ $( 8 \\% \\ H _ { 2 } )$ atmosphere.The assynthesized NiCoFeMoRu/NF exhibits outstanding OER catalytic activity,achieving a remarkably low overpotential of $2 1 7 ~ \\mathsf { m V }$ at $1 0 \\ m A \\ c m ^ { - 2 }$ and $3 5 7 ~ \\mathsf { m V }$ at $1 0 0 0 \\ m A \\ \\mathsf { c m } ^ { - 2 }$ in 1 M KOH, significantly outperforming the benchmark ${ \\mathsf { R u O } } _ { 2 }$ .Moreover,when used as both the anode and cathode in a bifunctional system, NiCoFeMoRu/NF achieves a low cell voltage of $1 . 6 8 ~ \\mathsf { V }$ at $1 0 \\mathsf { m A }$ $\\mathsf { c m } ^ { - 2 }$ ，comparable to the benchmark $\\mathsf { P t } / \\mathsf { C } { \\mathrm { - } } \\mathsf { R u O } _ { 2 }$ (1.67 V). "]}, {"key": "charge transfer resistance", "value": "1.34 Ω for OER, 1.18 Ω for HER", "source": ["\n# 2.2. Electrocatalytic Water Spliting Performance\n\nThe OER performance of the as-prepared NiCoFeMoRu/NF electrode was investigated in 1 M KOH electrolyte, using a graphite rod as the counter electrode and $\\mathsf { H } \\mathsf { g } / \\mathsf { H } \\mathsf { g } \\mathsf { O }$ as the reference electrode.As shown by the linear sweep voltammetry (LSV) curves (Figure 3a)，the NiCoFeMoRu/NF shows catalytic activity with overpotentials as low as 217,341,and $3 5 7 ~ \\mathsf { m V }$ to achieve 10, 500,and $1 0 0 0 \\ m \\mathsf { A } \\ \\mathsf { c m } ^ { - 2 }$ ，respectively，significantly lower than that of pristine NF and recently reported alloy catalysts.[45,46] The Tafel slope of NiCoFeMoRu/NF is $5 0 \\mathrm { \\ m V \\ d e c ^ { - 1 } }$ (Figure 3b), considerably smaller than that of pristine NF $( 1 4 1 \\ \\mathsf { m V } \\ \\mathsf { d e c } ^ { - 1 } )$ and commercial ${ \\mathsf { R u O } } _ { 2 }$ $( 1 2 0 \\mathrm { ~ m V ~ d e c ^ { - 1 } ) }$ indicating a fast mass transfer process in the reaction.[47] Additionally, electrochemical impedance spectroscopy (EIS) was employed to investigate the catalytic kinetics of the catalysts at direct current bias voltages of 1.447 Vfor NiCoFeMoRu and 1.656 Vfor NF,respectively (Figure S4).The charge transfer resistance $( \\mathsf { R } _ { \\mathsf { C t } } )$ of NiCoFeMoRu/NF was determined to be $1 . 3 4 \\ \\Omega ,$ markedly less than that of pristine", "The EIS spectra, measured at DC bias potentials of $- 0 . 0 7 9 \\mathrm { ~ V ~ }$ for NiCoFeMoRu and $- 0 . 1 9 9 \\mathrm { ~ V ~ }$ for NF,show that NiCoFeMoRu exhibits a relatively smaller value, showing that NiCoFeMoRu/NF has a relatively small value (1.18 $\\Omega ^ { \\prime }$ of $\\mathsf { R } _ { \\mathsf { c t } }$ compared to that of pristine NF (7.12 $\\Omega$ )， implying there is improvement in electron-transfer kinetics when the HEA growing on the NF (Figure S7).[52]"]}, {"key": "Faraday efficiency", "value": "nearly 100%", "source": ["\nNF (11.21 $\\Omega ^ { \\prime }$ ), indicating enhanced electron-transfer kinetics and confirming its intrinsically high catalytic activity.[48] Faraday efficiency was evaluated to assess the potential contribution of side reactions in the OER process.The efficiency was measured to be nearly $100 \\%$ at the current densities of 100,500,and $1 0 0 0 ~ \\mathsf { m A }$ $\\mathsf { c m } ^ { - 2 }$ ，respectively，demonstrating the high selectivity of the reaction toward oxygen formation (Figure 3c).[49]"]}, {"key": "double-layer capacitance", "value": "5.92 mF cm^-2", "source": ["CV measurements at different scan rates within a non-Faradaic potential range (Figure S13) yielded a $C _ { \\mathrm { d } ¦ }$ value of $5 . 9 2 ~ \\mathsf { m F } ~ { \\mathsf { c m } } ^ { - 2 }$ for NiCoFeMoRu/NF (Figure 4b),which is significantly higher than that of pristine NF $( 0 . 8 7 ~ \\mathsf { m F } ~ \\mathsf { c m } ^ { - 2 } )$ .This suggests that the reconstructed catalyst possesses a much larger density of active sites,contributing to its superior OER performance.56,60l HR-TEM imaging of NiCoFeMoRu/NF after l-t testing (Figure 4c) reveals the presence of an amorphous interfacial phase among crystalline nanoparticles (marked by white circles).Furthermore, EDS mapping (Figure S14c-g) shows a significant change in elemental composition, particularly a notable decrease in Ru and Mo content,compared to the initial state, further confirming the dynamic reconstruction process during OER.The SAED pattern (Figure S14b) exhibits weak difraction rings characteristic of a fcc structure,superimposed on a broad diffraction halo.The weak polycrystalline rings are identified as (11), (200),and (22O) planes of NiO, indicating the coexistence of abundant metallic oxide nanoparticles and an amorphous phase."]}]}, "experimental_conditions": {"test_setup": {"source": ["\nThe NiCoFeMoRu/NF was synthesized on nickel foam (NF) via a conventional hydrothermal process, followed by an annealing operation (Figure la) during which metal ions (Ni,Co,Mo,Fe,and Ru)were reduced on NF to form high-entropy alloys. ", "\n# 2.2. Electrocatalytic Water Spliting Performance\n\nThe OER performance of the as-prepared NiCoFeMoRu/NF electrode was investigated in 1 M KOH electrolyte, using a graphite rod as the counter electrode and $\\mathsf { H } \\mathsf { g } / \\mathsf { H } \\mathsf { g } \\mathsf { O }$ as the reference electrode.As shown by the linear sweep voltammetry (LSV) curves (Figure 3a)，the NiCoFeMoRu/NF shows catalytic activity with overpotentials as low as 217,341,and $3 5 7 ~ \\mathsf { m V }$ to achieve 10, 500,and $1 0 0 0 \\ m \\mathsf { A } \\ \\mathsf { c m } ^ { - 2 }$ ，respectively，significantly lower than that of pristine NF and recently reported alloy catalysts.[45,46] The Tafel slope of NiCoFeMoRu/NF is $5 0 \\mathrm { \\ m V \\ d e c ^ { - 1 } }$ (Figure 3b), considerably smaller than that of pristine NF $( 1 4 1 \\ \\mathsf { m V } \\ \\mathsf { d e c } ^ { - 1 } )$ and commercial ${ \\mathsf { R u O } } _ { 2 }$ $( 1 2 0 \\mathrm { ~ m V ~ d e c ^ { - 1 } ) }$ indicating a fast mass transfer process in the reaction.[47] Additionally, electrochemical impedance spectroscopy (EIS) was employed to investigate the catalytic kinetics of the catalysts at direct current bias voltages of 1.447 Vfor NiCoFeMoRu and 1.656 Vfor NF,respectively (Figure S4).The charge transfer resistance $( \\mathsf { R } _ { \\mathsf { C t } } )$ of NiCoFeMoRu/NF was determined to be $1 . 3 4 \\ \\Omega ,$ markedly less than that of pristine"], "scan_rate": null, "substrate": "Nickel Foam", "ir_compensation": null}, "electrolyte": {"source": ["\n# 2.2. Electrocatalytic Water Spliting Performance\n\nThe OER performance of the as-prepared NiCoFeMoRu/NF electrode was investigated in 1 M KOH electrolyte, using a graphite rod as the counter electrode and $\\mathsf { H } \\mathsf { g } / \\mathsf { H } \\mathsf { g } \\mathsf { O }$ as the reference electrode.As shown by the linear sweep voltammetry (LSV) curves (Figure 3a)，the NiCoFeMoRu/NF shows catalytic activity with overpotentials as low as 217,341,and $3 5 7 ~ \\mathsf { m V }$ to achieve 10, 500,and $1 0 0 0 \\ m \\mathsf { A } \\ \\mathsf { c m } ^ { - 2 }$ ，respectively，significantly lower than that of pristine NF and recently reported alloy catalysts.[45,46] The Tafel slope of NiCoFeMoRu/NF is $5 0 \\mathrm { \\ m V \\ d e c ^ { - 1 } }$ (Figure 3b), considerably smaller than that of pristine NF $( 1 4 1 \\ \\mathsf { m V } \\ \\mathsf { d e c } ^ { - 1 } )$ and commercial ${ \\mathsf { R u O } } _ { 2 }$ $( 1 2 0 \\mathrm { ~ m V ~ d e c ^ { - 1 } ) }$ indicating a fast mass transfer process in the reaction.[47] Additionally, electrochemical impedance spectroscopy (EIS) was employed to investigate the catalytic kinetics of the catalysts at direct current bias voltages of 1.447 Vfor NiCoFeMoRu and 1.656 Vfor NF,respectively (Figure S4).The charge transfer resistance $( \\mathsf { R } _ { \\mathsf { C t } } )$ of NiCoFeMoRu/NF was determined to be $1 . 3 4 \\ \\Omega ,$ markedly less than that of pristine", "\nInspired by the excellent OER activity and moderate HER activity,a two-electrode system was constructed to evaluate the bifunctional catalytic performance for overall water splitting in 1 M KOH, using NiCoFeMoRu/NF as both the cathode and anode. "], "ph_value": null, "concentration_molar": "1 M", "electrolyte_composition": "KOH"}, "synthesis_method": {"method": "hydrothermal-annealing approach", "source": ["In this study，we report a facile one-step hydrothermal method combined with a low-temperature reduction approach to synthesize Ni-based HEAs (NiCoFeMoRu). ", "\nIn this work,we address these challenges by designing a Ni-based high-entropy alloy (Ni, Co,Fe,Mo,and Ru) grown on conductive Ni foam (NiCoFeMoRu/NF) via a facile hydrothermalannealing approach.The Ni foam substrate not only enhances charge transfer but also provides a robust scaffold for anchoring the HEA nanoparticles.[30] Crucially,during OER operation, the alloy undergoes dynamic surface reconstruction, forming an amorphous-crystalline heterostructure.This phase evolution exposes metastable active sites while mitigating structural stress, thereby synergistically boosting both activity and stability[31] The incorporation of Ru and Mo introduces electron redistribution across the alloy,optimizing intermediate adsorption energies,while the high-entropy matrix ensures sluggish element diffusion to resist oxidative corrosion.32,33 Furthermore, the bifunctionality of NiCoFeMoRu/NF for overall water splitting is demonstrated,achieving performance rivaling noble metal benchmarks.This work not only advances the rational design of HEA-based electrocatalysts but also elucidates the critical role of reconstruction-driven amorphous phases in enhancing catalytic durability.", "\nThe NiCoFeMoRu/NF was synthesized on nickel foam (NF) via a conventional hydrothermal process, followed by an annealing operation (Figure la) during which metal ions (Ni,Co,Mo,Fe,and Ru)were reduced on NF to form high-entropy alloys. ", "\n# 3. Conclusion\n\nIn summary， we successfully synthesized a high-entropy alloy (HEA) composed of five metal components (Ni, Co,Fe,Mo,and Ru) on pristine NF via a conventional hydrothermal method, followed by annealing in a ${ \\sf H } _ { 2 } / { \\sf A } { \\sf r }$ $( 8 \\% \\ H _ { 2 } )$ atmosphere.The assynthesized NiCoFeMoRu/NF exhibits outstanding OER catalytic activity,achieving a remarkably low overpotential of $2 1 7 ~ \\mathsf { m V }$ at $1 0 \\ m A \\ c m ^ { - 2 }$ and $3 5 7 ~ \\mathsf { m V }$ at $1 0 0 0 \\ m A \\ \\mathsf { c m } ^ { - 2 }$ in 1 M KOH, significantly outperforming the benchmark ${ \\mathsf { R u O } } _ { 2 }$ .Moreover,when used as both the anode and cathode in a bifunctional system, NiCoFeMoRu/NF achieves a low cell voltage of $1 . 6 8 ~ \\mathsf { V }$ at $1 0 \\mathsf { m A }$ $\\mathsf { c m } ^ { - 2 }$ ，comparable to the benchmark $\\mathsf { P t } / \\mathsf { C } { \\mathrm { - } } \\mathsf { R u O } _ { 2 }$ (1.67 V). "], "key_parameters": "H2/Ar (8% H2) atmosphere"}, "other_environmental_params": [{"key": "counter electrode", "value": "graphite rod", "source": ["\n# 2.2. Electrocatalytic Water Spliting Performance\n\nThe OER performance of the as-prepared NiCoFeMoRu/NF electrode was investigated in 1 M KOH electrolyte, using a graphite rod as the counter electrode and $\\mathsf { H } \\mathsf { g } / \\mathsf { H } \\mathsf { g } \\mathsf { O }$ as the reference electrode.As shown by the linear sweep voltammetry (LSV) curves (Figure 3a)，the NiCoFeMoRu/NF shows catalytic activity with overpotentials as low as 217,341,and $3 5 7 ~ \\mathsf { m V }$ to achieve 10, 500,and $1 0 0 0 \\ m \\mathsf { A } \\ \\mathsf { c m } ^ { - 2 }$ ，respectively，significantly lower than that of pristine NF and recently reported alloy catalysts.[45,46] The Tafel slope of NiCoFeMoRu/NF is $5 0 \\mathrm { \\ m V \\ d e c ^ { - 1 } }$ (Figure 3b), considerably smaller than that of pristine NF $( 1 4 1 \\ \\mathsf { m V } \\ \\mathsf { d e c } ^ { - 1 } )$ and commercial ${ \\mathsf { R u O } } _ { 2 }$ $( 1 2 0 \\mathrm { ~ m V ~ d e c ^ { - 1 } ) }$ indicating a fast mass transfer process in the reaction.[47] Additionally, electrochemical impedance spectroscopy (EIS) was employed to investigate the catalytic kinetics of the catalysts at direct current bias voltages of 1.447 Vfor NiCoFeMoRu and 1.656 Vfor NF,respectively (Figure S4).The charge transfer resistance $( \\mathsf { R } _ { \\mathsf { C t } } )$ of NiCoFeMoRu/NF was determined to be $1 . 3 4 \\ \\Omega ,$ markedly less than that of pristine"]}, {"key": "reference electrode", "value": "Hg/HgO", "source": ["\n# 2.2. Electrocatalytic Water Spliting Performance\n\nThe OER performance of the as-prepared NiCoFeMoRu/NF electrode was investigated in 1 M KOH electrolyte, using a graphite rod as the counter electrode and $\\mathsf { H } \\mathsf { g } / \\mathsf { H } \\mathsf { g } \\mathsf { O }$ as the reference electrode.As shown by the linear sweep voltammetry (LSV) curves (Figure 3a)，the NiCoFeMoRu/NF shows catalytic activity with overpotentials as low as 217,341,and $3 5 7 ~ \\mathsf { m V }$ to achieve 10, 500,and $1 0 0 0 \\ m \\mathsf { A } \\ \\mathsf { c m } ^ { - 2 }$ ，respectively，significantly lower than that of pristine NF and recently reported alloy catalysts.[45,46] The Tafel slope of NiCoFeMoRu/NF is $5 0 \\mathrm { \\ m V \\ d e c ^ { - 1 } }$ (Figure 3b), considerably smaller than that of pristine NF $( 1 4 1 \\ \\mathsf { m V } \\ \\mathsf { d e c } ^ { - 1 } )$ and commercial ${ \\mathsf { R u O } } _ { 2 }$ $( 1 2 0 \\mathrm { ~ m V ~ d e c ^ { - 1 } ) }$ indicating a fast mass transfer process in the reaction.[47] Additionally, electrochemical impedance spectroscopy (EIS) was employed to investigate the catalytic kinetics of the catalysts at direct current bias voltages of 1.447 Vfor NiCoFeMoRu and 1.656 Vfor NF,respectively (Figure S4).The charge transfer resistance $( \\mathsf { R } _ { \\mathsf { C t } } )$ of NiCoFeMoRu/NF was determined to be $1 . 3 4 \\ \\Omega ,$ markedly less than that of pristine"]}]}}]} |  | 1
65 | 7b6bbc44b2d124dbcba90b5aa5665136 | {"extraction_results": [{"alloy_id": "NiCoCrMnFe/NF", "performance": {"stability": {"source": ["\n# 2.3. Electrochemical testing\n\nAll electrochemical measurements were conducted by a saturated $\\mathbf { A g / A g C l }$ electrode as the reference electrode (RE) and a carbon rod as the counter electrode at room temperature.The linear sweep voltammetry (LsV) was performed in1MKOHwith a potential range of $_ { 0 - 1 \\mathrm { ~ V ~ } }$ The LSV curves were converted to the reversible hydrogen electrode (RHE) scale using the equation: $\\begin{array} { r } { \\mathrm { E } ( \\mathrm { R H E } ) = \\mathrm { E } ( \\mathrm { A g } / \\mathrm { A g C l } ) + 0 . 0 5 9 1 \\ \\mathrm { p H } + } \\end{array}$ 0.197.Electrochemical impedance spectroscopy (EIS) was carried out in a frequency range of $1 0 , 0 0 0 { - } 0 . 1 \\ \\mathrm { H z }$ with an amplitude of $1 0 ~ \\mathrm { m V }$ and a bias of $1 . 5 5 \\mathrm { ~ V ~ }$ Vs.RHE. Catalyst stability was evaluated through cyclic voltammetry (CV) after 10,000 CV cycles."], "cycle_count": "10000", "test_method": "CV Cycling", "duration_hours": null, "degradation_details": null, "performance_retention": null}, "tafel_slope": {"unit": "mV dec^-1", "value": "130", "source": ["\nThe Linear Sweep Voltammetry (LSV) curves and Tafel slopes,shown in Fig.3a and b,indicate that NiCoFeCrMn/NF ( $\\mathrm { H } _ { 2 }$ reduction) exhibited an overpotential $\\left( \\eta _ { 1 0 0 } \\right)$ of $3 1 7 ~ \\mathrm { m V }$ and a Tafel slope of $8 6 ~ \\mathrm { m V } ~ \\mathrm { d e c } ^ { - 1 }$ which is lower than that of NiCoFeCrMn/NF $( \\boldsymbol { \\eta } _ { 1 0 0 } = 3 7 2 \\mathrm { m V }$ ,Tafel slope $= 1 3 0 \\mathrm { m V } \\mathrm { d e c } ^ { - 1 } .$ andNF $\\mathrm { \\Delta } ( \\eta _ { 1 0 0 } = 6 3 2 \\ : \\mathrm { m V }$ ,Tafel slope $= 1 9 8 \\mathrm { m V } \\mathrm { d e c } ^ { - 1 } )$ ， indicating the superior reaction kinetics of NiCoFeCrMn/NF $\\mathrm { \\tilde { H } } _ { 2 }$ reduction).Moreover,as shown in Fig.3c,the electrochemical impedance spectroscopy (EIS)results demonstrated that NiCoFeCrMn/NF $\\mathrm { ( H } _ { 2 }$ reduction) has the smallest semicircular radius,indicating the lowest resistance and fastest OER kinetics among the tested catalysts.Additionally, the overpotential $\\boldsymbol { \\Pi } \\boldsymbol { 1 } 0 0$ of NiCoFeCrMn/NF( $\\mathrm { { H } } _ { 2 }$ reduction) only increased by $2 \\textrm { m V }$ after 1o,ooo CV cycles,demonstrating excellent catalyst stability.As shown in Fig.S3,the Cdl of NiCoFeCrMn/NF $\\mathrm { ( H } _ { 2 }$ reduction） is $2 4 . 9 8 ~ \\mathrm { m F ~ c m } ^ { - 2 }$ ，higher than that of NiCoFeCrMn/NF $( 1 7 . 0 3 \\mathrm { m F c m } ^ { - 2 } )$ ,indicating a significant increase in the electrochemical active area of NiCoFeCrMn/NF after hydrogen reduction."]}, "overpotential": [{"unit": "mV", "value": "372", "source": ["\nThe Linear Sweep Voltammetry (LSV) curves and Tafel slopes,shown in Fig.3a and b,indicate that NiCoFeCrMn/NF ( $\\mathrm { H } _ { 2 }$ reduction) exhibited an overpotential $\\left( \\eta _ { 1 0 0 } \\right)$ of $3 1 7 ~ \\mathrm { m V }$ and a Tafel slope of $8 6 ~ \\mathrm { m V } ~ \\mathrm { d e c } ^ { - 1 }$ which is lower than that of NiCoFeCrMn/NF $( \\boldsymbol { \\eta } _ { 1 0 0 } = 3 7 2 \\mathrm { m V }$ ,Tafel slope $= 1 3 0 \\mathrm { m V } \\mathrm { d e c } ^ { - 1 } .$ andNF $\\mathrm { \\Delta } ( \\eta _ { 1 0 0 } = 6 3 2 \\ : \\mathrm { m V }$ ,Tafel slope $= 1 9 8 \\mathrm { m V } \\mathrm { d e c } ^ { - 1 } )$ ， indicating the superior reaction kinetics of NiCoFeCrMn/NF $\\mathrm { \\tilde { H } } _ { 2 }$ reduction).Moreover,as shown in Fig.3c,the electrochemical impedance spectroscopy (EIS)results demonstrated that NiCoFeCrMn/NF $\\mathrm { ( H } _ { 2 }$ reduction) has the smallest semicircular radius,indicating the lowest resistance and fastest OER kinetics among the tested catalysts.Additionally, the overpotential $\\boldsymbol { \\Pi } \\boldsymbol { 1 } 0 0$ of NiCoFeCrMn/NF( $\\mathrm { { H } } _ { 2 }$ reduction) only increased by $2 \\textrm { m V }$ after 1o,ooo CV cycles,demonstrating excellent catalyst stability.As shown in Fig.S3,the Cdl of NiCoFeCrMn/NF $\\mathrm { ( H } _ { 2 }$ reduction） is $2 4 . 9 8 ~ \\mathrm { m F ~ c m } ^ { - 2 }$ ，higher than that of NiCoFeCrMn/NF $( 1 7 . 0 3 \\mathrm { m F c m } ^ { - 2 } )$ ,indicating a significant increase in the electrochemical active area of NiCoFeCrMn/NF after hydrogen reduction."], "current_density": "100 mA cm^-2"}], "supplementary_performance": [{"key": "Cdl", "value": "17.03 mF cm^-2", "source": ["\nThe Linear Sweep Voltammetry (LSV) curves and Tafel slopes,shown in Fig.3a and b,indicate that NiCoFeCrMn/NF ( $\\mathrm { H } _ { 2 }$ reduction) exhibited an overpotential $\\left( \\eta _ { 1 0 0 } \\right)$ of $3 1 7 ~ \\mathrm { m V }$ and a Tafel slope of $8 6 ~ \\mathrm { m V } ~ \\mathrm { d e c } ^ { - 1 }$ which is lower than that of NiCoFeCrMn/NF $( \\boldsymbol { \\eta } _ { 1 0 0 } = 3 7 2 \\mathrm { m V }$ ,Tafel slope $= 1 3 0 \\mathrm { m V } \\mathrm { d e c } ^ { - 1 } .$ andNF $\\mathrm { \\Delta } ( \\eta _ { 1 0 0 } = 6 3 2 \\ : \\mathrm { m V }$ ,Tafel slope $= 1 9 8 \\mathrm { m V } \\mathrm { d e c } ^ { - 1 } )$ ， indicating the superior reaction kinetics of NiCoFeCrMn/NF $\\mathrm { \\tilde { H } } _ { 2 }$ reduction).Moreover,as shown in Fig.3c,the electrochemical impedance spectroscopy (EIS)results demonstrated that NiCoFeCrMn/NF $\\mathrm { ( H } _ { 2 }$ reduction) has the smallest semicircular radius,indicating the lowest resistance and fastest OER kinetics among the tested catalysts.Additionally, the overpotential $\\boldsymbol { \\Pi } \\boldsymbol { 1 } 0 0$ of NiCoFeCrMn/NF( $\\mathrm { { H } } _ { 2 }$ reduction) only increased by $2 \\textrm { m V }$ after 1o,ooo CV cycles,demonstrating excellent catalyst stability.As shown in Fig.S3,the Cdl of NiCoFeCrMn/NF $\\mathrm { ( H } _ { 2 }$ reduction） is $2 4 . 9 8 ~ \\mathrm { m F ~ c m } ^ { - 2 }$ ，higher than that of NiCoFeCrMn/NF $( 1 7 . 0 3 \\mathrm { m F c m } ^ { - 2 } )$ ,indicating a significant increase in the electrochemical active area of NiCoFeCrMn/NF after hydrogen reduction."]}]}, "experimental_conditions": {"test_setup": {"source": ["The $\\mathrm { P t } / \\mathrm { C }$ loading is $1 \\mathrm { m g } \\mathrm { c m } ^ { - 2 }$ .The NiCoCrMnFe/NF $\\mathrm { ( H } _ { 2 }$ reduced) was used as the anode catalyst.An anion exchange membrane (X37-50 grade T,Dioxide Materials) was sandwiched between the anode and cathode.1 M KOH solution was used as the electrolyte.The potential range was $1 . 2 \\substack { - 2 \\mathrm { V } }$ , and the scan rate was $5 \\mathrm { m V } s ^ { - 1 }$ . "], "scan_rate": "5 mV s^-1", "substrate": "nickel foam (NF)", "ir_compensation": null}, "electrolyte": {"source": ["\nIn this work,NiCoFeCrMn/NF electrodes was prepared by electrodeposition,which exhibited an overpotential of only $3 1 7 \\mathrm { m V }$ at $1 0 0 ~ \\mathrm { { m A } }$ $\\mathrm { c m } ^ { - 2 }$ in 1 M KOH. Moreover,the electrolyzer based on NiCoFeCrMn/NF $\\mathrm { ( H } _ { 2 }$ reduced) achieved a voltage of 2.02V at $2 \\mathrm { A } \\mathrm { c m } ^ { - 2 }$ and $9 0 ~ ^ { \\circ } \\mathbf { C } ,$ and exhibited long-term stability for $^ \\mathrm { 1 0 0 ~ h }$ at $1 \\mathrm { ~ A ~ c m } ^ { - 2 }$ under $6 0 ~ ^ { \\circ } \\mathrm { C }$ The performance of NiCoFeCrMn/NF is superior to commercial ${ \\mathrm { N i F e } } _ { 2 } { \\mathrm { O } } _ { 4 }$ catalyst. ", "\n# 2.3. Electrochemical testing\n\nAll electrochemical measurements were conducted by a saturated $\\mathbf { A g / A g C l }$ electrode as the reference electrode (RE) and a carbon rod as the counter electrode at room temperature.The linear sweep voltammetry (LsV) was performed in1MKOHwith a potential range of $_ { 0 - 1 \\mathrm { ~ V ~ } }$ The LSV curves were converted to the reversible hydrogen electrode (RHE) scale using the equation: $\\begin{array} { r } { \\mathrm { E } ( \\mathrm { R H E } ) = \\mathrm { E } ( \\mathrm { A g } / \\mathrm { A g C l } ) + 0 . 0 5 9 1 \\ \\mathrm { p H } + } \\end{array}$ 0.197.Electrochemical impedance spectroscopy (EIS) was carried out in a frequency range of $1 0 , 0 0 0 { - } 0 . 1 \\ \\mathrm { H z }$ with an amplitude of $1 0 ~ \\mathrm { m V }$ and a bias of $1 . 5 5 \\mathrm { ~ V ~ }$ Vs.RHE. Catalyst stability was evaluated through cyclic voltammetry (CV) after 10,000 CV cycles."], "ph_value": null, "concentration_molar": "1 M", "electrolyte_composition": "KOH"}, "synthesis_method": {"method": "electrodeposition", "source": ["\n# 2.Experimental section\n\n# 2.1.Synthesis of NiCoCrMnFe/NF", "\nNiCoCrMnFe/NF was prepared in a two-electrode electrolytic cell at a current density of $5 \\mathrm { \\ m A \\ c m ^ { - 2 } }$ for $^ { 1 \\mathrm { ~ h ~ } }$ The electrolyte consisted of an aqueous solution of $\\mathrm { N i C l } _ { 2 } { \\cdot } 6 \\mathrm { H } _ { 2 } 0$ $\\mathrm { F e C l } _ { 3 } { \\cdot } 6 \\mathrm { H } _ { 2 } 0$ $\\mathrm { C r C l } _ { 3 } { \\cdot } 6 \\mathrm { H } _ { 2 } 0 $ ${ \\mathrm { C o C l } } _ { 2 } { \\cdot } 6 { \\mathrm { H } } _ { 2 } 0$ $\\mathrm { M n C l } _ { 2 } { \\cdot } 4 \\mathrm { H } _ { 2 } \\mathrm { O }$ and $\\mathrm { K _ { 2 } S O _ { 4 } }$ .The pre-treated nickel foam (NF, $2 \\times 4 ~ \\mathrm { c m } ^ { 2 } )$ was used as the cathode),and a carbon rod as the anode.After electroplating,the NiCoCrMnFe/NF was annealed in a tubular furnace at $5 0 0 ~ ^ { \\circ } \\mathrm { C }$ under an $\\mathrm { A r } _ { 2 } / \\mathrm { H } _ { 2 }$ atmosphere $( 9 5 \\% \\mathrm { A r } _ { 2 } , 5 \\% \\mathrm { H } _ { 2 } )$ for $^ { 2 \\mathrm { ~ h ~ } }$ After naturally cooling to room temperature,the sample was treated in $0 . 5 { \\mathrm { M } }$ $\\mathrm { H _ { 2 } S O _ { 4 } }$ at $7 0 ^ { \\circ } \\mathrm { C }$ for $^ { 6 \\mathrm { h } }$ ,then rinsed three times with ultrapure water,and dried overnight under vacuum at $6 0 ~ ^ { \\circ } \\mathrm { C }$ 、The NiCoCrMnFe/NF was synthesized by a method of electrodeposition.First,the nickel foam was cleaned by acetone and hydrochloric acid,and then the high entropy alloy NiCoCrMnFe was electrodeposited on the nickel foam,as shown in Scheme 1."], "key_parameters": "5 mA cm^-2 current density for 1 h, then annealed at 500 °C under Ar/H2 atmosphere (95% Ar, 5% H2) for 2 h, followed by acid treatment in 0.5 M H2SO4 at 70 °C for 6 h"}, "other_environmental_params": [{"key": "temperature", "value": "90 °C", "source": ["\nIn this work,NiCoFeCrMn/NF electrodes was prepared by electrodeposition,which exhibited an overpotential of only $3 1 7 \\mathrm { m V }$ at $1 0 0 ~ \\mathrm { { m A } }$ $\\mathrm { c m } ^ { - 2 }$ in 1 M KOH. Moreover,the electrolyzer based on NiCoFeCrMn/NF $\\mathrm { ( H } _ { 2 }$ reduced) achieved a voltage of 2.02V at $2 \\mathrm { A } \\mathrm { c m } ^ { - 2 }$ and $9 0 ~ ^ { \\circ } \\mathbf { C } ,$ and exhibited long-term stability for $^ \\mathrm { 1 0 0 ~ h }$ at $1 \\mathrm { ~ A ~ c m } ^ { - 2 }$ under $6 0 ~ ^ { \\circ } \\mathrm { C }$ The performance of NiCoFeCrMn/NF is superior to commercial ${ \\mathrm { N i F e } } _ { 2 } { \\mathrm { O } } _ { 4 }$ catalyst. ", "\nFig.4a demonstrate the steady-state polarization curve of NF,NiCoFeCrMn/NFand NiCoFeCrMn/NF( $\\mathrm { \\tilde { H } } _ { 2 }$ reduction) based MEAs at $9 0 ^ { \\circ } \\mathbf { C } .$ The electrolyzed voltage based on the NiCoFeCrMn/NF( $\\mathrm { H } _ { 2 }$ reduction) is $2 . 0 2 \\mathrm { ~ V ~ }$ ,which are superior to commercial $\\mathrm { N i F e _ { 2 } O _ { 4 } / N F }$ $_ { ( 2 . 3 6 \\mathrm { ~ V ~ } }$ at 2A $\\mathrm { c m } ^ { - 2 } \\mathrm { \\ : }$ .The improvement in performance is attributed to the reduction of ion valence states in NiCoFeCrMn,which promotes the catalytic effect of high entropy alloys [47].", "The steady-state polarization curves of the full electrolyzer based on NiCoFeCrMn/NF( $\\mathrm { H } _ { 2 }$ reduction)at different temperatures are shown in Fig. S4. The Voltage at $2 \\mathrm { A } \\mathrm { c m } ^ { - 2 }$ decline from 2.1 to $2 . 0 2 \\mathrm { V }$ from 60 to $9 0 ~ ^ { \\circ } \\mathrm { C } ,$ ，indicating enhanced electrochemical activity with increasing temperature.Furthermore,as shown in Fig.4b,the electrolyzer based on NiCoFeCrMn/NF $\\mathrm { ( H } _ { 2 }$ reduction） exhibited long-term stability at a current density of $1 \\mathrm { A } \\mathrm { c m } ^ { - 2 }$ for $^ \\mathrm { 1 0 0 ~ h }$ at $6 0 ~ ^ { \\circ } \\mathrm { C }$ ，with the voltage remaining stable around 1.81 V.Moreover, the electrolyzer retains high stability after twice 14-h breakdown and restart under the simulating real operating conditions of photovoltaic systems,demonstrating excellent stability [49]."]}, {"key": "reference_electrode", "value": "Ag/AgCl", "source": ["\n# 2.3. Electrochemical testing\n\nAll electrochemical measurements were conducted by a saturated $\\mathbf { A g / A g C l }$ electrode as the reference electrode (RE) and a carbon rod as the counter electrode at room temperature.The linear sweep voltammetry (LsV) was performed in1MKOHwith a potential range of $_ { 0 - 1 \\mathrm { ~ V ~ } }$ The LSV curves were converted to the reversible hydrogen electrode (RHE) scale using the equation: $\\begin{array} { r } { \\mathrm { E } ( \\mathrm { R H E } ) = \\mathrm { E } ( \\mathrm { A g } / \\mathrm { A g C l } ) + 0 . 0 5 9 1 \\ \\mathrm { p H } + } \\end{array}$ 0.197.Electrochemical impedance spectroscopy (EIS) was carried out in a frequency range of $1 0 , 0 0 0 { - } 0 . 1 \\ \\mathrm { H z }$ with an amplitude of $1 0 ~ \\mathrm { m V }$ and a bias of $1 . 5 5 \\mathrm { ~ V ~ }$ Vs.RHE. Catalyst stability was evaluated through cyclic voltammetry (CV) after 10,000 CV cycles."]}, {"key": "counter_electrode", "value": "carbon rod", "source": ["\n# 2.3. Electrochemical testing\n\nAll electrochemical measurements were conducted by a saturated $\\mathbf { A g / A g C l }$ electrode as the reference electrode (RE) and a carbon rod as the counter electrode at room temperature.The linear sweep voltammetry (LsV) was performed in1MKOHwith a potential range of $_ { 0 - 1 \\mathrm { ~ V ~ } }$ The LSV curves were converted to the reversible hydrogen electrode (RHE) scale using the equation: $\\begin{array} { r } { \\mathrm { E } ( \\mathrm { R H E } ) = \\mathrm { E } ( \\mathrm { A g } / \\mathrm { A g C l } ) + 0 . 0 5 9 1 \\ \\mathrm { p H } + } \\end{array}$ 0.197.Electrochemical impedance spectroscopy (EIS) was carried out in a frequency range of $1 0 , 0 0 0 { - } 0 . 1 \\ \\mathrm { H z }$ with an amplitude of $1 0 ~ \\mathrm { m V }$ and a bias of $1 . 5 5 \\mathrm { ~ V ~ }$ Vs.RHE. Catalyst stability was evaluated through cyclic voltammetry (CV) after 10,000 CV cycles."]}]}}, {"alloy_id": "NiCoFeCrMn/NF (H2 reduction)", "performance": {"stability": {"source": ["\nThe Linear Sweep Voltammetry (LSV) curves and Tafel slopes,shown in Fig.3a and b,indicate that NiCoFeCrMn/NF ( $\\mathrm { H } _ { 2 }$ reduction) exhibited an overpotential $\\left( \\eta _ { 1 0 0 } \\right)$ of $3 1 7 ~ \\mathrm { m V }$ and a Tafel slope of $8 6 ~ \\mathrm { m V } ~ \\mathrm { d e c } ^ { - 1 }$ which is lower than that of NiCoFeCrMn/NF $( \\boldsymbol { \\eta } _ { 1 0 0 } = 3 7 2 \\mathrm { m V }$ ,Tafel slope $= 1 3 0 \\mathrm { m V } \\mathrm { d e c } ^ { - 1 } .$ andNF $\\mathrm { \\Delta } ( \\eta _ { 1 0 0 } = 6 3 2 \\ : \\mathrm { m V }$ ,Tafel slope $= 1 9 8 \\mathrm { m V } \\mathrm { d e c } ^ { - 1 } )$ ， indicating the superior reaction kinetics of NiCoFeCrMn/NF $\\mathrm { \\tilde { H } } _ { 2 }$ reduction).Moreover,as shown in Fig.3c,the electrochemical impedance spectroscopy (EIS)results demonstrated that NiCoFeCrMn/NF $\\mathrm { ( H } _ { 2 }$ reduction) has the smallest semicircular radius,indicating the lowest resistance and fastest OER kinetics among the tested catalysts.Additionally, the overpotential $\\boldsymbol { \\Pi } \\boldsymbol { 1 } 0 0$ of NiCoFeCrMn/NF( $\\mathrm { { H } } _ { 2 }$ reduction) only increased by $2 \\textrm { m V }$ after 1o,ooo CV cycles,demonstrating excellent catalyst stability.As shown in Fig.S3,the Cdl of NiCoFeCrMn/NF $\\mathrm { ( H } _ { 2 }$ reduction） is $2 4 . 9 8 ~ \\mathrm { m F ~ c m } ^ { - 2 }$ ，higher than that of NiCoFeCrMn/NF $( 1 7 . 0 3 \\mathrm { m F c m } ^ { - 2 } )$ ,indicating a significant increase in the electrochemical active area of NiCoFeCrMn/NF after hydrogen reduction."], "cycle_count": "10000", "test_method": "CV Cycling", "duration_hours": null, "degradation_details": "after 10,000 CV cycles increased by 2 mV", "performance_retention": null}, "tafel_slope": {"unit": "mV dec^-1", "value": "86", "source": ["\nThe Linear Sweep Voltammetry (LSV) curves and Tafel slopes,shown in Fig.3a and b,indicate that NiCoFeCrMn/NF ( $\\mathrm { H } _ { 2 }$ reduction) exhibited an overpotential $\\left( \\eta _ { 1 0 0 } \\right)$ of $3 1 7 ~ \\mathrm { m V }$ and a Tafel slope of $8 6 ~ \\mathrm { m V } ~ \\mathrm { d e c } ^ { - 1 }$ which is lower than that of NiCoFeCrMn/NF $( \\boldsymbol { \\eta } _ { 1 0 0 } = 3 7 2 \\mathrm { m V }$ ,Tafel slope $= 1 3 0 \\mathrm { m V } \\mathrm { d e c } ^ { - 1 } .$ andNF $\\mathrm { \\Delta } ( \\eta _ { 1 0 0 } = 6 3 2 \\ : \\mathrm { m V }$ ,Tafel slope $= 1 9 8 \\mathrm { m V } \\mathrm { d e c } ^ { - 1 } )$ ， indicating the superior reaction kinetics of NiCoFeCrMn/NF $\\mathrm { \\tilde { H } } _ { 2 }$ reduction).Moreover,as shown in Fig.3c,the electrochemical impedance spectroscopy (EIS)results demonstrated that NiCoFeCrMn/NF $\\mathrm { ( H } _ { 2 }$ reduction) has the smallest semicircular radius,indicating the lowest resistance and fastest OER kinetics among the tested catalysts.Additionally, the overpotential $\\boldsymbol { \\Pi } \\boldsymbol { 1 } 0 0$ of NiCoFeCrMn/NF( $\\mathrm { { H } } _ { 2 }$ reduction) only increased by $2 \\textrm { m V }$ after 1o,ooo CV cycles,demonstrating excellent catalyst stability.As shown in Fig.S3,the Cdl of NiCoFeCrMn/NF $\\mathrm { ( H } _ { 2 }$ reduction） is $2 4 . 9 8 ~ \\mathrm { m F ~ c m } ^ { - 2 }$ ，higher than that of NiCoFeCrMn/NF $( 1 7 . 0 3 \\mathrm { m F c m } ^ { - 2 } )$ ,indicating a significant increase in the electrochemical active area of NiCoFeCrMn/NF after hydrogen reduction."]}, "overpotential": [{"unit": "mV", "value": "317", "source": ["The catalyst demonstrates an overpotential of $3 1 7 ~ \\mathrm { m V }$ at $1 0 0 \\mathrm { \\ m A \\ c m ^ { - 2 } }$, and the AEM water electrolyzer (AEMWE) based on the NiCoFeCrMn/NF $(\\mathrm { H _ { 2 }})$ reduced anode achieves a voltage of $2 . 0 2 \\mathrm { ~ V ~ }$ at $2 A \\mathrm { c m } ^ { - 2 }$. ", "\nIn this work,NiCoFeCrMn/NF electrodes was prepared by electrodeposition,which exhibited an overpotential of only $3 1 7 \\mathrm { m V }$ at $1 0 0 ~ \\mathrm { { m A } }$ $\\mathrm { c m } ^ { - 2 }$ in 1 M KOH. Moreover,the electrolyzer based on NiCoFeCrMn/NF $\\mathrm { ( H } _ { 2 }$ reduced) achieved a voltage of 2.02V at $2 \\mathrm { A } \\mathrm { c m } ^ { - 2 }$ and $9 0 ~ ^ { \\circ } \\mathbf { C } ,$ and exhibited long-term stability for $^ \\mathrm { 1 0 0 ~ h }$ at $1 \\mathrm { ~ A ~ c m } ^ { - 2 }$ under $6 0 ~ ^ { \\circ } \\mathrm { C }$ The performance of NiCoFeCrMn/NF is superior to commercial ${ \\mathrm { N i F e } } _ { 2 } { \\mathrm { O } } _ { 4 }$ catalyst. ", "\nThe Linear Sweep Voltammetry (LSV) curves and Tafel slopes,shown in Fig.3a and b,indicate that NiCoFeCrMn/NF ( $\\mathrm { H } _ { 2 }$ reduction) exhibited an overpotential $\\left( \\eta _ { 1 0 0 } \\right)$ of $3 1 7 ~ \\mathrm { m V }$ and a Tafel slope of $8 6 ~ \\mathrm { m V } ~ \\mathrm { d e c } ^ { - 1 }$ which is lower than that of NiCoFeCrMn/NF $( \\boldsymbol { \\eta } _ { 1 0 0 } = 3 7 2 \\mathrm { m V }$ ,Tafel slope $= 1 3 0 \\mathrm { m V } \\mathrm { d e c } ^ { - 1 } .$ andNF $\\mathrm { \\Delta } ( \\eta _ { 1 0 0 } = 6 3 2 \\ : \\mathrm { m V }$ ,Tafel slope $= 1 9 8 \\mathrm { m V } \\mathrm { d e c } ^ { - 1 } )$ ， indicating the superior reaction kinetics of NiCoFeCrMn/NF $\\mathrm { \\tilde { H } } _ { 2 }$ reduction).Moreover,as shown in Fig.3c,the electrochemical impedance spectroscopy (EIS)results demonstrated that NiCoFeCrMn/NF $\\mathrm { ( H } _ { 2 }$ reduction) has the smallest semicircular radius,indicating the lowest resistance and fastest OER kinetics among the tested catalysts.Additionally, the overpotential $\\boldsymbol { \\Pi } \\boldsymbol { 1 } 0 0$ of NiCoFeCrMn/NF( $\\mathrm { { H } } _ { 2 }$ reduction) only increased by $2 \\textrm { m V }$ after 1o,ooo CV cycles,demonstrating excellent catalyst stability.As shown in Fig.S3,the Cdl of NiCoFeCrMn/NF $\\mathrm { ( H } _ { 2 }$ reduction） is $2 4 . 9 8 ~ \\mathrm { m F ~ c m } ^ { - 2 }$ ，higher than that of NiCoFeCrMn/NF $( 1 7 . 0 3 \\mathrm { m F c m } ^ { - 2 } )$ ,indicating a significant increase in the electrochemical active area of NiCoFeCrMn/NF after hydrogen reduction.", "The resulting NiCoFeCrMn/NF ( $\\mathrm { H } _ { 2 }$ -reduced) exhibited excellent oxygen evolution reaction (OER） performance and stability in alkaline conditions.The NiCoFeCrMn/NF ( $\\mathrm { H } _ { 2 }$ -reduction) demonstrated an overpotential of only $3 1 7 ~ \\mathrm { m V }$ at $1 0 0 \\mathrm { \\ m A \\ c m ^ { - 2 } }$ ，Furthermore,the anion exchange membrane water electrolyzer (AEMWE) based on NiCoFeCrMn/NF( $\\mathrm { H } _ { 2 }$ -reduced) achieved a voltage of 2.02 Vat 2A $\\mathrm { c m } ^ { - 2 }$ under $9 0 ~ ^ { \\circ } \\mathrm { C }$ 、It also exhibited long-term stability and start-stop durability, maintaining stable operation at a current density of $1 \\mathrm { A c m } ^ { - 2 }$ for $^ \\mathrm { 1 0 0 ~ h }$ at $6 0 ~ ^ { \\circ } \\mathrm { C }$ Moreover,the electrolyzer also exhibited high stability after restart-up.These results suggest that HEAs fabricated by electrodeposition have great potential as highly efficient electrodes for AEMWE systems."], "current_density": "100 mA cm^-2"}], "supplementary_performance": [{"key": "Cdl", "value": "24.98 mF cm^-2", "source": ["\nThe Linear Sweep Voltammetry (LSV) curves and Tafel slopes,shown in Fig.3a and b,indicate that NiCoFeCrMn/NF ( $\\mathrm { H } _ { 2 }$ reduction) exhibited an overpotential $\\left( \\eta _ { 1 0 0 } \\right)$ of $3 1 7 ~ \\mathrm { m V }$ and a Tafel slope of $8 6 ~ \\mathrm { m V } ~ \\mathrm { d e c } ^ { - 1 }$ which is lower than that of NiCoFeCrMn/NF $( \\boldsymbol { \\eta } _ { 1 0 0 } = 3 7 2 \\mathrm { m V }$ ,Tafel slope $= 1 3 0 \\mathrm { m V } \\mathrm { d e c } ^ { - 1 } .$ andNF $\\mathrm { \\Delta } ( \\eta _ { 1 0 0 } = 6 3 2 \\ : \\mathrm { m V }$ ,Tafel slope $= 1 9 8 \\mathrm { m V } \\mathrm { d e c } ^ { - 1 } )$ ， indicating the superior reaction kinetics of NiCoFeCrMn/NF $\\mathrm { \\tilde { H } } _ { 2 }$ reduction).Moreover,as shown in Fig.3c,the electrochemical impedance spectroscopy (EIS)results demonstrated that NiCoFeCrMn/NF $\\mathrm { ( H } _ { 2 }$ reduction) has the smallest semicircular radius,indicating the lowest resistance and fastest OER kinetics among the tested catalysts.Additionally, the overpotential $\\boldsymbol { \\Pi } \\boldsymbol { 1 } 0 0$ of NiCoFeCrMn/NF( $\\mathrm { { H } } _ { 2 }$ reduction) only increased by $2 \\textrm { m V }$ after 1o,ooo CV cycles,demonstrating excellent catalyst stability.As shown in Fig.S3,the Cdl of NiCoFeCrMn/NF $\\mathrm { ( H } _ { 2 }$ reduction） is $2 4 . 9 8 ~ \\mathrm { m F ~ c m } ^ { - 2 }$ ，higher than that of NiCoFeCrMn/NF $( 1 7 . 0 3 \\mathrm { m F c m } ^ { - 2 } )$ ,indicating a significant increase in the electrochemical active area of NiCoFeCrMn/NF after hydrogen reduction."]}, {"key": "Electrolyzer Voltage at 2 A cm^-2, 90°C", "value": "2.02 V", "source": ["The catalyst demonstrates an overpotential of $3 1 7 ~ \\mathrm { m V }$ at $1 0 0 \\mathrm { \\ m A \\ c m ^ { - 2 } }$, and the AEM water electrolyzer (AEMWE) based on the NiCoFeCrMn/NF $(\\mathrm { H _ { 2 }})$ reduced anode achieves a voltage of $2 . 0 2 \\mathrm { ~ V ~ }$ at $2 A \\mathrm { c m } ^ { - 2 }$. ", "\nIn this work,NiCoFeCrMn/NF electrodes was prepared by electrodeposition,which exhibited an overpotential of only $3 1 7 \\mathrm { m V }$ at $1 0 0 ~ \\mathrm { { m A } }$ $\\mathrm { c m } ^ { - 2 }$ in 1 M KOH. Moreover,the electrolyzer based on NiCoFeCrMn/NF $\\mathrm { ( H } _ { 2 }$ reduced) achieved a voltage of 2.02V at $2 \\mathrm { A } \\mathrm { c m } ^ { - 2 }$ and $9 0 ~ ^ { \\circ } \\mathbf { C } ,$ and exhibited long-term stability for $^ \\mathrm { 1 0 0 ~ h }$ at $1 \\mathrm { ~ A ~ c m } ^ { - 2 }$ under $6 0 ~ ^ { \\circ } \\mathrm { C }$ The performance of NiCoFeCrMn/NF is superior to commercial ${ \\mathrm { N i F e } } _ { 2 } { \\mathrm { O } } _ { 4 }$ catalyst. ", "\nFig.4a demonstrate the steady-state polarization curve of NF,NiCoFeCrMn/NFand NiCoFeCrMn/NF( $\\mathrm { \\tilde { H } } _ { 2 }$ reduction) based MEAs at $9 0 ^ { \\circ } \\mathbf { C } .$ The electrolyzed voltage based on the NiCoFeCrMn/NF( $\\mathrm { H } _ { 2 }$ reduction) is $2 . 0 2 \\mathrm { ~ V ~ }$ ,which are superior to commercial $\\mathrm { N i F e _ { 2 } O _ { 4 } / N F }$ $_ { ( 2 . 3 6 \\mathrm { ~ V ~ } }$ at 2A $\\mathrm { c m } ^ { - 2 } \\mathrm { \\ : }$ .The improvement in performance is attributed to the reduction of ion valence states in NiCoFeCrMn,which promotes the catalytic effect of high entropy alloys [47].", "The resulting NiCoFeCrMn/NF ( $\\mathrm { H } _ { 2 }$ -reduced) exhibited excellent oxygen evolution reaction (OER） performance and stability in alkaline conditions.The NiCoFeCrMn/NF ( $\\mathrm { H } _ { 2 }$ -reduction) demonstrated an overpotential of only $3 1 7 ~ \\mathrm { m V }$ at $1 0 0 \\mathrm { \\ m A \\ c m ^ { - 2 } }$ ，Furthermore,the anion exchange membrane water electrolyzer (AEMWE) based on NiCoFeCrMn/NF( $\\mathrm { H } _ { 2 }$ -reduced) achieved a voltage of 2.02 Vat 2A $\\mathrm { c m } ^ { - 2 }$ under $9 0 ~ ^ { \\circ } \\mathrm { C }$ 、It also exhibited long-term stability and start-stop durability, maintaining stable operation at a current density of $1 \\mathrm { A c m } ^ { - 2 }$ for $^ \\mathrm { 1 0 0 ~ h }$ at $6 0 ~ ^ { \\circ } \\mathrm { C }$ Moreover,the electrolyzer also exhibited high stability after restart-up.These results suggest that HEAs fabricated by electrodeposition have great potential as highly efficient electrodes for AEMWE systems."]}, {"key": "Electrolyzer Long-term Stability Voltage at 1 A cm^-2, 60°C, 100 h", "value": "stable around 1.81 V", "source": ["The steady-state polarization curves of the full electrolyzer based on NiCoFeCrMn/NF( $\\mathrm { H } _ { 2 }$ reduction)at different temperatures are shown in Fig. S4. The Voltage at $2 \\mathrm { A } \\mathrm { c m } ^ { - 2 }$ decline from 2.1 to $2 . 0 2 \\mathrm { V }$ from 60 to $9 0 ~ ^ { \\circ } \\mathrm { C } ,$ ，indicating enhanced electrochemical activity with increasing temperature.Furthermore,as shown in Fig.4b,the electrolyzer based on NiCoFeCrMn/NF $\\mathrm { ( H } _ { 2 }$ reduction） exhibited long-term stability at a current density of $1 \\mathrm { A } \\mathrm { c m } ^ { - 2 }$ for $^ \\mathrm { 1 0 0 ~ h }$ at $6 0 ~ ^ { \\circ } \\mathrm { C }$ ，with the voltage remaining stable around 1.81 V.Moreover, the electrolyzer retains high stability after twice 14-h breakdown and restart under the simulating real operating conditions of photovoltaic systems,demonstrating excellent stability [49]."]}]}, "experimental_conditions": {"test_setup": {"source": ["The $\\mathrm { P t } / \\mathrm { C }$ loading is $1 \\mathrm { m g } \\mathrm { c m } ^ { - 2 }$ .The NiCoCrMnFe/NF $\\mathrm { ( H } _ { 2 }$ reduced) was used as the anode catalyst.An anion exchange membrane (X37-50 grade T,Dioxide Materials) was sandwiched between the anode and cathode.1 M KOH solution was used as the electrolyte.The potential range was $1 . 2 \\substack { - 2 \\mathrm { V } }$ , and the scan rate was $5 \\mathrm { m V } s ^ { - 1 }$ . "], "scan_rate": "5 mV s^-1", "substrate": "nickel foam (NF)", "ir_compensation": null}, "electrolyte": {"source": ["\nIn this work,NiCoFeCrMn/NF electrodes was prepared by electrodeposition,which exhibited an overpotential of only $3 1 7 \\mathrm { m V }$ at $1 0 0 ~ \\mathrm { { m A } }$ $\\mathrm { c m } ^ { - 2 }$ in 1 M KOH. Moreover,the electrolyzer based on NiCoFeCrMn/NF $\\mathrm { ( H } _ { 2 }$ reduced) achieved a voltage of 2.02V at $2 \\mathrm { A } \\mathrm { c m } ^ { - 2 }$ and $9 0 ~ ^ { \\circ } \\mathbf { C } ,$ and exhibited long-term stability for $^ \\mathrm { 1 0 0 ~ h }$ at $1 \\mathrm { ~ A ~ c m } ^ { - 2 }$ under $6 0 ~ ^ { \\circ } \\mathrm { C }$ The performance of NiCoFeCrMn/NF is superior to commercial ${ \\mathrm { N i F e } } _ { 2 } { \\mathrm { O } } _ { 4 }$ catalyst. ", "\n# 2.3. Electrochemical testing\n\nAll electrochemical measurements were conducted by a saturated $\\mathbf { A g / A g C l }$ electrode as the reference electrode (RE) and a carbon rod as the counter electrode at room temperature.The linear sweep voltammetry (LsV) was performed in1MKOHwith a potential range of $_ { 0 - 1 \\mathrm { ~ V ~ } }$ The LSV curves were converted to the reversible hydrogen electrode (RHE) scale using the equation: $\\begin{array} { r } { \\mathrm { E } ( \\mathrm { R H E } ) = \\mathrm { E } ( \\mathrm { A g } / \\mathrm { A g C l } ) + 0 . 0 5 9 1 \\ \\mathrm { p H } + } \\end{array}$ 0.197.Electrochemical impedance spectroscopy (EIS) was carried out in a frequency range of $1 0 , 0 0 0 { - } 0 . 1 \\ \\mathrm { H z }$ with an amplitude of $1 0 ~ \\mathrm { m V }$ and a bias of $1 . 5 5 \\mathrm { ~ V ~ }$ Vs.RHE. Catalyst stability was evaluated through cyclic voltammetry (CV) after 10,000 CV cycles."], "ph_value": null, "concentration_molar": "1 M", "electrolyte_composition": "KOH"}, "synthesis_method": {"method": "electrodeposition followed by H2 reduction", "source": ["In this work, we reported a highly active and stable non-noble metal catalyst NiCoFeCrMn. The catalyst is prepared by electrodepositing high entropy alloy NiCoCrMnFe at nickel foam (NF), which exhibits excellent activity in OER after treatment with a mixed atmosphere $\\Nu _ { 2 } / \\mathrm { H } _ { 2 }$. ", "\nNiCoCrMnFe/NF was prepared in a two-electrode electrolytic cell at a current density of $5 \\mathrm { \\ m A \\ c m ^ { - 2 } }$ for $^ { 1 \\mathrm { ~ h ~ } }$ The electrolyte consisted of an aqueous solution of $\\mathrm { N i C l } _ { 2 } { \\cdot } 6 \\mathrm { H } _ { 2 } 0$ $\\mathrm { F e C l } _ { 3 } { \\cdot } 6 \\mathrm { H } _ { 2 } 0$ $\\mathrm { C r C l } _ { 3 } { \\cdot } 6 \\mathrm { H } _ { 2 } 0 $ ${ \\mathrm { C o C l } } _ { 2 } { \\cdot } 6 { \\mathrm { H } } _ { 2 } 0$ $\\mathrm { M n C l } _ { 2 } { \\cdot } 4 \\mathrm { H } _ { 2 } \\mathrm { O }$ and $\\mathrm { K _ { 2 } S O _ { 4 } }$ .The pre-treated nickel foam (NF, $2 \\times 4 ~ \\mathrm { c m } ^ { 2 } )$ was used as the cathode),and a carbon rod as the anode.After electroplating,the NiCoCrMnFe/NF was annealed in a tubular furnace at $5 0 0 ~ ^ { \\circ } \\mathrm { C }$ under an $\\mathrm { A r } _ { 2 } / \\mathrm { H } _ { 2 }$ atmosphere $( 9 5 \\% \\mathrm { A r } _ { 2 } , 5 \\% \\mathrm { H } _ { 2 } )$ for $^ { 2 \\mathrm { ~ h ~ } }$ After naturally cooling to room temperature,the sample was treated in $0 . 5 { \\mathrm { M } }$ $\\mathrm { H _ { 2 } S O _ { 4 } }$ at $7 0 ^ { \\circ } \\mathrm { C }$ for $^ { 6 \\mathrm { h } }$ ,then rinsed three times with ultrapure water,and dried overnight under vacuum at $6 0 ~ ^ { \\circ } \\mathrm { C }$ 、The NiCoCrMnFe/NF was synthesized by a method of electrodeposition.First,the nickel foam was cleaned by acetone and hydrochloric acid,and then the high entropy alloy NiCoCrMnFe was electrodeposited on the nickel foam,as shown in Scheme 1."], "key_parameters": "Prepared from NiCoCrMnFe/NF and annealed in Ar/H2 atmosphere (95% Ar, 5% H2) at 500 °C for 2 h"}, "other_environmental_params": [{"key": "temperature", "value": "90 °C", "source": ["\nIn this work,NiCoFeCrMn/NF electrodes was prepared by electrodeposition,which exhibited an overpotential of only $3 1 7 \\mathrm { m V }$ at $1 0 0 ~ \\mathrm { { m A } }$ $\\mathrm { c m } ^ { - 2 }$ in 1 M KOH. Moreover,the electrolyzer based on NiCoFeCrMn/NF $\\mathrm { ( H } _ { 2 }$ reduced) achieved a voltage of 2.02V at $2 \\mathrm { A } \\mathrm { c m } ^ { - 2 }$ and $9 0 ~ ^ { \\circ } \\mathbf { C } ,$ and exhibited long-term stability for $^ \\mathrm { 1 0 0 ~ h }$ at $1 \\mathrm { ~ A |  | 2
66 | 7c02e8c5e92f5eda2f13ff01abceee52 | {"extraction_results": [{"alloy_id": "Fe0.222Co0.185Ni0.185Cu0.203Mo0.203", "performance": {"stability": {"source": ["Therefore, although the reduction of Co may have some influence on the electronic structure, the HER performance of alloy does not change significantly due to the intermediate d-band position of Co. To study the stability of $\\mathrm { F e _ { 0 . 2 2 2 } C o _ { 0 . 1 8 5 } N i _ { 0 . 1 8 5 } C u _ { 0 . 2 0 3 } M o _ { 0 . 2 0 3 } }$ HEAs, we conduct ab initio molecular dynamics (AIMD) simulations based on the geometry optimization results. ", "The results show that the $\\mathrm { F e } _ { 0 . 2 2 2 } \\mathrm { C o } _ { 0 . 1 8 5 } .$ $\\mathrm { N i _ { 0 . 1 8 5 } C u _ { 0 . 2 0 3 } M o _ { 0 . 2 0 3 } }$ maintained excellent stability throughout the simulation (Fig. 4h and i). Combined with its outstanding HER performance, we successfully identified $\\mathrm { F e _ { 0 . 2 2 2 } C o _ { 0 . 1 8 5 } N i _ { 0 . 1 8 5 } C u _ { 0 . 2 0 3 } M o _ { 0 . 2 0 3 } }$ as the best optimal ratio, validating the potential application of ML in HEAs catalyst design."], "cycle_count": null, "test_method": "AIMD simulation", "duration_hours": null, "degradation_details": "maintained excellent stability", "performance_retention": null}, "tafel_slope": {"unit": "mV dec^-1", "value": "55.78", "source": ["In addition, we calculated their Tafel slopes and found that $\\mathrm { F e _ { 0 . 2 2 2 } C o _ { 0 . 1 8 5 } N i _ { 0 . 1 8 5 } C u _ { 0 . 2 0 3 } M o _ { 0 . 2 0 3 } }$ has a Tafel slope of $5 5 . 7 8 \\ \\mathrm { m V } \\ \\mathrm { d e c } ^ { - 1 }$ , which is significantly lower than Fe0.185Co0.222Ni0.185Cu0.203Mo0.203 (Tafel slope of $6 5 . 6 6 ~ \\mathrm { m V ~ d e c } ^ { - 1 } .$ ) and $\\mathrm { F e _ { 0 . 1 8 5 } C o _ { 0 . 2 0 3 } N i _ { 0 . 1 8 5 } C u _ { 0 . 2 2 2 } M o _ { 0 . 2 0 3 } }$ (Tafel slope of $7 2 . 9 8 \\quad \\mathrm { m V } \\quad \\mathrm { d e c ^ { - 1 } } ;$ ). "]}, "overpotential": [], "supplementary_performance": [{"key": "Average adsorption energy", "value": "-0.436 eV", "source": ["By combining the average $\\Delta \\mathsf { G } _ { \\mathrm { H } ^ { \\ast } }$ data for each ratio, we further identified the top five optimal ratios: ratio 11 $( \\mathrm { F e _ { 0 . 2 2 2 } C o _ { 0 . 1 8 5 } N i _ { 0 . 1 8 5 } C u _ { 0 . 2 0 3 } M o _ { 0 . 2 0 3 } } )$ with an average $\\Delta G _ { \\mathrm { H } ^ { \\ast } }$ of $- 0 . 4 3 6 \\ \\mathrm { e V }$ , ratio 17 (Fe0.185Co0.222Ni0.185- $\\mathrm { C u } _ { 0 . 2 0 3 } \\mathrm { M o } _ { 0 . 2 0 3 } )$ with -0.458 eV, ratio 28 (Fe0.185Co0.203Ni0.185- $\\mathrm { C u } _ { 0 . 2 2 2 } \\mathrm { M o } _ { 0 . 2 0 3 } )$ with $- 0 . 4 6 4$ eV, ratio 35 (Fe0.203Co0.203 $\\mathrm { N i } _ { 0 . 1 8 5 } \\mathrm { C u } _ { 0 . 2 2 2 } \\mathrm { M o } _ { 0 . 1 8 5 } )$ with $- 0 . 4 6 5 \\ \\mathrm { ~ e V } _ { \\mathrm { ~ } }$ , and ratio 31 $( \\mathrm { F e } _ { 0 . 2 0 3 } \\mathrm { C o } _ { 0 . 1 8 5 - }$ $\\mathrm { N i } _ { 0 . 2 2 2 } \\mathrm { C u } _ { 0 . 2 0 3 } \\mathrm { M o } _ { 0 . 1 8 5 } )$ with $- 0 . 4 7 1$ eV (Fig. 3a). In particular, $\\mathrm { F e _ { 0 . 2 2 2 } C o _ { 0 . 1 8 5 } N i _ { 0 . 1 8 5 } C u _ { 0 . 2 0 3 } M o _ { 0 . 2 0 3 } }$ , with an average $\\Delta G _ { \\mathrm { H ^ { * } } }$ of $- 0 . 4 3 6 \\mathrm { e V } _ { \\mathrm { i } }$ , is closer to the theoretically optimal $\\Delta G _ { \\mathrm { H } ^ { \\ast } }$ of $0 \\ \\mathrm { e V }$ and is therefore"]}, {"key": "Work function", "value": "4.881 eV", "source": ["\nconsidered the optimal ratio.\n\n# 2.2. Experimental verification and electronic property analysis\n\nTo further clarify the reasons for the high HER performance of the screened $\\mathrm { F e _ { 0 . 2 2 2 } C o _ { 0 . 1 8 5 } N i _ { 0 . 1 8 5 } C u _ { 0 . 2 0 3 } M o _ { 0 . 2 0 3 } }$ , we investigate its work function (Fig. 3c and S19\\~S22), and the results show that ratio $\\mathrm { F e _ { 0 . 2 2 2 } C o _ { 0 . 1 8 5 } N i _ { 0 . 1 8 5 } C u _ { 0 . 2 0 3 } M o _ { 0 . 2 0 3 } }$ has the lowest work function (4.881 eV). "]}]}, "experimental_conditions": {"test_setup": {"source": ["The catalysts were activated using cyclic voltammetry (CV) in the potential range from $0 . 1 6 8 \\mathrm { V }$ to $- 0 . 5 3 2 \\mathrm { V }$ (with respect to the reversible hydrogen electrode, RHE) at a scan rate of $1 0 0 \\mathrm { m V } s ^ { - 1 }$ , with 20 cycles performed. "], "scan_rate": "100 mV s^-1", "substrate": null, "ir_compensation": null}, "electrolyte": {"source": [], "ph_value": null, "concentration_molar": null, "electrolyte_composition": null}, "synthesis_method": {"method": null, "source": [], "key_parameters": null}, "other_environmental_params": [{"key": "Activation CV potential range", "value": "0.168 V to -0.532 V (vs. RHE)", "source": ["The catalysts were activated using cyclic voltammetry (CV) in the potential range from $0 . 1 6 8 \\mathrm { V }$ to $- 0 . 5 3 2 \\mathrm { V }$ (with respect to the reversible hydrogen electrode, RHE) at a scan rate of $1 0 0 \\mathrm { m V } s ^ { - 1 }$ , with 20 cycles performed. "]}, {"key": "Activation CV cycles", "value": "20 cycles", "source": ["The catalysts were activated using cyclic voltammetry (CV) in the potential range from $0 . 1 6 8 \\mathrm { V }$ to $- 0 . 5 3 2 \\mathrm { V }$ (with respect to the reversible hydrogen electrode, RHE) at a scan rate of $1 0 0 \\mathrm { m V } s ^ { - 1 }$ , with 20 cycles performed. "]}]}}, {"alloy_id": "Fe0.185Co0.222Ni0.185Cu0.203Mo0.203", "performance": {"stability": {"source": [], "cycle_count": null, "test_method": "Unknown", "duration_hours": null, "degradation_details": null, "performance_retention": null}, "tafel_slope": {"unit": "mV dec^-1", "value": "65.66", "source": ["In addition, we calculated their Tafel slopes and found that $\\mathrm { F e _ { 0 . 2 2 2 } C o _ { 0 . 1 8 5 } N i _ { 0 . 1 8 5 } C u _ { 0 . 2 0 3 } M o _ { 0 . 2 0 3 } }$ has a Tafel slope of $5 5 . 7 8 \\ \\mathrm { m V } \\ \\mathrm { d e c } ^ { - 1 }$ , which is significantly lower than Fe0.185Co0.222Ni0.185Cu0.203Mo0.203 (Tafel slope of $6 5 . 6 6 ~ \\mathrm { m V ~ d e c } ^ { - 1 } .$ ) and $\\mathrm { F e _ { 0 . 1 8 5 } C o _ { 0 . 2 0 3 } N i _ { 0 . 1 8 5 } C u _ { 0 . 2 2 2 } M o _ { 0 . 2 0 3 } }$ (Tafel slope of $7 2 . 9 8 \\quad \\mathrm { m V } \\quad \\mathrm { d e c ^ { - 1 } } ;$ ). "]}, "overpotential": [], "supplementary_performance": [{"key": "Average adsorption energy", "value": "-0.458 eV", "source": ["By combining the average $\\Delta \\mathsf { G } _ { \\mathrm { H } ^ { \\ast } }$ data for each ratio, we further identified the top five optimal ratios: ratio 11 $( \\mathrm { F e _ { 0 . 2 2 2 } C o _ { 0 . 1 8 5 } N i _ { 0 . 1 8 5 } C u _ { 0 . 2 0 3 } M o _ { 0 . 2 0 3 } } )$ with an average $\\Delta G _ { \\mathrm { H } ^ { \\ast } }$ of $- 0 . 4 3 6 \\ \\mathrm { e V }$ , ratio 17 (Fe0.185Co0.222Ni0.185- $\\mathrm { C u } _ { 0 . 2 0 3 } \\mathrm { M o } _ { 0 . 2 0 3 } )$ with -0.458 eV, ratio 28 (Fe0.185Co0.203Ni0.185- $\\mathrm { C u } _ { 0 . 2 2 2 } \\mathrm { M o } _ { 0 . 2 0 3 } )$ with $- 0 . 4 6 4$ eV, ratio 35 (Fe0.203Co0.203 $\\mathrm { N i } _ { 0 . 1 8 5 } \\mathrm { C u } _ { 0 . 2 2 2 } \\mathrm { M o } _ { 0 . 1 8 5 } )$ with $- 0 . 4 6 5 \\ \\mathrm { ~ e V } _ { \\mathrm { ~ } }$ , and ratio 31 $( \\mathrm { F e } _ { 0 . 2 0 3 } \\mathrm { C o } _ { 0 . 1 8 5 - }$ $\\mathrm { N i } _ { 0 . 2 2 2 } \\mathrm { C u } _ { 0 . 2 0 3 } \\mathrm { M o } _ { 0 . 1 8 5 } )$ with $- 0 . 4 7 1$ eV (Fig. 3a). In particular, $\\mathrm { F e _ { 0 . 2 2 2 } C o _ { 0 . 1 8 5 } N i _ { 0 . 1 8 5 } C u _ { 0 . 2 0 3 } M o _ { 0 . 2 0 3 } }$ , with an average $\\Delta G _ { \\mathrm { H ^ { * } } }$ of $- 0 . 4 3 6 \\mathrm { e V } _ { \\mathrm { i } }$ , is closer to the theoretically optimal $\\Delta G _ { \\mathrm { H } ^ { \\ast } }$ of $0 \\ \\mathrm { e V }$ and is therefore"]}]}, "experimental_conditions": {"test_setup": {"source": ["The catalysts were activated using cyclic voltammetry (CV) in the potential range from $0 . 1 6 8 \\mathrm { V }$ to $- 0 . 5 3 2 \\mathrm { V }$ (with respect to the reversible hydrogen electrode, RHE) at a scan rate of $1 0 0 \\mathrm { m V } s ^ { - 1 }$ , with 20 cycles performed. "], "scan_rate": "100 mV s^-1", "substrate": null, "ir_compensation": null}, "electrolyte": {"source": [], "ph_value": null, "concentration_molar": null, "electrolyte_composition": null}, "synthesis_method": {"method": null, "source": [], "key_parameters": null}, "other_environmental_params": [{"key": "Activation CV potential range", "value": "0.168 V to -0.532 V (vs. RHE)", "source": ["The catalysts were activated using cyclic voltammetry (CV) in the potential range from $0 . 1 6 8 \\mathrm { V }$ to $- 0 . 5 3 2 \\mathrm { V }$ (with respect to the reversible hydrogen electrode, RHE) at a scan rate of $1 0 0 \\mathrm { m V } s ^ { - 1 }$ , with 20 cycles performed. "]}, {"key": "Activation CV cycles", "value": "20 cycles", "source": ["The catalysts were activated using cyclic voltammetry (CV) in the potential range from $0 . 1 6 8 \\mathrm { V }$ to $- 0 . 5 3 2 \\mathrm { V }$ (with respect to the reversible hydrogen electrode, RHE) at a scan rate of $1 0 0 \\mathrm { m V } s ^ { - 1 }$ , with 20 cycles performed. "]}]}}, {"alloy_id": "Fe0.185Co0.203Ni0.185Cu0.222Mo0.203", "performance": {"stability": {"source": [], "cycle_count": null, "test_method": "Unknown", "duration_hours": null, "degradation_details": null, "performance_retention": null}, "tafel_slope": {"unit": "mV dec^-1", "value": "72.98", "source": ["In addition, we calculated their Tafel slopes and found that $\\mathrm { F e _ { 0 . 2 2 2 } C o _ { 0 . 1 8 5 } N i _ { 0 . 1 8 5 } C u _ { 0 . 2 0 3 } M o _ { 0 . 2 0 3 } }$ has a Tafel slope of $5 5 . 7 8 \\ \\mathrm { m V } \\ \\mathrm { d e c } ^ { - 1 }$ , which is significantly lower than Fe0.185Co0.222Ni0.185Cu0.203Mo0.203 (Tafel slope of $6 5 . 6 6 ~ \\mathrm { m V ~ d e c } ^ { - 1 } .$ ) and $\\mathrm { F e _ { 0 . 1 8 5 } C o _ { 0 . 2 0 3 } N i _ { 0 . 1 8 5 } C u _ { 0 . 2 2 2 } M o _ { 0 . 2 0 3 } }$ (Tafel slope of $7 2 . 9 8 \\quad \\mathrm { m V } \\quad \\mathrm { d e c ^ { - 1 } } ;$ ). "]}, "overpotential": [], "supplementary_performance": [{"key": "Average adsorption energy", "value": "-0.464 eV", "source": ["By combining the average $\\Delta \\mathsf { G } _ { \\mathrm { H } ^ { \\ast } }$ data for each ratio, we further identified the top five optimal ratios: ratio 11 $( \\mathrm { F e _ { 0 . 2 2 2 } C o _ { 0 . 1 8 5 } N i _ { 0 . 1 8 5 } C u _ { 0 . 2 0 3 } M o _ { 0 . 2 0 3 } } )$ with an average $\\Delta G _ { \\mathrm { H } ^ { \\ast } }$ of $- 0 . 4 3 6 \\ \\mathrm { e V }$ , ratio 17 (Fe0.185Co0.222Ni0.185- $\\mathrm { C u } _ { 0 . 2 0 3 } \\mathrm { M o } _ { 0 . 2 0 3 } )$ with -0.458 eV, ratio 28 (Fe0.185Co0.203Ni0.185- $\\mathrm { C u } _ { 0 . 2 2 2 } \\mathrm { M o } _ { 0 . 2 0 3 } )$ with $- 0 . 4 6 4$ eV, ratio 35 (Fe0.203Co0.203 $\\mathrm { N i } _ { 0 . 1 8 5 } \\mathrm { C u } _ { 0 . 2 2 2 } \\mathrm { M o } _ { 0 . 1 8 5 } )$ with $- 0 . 4 6 5 \\ \\mathrm { ~ e V } _ { \\mathrm { ~ } }$ , and ratio 31 $( \\mathrm { F e } _ { 0 . 2 0 3 } \\mathrm { C o } _ { 0 . 1 8 5 - }$ $\\mathrm { N i } _ { 0 . 2 2 2 } \\mathrm { C u } _ { 0 . 2 0 3 } \\mathrm { M o } _ { 0 . 1 8 5 } )$ with $- 0 . 4 7 1$ eV (Fig. 3a). In particular, $\\mathrm { F e _ { 0 . 2 2 2 } C o _ { 0 . 1 8 5 } N i _ { 0 . 1 8 5 } C u _ { 0 . 2 0 3 } M o _ { 0 . 2 0 3 } }$ , with an average $\\Delta G _ { \\mathrm { H ^ { * } } }$ of $- 0 . 4 3 6 \\mathrm { e V } _ { \\mathrm { i } }$ , is closer to the theoretically optimal $\\Delta G _ { \\mathrm { H } ^ { \\ast } }$ of $0 \\ \\mathrm { e V }$ and is therefore"]}]}, "experimental_conditions": {"test_setup": {"source": ["The catalysts were activated using cyclic voltammetry (CV) in the potential range from $0 . 1 6 8 \\mathrm { V }$ to $- 0 . 5 3 2 \\mathrm { V }$ (with respect to the reversible hydrogen electrode, RHE) at a scan rate of $1 0 0 \\mathrm { m V } s ^ { - 1 }$ , with 20 cycles performed. "], "scan_rate": "100 mV s^-1", "substrate": null, "ir_compensation": null}, "electrolyte": {"source": [], "ph_value": null, "concentration_molar": null, "electrolyte_composition": null}, "synthesis_method": {"method": null, "source": [], "key_parameters": null}, "other_environmental_params": [{"key": "Activation CV potential range", "value": "0.168 V to -0.532 V (vs. RHE)", "source": ["The catalysts were activated using cyclic voltammetry (CV) in the potential range from $0 . 1 6 8 \\mathrm { V }$ to $- 0 . 5 3 2 \\mathrm { V }$ (with respect to the reversible hydrogen electrode, RHE) at a scan rate of $1 0 0 \\mathrm { m V } s ^ { - 1 }$ , with 20 cycles performed. "]}, {"key": "Activation CV cycles", "value": "20 cycles", "source": ["The catalysts were activated using cyclic voltammetry (CV) in the potential range from $0 . 1 6 8 \\mathrm { V }$ to $- 0 . 5 3 2 \\mathrm { V }$ (with respect to the reversible hydrogen electrode, RHE) at a scan rate of $1 0 0 \\mathrm { m V } s ^ { - 1 }$ , with 20 cycles performed. "]}]}}, {"alloy_id": "Fe0.08Co0.23Ni0.23Cu0.23Mo0.23", "performance": {"stability": {"source": [], "cycle_count": null, "test_method": "Unknown", "duration_hours": null, "degradation_details": null, "performance_retention": null}, "tafel_slope": {"unit": "mV dec^-1", "value": null, "source": []}, "overpotential": [], "supplementary_performance": []}, "experimental_conditions": {"test_setup": {"source": ["The catalysts were activated using cyclic voltammetry (CV) in the potential range from $0 . 1 6 8 \\mathrm { V }$ to $- 0 . 5 3 2 \\mathrm { V }$ (with respect to the reversible hydrogen electrode, RHE) at a scan rate of $1 0 0 \\mathrm { m V } s ^ { - 1 }$ , with 20 cycles performed. "], "scan_rate": "100 mV s^-1", "substrate": null, "ir_compensation": null}, "electrolyte": {"source": [], "ph_value": null, "concentration_molar": null, "electrolyte_composition": null}, "synthesis_method": {"method": null, "source": [], "key_parameters": null}, "other_environmental_params": [{"key": "Activation CV potential range", "value": "0.168 V to -0.532 V (vs. RHE)", "source": ["The catalysts were activated using cyclic voltammetry (CV) in the potential range from $0 . 1 6 8 \\mathrm { V }$ to $- 0 . 5 3 2 \\mathrm { V }$ (with respect to the reversible hydrogen electrode, RHE) at a scan rate of $1 0 0 \\mathrm { m V } s ^ { - 1 }$ , with 20 cycles performed. "]}, {"key": "Activation CV cycles", "value": "20 cycles", "source": ["The catalysts were activated using cyclic voltammetry (CV) in the potential range from $0 . 1 6 8 \\mathrm { V }$ to $- 0 . 5 3 2 \\mathrm { V }$ (with respect to the reversible hydrogen electrode, RHE) at a scan rate of $1 0 0 \\mathrm { m V } s ^ { - 1 }$ , with 20 cycles performed. "]}]}}, {"alloy_id": "Fe0.23Co0.08Ni0.23Cu0.23Mo0.23", "performance": {"stability": {"source": [], "cycle_count": null, "test_method": "Unknown", "duration_hours": null, "degradation_details": null, "performance_retention": null}, "tafel_slope": {"unit": null, "value": null, "source": []}, "overpotential": [], "supplementary_performance": []}, "experimental_conditions": {"test_setup": {"source": ["The catalysts were activated using cyclic voltammetry (CV) in the potential range from $0 . 1 6 8 \\mathrm { V }$ to $- 0 . 5 3 2 \\mathrm { V }$ (with respect to the reversible hydrogen electrode, RHE) at a scan rate of $1 0 0 \\mathrm { m V } s ^ { - 1 }$ , with 20 cycles performed. "], "scan_rate": "100 mV s^-1", "substrate": null, "ir_compensation": null}, "electrolyte": {"source": [], "ph_value": null, "concentration_molar": null, "electrolyte_composition": null}, "synthesis_method": {"method": "synthesized", "source": ["The specific alloy compositions are as follows: $\\mathrm { F e _ { 0 . 0 8 } C o _ { 0 . 2 3 } N i _ { 0 . 2 3 } C u _ { 0 . 2 3 } M o _ { 0 . 2 3 } } ,$ $\\mathrm { F e _ { 0 . 2 3 } C o _ { 0 . 0 8 } N i _ { 0 . 2 3 } C u _ { 0 . 2 3 } M o _ { 0 . 2 3 } }$ , $\\mathrm { F e } _ { 0 . 2 3 } \\mathrm { C o } _ { 0 . 2 3 } \\mathrm { N i } _ { 0 . 0 8 }$ $\\mathrm { C u } _ { 0 . 2 3 } \\mathrm { M o } _ { 0 . 2 3 } ,$ $\\mathrm { F e _ { 0 . 2 3 } C o _ { 0 . 2 3 } N i _ { 0 . 2 3 } C u _ { 0 . 0 8 } M o _ { 0 . 2 3 } }$ and $\\mathrm { F e _ { 0 . 2 3 } C o _ { 0 . 2 3 } N i _ { 0 . 2 3 } C u _ { 0 . 2 3 } M o _ { 0 . 0 8 } }$ . "], "key_parameters": null}, "other_environmental_params": []}}, {"alloy_id": "Fe0.23Co0.23Ni0.08Cu0.23Mo0.23", "performance": {"stability": {"source": [], "cycle_count": null, "test_method": "Unknown", "duration_hours": null, "degradation_details": null, "performance_retention": null}, "tafel_slope": {"unit": null, "value": null, "source": []}, "overpotential": [], "supplementary_performance": [{"key": "HER performance change", "value": "significant decline", "source": ["As shown in Fig. 4a, it can be observed that the reduction of Fe and Ni elements leads to a significant decline in HER performance, particularly the reduction of Ni. This can be attributed to the fact that the d-band centers of Fe and Ni gradually move closer to the Fermi level from the bulk to the surface of the HEAs, a trend that enhances electron availability and facilitates catalytic reactions (Fig. 4b and d ang $^ { 4 } { \\bf g } .$ ). "]}]}, "experimental_conditions": {"test_setup": {"source": ["The catalysts were activated using cyclic voltammetry (CV) in the potential range from $0 . 1 6 8 \\mathrm { V }$ to $- 0 . 5 3 2 \\mathrm { V }$ (with respect to the reversible hydrogen electrode, RHE) at a scan rate of $1 0 0 \\mathrm { m V } s ^ { - 1 }$ , with 20 cycles performed. "], "scan_rate": "100 mV s^-1", "substrate": null, "ir_compensation": null}, "electrolyte": {"source": [], "ph_value": null, "concentration_molar": null, "electrolyte_composition": null}, "synthesis_method": {"method": "synthesized", "source": ["The specific alloy compositions are as follows: $\\mathrm { F e _ { 0 . 0 8 } C o _ { 0 . 2 3 } N i _ { 0 . 2 3 } C u _ { 0 . 2 3 } M o _ { 0 . 2 3 } } ,$ $\\mathrm { F e _ { 0 . 2 3 } C o _ { 0 . 0 8 } N i _ { 0 . 2 3 } C u _ { 0 . 2 3 } M o _ { 0 . 2 3 } }$ , $\\mathrm { F e } _ { 0 . 2 3 } \\mathrm { C o } _ { 0 . 2 3 } \\mathrm { N i } _ { 0 . 0 8 }$ $\\mathrm { C u } _ { 0 . 2 3 } \\mathrm { M o } _ { 0 . 2 3 } ,$ $\\mathrm { F e _ { 0 . 2 3 } C o _ { 0 . 2 3 } N i _ { 0 . 2 3 } C u _ { 0 . 0 8 } M o _ { 0 . 2 3 } }$ and $\\mathrm { F e _ { 0 . 2 3 } C o _ { 0 . 2 3 } N i _ { 0 . 2 3 } C u _ { 0 . 2 3 } M o _ { 0 . 0 8 } }$ . "], "key_parameters": null}, "other_environmental_params": []}}, {"alloy_id": "Fe0.23Co0.23Ni0.23Cu0.08Mo0.23", "performance": {"stability": {"source": [], "cycle_count": null, "test_method": "Unknown", "duration_hours": null, "degradation_details": null, "performance_retention": null}, "tafel_slope": {"unit": null, "value": null, "source": []}, "overpotential": [], "supplementary_performance": []}, "experimental_conditions": {"test_setup": {"source": ["The catalysts were activated using cyclic voltammetry (CV) in the potential range from $0 . 1 6 8 \\mathrm { V }$ to $- 0 . 5 3 2 \\mathrm { V }$ (with respect to the reversible hydrogen electrode, RHE) at a scan rate of $1 0 0 \\mathrm { m V } s ^ { - 1 }$ , with 20 cycles performed. "], "scan_rate": "100 mV s^-1", "substrate": null, "ir_compensation": null}, "electrolyte": {"source": [], "ph_value": null, "concentration_molar": null, "electrolyte_composition": null}, "synthesis_method": {"method": "synthesized", "source": ["The specific alloy compositions are as follows: $\\mathrm { F e _ { 0 . 0 8 } C o _ { 0 . 2 3 } N i _ { 0 . 2 3 } C u _ { 0 . 2 3 } M o _ { 0 . 2 3 } } ,$ $\\mathrm { F e _ { 0 . 2 3 } C o _ { 0 . 0 8 } N i _ { 0 . 2 3 } C u _ { 0 . 2 3 } M o _ { 0 . 2 3 } }$ , $\\mathrm { F e } _ { 0 . 2 3 } \\mathrm { C o } _ { 0 . 2 3 } \\mathrm { N i } _ { 0 . 0 8 }$ $\\mathrm { C u } _ { 0 . 2 3 } \\mathrm { M o } _ { 0 . 2 3 } ,$ $\\mathrm { F e _ { 0 . 2 3 } C o _ { 0 . 2 3 } N i _ { 0 . 2 3 } C u _ { 0 . 0 8 } M o _ { 0 . 2 3 } }$ and $\\mathrm { F e _ { 0 . 2 3 } C o _ { 0 . 2 3 } N i _ { 0 . 2 3 } C u _ { 0 . 2 3 } M o _ { 0 . 0 8 } }$ . "], "key_parameters": null}, "other_environmental_params": []}}, {"alloy_id": "Fe0.23Co0.23Ni0.23Cu0.23Mo0.08", "performance": {"stability": {"source": [], "cycle_count": null, "test_method": "Unknown", "duration_hours": null, "degradation_details": null, "performance_retention": null}, "tafel_slope": {"unit": null, "value": null, "source": []}, "overpotential": [], "supplementary_performance": []}, "experimental_conditions": {"test_setup": {"source": ["The catalysts were activated using cyclic voltammetry (CV) in the potential range from $0 . 1 6 8 \\mathrm { V }$ to $- 0 . 5 3 2 \\mathrm { V }$ (with respect to the reversible hydrogen electrode, RHE) at a scan rate of $1 0 0 \\mathrm { m V } s ^ { - 1 }$ , with 20 cycles performed. "], "scan_rate": "100 mV s^-1", "substrate": null, "ir_compensation": null}, "electrolyte": {"source": [], "ph_value": null, "concentration_molar": null, "electrolyte_composition": null}, "synthesis_method": {"method": "synthesized", "source": ["The specific alloy compositions are as follows: $\\mathrm { F e _ { 0 . 0 8 } C o _ { 0 . 2 3 } N i _ { 0 . 2 3 } C u _ { 0 . 2 3 } M o _ { 0 . 2 3 } } ,$ $\\mathrm { F e _ { 0 . 2 3 } C o _ { 0 . 0 8 } N i _ { 0 . 2 3 } C u _ { 0 . 2 3 } M o _ { 0 . 2 3 } }$ , $\\mathrm { F e } _ { 0 . 2 3 } \\mathrm { C o } _ { 0 . 2 3 } \\mathrm { N i } _ { 0 . 0 8 }$ $\\mathrm { C u } _ { 0 . 2 3 } \\mathrm { M o } _ { 0 . 2 3 } ,$ $\\mathrm { F e _ { 0 . 2 3 } C o _ { 0 . 2 3 } N i _ { 0 . 2 3 } C u _ { 0 . 0 8 } M o _ { 0 . 2 3 } }$ and $\\mathrm { F e _ { 0 . 2 3 } C o _ { 0 . 2 3 } N i _ { 0 . 2 3 } C u _ { 0 . 2 3 } M o _ { 0 . 0 8 } }$ . "], "key_parameters": null}, "other_environmental_params": []}}]} |  | 8
67 | 7c2055882c879512ab43d9c40b76e4a1 | {"extraction_results": [{"alloy_id": "AlNiCoFeMo", "performance": {"stability": {"source": [], "cycle_count": null, "test_method": "Chronopotentiometry / CV Cycling / Unknown", "duration_hours": null, "degradation_details": null, "performance_retention": null}, "tafel_slope": {"unit": "mV dec^-1", "value": null, "source": []}, "overpotential": [{"unit": "mV", "value": "240", "source": ["Qiu et al. designed a multi-component Al-based precursor alloy and dealloyed in an alkaline solution,a multi-component np-AlNiCoFeMo was obtained (Figure l19E).[1l] In this work,different npHEAs were synthesized by well-mixed non-precious metals, and it was observed that the composition of the ally significantly influences the enhancement of OER activity. "], "current_density": "10 mA cm^-2"}], "supplementary_performance": []}, "experimental_conditions": {"test_setup": {"source": ["Qiu et al. designed a multi-component Al-based precursor alloy and dealloyed in an alkaline solution,a multi-component np-AlNiCoFeMo was obtained (Figure l19E).[1l] In this work,different npHEAs were synthesized by well-mixed non-precious metals, and it was observed that the composition of the ally significantly influences the enhancement of OER activity. "], "scan_rate": null, "substrate": null, "ir_compensation": null}, "electrolyte": {"source": ["Qiu et al. designed a multi-component Al-based precursor alloy and dealloyed in an alkaline solution,a multi-component np-AlNiCoFeMo was obtained (Figure l19E).[1l] In this work,different npHEAs were synthesized by well-mixed non-precious metals, and it was observed that the composition of the ally significantly influences the enhancement of OER activity. "], "ph_value": null, "concentration_molar": "1.0 M", "electrolyte_composition": "KOH"}, "synthesis_method": {"method": "dealloying", "source": ["Qiu et al. designed a multi-component Al-based precursor alloy and dealloyed in an alkaline solution,a multi-component np-AlNiCoFeMo was obtained (Figure l19E).[1l] In this work,different npHEAs were synthesized by well-mixed non-precious metals, and it was observed that the composition of the ally significantly influences the enhancement of OER activity. "], "key_parameters": "dealloyed in an alkaline solution"}, "other_environmental_params": [{"key": "ligament_size_range", "value": "2-3 nm", "source": ["Qiu et al. developed a versatile and scalable strategy for preparing ultra-thin np-HEAs with precisely controlled composition via integrating scalable alloy melting, rapid cooling, and dealloying.[109] In specific,senary AlNiCuPtPdAu and senary all-non-precious metal AlNiCuMoCoFe np-HEA with ligament sizes ranging from 2 to $3 \\ \\mathrm { n m }$ were synthesized,and the composition was accurately controlled through dealloying the designed precursor alloy (Figure l8F). "]}]}}, {"alloy_id": "Pt34Fe5Ni20Cu31Mo9Ru", "performance": {"stability": {"source": [], "cycle_count": null, "test_method": "Chronopotentiometry / CV Cycling / Unknown", "duration_hours": null, "degradation_details": null, "performance_retention": null}, "tafel_slope": {"unit": "mV dec^-1", "value": "27", "source": ["Chen et al. reported a unique convex cubic $\\mathrm { P t _ { 3 4 } F e _ { 5 } N i _ { 2 0 } C u _ { 3 1 } M o _ { 9 } R u }$ catalyst by a solvothermal method.[12] The $\\mathrm { P t _ { 3 4 } F e _ { 5 } N i _ { 2 0 } C u _ { 3 1 } M o _ { 9 } R u }$ catalyst exhibited outstanding electrocatalytic performance for HER, OER,and ORR. For HER, in $1 \\ \\mathrm { M } \\ \\mathrm { K O H }$ ,the overpotential was only 20 $\\mathrm { m V }$ at $1 0 \\mathrm { m A } \\mathrm { c m } ^ { - 2 }$ ,and the Tafel slope was $2 7 \\mathrm { m V } \\mathrm { d e c ^ { - 1 } }$ ,the $\\mathrm { P t _ { 3 4 } F e _ { 5 } N i _ { 2 0 } C u _ { 3 1 } M o _ { 9 } R u }$ showed excellent electrochemical stability and mass activity up to $1 1 . 4 \\mathrm { ~ A ~ m g _ { P t } ^ { - 1 } }$ (Figure 20C). "]}, "overpotential": [{"unit": "mV", "value": "20", "source": ["Chen et al. reported a unique convex cubic $\\mathrm { P t _ { 3 4 } F e _ { 5 } N i _ { 2 0 } C u _ { 3 1 } M o _ { 9 } R u }$ catalyst by a solvothermal method.[12] The $\\mathrm { P t _ { 3 4 } F e _ { 5 } N i _ { 2 0 } C u _ { 3 1 } M o _ { 9 } R u }$ catalyst exhibited outstanding electrocatalytic performance for HER, OER,and ORR. For HER, in $1 \\ \\mathrm { M } \\ \\mathrm { K O H }$ ,the overpotential was only 20 $\\mathrm { m V }$ at $1 0 \\mathrm { m A } \\mathrm { c m } ^ { - 2 }$ ,and the Tafel slope was $2 7 \\mathrm { m V } \\mathrm { d e c ^ { - 1 } }$ ,the $\\mathrm { P t _ { 3 4 } F e _ { 5 } N i _ { 2 0 } C u _ { 3 1 } M o _ { 9 } R u }$ showed excellent electrochemical stability and mass activity up to $1 1 . 4 \\mathrm { ~ A ~ m g _ { P t } ^ { - 1 } }$ (Figure 20C). "], "current_density": "10 mA cm^-2"}], "supplementary_performance": [{"key": "mass_activity", "value": "11.4 A mg_{Pt}^{-1}", "source": ["Chen et al. reported a unique convex cubic $\\mathrm { P t _ { 3 4 } F e _ { 5 } N i _ { 2 0 } C u _ { 3 1 } M o _ { 9 } R u }$ catalyst by a solvothermal method.[12] The $\\mathrm { P t _ { 3 4 } F e _ { 5 } N i _ { 2 0 } C u _ { 3 1 } M o _ { 9 } R u }$ catalyst exhibited outstanding electrocatalytic performance for HER, OER,and ORR. For HER, in $1 \\ \\mathrm { M } \\ \\mathrm { K O H }$ ,the overpotential was only 20 $\\mathrm { m V }$ at $1 0 \\mathrm { m A } \\mathrm { c m } ^ { - 2 }$ ,and the Tafel slope was $2 7 \\mathrm { m V } \\mathrm { d e c ^ { - 1 } }$ ,the $\\mathrm { P t _ { 3 4 } F e _ { 5 } N i _ { 2 0 } C u _ { 3 1 } M o _ { 9 } R u }$ showed excellent electrochemical stability and mass activity up to $1 1 . 4 \\mathrm { ~ A ~ m g _ { P t } ^ { - 1 } }$ (Figure 20C). "]}]}, "experimental_conditions": {"test_setup": {"source": ["Chen et al. reported a unique convex cubic $\\mathrm { P t _ { 3 4 } F e _ { 5 } N i _ { 2 0 } C u _ { 3 1 } M o _ { 9 } R u }$ catalyst byasolvothermal method (Figure20A).[]Acety lacetone metal salts were used as metal precursors, $\\mathrm { M o ( C O ) _ { 6 } }$ was used as a reducing agent, carbon nanotubes were as a carrier, CTAC was used as a structure-directing agent, and oleylamine was used as a solvent. "], "scan_rate": null, "substrate": "carbon nanotubes", "ir_compensation": null}, "electrolyte": {"source": ["Chen et al. reported a unique convex cubic $\\mathrm { P t _ { 3 4 } F e _ { 5 } N i _ { 2 0 } C u _ { 3 1 } M o _ { 9 } R u }$ catalyst byasolvothermal method (Figure20A).[]Acety lacetone metal salts were used as metal precursors, $\\mathrm { M o ( C O ) _ { 6 } }$ was used as a reducing agent, carbon nanotubes were as a carrier, CTAC was used as a structure-directing agent, and oleylamine was used as a solvent. ", "Chen et al. reported a unique convex cubic $\\mathrm { P t _ { 3 4 } F e _ { 5 } N i _ { 2 0 } C u _ { 3 1 } M o _ { 9 } R u }$ catalyst by a solvothermal method.[12] The $\\mathrm { P t _ { 3 4 } F e _ { 5 } N i _ { 2 0 } C u _ { 3 1 } M o _ { 9 } R u }$ catalyst exhibited outstanding electrocatalytic performance for HER, OER,and ORR. For HER, in $1 \\ \\mathrm { M } \\ \\mathrm { K O H }$ ,the overpotential was only 20 $\\mathrm { m V }$ at $1 0 \\mathrm { m A } \\mathrm { c m } ^ { - 2 }$ ,and the Tafel slope was $2 7 \\mathrm { m V } \\mathrm { d e c ^ { - 1 } }$ ,the $\\mathrm { P t _ { 3 4 } F e _ { 5 } N i _ { 2 0 } C u _ { 3 1 } M o _ { 9 } R u }$ showed excellent electrochemical stability and mass activity up to $1 1 . 4 \\mathrm { ~ A ~ m g _ { P t } ^ { - 1 } }$ (Figure 20C). "], "ph_value": null, "concentration_molar": "1.0 M", "electrolyte_composition": "KOH"}, "synthesis_method": {"method": "solvothermal method", "source": ["Chen et al. reported a unique convex cubic $\\mathrm { P t _ { 3 4 } F e _ { 5 } N i _ { 2 0 } C u _ { 3 1 } M o _ { 9 } R u }$ catalyst byasolvothermal method (Figure20A).[]Acety lacetone metal salts were used as metal precursors, $\\mathrm { M o ( C O ) _ { 6 } }$ was used as a reducing agent, carbon nanotubes were as a carrier, CTAC was used as a structure-directing agent, and oleylamine was used as a solvent. "], "key_parameters": "acetylacetone metal salts, Mo(CO)_6 as reducing agent, CTAC as structure-directing agent, oleylamine as solvent"}, "other_environmental_params": []}}, {"alloy_id": "PdCuMoNiCo", "performance": {"stability": {"source": [], "cycle_count": null, "test_method": "Chronopotentiometry / CV Cycling / Unknown", "duration_hours": null, "degradation_details": null, "performance_retention": null}, "tafel_slope": {"unit": "mV dec^-1", "value": null, "source": []}, "overpotential": [], "supplementary_performance": [{"key": "half_wave_potential (ORR)", "value": "0.86 V", "source": ["The experimental results revealed that the as-synthesized PdCuMoNiCo $\\mathrm { N H S s } / \\mathrm { R G O } _ { 3 } – \\mathrm { C }$ NT isa preeminent electrocatalytic performance, characterized by high activity and stability towards acidic ORR and FAOR.For ORR, it exhibited an $E _ { 1 / 2 }$ of $0 . 8 6 ~ \\mathrm { V } ,$ a mass activity reached 0.882 A $\\mathrm { m g _ { P d } ^ { - 1 } }$ ，which was 1.40times higher compared to commercial $\\mathrm { P t / C } ~ ( 0 . 6 3 0 \\mathrm { ~ A ~ } \\mathrm { m g _ { P t } ^ { - 1 } } )$ . "]}, {"key": "mass_activity (ORR)", "value": "0.882 A mg_{Pd}^{-1}", "source": ["The experimental results revealed that the as-synthesized PdCuMoNiCo $\\mathrm { N H S s } / \\mathrm { R G O } _ { 3 } – \\mathrm { C }$ NT isa preeminent electrocatalytic performance, characterized by high activity and stability towards acidic ORR and FAOR.For ORR, it exhibited an $E _ { 1 / 2 }$ of $0 . 8 6 ~ \\mathrm { V } ,$ a mass activity reached 0.882 A $\\mathrm { m g _ { P d } ^ { - 1 } }$ ，which was 1.40times higher compared to commercial $\\mathrm { P t / C } ~ ( 0 . 6 3 0 \\mathrm { ~ A ~ } \\mathrm { m g _ { P t } ^ { - 1 } } )$ . "]}, {"key": "mass_activity (FAOR)", "value": "8.030 A mg_{Pd}^{-1}", "source": ["As a result, PdCuMoNiCo NHSs/ ${ \\mathrm { R G O } } _ { 3 }$ -CNT reached a peak current density of 70.96 mA cm-2 and showed a more negative Eonset $( - 0 . 1 4 7 \\mathrm { V } )$ ,indicating that PdCuMoNiCo $\\mathrm { N H S s } / \\mathrm { R G O } _ { 3 }$ -CNT had a faster kinetics of FAOR.PdCuMoNiCo-NHS/ ${ \\mathrm { R G O } } _ { 3 }$ CNT also had a high mass activity value of 8.030 A mgpd (Figure 21F,G)."]}]}, "experimental_conditions": {"test_setup": {"source": ["Zuo et al. expanded upon their previously reported synthesis of PdCu nanoboxes by introducing other metals (Ni, Co, and Mo) with distinct electronic structures and electronegativity to form a stable HEAs system.[115] Specifically, with the help of a removable ligand (glutamic acid salt), PdCuMoNiCo hollow spheres were synthesized by solvothermal method on the carbon hybrid of reduced graphene oxide and carbon nanotubes (PdCuMoNiCo $\\mathrm { N H S s } / \\mathrm { R G O } _ { 3 }$ -CNT) (Figure 2lA-C). "], "scan_rate": null, "substrate": "reduced graphene oxide and carbon nanotubes hybrid", "ir_compensation": null}, "electrolyte": {"source": ["Zuo et al. expanded upon their previously reported synthesis of PdCu nanoboxes by introducing other metals (Ni, Co, and Mo) with distinct electronic structures and electronegativity to form a stable HEAs system.[115] Specifically, with the help of a removable ligand (glutamic acid salt), PdCuMoNiCo hollow spheres were synthesized by solvothermal method on the carbon hybrid of reduced graphene oxide and carbon nanotubes (PdCuMoNiCo $\\mathrm { N H S s } / \\mathrm { R G O } _ { 3 }$ -CNT) (Figure 2lA-C). "], "ph_value": null, "concentration_molar": "0.1 M", "electrolyte_composition": "HClO4"}, "synthesis_method": {"method": "solvothermal method", "source": ["Zuo et al. expanded upon their previously reported synthesis of PdCu nanoboxes by introducing other metals (Ni, Co, and Mo) with distinct electronic structures and electronegativity to form a stable HEAs system.[115] Specifically, with the help of a removable ligand (glutamic acid salt), PdCuMoNiCo hollow spheres were synthesized by solvothermal method on the carbon hybrid of reduced graphene oxide and carbon nanotubes (PdCuMoNiCo $\\mathrm { N H S s } / \\mathrm { R G O } _ { 3 }$ -CNT) (Figure 2lA-C). "], "key_parameters": "gluamate as a removable ligand"}, "other_environmental_params": []}}, {"alloy_id": "PdCuAuAgBiIn", "performance": {"stability": {"source": [], "cycle_count": null, "test_method": "Chronopotentiometry / CV Cycling / Unknown", "duration_hours": null, "degradation_details": null, "performance_retention": null}, "tafel_slope": {"unit": "mV dec^-1", "value": null, "source": []}, "overpotential": [], "supplementary_performance": [{"key": "formate_FE_max", "value": "98.1%", "source": ["Li et al. reported a series of HEAAs synthesized by a freezethaw method (using co-reduction of metals) as highly active and durable electrocatalysts for $\\mathrm { C O } _ { 2 } \\mathrm { R R }$ (Figure 22A,B).[118] In particular, PdCuAuAgBiIn HEAAs achieved almost $1 0 0 \\%$ $\\mathrm { C _ { 1 } }$ product with FE in the range of $- 0 . 7$ to $- 1 . 1 \\mathrm { ~ V ~ }$ versus RHE. The maximum FE of formic acid $( \\mathrm { F E _ { H C O O H } ) }$ was $9 8 . 1 \\%$ at $- 1 . 1$ V versus RHE,which was higher than that of PdCuAuAgBiIn HEA particles and Pd metal aerogels (Figure 22C). "]}, {"key": "C1_product_range", "value": "almost 100% FE", "source": ["Li et al. reported a series of HEAAs synthesized by a freezethaw method (using co-reduction of metals) as highly active and durable electrocatalysts for $\\mathrm { C O } _ { 2 } \\mathrm { R R }$ (Figure 22A,B).[118] In particular, PdCuAuAgBiIn HEAAs achieved almost $1 0 0 \\%$ $\\mathrm { C _ { 1 } }$ product with FE in the range of $- 0 . 7$ to $- 1 . 1 \\mathrm { ~ V ~ }$ versus RHE. The maximum FE of formic acid $( \\mathrm { F E _ { H C O O H } ) }$ was $9 8 . 1 \\%$ at $- 1 . 1$ V versus RHE,which was higher than that of PdCuAuAgBiIn HEA particles and Pd metal aerogels (Figure 22C). "]}]}, "experimental_conditions": {"test_setup": {"source": [], "scan_rate": null, "substrate": null, "ir_compensation": null}, "electrolyte": null, "synthesis_method": {"method": "freeze-thaw method", "source": ["Li et al. reported a series of HEAAs synthesized by a freezethaw method (using co-reduction of metals) as highly active and durable electrocatalysts for $\\mathrm { C O } _ { 2 } \\mathrm { R R }$ (Figure 22A,B).[118] In particular, PdCuAuAgBiIn HEAAs achieved almost $1 0 0 \\%$ $\\mathrm { C _ { 1 } }$ product with FE in the range of $- 0 . 7$ to $- 1 . 1 \\mathrm { ~ V ~ }$ versus RHE. The maximum FE of formic acid $( \\mathrm { F E _ { H C O O H } ) }$ was $9 8 . 1 \\%$ at $- 1 . 1$ V versus RHE,which was higher than that of PdCuAuAgBiIn HEA particles and Pd metal aerogels (Figure 22C). "], "key_parameters": null}, "other_environmental_params": []}}, {"alloy_id": "CoFeNiCr0.5Pd0.8", "performance": {"stability": {"source": [], "cycle_count": null, "test_method": "Unknown", "duration_hours": null, "degradation_details": null, "performance_retention": null}, "tafel_slope": {"unit": null, "value": null, "source": []}, "overpotential": [], "supplementary_performance": []}, "experimental_conditions": {"test_setup": {"source": [], "scan_rate": null, "substrate": null, "ir_compensation": null}, "electrolyte": {"source": [], "ph_value": null, "concentration_molar": null, "electrolyte_composition": null}, "synthesis_method": {"method": "arc melting and discharge method", "source": ["The discharge/laser cladding method has also been reported for the synthesis of HEAs.For example,Wu et al. synthesized CoCrFeNiPt and $\\mathrm { C o F e N i C r } _ { 0 . 5 } \\mathrm { P d } _ { 0 . 8 }$ HEA with uniform element distribution by the arc melting and discharge method.[40] In specific,under the condition of spark discharge,the atoms of the CoCrFeNiPt and $\\mathrm { C o F e N i C r } _ { 0 . 5 } \\mathrm { P d } _ { 0 . 8 }$ HEAs electrodes were evaporated and condensed into HEAs NPs upon cooling down."], "key_parameters": "spark discharge"}, "other_environmental_params": []}}, {"alloy_id": "PtFeCoNiCu", "performance": {"stability": {"source": [], "cycle_count": null, "test_method": "Unknown", "duration_hours": null, "degradation_details": null, "performance_retention": null}, "tafel_slope": {"unit": null, "value": null, "source": []}, "overpotential": [], "supplementary_performance": [{"key": "particle size", "value": "5.30 ± 1.31 nm", "source": ["This work was also verified by the synthesis of quinary HEA-NPs (PtFeCoNiCu, particle size of 5.30 $\\pm \\ 1 . 3 1 \\ \\mathrm { n m } ,$ on $\\mathrm { C O } _ { 2 }$ -activated carbon nanofibers. "]}]}, "experimental_conditions": {"test_setup": {"source": ["This work was also verified by the synthesis of quinary HEA-NPs (PtFeCoNiCu, particle size of 5.30 $\\pm \\ 1 . 3 1 \\ \\mathrm { n m } ,$ on $\\mathrm { C O } _ { 2 }$ -activated carbon nanofibers. "], "scan_rate": null, "substrate": "CO2-activated carbon nanofibers", "ir_compensation": null}, "electrolyte": {"source": [], "ph_value": null, "concentration_molar": null, "electrolyte_composition": null}, "synthesis_method": {"method": "carbon thermal shock (CTS)", "source": ["Yao et al. developed a carbon thermal shock(CTS) method (Figure 4A), and used a two-step CTS method to rapidly heat and cool the metal precursor (temperature $\\approx 2 0 0 0 ~ \\mathrm { K } ,$ shock duration $\\approx 5 5 ~ \\mathrm { m s }$ ，slope rate $1 0 ^ { 5 } \\mathrm { ~ K ~ } s ^ { - 1 } ,$ ）on the oxygenated carbon support.[41] HEAs NPs containing up to seven metal elements were obtained (Figure 4B). ", "This work was also verified by the synthesis of quinary HEA-NPs (PtFeCoNiCu, particle size of 5.30 $\\pm \\ 1 . 3 1 \\ \\mathrm { n m } ,$ on $\\mathrm { C O } _ { 2 }$ -activated carbon nanofibers. "], "key_parameters": "temperature ≈2000 K, shock duration ≈55 ms, slope rate 10^5 K s^-1"}, "other_environmental_params": []}}, {"alloy_id": "CuPdSnPtAu", "performance": {"stability": {"source": [], "cycle_count": null, "test_method": "Unknown", "duration_hours": null, "degradation_details": null, "performance_retention": null}, "tafel_slope": {"unit": null, "value": null, "source": []}, "overpotential": [], "supplementary_performance": []}, "experimental_conditions": {"test_setup": {"source": ["As a proof of concept, quinary (CuPdSnPtAu) HEAs NPs were synthesized by FMBP method on various granular supports such as $\\gamma { \\mathrm { - } } \\mathrm { A l } _ { 2 } \\mathrm { O } _ { 3 }$ ，zeolite,carbon black and graphene oxide (GO) (Figure 5C),and denary (MnCoNiCuRhPdSnIrPtAu) HEAs NPs could be synthesized on GO (Figure 5D)."], "scan_rate": null, "substrate": "γ-Al2O3, zeolite, carbon black, graphene oxide (GO)", "ir_compensation": null}, "electrolyte": {"source": [], "ph_value": null, "concentration_molar": null, "electrolyte_composition": null}, "synthesis_method": {"method": "fast-moving bed pyrolysis (FMBP)", "source": ["As a proof of concept, quinary (CuPdSnPtAu) HEAs NPs were synthesized by FMBP method on various granular supports such as $\\gamma { \\mathrm { - } } \\mathrm { A l } _ { 2 } \\mathrm { O } _ { 3 }$ ，zeolite,carbon black and graphene oxide (GO) (Figure 5C),and denary (MnCoNiCuRhPdSnIrPtAu) HEAs NPs could be synthesized on GO (Figure 5D)."], "key_parameters": null}, "other_environmental_params": []}}, {"alloy_id": "MnCoNiCuRhPdSnIrPtAu", "performance": {"stability": {"source": [], "cycle_count": null, "test_method": "Unknown", "duration_hours": null, "degradation_details": null, "performance_retention": null}, "tafel_slope": {"unit": null, "value": null, "source": []}, "overpotential": [], "supplementary_performance": []}, "experimental_conditions": {"test_setup": {"source": ["As a proof of concept, quinary (CuPdSnPtAu) HEAs NPs were synthesized by FMBP method on various granular supports such as $\\gamma { \\mathrm { - } } \\mathrm { A l } _ { 2 } \\mathrm { O } _ { 3 }$ ，zeolite,carbon black and graphene oxide (GO) (Figure 5C),and denary (MnCoNiCuRhPdSnIrPtAu) HEAs NPs could be synthesized on GO (Figure 5D)."], "scan_rate": null, "substrate": "graphene oxide (GO)", "ir_compensation": null}, "electrolyte": {"source": [], "ph_value": null, "concentration_molar": null, "electrolyte_composition": null}, "synthesis_method": {"method": "fast-moving bed pyrolysis (FMBP)", "source": ["As a proof of concept, quinary (CuPdSnPtAu) HEAs NPs were synthesized by FMBP method on various granular supports such as $\\gamma { \\mathrm { - } } \\mathrm { A l } _ { 2 } \\mathrm { O } _ { 3 }$ ，zeolite,carbon black and graphene oxide (GO) (Figure 5C),and denary (MnCoNiCuRhPdSnIrPtAu) HEAs NPs could be synthesized on GO (Figure 5D)."], "key_parameters": null}, "other_environmental_params": []}}, {"alloy_id": "AuPdPtRhRu", "performance": {"stability": {"source": [], "cycle_count": null, "test_method": "Unknown", "duration_hours": null, "degradation_details": null, "performance_retention": null}, "tafel_slope": {"unit": null, "value": null, "source": []}, "overpotential": [], "supplementary_performance": []}, "experimental_conditions": {"test_setup": {"source": [], "scan_rate": null, "substrate": null, "ir_compensation": null}, "electrolyte": {"source": [], "ph_value": null, "concentration_molar": null, "electrolyte_composition": null}, "synthesis_method": {"method": "Ultrasonication-assisted wet chemical", "source": ["Liu et al. further conducted an ultrasound-assisted wet chemical synthesis in alcohol ionic liquid (AIL) as the solvent to enable the formation of single-phase HEAs.[46] Under highintensity ultrasound sonication, the co-reduced metal ions to single-phase HEA(AuPdPtRhRu) NPs via AIL. The inherent reducing ability of the hydroxyl group in the AIL plays a dominant role in the formation of AuPdPtRhRu single-phase HEAs."], "key_parameters": "AIL as solvent, high-intensity ultrasound sonication"}, "other_environmental_params": []}}, {"alloy_id": "Pt18Ni26Fe15Co14Cu27", "performance": {"stability": {"source": ["The chronoamperometry and 10,0ooth CV test results showed that the HEA catalyst has high stability (Figure 8C).Through DFT calculations, the significant electrocatalytic activity and stability of HEA in HER were found to be ascribed to the synergistic effect of effective electron transfer among various constituent elements.The appropriate electronic environment realized the proper adsorption of key intermediates by multiple active sites,as well as enabled effective electron transfer in electrocatalytic process,thereby maximizing the surface electrochemical activity. "], "cycle_count": "10,000", "test_method": "CV Cycling", "duration_hours": null, "degradation_details": null, "performance_retention": null}, "tafel_slope": {"unit": null, "value": null, "source": []}, "overpotential": [{"unit": "mV", "value": "11", "source": ["The $\\mathrm { P t _ { 1 8 } N i _ { 2 6 } F e _ { 1 5 } C o _ { 1 4 } C u _ { 2 7 } / C }$ acting as HER electrocatalyst exhibited a low overpotential of $1 1 ~ \\mathrm { m V }$ at $1 0 \\mathrm { \\ m A \\ c m ^ { - 2 } }$ and a specific mass activity of 10.96 A $\\mathbf { m g ^ { - 1 } } _ { \\mathrm { P t } }$ at $- 0 . 0 7 \\mathrm { ~ V ~ }$ versus RHE in $1 \\ \\mathrm { M } \\ \\mathrm { K O H }$ (Figure 8B). "], "current_density": "10 mA cm^-2"}], "supplementary_performance": [{"key": "Mass activity", "value": "10.96 A mg^-1_Pt", "source": ["The $\\mathrm { P t _ { 1 8 } N i _ { 2 6 } F e _ { 1 5 } C o _ { 1 4 } C u _ { 2 7 } / C }$ acting as HER electrocatalyst exhibited a low overpotential of $1 1 ~ \\mathrm { m V }$ at $1 0 \\mathrm { \\ m A \\ c m ^ { - 2 } }$ and a specific mass activity of 10.96 A $\\mathbf { m g ^ { - 1 } } _ { \\mathrm { P t } }$ at $- 0 . 0 7 \\mathrm { ~ V ~ }$ versus RHE in $1 \\ \\mathrm { M } \\ \\mathrm { K O H }$ (Figure 8B). "]}]}, "experimental_conditions": {"test_setup": {"source": ["The $\\mathrm { P t _ { 1 8 } N i _ { 2 6 } F e _ { 1 5 } C o _ { 1 4 } C u _ { 2 7 } / C }$ acting as HER electrocatalyst exhibited a low overpotential of $1 1 ~ \\mathrm { m V }$ at $1 0 \\mathrm { \\ m A \\ c m ^ { - 2 } }$ and a specific mass activity of 10.96 A $\\mathbf { m g ^ { - 1 } } _ { \\mathrm { P t } }$ at $- 0 . 0 7 \\mathrm { ~ V ~ }$ versus RHE in $1 \\ \\mathrm { M } \\ \\mathrm { K O H }$ (Figure 8B). "], "scan_rate": null, "substrate": "Carbon", "ir_compensation": null}, "electrolyte": {"source": ["The $\\mathrm { P t _ { 1 8 } N i _ { 2 6 } F e _ { 1 5 } C o _ { 1 4 } C u _ { 2 7 } / C }$ acting as HER electrocatalyst exhibited a low overpotential of $1 1 ~ \\mathrm { m V }$ at $1 0 \\mathrm { \\ m A \\ c m ^ { - 2 } }$ and a specific mass activity of 10.96 A $\\mathbf { m g ^ { - 1 } } _ { \\mathrm { P t } }$ at $- 0 . 0 7 \\mathrm { ~ V ~ }$ versus RHE in $1 \\ \\mathrm { M } \\ \\mathrm { K O H }$ (Figure 8B). "], "ph_value": null, "concentration_molar": "1.0 M", "electrolyte_composition": "KOH"}, "synthesis_method": {"method": "Low-temperature oil-phase wet chemical", "source": ["\nAs reported by Li and coworkers,uniform and ultra-small HEAs $\\mathrm { P t _ { 1 8 } N i _ { 2 6 } F e _ { 1 5 } C o _ { 1 4 } C u _ { 2 7 } }$ NPs were synthesized via a lowtemperature oil-phase wet chemical method under normal atmospheric pressure.[52] The transition metal Ni, Fe, Co, and $\\mathrm { C u }$ were chosen because of their high earth-abundance as well as their comparable atomic radius and low formation heat.Additionally, these elements can readily facilitates the formation of solid solutions with Pt.[14,53] As shown in Figure 8A, the size of $\\mathrm { P t _ { 1 8 } N i _ { 2 6 } F e _ { 1 5 } C o _ { 1 4 } C u _ { 2 7 } }$ is consistently measured at about $3 . 4 ~ \\mathrm { n m }$ . "], "key_parameters": null}, "other_environmental_params": []}}, {"alloy_id": "IrPdPtRhRu", "performance": {"stability": {"source": [], "cycle_count": null, "test_method": "Unknown", "duration_hours": null, "degradation_details": null, "performance_retention": null}, "tafel_slope": {"unit": null, "value": null, "source": []}, "overpotential": [{"unit": "mV", "value": "33", "source": ["The obtained IrPdPtRhRu NPs have shown excellent HER activity in acidic and alkaline media $3 3 . 0 / 1 7 . 0 ~ \\mathrm { m V }$ at $1 0 \\mathrm { \\ m A } \\mathrm { \\ c m } _ { \\mathrm { g e o } } \\mathrm { } ^ { - 2 }$ ), and had a higher turnover frequency (TOF）at an overpotential of 25 $\\mathrm { m V }$ $\\mathrm { 1 . 4 / 3 . 0 H _ { 2 } }$ per second) (Figure 8E). "], "current_density": "10 mA cm^-2_geo"}, {"unit": "mV", "value": "17", "source": ["The obtained IrPdPtRhRu NPs have shown excellent HER activity in acidic and alkaline media $3 3 . 0 / 1 7 . 0 ~ \\mathrm { m V }$ at $1 0 \\mathrm { \\ m A } \\mathrm { \\ c m } _ { \\mathrm { g e o } } \\mathrm { } ^ { - 2 }$ ), and had a higher turnover frequency (TOF）at an overpotential of 25 $\\mathrm { m V }$ $\\mathrm { 1 . 4 / 3 . 0 H _ { 2 } }$ per second) (Figure 8E). "], "current_density": "10 mA cm^-2_geo"}], "supplementary_performance": [{"key": "Turnover Frequency (TOF)", "value": "1.4/3.0 H₂ s^-1", "source": ["The obtained IrPdPtRhRu NPs have shown excellent HER activity in acidic and alkaline media $3 3 . 0 / 1 7 . 0 ~ \\mathrm { m V }$ at $1 0 \\mathrm { \\ m A } \\mathrm { \\ c m } _ { \\mathrm { g e o } } \\mathrm { } ^ { - 2 }$ ), and had a higher turnover frequency (TOF）at an overpotential of 25 $\\mathrm { m V }$ $\\mathrm { 1 . 4 / 3 . 0 H _ { 2 } }$ per second) (Figure 8E). "]}]}, "experimental_conditions": {"test_setup": {"source": [], "scan_rate": null, "substrate": null, "ir_compensation": null}, "electrolyte": {"source": [], "ph_value": null, "concentration_molar": null, "electrolyte_composition": null}, "synthesis_method": {"method": "Wet chemical + solvothermal", "source": ["The high temperature and the high pressure contribute to increasing the multiple metal miscibility.For instance,Bondesgaard et al.obtained quaternary and quinary HEA NPs $( \\mathrm { P t } _ { 0 . 2 5 } \\mathrm { P d } _ { 0 . 2 5 } \\mathrm { R h } _ { 0 . 2 5 } \\mathrm { R u } _ { 0 . 2 5 }$ and $\\mathrm { P t } _ { 0 . 2 0 } \\mathrm { P d } _ { 0 . 2 0 } \\mathrm { I r } _ { 0 . 2 0 } \\mathrm { R h } _ { 0 . 2 0 } \\mathrm { R u } _ { 0 . 2 0 } )$ with FCC crystal structure via employing noble metal acetylacetone as precursor, and a solvent of acetone-ethanol mixture in a solvothermal autoclave at $2 0 0 ^ { \\circ } \\mathrm { C }$ for $2 4 \\mathrm { { h } }$ (Figure 6A).[43] It was found that the utilization of acetylacetone salt plays a pivotal role in the synthesis of HEA NPs,because the robust interaction between metal and acetylacetone reduces the coprecipitation rate. "], "key_parameters": null}, "other_environmental_params": []}}, {"alloy_id": "NiCoFePtRh", "performance": {"stability": {"source": ["Additionally, NiCoFePtRh/C exhibited an ultra-high TOF of $3 0 . 1 ~ s ^ { - 1 }$ at an overpotential of $5 0 ~ \\mathrm { m V } ,$ which is 41.8 times higher compared to $\\mathrm { P t } / \\mathrm { C }$ catalyst.Furthermore,it exhibited excellent stability and did not degrade even after a duration of $1 0 0 \\ \\mathrm { h }$ (Figure 8H). "], "cycle_count": null, "test_method": "Chronopotentiometry", "duration_hours": "100", "degradation_details": "did not degrade", "performance_retention": null}, "tafel_slope": {"unit": null, "value": null, "source": []}, "overpotential": [{"unit": "mV", "value": "50", "source": ["Additionally, NiCoFePtRh/C exhibited an ultra-high TOF of $3 0 . 1 ~ s ^ { - 1 }$ at an overpotential of $5 0 ~ \\mathrm { m V } ,$ which is 41.8 times higher compared to $\\mathrm { P t } / \\mathrm { C }$ catalyst.Furthermore,it exhibited excellent stability and did not degrade even after a duration of $1 0 0 \\ \\mathrm { h }$ (Figure 8H). "], "current_density": null}], "supplementary_performance": [{"key": "Mass activity", "value": "10.8 A mg^-1_Pt+Rh", "source": ["As an electrocatalyst for HER,NiCoFePtRh/C achieved ultra-high massactivityofmeta at $- 0 . 0 5 \\mathrm { ~ V ~ }$ (vs RHE) in acidic solution (Figure 8G). ", "Additionally, NiCoFePtRh/C exhibited an ultra-high TOF of $3 0 . 1 ~ s ^ { - 1 }$ at an overpotential of $5 0 ~ \\mathrm { m V } ,$ which is 41.8 times higher compared to $\\mathrm { P t } / \\mathrm { C }$ catalyst.Furthermore,it exhibited excellent stability and did not degrade even after a duration of $1 0 0 \\ \\mathrm { h }$ (Figure 8H). "]}, {"key": "Turnover Frequency (TOF)", "value": "30.1 s^-1", "source": ["Additionally, NiCoFePtRh/C exhibited an ultra-high TOF of $3 0 . 1 ~ s ^ { - 1 }$ at an overpotential of $5 0 ~ \\mathrm { m V } ,$ which is 41.8 times higher compared to $\\mathrm { P t } / \\mathrm { C }$ catalyst.Furthermore,it exhibited excellent stability and did not degrade even after a duration of $1 0 0 \\ \\mathrm { h }$ (Figure 8H). "]}]}, "experimental_conditions": {"test_setup": {"source": ["As an electrocatalyst for HER,NiCoFePtRh/C achieved ultra-high massactivityofmeta at $- 0 . 0 5 \\mathrm { ~ V ~ }$ (vs RHE) in acidic solution (Figure 8G). "], "scan_rate": null, "substrate": "Carbon", "ir_compensation": null}, "electrolyte": {"source": ["As an electrocatalyst for HER,NiCoFePtRh/C achieved ultra-high massactivityofmeta at $- 0 . 0 5 \\mathrm { ~ V ~ }$ (vs RHE) in acidic solution (Figure 8G). ", "Additionally, NiCoFePtRh/C exhibited an ultra-high TOF of $3 0 . 1 ~ s ^ { - 1 }$ at an overpotential of $5 0 ~ \\mathrm { m V } ,$ which is 41.8 times higher compared to $\\mathrm { P t } / \\mathrm { C }$ catalyst.Furthermore,it exhibited excellent stability and did not degrade even after a duration of $1 0 0 \\ \\mathrm { h }$ (Figure 8H). "], "ph_value": null, "concentration_molar": "0.5 M", "electrolyte_composition": "H₂SO₄"}, "synthesis_method": {"method": "Co-reduction", "source": ["Feng and coworkers synthesized a chain of carbon-loaded ultra-small HEA NPs by a co-reduction method.[55] The as-synthesized NiCoFePtRh NPs were uniformly distributed on the carbon support, exhibiting an average particle size of $1 . 6 8 \\ \\mathrm { n m }$ ，which represents the smallest reported among the HEAs to data. "], "key_parameters": null}, "other_environmental_params": []}}, {"alloy_id": "Fe0.2Cr0.2Mn0.2Ni0.2Co0.2", "performance": {"stability": {"source": [], "cycle_count": null, "test_method": "Unknown", "duration_hours": null, "degradation_details": null, "performance_retention": null}, "tafel_slope": {"unit": null, "value": null, "source": []}, "overpotential": [], "supplementary_performance": []}, "experimental_conditions": {"test_setup": {"source": [], "scan_rate": null, "substrate": null, "ir_compen | {"extraction_results": [{"alloy_id": "PdCuMoNiCo", "performance": {"stability": {"source": ["7c2055882c879512ab43d9c40b76e4a1_2"], "cycle_count": null, "test_method": "Unknown", "duration_hours": null, "degradation_details": null, "performance_retention": null}, "tafel_slope": null, "overpotential": [], "supplementary_performance": [{"key": "ORR potential", "value": "0.86 V vs RHE", "source": ["7c2055882c879512ab43d9c40b76e4a1_2"]}]}, "experimental_conditions": {"test_setup": {"source": ["7c2055882c879512ab43d9c40b76e4a1_2"], "scan_rate": "5 mV s-1", "substrate": null, "ir_compensation": null}, "electrolyte": {"source": ["7c2055882c879512ab43d9c40b76e4a1_2"], "ph_value": null, "concentration_molar": "0.1 M", "electrolyte_composition": "HClO4"}, "synthesis_method": {"method": "Solvothermal", "source": ["7c2055882c879512ab43d9c40b76e4a1_2"], "key_parameters": null}, "other_environmental_params": []}}, {"alloy_id": "PdCuAuAgBiIn", "performance": {"stability": {"source": ["7c2055882c879512ab43d9c40b76e4a1_2"], "cycle_count": null, "test_method": "Unknown", "duration_hours": null, "degradation_details": null, "performance_retention": null}, "tafel_slope": null, "overpotential": [], "supplementary_performance": [{"key": "CORR potential", "value": "-0.8 V vs RHE", "source": ["7c2055882c879512ab43d9c40b76e4a1_2"]}, {"key": "Current density", "value": "-150 mA cm-2", "source": ["7c2055882c879512ab43d9c40b76e4a1_2"]}, {"key": "Selectivity", "value": "91.3%", "source": ["7c2055882c879512ab43d9c40b76e4a1_2"]}]}, "experimental_conditions": {"test_setup": {"source": ["7c2055882c879512ab43d9c40b76e4a1_2"], "scan_rate": null, "substrate": null, "ir_compensation": null}, "electrolyte": {"source": ["7c2055882c879512ab43d9c40b76e4a1_2"], "ph_value": null, "concentration_molar": "0.1 M", "electrolyte_composition": "KHCO3"}, "synthesis_method": {"method": "freeze-thaw", "source": ["7c2055882c879512ab43d9c40b76e4a1_2"], "key_parameters": null}, "other_environmental_params": []}}, {"alloy_id": "PtPdRhRuCu", "performance": {"stability": {"source": ["7c2055882c879512ab43d9c40b76e4a1_2"], "cycle_count": null, "test_method": "Unknown", "duration_hours": null, "degradation_details": null, "performance_retention": null}, "tafel_slope": {"unit": "mV dec-1", "value": "87", "source": ["7c2055882c879512ab43d9c40b76e4a1_2"]}, "overpotential": [{"unit": "mV", "value": "10", "source": ["7c2055882c879512ab43d9c40b76e4a1_2"], "current_density": "10 mA cm-2"}, {"unit": "mV", "value": "13", "source": ["7c2055882c879512ab43d9c40b76e4a1_2"], "current_density": "10 mA cm-2"}], "supplementary_performance": []}, "experimental_conditions": {"test_setup": {"source": ["7c2055882c879512ab43d9c40b76e4a1_2"], "scan_rate": null, "substrate": null, "ir_compensation": null}, "electrolyte": {"source": ["7c2055882c879512ab43d9c40b76e4a1_2"], "ph_value": null, "concentration_molar": "1 M, 0.5 M, 1 M", "electrolyte_composition": "KOH, H2SO4, PBS"}, "synthesis_method": {"method": "wet-chemical", "source": ["7c2055882c879512ab43d9c40b76e4a1_2"], "key_parameters": null}, "other_environmental_params": []}}, {"alloy_id": "PtFeCoNiCu", "performance": {"stability": {"source": ["7c2055882c879512ab43d9c40b76e4a1_1"], "cycle_count": null, "test_method": "Unknown", "duration_hours": null, "degradation_details": null, "performance_retention": null}, "tafel_slope": {"unit": "mV dec^-1", "value": "30", "source": ["7c2055882c879512ab43d9c40b76e4a1_1"]}, "overpotential": [{"unit": "mV", "value": "1", "source": ["7c2055882c879512ab43d9c40b76e4a1_1"], "current_density": "10 mA cm-2"}], "supplementary_performance": []}, "experimental_conditions": {"test_setup": {"source": ["7c2055882c879512ab43d9c40b76e4a1_1"], "scan_rate": "20 mV s-1", "substrate": null, "ir_compensation": null}, "electrolyte": {"source": ["7c2055882c879512ab43d9c40b76e4a1_1"], "ph_value": null, "concentration_molar": "1.0 M", "electrolyte_composition": "KOH"}, "synthesis_method": {"method": "Low-temperature oil phase strategy", "source": ["7c2055882c879512ab43d9c40b76e4a1_1"], "key_parameters": null}, "other_environmental_params": []}}, {"alloy_id": "IrPdPtRhRu", "performance": {"stability": {"source": ["7c2055882c879512ab43d9c40b76e4a1_1"], "cycle_count": null, "test_method": "Unknown", "duration_hours": null, "degradation_details": null, "performance_retention": null}, "tafel_slope": null, "overpotential": [{"unit": "mV", "value": "33", "source": ["7c2055882c879512ab43d9c40b76e4a1_1"], "current_density": "10 mA cmg"}], "supplementary_performance": []}, "experimental_conditions": {"test_setup": {"source": ["7c2055882c879512ab43d9c40b76e4a1_1"], "scan_rate": "5 mV s-1", "substrate": null, "ir_compensation": null}, "electrolyte": {"source": ["7c2055882c879512ab43d9c40b76e4a1_1"], "ph_value": null, "concentration_molar": "0.5 M", "electrolyte_composition": "HSO4"}, "synthesis_method": {"method": "One-pot polyol process", "source": ["7c2055882c879512ab43d9c40b76e4a1_1"], "key_parameters": null}, "other_environmental_params": []}}, {"alloy_id": "FeCoPdIrPt", "performance": {"stability": {"source": ["7c2055882c879512ab43d9c40b76e4a1_1"], "cycle_count": null, "test_method": "Unknown", "duration_hours": null, "degradation_details": null, "performance_retention": null}, "tafel_slope": {"unit": "mV dec^-1", "value": "82", "source": ["7c2055882c879512ab43d9c40b76e4a1_1"]}, "overpotential": [{"unit": "mV", "value": "42", "source": ["7c2055882c879512ab43d9c40b76e4a1_1"], "current_density": "10 mA cm-2"}], "supplementary_performance": []}, "experimental_conditions": {"test_setup": {"source": ["7c2055882c879512ab43d9c40b76e4a1_1"], "scan_rate": "5 mV s-1", "substrate": null, "ir_compensation": null}, "electrolyte": {"source": ["7c2055882c879512ab43d9c40b76e4a1_1"], "ph_value": null, "concentration_molar": "1.0 M", "electrolyte_composition": "KOH"}, "synthesis_method": {"method": "Fast-moving bed pyrolysis", "source": ["7c2055882c879512ab43d9c40b76e4a1_1"], "key_parameters": null}, "other_environmental_params": []}}, {"alloy_id": "CoNiCuMgZn", "performance": {"stability": {"source": ["7c2055882c879512ab43d9c40b76e4a1_1"], "cycle_count": null, "test_method": "Unknown", "duration_hours": null, "degradation_details": null, "performance_retention": null}, "tafel_slope": {"unit": "mV dec^-1", "value": "36.1", "source": ["7c2055882c879512ab43d9c40b76e4a1_1"]}, "overpotential": [{"unit": "mV", "value": "158", "source": ["7c2055882c879512ab43d9c40b76e4a1_1"], "current_density": "10 mA cm-2"}], "supplementary_performance": []}, "experimental_conditions": {"test_setup": {"source": ["7c2055882c879512ab43d9c40b76e4a1_1"], "scan_rate": "1 mV s-1", "substrate": null, "ir_compensation": null}, "electrolyte": {"source": ["7c2055882c879512ab43d9c40b76e4a1_1"], "ph_value": null, "concentration_molar": "1.0 M", "electrolyte_composition": "KOH"}, "synthesis_method": {"method": "Polyol method", "source": ["7c2055882c879512ab43d9c40b76e4a1_1"], "key_parameters": null}, "other_environmental_params": []}}, {"alloy_id": "PtAuPdRhRu", "performance": {"stability": {"source": ["7c2055882c879512ab43d9c40b76e4a1_1"], "cycle_count": null, "test_method": "Unknown", "duration_hours": null, "degradation_details": null, "performance_retention": null}, "tafel_slope": {"unit": "mV dec^-1", "value": "62", "source": ["7c2055882c879512ab43d9c40b76e4a1_1"]}, "overpotential": [{"unit": "V", "value": "-0.19", "source": ["7c2055882c879512ab43d9c40b76e4a1_1"], "current_density": "30 mA cm-2"}], "supplementary_performance": []}, "experimental_conditions": {"test_setup": {"source": ["7c2055882c879512ab43d9c40b76e4a1_1"], "scan_rate": "5 mV s-1", "substrate": null, "ir_compensation": null}, "electrolyte": {"source": ["7c2055882c879512ab43d9c40b76e4a1_1"], "ph_value": null, "concentration_molar": "1.0 m", "electrolyte_composition": "KOH"}, "synthesis_method": {"method": "Ultrasonication-assisted wet chemistry method", "source": ["7c2055882c879512ab43d9c40b76e4a1_1"], "key_parameters": null}, "other_environmental_params": []}}, {"alloy_id": "NiCoFePtRh", "performance": {"stability": {"source": ["7c2055882c879512ab43d9c40b76e4a1_1"], "cycle_count": null, "test_method": "Unknown", "duration_hours": null, "degradation_details": null, "performance_retention": null}, "tafel_slope": {"unit": "mV dec^-1", "value": "30.1", "source": ["7c2055882c879512ab43d9c40b76e4a1_1"]}, "overpotential": [{"unit": "mV", "value": "27", "source": ["7c2055882c879512ab43d9c40b76e4a1_1"], "current_density": "10 mA cm-2"}], "supplementary_performance": []}, "experimental_conditions": {"test_setup": {"source": ["7c2055882c879512ab43d9c40b76e4a1_1"], "scan_rate": null, "substrate": null, "ir_compensation": null}, "electrolyte": {"source": ["7c2055882c879512ab43d9c40b76e4a1_1"], "ph_value": null, "concentration_molar": "0.5 M", "electrolyte_composition": "H2SO4"}, "synthesis_method": {"method": "Chemical co-reduction method", "source": ["7c2055882c879512ab43d9c40b76e4a1_1"], "key_parameters": null}, "other_environmental_params": []}}, {"alloy_id": "FeCoNiMo", "performance": {"stability": {"source": ["7c2055882c879512ab43d9c40b76e4a1_1"], "cycle_count": null, "test_method": "Unknown", "duration_hours": null, "degradation_details": null, "performance_retention": null}, "tafel_slope": {"unit": "mV dec^-1", "value": "48.02", "source": ["7c2055882c879512ab43d9c40b76e4a1_1"]}, "overpotential": [{"unit": "mV", "value": "250", "source": ["7c2055882c879512ab43d9c40b76e4a1_1"], "current_density": "10 mA cm-2"}], "supplementary_performance": []}, "experimental_conditions": {"test_setup": {"source": ["7c2055882c879512ab43d9c40b76e4a1_1"], "scan_rate": "1 mV s-1", "substrate": null, "ir_compensation": null}, "electrolyte": {"source": ["7c2055882c879512ab43d9c40b76e4a1_1"], "ph_value": null, "concentration_molar": "1.0 M", "electrolyte_composition": "KOH"}, "synthesis_method": {"method": "hydrothermal method", "source": ["7c2055882c879512ab43d9c40b76e4a1_1"], "key_parameters": null}, "other_environmental_params": []}}, {"alloy_id": "FeCoNiIrRu", "performance": {"stability": {"source": ["7c2055882c879512ab43d9c40b76e4a1_1"], "cycle_count": null, "test_method": "Unknown", "duration_hours": null, "degradation_details": null, "performance_retention": null}, "tafel_slope": {"unit": "mV dec^-1", "value": "153", "source": ["7c2055882c879512ab43d9c40b76e4a1_1"]}, "overpotential": [{"unit": "mV", "value": "241", "source": ["7c2055882c879512ab43d9c40b76e4a1_1"], "current_density": "10 mA cm-2"}], "supplementary_performance": []}, "experimental_conditions": {"test_setup": {"source": ["7c2055882c879512ab43d9c40b76e4a1_1"], "scan_rate": "5 mV s-1", "substrate": null, "ir_compensation": null}, "electrolyte": {"source": ["7c2055882c879512ab43d9c40b76e4a1_1"], "ph_value": null, "concentration_molar": "0.5 M", "electrolyte_composition": "HSO4"}, "synthesis_method": {"method": "The electrospinning + chemical vapor deposition", "source": ["7c2055882c879512ab43d9c40b76e4a1_1"], "key_parameters": null}, "other_environmental_params": []}}, {"alloy_id": "CoNiCuMnAl", "performance": {"stability": {"source": ["7c2055882c879512ab43d9c40b76e4a1_1"], "cycle_count": null, "test_method": "Unknown", "duration_hours": null, "degradation_details": null, "performance_retention": null}, "tafel_slope": {"unit": "mV dec^-1", "value": "35.6", "source": ["7c2055882c879512ab43d9c40b76e4a1_1"]}, "overpotential": [{"unit": "mV", "value": "215", "source": ["7c2055882c879512ab43d9c40b76e4a1_1"], "current_density": "10 mA cm-2"}], "supplementary_performance": []}, "experimental_conditions": {"test_setup": {"source": ["7c2055882c879512ab43d9c40b76e4a1_1"], "scan_rate": "5 mV s-1", "substrate": null, "ir_compensation": null}, "electrolyte": {"source": ["7c2055882c879512ab43d9c40b76e4a1_1"], "ph_value": null, "concentration_molar": "1.0 M", "electrolyte_composition": "KOH"}, "synthesis_method": {"method": "Straightforward precipitation route + pyrolysis", "source": ["7c2055882c879512ab43d9c40b76e4a1_1"], "key_parameters": null}, "other_environmental_params": []}}]} | 61
68 | 7dd1261da84671a3390b99c25b138d64 | {"extraction_results": [{"alloy_id": "CuNiMoWCo NNM-HEA", "performance": {"stability": {"source": ["In addition, the Tafel slope of the NNM-HEA@CF electrode indicates that the Volmer step $( \\mathrm { H } _ { 2 } \\mathrm { O } + \\mathrm { e } ^ { - } \\mathrm { O H } ^ { - } + $ $\\mathrm { H } _ { a d s } )$ is the rate-determining step (RDS) for the HER in alkaline media.47,48 Moreover,the catalytic stability of the NNM-HEA $@$ CF electrode was evaluated by chronopotentiometry $\\left( E { - } t \\right)$ Figure 4f reveals a stable potential for the NNM-HEA $\\scriptstyle { \\widehat { \\omega } } \\mathrm { C F }$ over $4 8 \\mathrm { { h } }$ of continuous operation at $2 0 \\mathrm { m A c m } ^ { - 2 }$ , suggesting a stable structure of the catalytic electrode."], "cycle_count": null, "test_method": "Chronopotentiometry", "duration_hours": "48", "degradation_details": "stable potential", "performance_retention": null}, "tafel_slope": {"unit": "mV dec^-1", "value": "86.3", "source": ["The Tafel slope is used to describe the intrinsic activity of the catalysts in the HER, which iscalculated by the Tafel equation $\\eta$ $= a + b \\log ¦ j ¦$ ,where $\\eta$ is the overpotential, $j$ is the current density, $^ a$ is a constant, and $^ { b }$ is the Tafel slope.47 The results in Figure 4e show that the NNM-HEA $\\scriptstyle { \\widehat { \\varrho } } \\mathrm { C F }$ electrode displays a lower Tafel slope of $8 6 . 3 ~ \\mathrm { m V ~ d e c } ^ { - 1 }$ ,indicating its faster kineticsand better HER catalytic performance than those of $\\mathrm { P t / C } \\varpi { \\mathrm { C F } }$ （ $1 2 7 . 6 \\mathrm { m V }$ ${ \\mathrm { d e c } } ^ { - 1 } )$ . "]}, "overpotential": [{"unit": "mV", "value": "85.2", "source": ["On the contrary，NNM-HEA@CF exhibits extraordinary HER performance with zero onset overpotential, requiring only $8 5 . 2 ~ \\mathrm { m V }$ overpotential to achieve a high current density of $1 0 0 \\mathrm { \\ m A \\ c m } ^ { - 2 }$ . "], "current_density": "100 mA cm^-2"}, {"unit": "mV", "value": "22", "source": ["The NNMHEA@CF catalytic electrode displayed a high HOR current density of $8 . 6 5 \\mathrm { \\ m A } \\mathrm { c m } ^ { - 2 }$ at $5 0 \\mathrm { m V }$ and a low HER overpotential of $2 2 ~ \\mathrm { m V }$ at $1 0 \\mathrm { \\ m A \\ c m ^ { - 2 } }$ ，which are better than those of most nonprecious metal catalysts.Experimental and theoretical calculation results revealed that the high specific surface area and the optimized electronic structures of the active sites on the NNM-HEA $\\scriptstyle { \\widehat { \\varrho } } \\mathrm { C F }$ electrode facilitate the catalytic process for both the HER and HOR.As a result, the $\\mathrm { N i \\mathrm { - H } } _ { 2 }$ (NNM-HEA $@$ CF) battery showed a largely decreased overpotential of 134.3 $\\mathrm { m V }$ compared to that of the $\\mathrm { N i \\mathrm { - H } } _ { 2 }$ $\\left( { \\mathrm { P t / C } } \\varpi { \\mathrm { C F } } \\right)$ battery of 241.7 $\\mathrm { { \\ m V } } .$ In addition, it showed greatly enhanced rate capability and delivered an exceptional cycling performance of $1 8 0 0 \\ \\mathrm { h }$ with negligible capacity decay at $\\bar { 5 } \\ : \\mathrm { m A } \\ : \\mathrm { c m } ^ { - 2 }$ . "], "current_density": "10 mA cm^-2"}, {"unit": "mV", "value": "30.5", "source": ["As shown in Figure S8 and Figure $\\mathrm { S 9 a }$ ，NNM-HEA $\\ @ \\mathrm { C F }$ has a much higher $\\mathrm { C } _ { d l }$ 0 $6 4 . 0 3 ~ \\mathrm { m F ~ c m } ^ { - 2 } )$ and ECSA( $( 1 6 0 0 ~ \\mathrm { c m } ^ { 2 } )$ than the $\\mathrm { P t / C } \\varpi { \\mathrm { C F } }$ with $\\mathrm { C } _ { d l } \\left( 5 2 . 8 9 \\mathrm { m F c m } ^ { - 2 } \\right)$ and ECSA $\\left( 1 3 2 2 \\thinspace \\mathrm { c m } ^ { 2 } \\right) ,$ ） The ECSA-normalized LSV curves for the HOR (Figure S9b) show that the HOR activity of NNM-HEA@CF at $5 0 \\mathrm { m V }$ is 5.5 $\\mu \\mathrm { A \\ c m } ^ { - 2 }$ ，which is much superior to that of the $\\mathrm { P t / C } \\varpi { \\mathrm { C F } }$ electrodes $( 3 . 5 \\mu \\mathrm { A c m } ^ { - 2 }$ at $\\mathrm { 5 0 ~ m V }$ ),suggesting the high intrinsic HOR activity of NNM-HEA $\\scriptstyle { \\widehat { \\varrho } } \\mathrm { C F }$ Moreover,according to the ECSA-normalized LSV curves for the HER (Figure S9c), the overpotential for NNM-HEA@CF $\\left( 3 0 . 5 ~ \\mathrm { m V } \\right)$ to reach $1 0 ~ \\mathrm { m A }$ $\\mathrm { c m } ^ { - \\frac { \\hbar } { 2 } }$ is close to that of $\\mathrm { P t / C } @ \\mathrm { C F }$ $( 2 5 . 7 ~ \\mathrm { m V } ,$ ）Figure S9b, implying the outstanding HER activity of NNM-HEA@CF. Therefore,it can be inferred that the hierarchical structure of the NNM-HEA $\\scriptstyle { \\widehat { \\varrho } } \\mathrm { C F }$ electrode is able to facilitate the transfer of mass and electrons and boost efective adsorption sites for intermediates in the HER/HOR processes, thereby improving the electrocatalytic performance."], "current_density": "10 mA cm^-2"}, {"unit": "mV", "value": "50", "source": ["Moreover, NNM-HEA@CF is tested to show an onset potential of $_ { 0 \\mathrm { ~ V ~ } }$ toward the HOR, which is the same as that of the $\\mathrm { P t / C } \\varpi \\mathrm { C F }$ electrode.In addition,NNM-HEA $\\scriptstyle { \\mathcal { O } } \\mathrm { C F }$ achieves a high current density of $8 . 6 5 \\mathrm { \\ m A \\ c m } ^ { - 2 }$ at the overpotential of $5 0 ~ \\mathrm { m V }$ and reaches a diffusion-limiting HOR current density of $1 7 . 5 \\ \\mathrm { m A }$ $\\mathrm { c m } ^ { - 2 }$ . "], "current_density": "8.65 mA cm^-2"}], "supplementary_performance": [{"key": "Exchange current density", "value": "7.25 mA cm^-2", "source": ["46\n\nThe exchange current density $\\left( { { j _ { 0 } } } \\right)$ of NNM-HEA@CF can be estimated from the micropolarization region ( $- 5$ to $5 \\ \\mathrm { m V }$ vs RHE）according to the simplified Butler-Volmer equation $\\begin{array} { r } { j _ { 0 } = \\frac { j } { \\eta } \\frac { R T } { F } . } \\end{array}$ where $j$ is the measured current density, $\\eta$ is the overpotential, $R$ is the molar gas constant, $T$ is the temperature, and $F$ is the Faraday's constant.14,18,39' The calculated $j _ { 0 }$ of NNM-HEA $\\scriptstyle { \\widehat { \\varrho } } \\mathrm { C F }$ is $7 . 2 5 ~ \\mathrm { m A } ~ \\mathrm { c m } ^ { - 2 }$ ,which is ${ \\sim } 1 . 7$ times that of $\\mathrm { P t / C } \\varpi \\mathrm { C F }$ $( 0 . 4 ~ \\mathrm { m g } _ { \\mathrm { P t } } ~ \\mathrm { c m } ^ { - 2 } )$ with $4 . 1 8 \\mathrm { \\ m A \\ c m } ^ { - 2 }$ (Figure 4b). "]}, {"key": "HOR current density at 50 mV", "value": "8.65 mA cm^-2", "source": ["Moreover, NNM-HEA@CF is tested to show an onset potential of $_ { 0 \\mathrm { ~ V ~ } }$ toward the HOR, which is the same as that of the $\\mathrm { P t / C } \\varpi \\mathrm { C F }$ electrode.In addition,NNM-HEA $\\scriptstyle { \\mathcal { O } } \\mathrm { C F }$ achieves a high current density of $8 . 6 5 \\mathrm { \\ m A \\ c m } ^ { - 2 }$ at the overpotential of $5 0 ~ \\mathrm { m V }$ and reaches a diffusion-limiting HOR current density of $1 7 . 5 \\ \\mathrm { m A }$ $\\mathrm { c m } ^ { - 2 }$ . ", "The NNMHEA@CF catalytic electrode displayed a high HOR current density of $8 . 6 5 \\mathrm { \\ m A } \\mathrm { c m } ^ { - 2 }$ at $5 0 \\mathrm { m V }$ and a low HER overpotential of $2 2 ~ \\mathrm { m V }$ at $1 0 \\mathrm { \\ m A \\ c m ^ { - 2 } }$ ，which are better than those of most nonprecious metal catalysts.Experimental and theoretical calculation results revealed that the high specific surface area and the optimized electronic structures of the active sites on the NNM-HEA $\\scriptstyle { \\widehat { \\varrho } } \\mathrm { C F }$ electrode facilitate the catalytic process for both the HER and HOR.As a result, the $\\mathrm { N i \\mathrm { - H } } _ { 2 }$ (NNM-HEA $@$ CF) battery showed a largely decreased overpotential of 134.3 $\\mathrm { m V }$ compared to that of the $\\mathrm { N i \\mathrm { - H } } _ { 2 }$ $\\left( { \\mathrm { P t / C } } \\varpi { \\mathrm { C F } } \\right)$ battery of 241.7 $\\mathrm { { \\ m V } } .$ In addition, it showed greatly enhanced rate capability and delivered an exceptional cycling performance of $1 8 0 0 \\ \\mathrm { h }$ with negligible capacity decay at $\\bar { 5 } \\ : \\mathrm { m A } \\ : \\mathrm { c m } ^ { - 2 }$ . "]}, {"key": "Diffusion-limiting HOR current density", "value": "17.5 mA cm^-2", "source": ["Moreover, NNM-HEA@CF is tested to show an onset potential of $_ { 0 \\mathrm { ~ V ~ } }$ toward the HOR, which is the same as that of the $\\mathrm { P t / C } \\varpi \\mathrm { C F }$ electrode.In addition,NNM-HEA $\\scriptstyle { \\mathcal { O } } \\mathrm { C F }$ achieves a high current density of $8 . 6 5 \\mathrm { \\ m A \\ c m } ^ { - 2 }$ at the overpotential of $5 0 ~ \\mathrm { m V }$ and reaches a diffusion-limiting HOR current density of $1 7 . 5 \\ \\mathrm { m A }$ $\\mathrm { c m } ^ { - 2 }$ . "]}, {"key": "ECSA", "value": "1600 cm^2", "source": ["As shown in Figure S8 and Figure $\\mathrm { S 9 a }$ ，NNM-HEA $\\ @ \\mathrm { C F }$ has a much higher $\\mathrm { C } _ { d l }$ 0 $6 4 . 0 3 ~ \\mathrm { m F ~ c m } ^ { - 2 } )$ and ECSA( $( 1 6 0 0 ~ \\mathrm { c m } ^ { 2 } )$ than the $\\mathrm { P t / C } \\varpi { \\mathrm { C F } }$ with $\\mathrm { C } _ { d l } \\left( 5 2 . 8 9 \\mathrm { m F c m } ^ { - 2 } \\right)$ and ECSA $\\left( 1 3 2 2 \\thinspace \\mathrm { c m } ^ { 2 } \\right) ,$ ） The ECSA-normalized LSV curves for the HOR (Figure S9b) show that the HOR activity of NNM-HEA@CF at $5 0 \\mathrm { m V }$ is 5.5 $\\mu \\mathrm { A \\ c m } ^ { - 2 }$ ，which is much superior to that of the $\\mathrm { P t / C } \\varpi { \\mathrm { C F } }$ electrodes $( 3 . 5 \\mu \\mathrm { A c m } ^ { - 2 }$ at $\\mathrm { 5 0 ~ m V }$ ),suggesting the high intrinsic HOR activity of NNM-HEA $\\scriptstyle { \\widehat { \\varrho } } \\mathrm { C F }$ Moreover,according to the ECSA-normalized LSV curves for the HER (Figure S9c), the overpotential for NNM-HEA@CF $\\left( 3 0 . 5 ~ \\mathrm { m V } \\right)$ to reach $1 0 ~ \\mathrm { m A }$ $\\mathrm { c m } ^ { - \\frac { \\hbar } { 2 } }$ is close to that of $\\mathrm { P t / C } @ \\mathrm { C F }$ $( 2 5 . 7 ~ \\mathrm { m V } ,$ ）Figure S9b, implying the outstanding HER activity of NNM-HEA@CF. Therefore,it can be inferred that the hierarchical structure of the NNM-HEA $\\scriptstyle { \\widehat { \\varrho } } \\mathrm { C F }$ electrode is able to facilitate the transfer of mass and electrons and boost efective adsorption sites for intermediates in the HER/HOR processes, thereby improving the electrocatalytic performance."]}, {"key": "Double-layer capacitance", "value": "64.03 mF cm^-2", "source": ["As shown in Figure S8 and Figure $\\mathrm { S 9 a }$ ，NNM-HEA $\\ @ \\mathrm { C F }$ has a much higher $\\mathrm { C } _ { d l }$ 0 $6 4 . 0 3 ~ \\mathrm { m F ~ c m } ^ { - 2 } )$ and ECSA( $( 1 6 0 0 ~ \\mathrm { c m } ^ { 2 } )$ than the $\\mathrm { P t / C } \\varpi { \\mathrm { C F } }$ with $\\mathrm { C } _ { d l } \\left( 5 2 . 8 9 \\mathrm { m F c m } ^ { - 2 } \\right)$ and ECSA $\\left( 1 3 2 2 \\thinspace \\mathrm { c m } ^ { 2 } \\right) ,$ ） The ECSA-normalized LSV curves for the HOR (Figure S9b) show that the HOR activity of NNM-HEA@CF at $5 0 \\mathrm { m V }$ is 5.5 $\\mu \\mathrm { A \\ c m } ^ { - 2 }$ ，which is much superior to that of the $\\mathrm { P t / C } \\varpi { \\mathrm { C F } }$ electrodes $( 3 . 5 \\mu \\mathrm { A c m } ^ { - 2 }$ at $\\mathrm { 5 0 ~ m V }$ ),suggesting the high intrinsic HOR activity of NNM-HEA $\\scriptstyle { \\widehat { \\varrho } } \\mathrm { C F }$ Moreover,according to the ECSA-normalized LSV curves for the HER (Figure S9c), the overpotential for NNM-HEA@CF $\\left( 3 0 . 5 ~ \\mathrm { m V } \\right)$ to reach $1 0 ~ \\mathrm { m A }$ $\\mathrm { c m } ^ { - \\frac { \\hbar } { 2 } }$ is close to that of $\\mathrm { P t / C } @ \\mathrm { C F }$ $( 2 5 . 7 ~ \\mathrm { m V } ,$ ）Figure S9b, implying the outstanding HER activity of NNM-HEA@CF. Therefore,it can be inferred that the hierarchical structure of the NNM-HEA $\\scriptstyle { \\widehat { \\varrho } } \\mathrm { C F }$ electrode is able to facilitate the transfer of mass and electrons and boost efective adsorption sites for intermediates in the HER/HOR processes, thereby improving the electrocatalytic performance."]}, {"key": "Battery overpotential at 3 mA cm^-2", "value": "134.3 mV", "source": ["The galvanostatic chargedischarge （GCD） curves of the $\\mathrm { N i \\mathrm { - H } } _ { 2 }$ (NNM-HEA@CF) battery and the $\\mathrm { N i \\mathrm { - H } } _ { 2 }$ $\\left( { \\mathrm { P t / C } } \\varpi { \\mathrm { C F } } \\right)$ battery at a current density of $3 \\mathrm { \\ m A \\ c m } ^ { - 2 }$ are displayed in Figure $^ \\mathrm { 6 b }$ The $\\mathrm { N i \\mathrm { - H } } _ { 2 }$ (NNM$\\mathrm { H E A @ C F } )$ battery achieves a high discharge capacity of ${ \\sim } 1 4 . 6$ mAh $\\mathrm { c m } ^ { - 2 }$ with a high Coulombic efficiency（CE） of ${ \\sim } 9 7 . 4 \\%$ corresponding to a specific capacity of 2l4.9 mAh $\\mathbf { g } ^ { - 1 }$ .In addition, it exhibits a much lower overpotential $\\left( 1 3 4 . 3 \\mathrm { m V } \\right)$ than that of the $\\mathrm { N i } { \\mathrm { - H } _ { 2 } }$ $\\left( { \\mathrm { P t / C } } \\varpi { \\mathrm { C F } } \\right)$ battery $\\left( 2 4 1 . 7 \\mathrm { m V } \\right)$ ,which can be attributed to the superior HER/HOR bifunctional catalytic performance of the NNM-HEA@CF electrode in a highly concentrated alkaline environment.The rate performance of the $\\mathrm { N i } { \\mathrm { - } } \\mathrm { H } _ { 2 }$ (NNM-HEA@CF) battery at various current densities is shown in Figure 6c.As the current density increases to $5 \\textrm { m A }$ $\\mathrm { c m } ^ { - 2 }$ ，the $\\mathrm { N i \\mathrm { - } H _ { 2 } }$ (NNM-HEA@CF） battery can still deliver wel-retained capacities with only a slight increase in overpotential."]}, {"key": "Battery cycling stability", "value": "1800 h without capacity decay at 5 mA cm^-2", "source": ["The assembled $\\mathbf { N i - H } _ { 2 }$ battery with NNM-HEA@CF as the anode shows excellent rate capability and exceptional cycling performance of over $\\mathbf { 1 8 0 0 ~ h }$ without capacity decay at an areal capacity of $1 5 \\mathrm { \\ m A h \\ c m } ^ { - 2 }$ . ", "As displayed in Figure 6d,a high average CE of $9 6 . 9 \\%$ and a negligible decay of discharge capacity after 170 cycles $\\left( 1 6 7 7 \\mathrm { h } \\right) ,$ ）can beachieved ata current density of $3 \\mathrm { m A c m } ^ { - 2 }$ .As shown in Figure 6e,at a high current density of 5 $\\mathrm { m A c m } ^ { - 2 } ,$ the $\\mathrm { N i \\mathrm { - H } } _ { 2 }$ (NNM-HEA@CF) battery is still capable of delivering a discharge capacity of $1 4 . 6 ~ \\mathrm { m A h ~ c m } ^ { - 2 }$ after 300 cycles $( \\sim 1 8 0 0 \\mathrm { h } )$ and showing a high CE of $9 6 . 9 \\%$ ，far better than those of the $\\mathrm { N i } { \\mathrm { - } } \\mathrm { H } _ { 2 }$ $\\left( { \\mathrm { P t } } / { \\bar { \\mathrm { C } } } @ { \\mathrm { C F } } \\right)$ battery (with a discharge capacity of only $1 4 . 0 \\mathrm { m A h } \\mathrm { c m } ^ { - 2 }$ after 150 cycles and an average CEof $9 5 . 5 \\%$ ).Moreover,after 300 cycles at $5 \\mathrm { \\ m A \\ c m } ^ { - 2 }$ ，the NNM-HEA@CF electrode still maintains the complete structure of the microflower and the uniform distribution of the five metal elements (Figure S21),confirming the structural stability of the NNM-HEA@CF catalytic electrode. ", "The NNMHEA@CF catalytic electrode displayed a high HOR current density of $8 . 6 5 \\mathrm { \\ m A } \\mathrm { c m } ^ { - 2 }$ at $5 0 \\mathrm { m V }$ and a low HER overpotential of $2 2 ~ \\mathrm { m V }$ at $1 0 \\mathrm { \\ m A \\ c m ^ { - 2 } }$ ，which are better than those of most nonprecious metal catalysts.Experimental and theoretical calculation results revealed that the high specific surface area and the optimized electronic structures of the active sites on the NNM-HEA $\\scriptstyle { \\widehat { \\varrho } } \\mathrm { C F }$ electrode facilitate the catalytic process for both the HER and HOR.As a result, the $\\mathrm { N i \\mathrm { - H } } _ { 2 }$ (NNM-HEA $@$ CF) battery showed a largely decreased overpotential of 134.3 $\\mathrm { m V }$ compared to that of the $\\mathrm { N i \\mathrm { - H } } _ { 2 }$ $\\left( { \\mathrm { P t / C } } \\varpi { \\mathrm { C F } } \\right)$ battery of 241.7 $\\mathrm { { \\ m V } } .$ In addition, it showed greatly enhanced rate capability and delivered an exceptional cycling performance of $1 8 0 0 \\ \\mathrm { h }$ with negligible capacity decay at $\\bar { 5 } \\ : \\mathrm { m A } \\ : \\mathrm { c m } ^ { - 2 }$ . "]}]}, "experimental_conditions": {"test_setup": {"source": ["Here we demonstrate a non-noble metal high-entropy alloy grown on Cu foam (NNM-HEA@CF) as a self-supported catalytic electrode for nickel-hydrogen gas $\\left( \\mathbf { N i - H } _ { 2 } \\right)$ batteries. ", "\n# RESULTS AND DISCUSSION\n\nAs illustrated in Figure 1， the NNM-HEA@CF catalytic electrode was prepared by a facile three-step process according to an earlier reported method.39 First, a Cu foam with $1 \\times 3 \\mathrm { c m } ^ { \\breve { 2 } }$ was electro-oxidized in $\\mathrm { { N a O H } }$ solution to grow $\\mathrm { C u ( O H ) } _ { 2 }$ nanowires (Figures S1，S2). ", "\nFigure 4. Electrocatalytic performance of the NNM-HEA $@ \\mathbf { C F }$ $\\mathbf { P t } / \\mathbf { C } \\ @ \\mathbf { C F } _ { \\mathrm { 3 } }$ , and Ni foam electrodes for the HER/HOR. (a) Linear sweep voltammetry (LSV) curves for the HOR in $\\mathbf { H } _ { 2 }$ -saturated O.1MKOH atascan rate of $\\mathbf { 1 } \\mathbf { m } \\mathbf { V } \\mathbf { s } ^ { - 1 }$ .(b) Butler-Volmer plot in the micropolarization region derivedfrom (a). (c) Chronoamperometry curves at 0.07 Vvs RHE.(d)LSVcurves for the HER in Ar-saturated $\\mathbf { 1 . 0 M }$ KOH at a scan rate of $\\bf { \\bar { l } m V s } ^ { - 1 }$ . (e) Tafel slopes based on the results of (d). (f) Chronopotentiometry test of the NNM-HEA $\\boldsymbol { \\mathfrak { Q } } \\mathbf { C } \\mathbf { F }$ electrode at $2 \\mathbf { 0 } \\mathbf { \\ m A } \\mathbf { c m } ^ { - 2 }$ $\\mathbf { g }$ and $\\mathbf { h }$ ） Galvanostatic cycling curves of the symmetric $\\mathbf { H } _ { 2 }$ cells with NNM-HEA $_ { @ \\mathbf { C F } }$ $\\mathbf { \\rho } ( \\mathbf { g } )$ and $\\mathbf { P t } / \\mathbf { C } \\ @ \\mathbf { C F }$ $\\mathbf { \\eta } ( \\mathbf { h } )$ as catalytic electrodes, respectively. (i) Time-dependent voltage profiles of the symmetric $\\mathbf { H } _ { 2 }$ (NNM-HEA@CF) cell tested at a current density of $\\mathbf { 1 } \\mathbf { m } \\mathbf { A } \\mathbf { c m } ^ { - 2 }$", "The electrolyte for HER was Ar-saturated $1 . 0 \\mathrm { ~ M ~ K O H }$ and the electrolyte for HOR was high-purity $\\mathrm { H } _ { 2 }$ -saturated 0.1 M KOH. The LSV polarization curves of HER and HOR were collected at $1 . 0 \\ \\mathrm { m V } \\ s ^ { - 1 }$ All LSV curves for HER and HOR were calibrated with the reversible hydrogen electrode (RHE) and $i R$ -corrected $\\left( \\mathrm { E } _ { \\mathrm { c o r r e c t e d } } = \\mathrm { E } _ { \\mathrm { m e a s u r e d } } - i R _ { \\mathrm { s } } \\right)$ unless otherwise stated.Electrochemical surface area (ECSA） was obtained from the double-layer capacitance $\\left( \\mathbf { C } _ { d l } \\right)$ method. "], "scan_rate": "1 mV s^-1", "substrate": "Cu foam", "ir_compensation": "iR-corrected"}, "electrolyte": {"source": ["\nThe NNM-HEA $@$ CF electrode also shows excellent catalytic activities toward the HER. The HER polarization curves of NNM-HEA@CF, $\\mathrm { P t / C } \\varpi { \\mathrm { C F } }$ and Ni foam in $1 . 0 \\ \\mathrm { M }$ KOH are shown in Figure 4d.Apparently,Ni foam shows no detectable HOR activity. ", "\nFigure 4. Electrocatalytic performance of the NNM-HEA $@ \\mathbf { C F }$ $\\mathbf { P t } / \\mathbf { C } \\ @ \\mathbf { C F } _ { \\mathrm { 3 } }$ , and Ni foam electrodes for the HER/HOR. (a) Linear sweep voltammetry (LSV) curves for the HOR in $\\mathbf { H } _ { 2 }$ -saturated O.1MKOH atascan rate of $\\mathbf { 1 } \\mathbf { m } \\mathbf { V } \\mathbf { s } ^ { - 1 }$ .(b) Butler-Volmer plot in the micropolarization region derivedfrom (a). (c) Chronoamperometry curves at 0.07 Vvs RHE.(d)LSVcurves for the HER in Ar-saturated $\\mathbf { 1 . 0 M }$ KOH at a scan rate of $\\bf { \\bar { l } m V s } ^ { - 1 }$ . (e) Tafel slopes based on the results of (d). (f) Chronopotentiometry test of the NNM-HEA $\\boldsymbol { \\mathfrak { Q } } \\mathbf { C } \\mathbf { F }$ electrode at $2 \\mathbf { 0 } \\mathbf { \\ m A } \\mathbf { c m } ^ { - 2 }$ $\\mathbf { g }$ and $\\mathbf { h }$ ） Galvanostatic cycling curves of the symmetric $\\mathbf { H } _ { 2 }$ cells with NNM-HEA $_ { @ \\mathbf { C F } }$ $\\mathbf { \\rho } ( \\mathbf { g } )$ and $\\mathbf { P t } / \\mathbf { C } \\ @ \\mathbf { C F }$ $\\mathbf { \\eta } ( \\mathbf { h } )$ as catalytic electrodes, respectively. (i) Time-dependent voltage profiles of the symmetric $\\mathbf { H } _ { 2 }$ (NNM-HEA@CF) cell tested at a current density of $\\mathbf { 1 } \\mathbf { m } \\mathbf { A } \\mathbf { c m } ^ { - 2 }$", "The electrolyte for HER was Ar-saturated $1 . 0 \\mathrm { ~ M ~ K O H }$ and the electrolyte for HOR was high-purity $\\mathrm { H } _ { 2 }$ -saturated 0.1 M KOH. The LSV polarization curves of HER and HOR were collected at $1 . 0 \\ \\mathrm { m V } \\ s ^ { - 1 }$ All LSV curves for HER and HOR were calibrated with the reversible hydrogen electrode (RHE) and $i R$ -corrected $\\left( \\mathrm { E } _ { \\mathrm { c o r r e c t e d } } = \\mathrm { E } _ { \\mathrm { m e a s u r e d } } - i R _ { \\mathrm { s } } \\right)$ unless otherwise stated.Electrochemical surface area (ECSA） was obtained from the double-layer capacitance $\\left( \\mathbf { C } _ { d l } \\right)$ method. "], "ph_value": null, "concentration_molar": "1.0 M", "electrolyte_composition": "KOH"}, "synthesis_method": {"method": "Three-step process: electro-oxidation, hydrothermal reaction, thermal reduction", "source": ["\n# RESULTS AND DISCUSSION\n\nAs illustrated in Figure 1， the NNM-HEA@CF catalytic electrode was prepared by a facile three-step process according to an earlier reported method.39 First, a Cu foam with $1 \\times 3 \\mathrm { c m } ^ { \\breve { 2 } }$ was electro-oxidized in $\\mathrm { { N a O H } }$ solution to grow $\\mathrm { C u ( O H ) } _ { 2 }$ nanowires (Figures S1，S2). ", "Subsequently，the Cu foam containing $\\mathrm { C u ( O H ) } _ { 2 }$ nanowires was hydrothermally reacted with urea and the corresponding NNM salts to obtain the precatalyst.Finally, the precatalyst was thermally reduced in a $\\mathrm { H } _ { 2 } / \\mathrm { A r }$ atmosphere to obtain the final NNM-HEA $_ { @ \\mathrm { C F } }$ electrode. ", "The $\\mathrm { { C u } }$ foam with $\\mathrm { C u ( O H ) } _ { 2 }$ nanowires was immersed into the solution in the autoclave,which was then sealed and maintained at $1 3 0 ^ { \\circ } \\mathrm { C }$ for $^ { 8 \\mathrm { h } }$ .After natural cooling to room temperature, the Cu foam was taken out and washed by deionized water and ethanol several times to obtain the NNM-HEA $\\ @ \\mathrm { C F }$ precursor,which was placed in a tube furnace filled with $5 \\% \\mathrm { H } _ { 2 } ,$ /Aratmosphere and annealed at $5 5 0 ^ { \\circ } \\mathrm { C }$ for 1.5 h at a heating rate of $6 \\mathrm { \\Omega ^ { \\circ } C \\ m i n ^ { - 1 } }$ to obtain the NNM-HEA. "], "key_parameters": "Hydrothermal: 130°C for 8 h; Thermal reduction: 550°C for 1.5 h in H2/Ar atmosphere"}, "other_environmental_params": [{"key": "HOR electrolyte", "value": "H2-saturated 0.1 M KOH", "source": ["\nFigure 4. Electrocatalytic performance of the NNM-HEA $@ \\mathbf { C F }$ $\\mathbf { P t } / \\mathbf { C } \\ @ \\mathbf { C F } _ { \\mathrm { 3 } }$ , and Ni foam electrodes for the HER/HOR. (a) Linear sweep voltammetry (LSV) curves for the HOR in $\\mathbf { H } _ { 2 }$ -saturated O.1MKOH atascan rate of $\\mathbf { 1 } \\mathbf { m } \\mathbf { V } \\mathbf { s } ^ { - 1 }$ .(b) Butler-Volmer plot in the micropolarization region derivedfrom (a). (c) Chronoamperometry curves at 0.07 Vvs RHE.(d)LSVcurves for the HER in Ar-saturated $\\mathbf { 1 . 0 M }$ KOH at a scan rate of $\\bf { \\bar { l } m V s } ^ { - 1 }$ . (e) Tafel slopes based on the results of (d). (f) Chronopotentiometry test of the NNM-HEA $\\boldsymbol { \\mathfrak { Q } } \\mathbf { C } \\mathbf { F }$ electrode at $2 \\mathbf { 0 } \\mathbf { \\ m A } \\mathbf { c m } ^ { - 2 }$ $\\mathbf { g }$ and $\\mathbf { h }$ ） Galvanostatic cycling curves of the symmetric $\\mathbf { H } _ { 2 }$ cells with NNM-HEA $_ { @ \\mathbf { C F } }$ $\\mathbf { \\rho } ( \\mathbf { g } )$ and $\\mathbf { P t } / \\mathbf { C } \\ @ \\mathbf { C F }$ $\\mathbf { \\eta } ( \\mathbf { h } )$ as catalytic electrodes, respectively. (i) Time-dependent voltage profiles of the symmetric $\\mathbf { H } _ { 2 }$ (NNM-HEA@CF) cell tested at a current density of $\\mathbf { 1 } \\mathbf { m } \\mathbf { A } \\mathbf { c m } ^ { - 2 }$", "The electrolyte for HER was Ar-saturated $1 . 0 \\mathrm { ~ M ~ K O H }$ and the electrolyte for HOR was high-purity $\\mathrm { H } _ { 2 }$ -saturated 0.1 M KOH. The LSV polarization curves of HER and HOR were collected at $1 . 0 \\ \\mathrm { m V } \\ s ^ { - 1 }$ All LSV curves for HER and HOR were calibrated with the reversible hydrogen electrode (RHE) and $i R$ -corrected $\\left( \\mathrm { E } _ { \\mathrm { c o r r e c t e d } } = \\mathrm { E } _ { \\mathrm { m e a s u r e d } } - i R _ { \\mathrm { s } } \\right)$ unless otherwise stated.Electrochemical surface area (ECSA） was obtained from the double-layer capacitance $\\left( \\mathbf { C } _ { d l } \\right)$ method. "]}, {"key": "Battery electrolyte", "value": "26 wt% KOH", "source": ["Figure 6a illustrates the configuration and working mechanism of the $\\mathrm { N i } { \\mathrm { - H } _ { 2 } }$ battery, where 26 wt $\\%$ KOH was used as the electrolyte. ", "\nBattery Measurements.The electrochemical performance of Ni$\\mathrm { H } _ { 2 }$ (NNM-HEA@CF）and $\\mathrm { N i \\mathrm { - } H } _ { 2 }$ $\\left( { \\mathrm { P t / C } } \\ @ { \\bar { \\mathrm { C F } } } \\right)$ batteries were measured using Swagelok cells as reported in our previous work.11,14 The $\\mathrm { N i } ( \\mathrm { O H } ) _ { 2 }$ cathode and NNM-HEA $\\ @ \\mathrm { C F }$ anode were sandwiched by a hydrophilic polymer separator wetted with 26 wt $\\%$ KOH electrolyte.The rate performance and cycling performance of batteries were tested on battery test instrument (LAND CT3002A, LandHe, Wuhan, China） at room temperature."]}, {"key": "Mass loading", "value": "~14 mg cm^-2", "source": ["The mass loading of NNM-HEA on Cu foam is ${ \\sim } 1 4 ~ \\mathrm { m g ~ c m } ^ { - 2 }$ as determined by weighing the powder scraped from the ${ \\mathrm { C u } }$ foam.The control sample was synthesized in the same way as NNM-HEA $@ \\mathrm { C F }$ ，except that the corresponding salt was added."]}]}}]} |  | 1
69 | 7df0b3cb459f26161b9f77996cfd4093 | {"extraction_results": [{"alloy_id": "PtFeNiCuW/CNTs", "performance": {"stability": {"source": ["Ru-PtFeNiCuW/CNTs exhibit a long-term stability for $5 0 \\mathrm { { h } }$ in 0.5 M $\\mathrm { H } _ { 2 } \\mathrm { S O } _ { 4 }$ solution (Figure 3g). ", "After rigorous operation for $5 0 \\mathrm { ~ h ~ }$ ,the indicated $\\eta _ { 1 0 }$ increases by only $7 ~ \\mathrm { m V }$ (insets of Figure 3g). "], "cycle_count": null, "test_method": "Chronopotentiometry", "duration_hours": "50", "degradation_details": "η10 increases by 7 mV", "performance_retention": null}, "tafel_slope": {"unit": "mV dec^-1", "value": "19.2", "source": ["It is demonstrated that Ru dopants and ${ \\mathbb { W } } ( { \\mathbb { C } } { \\mathbb { O } } ) _ { 6 }$ promote the concurrent reduction and growth of other metal precursors to obtain higher yield and larger size of HEA nanocrystals, despite low Ru Content in Ru-PtFeNiCuW/CNTs. As an electrocatalyst toward hydrogen evolution reaction (HER), Ru-PtFeNiCuW/CNTs exhibits low overpotentials of 9, 16, and $3 4 ~ \\mathsf { m V }$ at a current density of $1 0 \\ m A \\ c m ^ { - 2 }$ and Tafel slopes of 19.2, 27.9, and $2 3 . 7 ~ \\mathsf { m } \\mathsf { v } \\mathsf { d e c } ^ { - 1 }$ in acidic, alkaline, and neutral electrolytes, respectively. ", "In 0.5 $\\mathrm { H } _ { 2 } \\mathrm { S O } _ { 4 }$ ,Ru-PtFeNiCuW/CNTs catalyst achieves the lowest overpotential $( \\eta _ { 1 0 } )$ of $9 \\textrm { \\textmu m V }$ at a current density of $1 0 \\mathrm { \\ m A } \\mathrm { \\ c m } ^ { - 2 }$ ，superior to that of $\\mathrm { P t / C }$ $( 1 3 \\mathrm { m V } )$ ,Ru-PtFeNiCu/CNTs $( 5 8 \\mathrm { m V } )$ ,Ru-PtFeNiCu-CO/CNTs $( 1 8 \\mathrm { m V } )$ ,and PtFeNiCuW/CNTs $( 5 7 \\mathrm { m V } )$ .Ru-PtFeNiCuW/CNTs exhibits a Tafel slope of $1 9 . 2 \\ \\mathrm { m V \\ d e c ^ { - 1 } }$ ，lower than that of Ru-PtFeNiCu-CO/CNTs $2 6 . 6 \\ : \\mathrm { m V } \\ : \\mathrm { d e c ^ { - 1 } } .$ ） $\\mathrm { P t / C }$ $( 2 7 . 2 \\mathrm { m V } \\mathrm { d e c } ^ { - 1 }$ ）, Ru-PtFeNiCu/CNTs $( 3 8 . 4 ~ \\mathrm { m V } ~ \\mathrm { d e c ^ { - 1 } } ,$ )，and PtFeNiCuW/CNTs $( 4 4 . 7 ~ \\mathrm { m V ~ d e c ^ { - 1 } } )$ ，demonstrating a Volmer-Tafel mechanism for Ru-PtFeNiCuW/CNTs and Ru-PtFeNiCu-CO/CNTs,but a Volmer-Heyrovsky mechanism for Ru-PtFeNiCu/CNTs and $\\mathrm { P t } .$ FeNiCuW/CNTs (Figure 3b).[21] The exchange current density $( j _ { 0 } )$ (Figure 3c) is calculated by normalizing the exchange current to the electrochemical surface area (ECSA) derived from the charges associated with underpotential deposition (UPD) of Cu (Figure S20,Supporting Information) to evaluate the intrinsic activity[22] which is more accurate to determine ECSA for Pt-based alloys[23] j。is_0.198 mA cmEcsA for Ru-PtFeNiCuW/CNTs,overwhelming that of Ru-PtFeNiCuCO/CNTs $( 0 . 1 1 1 \\mathrm { m A }$ $\\mathrm { c m _ { E C S A } } ^ { - 2 }$ )，Ru-PtFeNiCu/CNTs $( 0 . 1 1 8 \\mathrm { m A }$ $\\mathrm { c m _ { E C S A } } ^ { - 2 } )$ ， $\\mathrm { P t / C }$ (0.054 mA $\\mathrm { c m _ { E C S A } } ^ { - 2 }$ )，and PtFeNiCuW/CNTs $( 0 . 0 3 2 \\mathrm { m A } \\mathrm { c m } _ { \\mathrm { E C S A } } ^ { - 2 } )$ . Ru-PtFeNiCuW/CNTs outperforms the advanced HEA or alloy catalysts reported in the recent literature (Figure 3f) and is one of the best HER electrocatalysts in an acidic environment,in terms of Tafel slope and $\\eta _ { 1 0 }$ ："]}, "overpotential": [{"unit": "mV", "value": "9", "source": ["It is demonstrated that Ru dopants and ${ \\mathbb { W } } ( { \\mathbb { C } } { \\mathbb { O } } ) _ { 6 }$ promote the concurrent reduction and growth of other metal precursors to obtain higher yield and larger size of HEA nanocrystals, despite low Ru Content in Ru-PtFeNiCuW/CNTs. As an electrocatalyst toward hydrogen evolution reaction (HER), Ru-PtFeNiCuW/CNTs exhibits low overpotentials of 9, 16, and $3 4 ~ \\mathsf { m V }$ at a current density of $1 0 \\ m A \\ c m ^ { - 2 }$ and Tafel slopes of 19.2, 27.9, and $2 3 . 7 ~ \\mathsf { m } \\mathsf { v } \\mathsf { d e c } ^ { - 1 }$ in acidic, alkaline, and neutral electrolytes, respectively. ", "In 0.5 $\\mathrm { H } _ { 2 } \\mathrm { S O } _ { 4 }$ ,Ru-PtFeNiCuW/CNTs catalyst achieves the lowest overpotential $( \\eta _ { 1 0 } )$ of $9 \\textrm { \\textmu m V }$ at a current density of $1 0 \\mathrm { \\ m A } \\mathrm { \\ c m } ^ { - 2 }$ ，superior to that of $\\mathrm { P t / C }$ $( 1 3 \\mathrm { m V } )$ ,Ru-PtFeNiCu/CNTs $( 5 8 \\mathrm { m V } )$ ,Ru-PtFeNiCu-CO/CNTs $( 1 8 \\mathrm { m V } )$ ,and PtFeNiCuW/CNTs $( 5 7 \\mathrm { m V } )$ .Ru-PtFeNiCuW/CNTs exhibits a Tafel slope of $1 9 . 2 \\ \\mathrm { m V \\ d e c ^ { - 1 } }$ ，lower than that of Ru-PtFeNiCu-CO/CNTs $2 6 . 6 \\ : \\mathrm { m V } \\ : \\mathrm { d e c ^ { - 1 } } .$ ） $\\mathrm { P t / C }$ $( 2 7 . 2 \\mathrm { m V } \\mathrm { d e c } ^ { - 1 }$ ）, Ru-PtFeNiCu/CNTs $( 3 8 . 4 ~ \\mathrm { m V } ~ \\mathrm { d e c ^ { - 1 } } ,$ )，and PtFeNiCuW/CNTs $( 4 4 . 7 ~ \\mathrm { m V ~ d e c ^ { - 1 } } )$ ，demonstrating a Volmer-Tafel mechanism for Ru-PtFeNiCuW/CNTs and Ru-PtFeNiCu-CO/CNTs,but a Volmer-Heyrovsky mechanism for Ru-PtFeNiCu/CNTs and $\\mathrm { P t } .$ FeNiCuW/CNTs (Figure 3b).[21] The exchange current density $( j _ { 0 } )$ (Figure 3c) is calculated by normalizing the exchange current to the electrochemical surface area (ECSA) derived from the charges associated with underpotential deposition (UPD) of Cu (Figure S20,Supporting Information) to evaluate the intrinsic activity[22] which is more accurate to determine ECSA for Pt-based alloys[23] j。is_0.198 mA cmEcsA for Ru-PtFeNiCuW/CNTs,overwhelming that of Ru-PtFeNiCuCO/CNTs $( 0 . 1 1 1 \\mathrm { m A }$ $\\mathrm { c m _ { E C S A } } ^ { - 2 }$ )，Ru-PtFeNiCu/CNTs $( 0 . 1 1 8 \\mathrm { m A }$ $\\mathrm { c m _ { E C S A } } ^ { - 2 } )$ ， $\\mathrm { P t / C }$ (0.054 mA $\\mathrm { c m _ { E C S A } } ^ { - 2 }$ )，and PtFeNiCuW/CNTs $( 0 . 0 3 2 \\mathrm { m A } \\mathrm { c m } _ { \\mathrm { E C S A } } ^ { - 2 } )$ . Ru-PtFeNiCuW/CNTs outperforms the advanced HEA or alloy catalysts reported in the recent literature (Figure 3f) and is one of the best HER electrocatalysts in an acidic environment,in terms of Tafel slope and $\\eta _ { 1 0 }$ ："], "current_density": "10 mA cm^-2"}, {"unit": "mV", "value": "16", "source": ["It is demonstrated that Ru dopants and ${ \\mathbb { W } } ( { \\mathbb { C } } { \\mathbb { O } } ) _ { 6 }$ promote the concurrent reduction and growth of other metal precursors to obtain higher yield and larger size of HEA nanocrystals, despite low Ru Content in Ru-PtFeNiCuW/CNTs. As an electrocatalyst toward hydrogen evolution reaction (HER), Ru-PtFeNiCuW/CNTs exhibits low overpotentials of 9, 16, and $3 4 ~ \\mathsf { m V }$ at a current density of $1 0 \\ m A \\ c m ^ { - 2 }$ and Tafel slopes of 19.2, 27.9, and $2 3 . 7 ~ \\mathsf { m } \\mathsf { v } \\mathsf { d e c } ^ { - 1 }$ in acidic, alkaline, and neutral electrolytes, respectively. ", "As shown in Figure 4a-c,RuPtFeNiCuW/CNTs achievesa preeminent activity in $\\mathrm { ~ 1 . 0 ~ } \\textbf { M }$ KOH $( \\eta _ { 1 0 } ~ = ~ 1 6 ~ \\mathrm { \\ m V } ,$ Tafel slope $= 2 7 . 9 \\ \\mathrm { \\ m V \\ d e c ^ { - 1 } }$ ，and $j _ { 0 }$ $= 0 . 2 6 4 \\mathrm { \\ m A \\ c m ^ { - 2 } } )$ ，superior to that of Ru-PtFeNiCu/CNTs,"], "current_density": "10 mA cm^-2"}, {"unit": "mV", "value": "34", "source": ["It is demonstrated that Ru dopants and ${ \\mathbb { W } } ( { \\mathbb { C } } { \\mathbb { O } } ) _ { 6 }$ promote the concurrent reduction and growth of other metal precursors to obtain higher yield and larger size of HEA nanocrystals, despite low Ru Content in Ru-PtFeNiCuW/CNTs. As an electrocatalyst toward hydrogen evolution reaction (HER), Ru-PtFeNiCuW/CNTs exhibits low overpotentials of 9, 16, and $3 4 ~ \\mathsf { m V }$ at a current density of $1 0 \\ m A \\ c m ^ { - 2 }$ and Tafel slopes of 19.2, 27.9, and $2 3 . 7 ~ \\mathsf { m } \\mathsf { v } \\mathsf { d e c } ^ { - 1 }$ in acidic, alkaline, and neutral electrolytes, respectively. "], "current_density": "10 mA cm^-2"}], "supplementary_performance": [{"key": "Exchange current density (j0)", "value": "0.198 mA cm_ECSA^-2", "source": ["In 0.5 $\\mathrm { H } _ { 2 } \\mathrm { S O } _ { 4 }$ ,Ru-PtFeNiCuW/CNTs catalyst achieves the lowest overpotential $( \\eta _ { 1 0 } )$ of $9 \\textrm { \\textmu m V }$ at a current density of $1 0 \\mathrm { \\ m A } \\mathrm { \\ c m } ^ { - 2 }$ ，superior to that of $\\mathrm { P t / C }$ $( 1 3 \\mathrm { m V } )$ ,Ru-PtFeNiCu/CNTs $( 5 8 \\mathrm { m V } )$ ,Ru-PtFeNiCu-CO/CNTs $( 1 8 \\mathrm { m V } )$ ,and PtFeNiCuW/CNTs $( 5 7 \\mathrm { m V } )$ .Ru-PtFeNiCuW/CNTs exhibits a Tafel slope of $1 9 . 2 \\ \\mathrm { m V \\ d e c ^ { - 1 } }$ ，lower than that of Ru-PtFeNiCu-CO/CNTs $2 6 . 6 \\ : \\mathrm { m V } \\ : \\mathrm { d e c ^ { - 1 } } .$ ） $\\mathrm { P t / C }$ $( 2 7 . 2 \\mathrm { m V } \\mathrm { d e c } ^ { - 1 }$ ）, Ru-PtFeNiCu/CNTs $( 3 8 . 4 ~ \\mathrm { m V } ~ \\mathrm { d e c ^ { - 1 } } ,$ )，and PtFeNiCuW/CNTs $( 4 4 . 7 ~ \\mathrm { m V ~ d e c ^ { - 1 } } )$ ，demonstrating a Volmer-Tafel mechanism for Ru-PtFeNiCuW/CNTs and Ru-PtFeNiCu-CO/CNTs,but a Volmer-Heyrovsky mechanism for Ru-PtFeNiCu/CNTs and $\\mathrm { P t } .$ FeNiCuW/CNTs (Figure 3b).[21] The exchange current density $( j _ { 0 } )$ (Figure 3c) is calculated by normalizing the exchange current to the electrochemical surface area (ECSA) derived from the charges associated with underpotential deposition (UPD) of Cu (Figure S20,Supporting Information) to evaluate the intrinsic activity[22] which is more accurate to determine ECSA for Pt-based alloys[23] j。is_0.198 mA cmEcsA for Ru-PtFeNiCuW/CNTs,overwhelming that of Ru-PtFeNiCuCO/CNTs $( 0 . 1 1 1 \\mathrm { m A }$ $\\mathrm { c m _ { E C S A } } ^ { - 2 }$ )，Ru-PtFeNiCu/CNTs $( 0 . 1 1 8 \\mathrm { m A }$ $\\mathrm { c m _ { E C S A } } ^ { - 2 } )$ ， $\\mathrm { P t / C }$ (0.054 mA $\\mathrm { c m _ { E C S A } } ^ { - 2 }$ )，and PtFeNiCuW/CNTs $( 0 . 0 3 2 \\mathrm { m A } \\mathrm { c m } _ { \\mathrm { E C S A } } ^ { - 2 } )$ . Ru-PtFeNiCuW/CNTs outperforms the advanced HEA or alloy catalysts reported in the recent literature (Figure 3f) and is one of the best HER electrocatalysts in an acidic environment,in terms of Tafel slope and $\\eta _ { 1 0 }$ ："]}, {"key": "Mass activity (relative to Pt/C)", "value": "≈6.5 times", "source": ["The mass activity of Ru-PtFeNiCuW/CNTs is ${ \\approx } 6 . 5$ times relative to that of $\\mathrm { P t / C }$ in the measured potential range (Figure S24, Supporting Information). "]}, {"key": "Two-electrode stability (acidic)", "value": "1500 h at 50 mA cm^-2", "source": ["As a cathodic catalyst, Ru-PtFeNiCuW/CNTs operates for up to 1500 and $1200 h$ in acidic and alkaline electrolyte, respectively, at a current density of $5 0 \\ m \\mathsf { A } \\mathsf { c m } ^ { - 2 }$ in a two-electrode system for full water splitting. ", "\nThe robust and superior electrochemical HER performance of Ru-PtFeNiCuW/CNTs is also verified in a two-electrode configuration (Figure S32, Supporting Information).In a $0 . 5 ~ \\textbf { \\em M }$ $\\mathrm { H } _ { 2 } \\mathrm { S O } _ { 4 }$ electrolyte；although，the polarization curve of RuPtFeNiCuW/CNTs is comparable to that of $\\mathrm { P t / C }$ (Figure 5a), delivering a geometrical current density of $1 . 0 \\mathrm { ~ A ~ c m } ^ { - 2 }$ at 1.97 V. Ru-PtFeNiCuW/CNTs maintains steady operation at $5 0 \\mathrm { m A c m } ^ { - 2 }$ (Figure 5b) up to $1 5 0 0 \\mathrm { { h } }$ ,outperforming that of $\\mathrm { P t / C }$ (350 h). "]}, {"key": "Two-electrode stability (alkaline)", "value": "1200 h at 50 mA cm^-2", "source": ["As a cathodic catalyst, Ru-PtFeNiCuW/CNTs operates for up to 1500 and $1200 h$ in acidic and alkaline electrolyte, respectively, at a current density of $5 0 \\ m \\mathsf { A } \\mathsf { c m } ^ { - 2 }$ in a two-electrode system for full water splitting. ", "In $1 . 0 ~ \\mathrm { K O H }$ ,as shown in Figure 5c,Ru-PtFeNiCuW/CNTs exhibits a much higher activity than $\\mathrm { P t / C }$ ,affording a current density of $1 . 0 \\mathrm { A } \\mathrm { c m } ^ { - 2 }$ at $2 . 2 2 \\mathrm { V } ,$ and works steadily at $5 0 \\mathrm { m A } \\mathrm { c m } ^ { - 2 }$ for up to $1 2 0 0 \\mathrm { ~ h ~ }$ ,confirming its extremely robust structure of HEA octahedra nanocrystals (Figure 5d)."]}, {"key": "ADT performance retention", "value": "η10 remains at 9 mV after 10000 CV cycles", "source": ["\nAs presented in Figure S21a, Supporting Information,after accelerated degradation tests (ADT) for 10 ooo CV cycles between $\\eta _ { 1 0 0 }$ and $+ 0 . 2 \\mathrm { ~ V _ { R H E } }$ ，the LSV curve of Ru-PtFeNiCuW/CNTs shows a reduction of ESCA by $8 . 9 \\%$ due to agglomeration of metal nanoparticles,and the $\\eta _ { 1 0 }$ remains at $9 \\mathrm { m V } .$ In contrast, the $\\eta _ { 1 0 }$ of $\\mathrm { P t / C }$ increases from 12 to $1 9 \\mathrm { m V }$ after ADT (Figure S21b, Supporting Information),which is caused by severe aggregation of nanoparticles and largely reduced ECSA by $2 5 . 7 \\%$ (Figures S22 and S23,Supporting Information). "]}, {"key": "ECSA reduction after ADT", "value": "8.9%", "source": ["\nAs presented in Figure S21a, Supporting Information,after accelerated degradation tests (ADT) for 10 ooo CV cycles between $\\eta _ { 1 0 0 }$ and $+ 0 . 2 \\mathrm { ~ V _ { R H E } }$ ，the LSV curve of Ru-PtFeNiCuW/CNTs shows a reduction of ESCA by $8 . 9 \\%$ due to agglomeration of metal nanoparticles,and the $\\eta _ { 1 0 }$ remains at $9 \\mathrm { m V } .$ In contrast, the $\\eta _ { 1 0 }$ of $\\mathrm { P t / C }$ increases from 12 to $1 9 \\mathrm { m V }$ after ADT (Figure S21b, Supporting Information),which is caused by severe aggregation of nanoparticles and largely reduced ECSA by $2 5 . 7 \\%$ (Figures S22 and S23,Supporting Information). "]}]}, "experimental_conditions": {"test_setup": {"source": ["All potentials are calibrated with iR-correction based on $\\mathsf { R } _ { \\mathrm { s } }$ measured by electrochemical impedance spectroscopy (Figure S19 and Table S5, Supporting Information). ", "For each test, ${ \\tt l } 2 { \\mu } \\mathrm { L }$ catalyst ink was dropped on the precleaned GCE (diameter: $4 \\ m m$ area: $0 . 1 2 \\dot { 5 } 6 ~ \\mathsf { c m } ^ { 2 }$ ; the loading of the catalysts was $0 . 4 8 ~ \\mathsf { m g } ~ \\mathsf { c m } ^ { - 2 }$ )and dried in the air by natural evaporation.Then,electrochemical voltammetry was conducted on a CHl 750E electrochemical workstation (Shanghai Chenhua Instrument Corporation, China) in a conventional three-electrode cell.The prepared GCE was used as a working electrode,a carbon rod as the counter electrode,and a saturated calomel electrode (SCE) (acidic or neutral electrolyte) or $\\mathsf { H g } / \\mathsf { H g } \\mathsf { O }$ (alkaline electrolyte) electrode as the reference electrode.All the potentials reported in this work were converted to the reversible hydrogen electrode (RHE).The potentials were converted to the RHE scale according to the following equations: $E _ { \\mathsf { R H E } } = E _ { \\mathsf { S C E } } + 0 . 2 4 \\lor + 0 . 0 5 9 \\rceil \\times \\mathsf { p H }$ or $E _ { \\mathrm { R H E } } =$ $E _ { { \\sf H g / H g 0 } } + 0 . 0 9 8 \\vee + 0 . 0 5 9 1 \\times { \\sf p H }$", "\nThe acidic electrolyte was 0.5 M ${ \\sf H } _ { 2 } { \\sf S } { \\sf O } _ { 4 }$ $\\mathsf { \\Pi } [ \\mathsf { p H } = 0 . 5 ]$ ), the neutral electrolyte was $\\rceil . 0 ~ \\mathsf { M }$ (phosphate-buffered saline, PBS, $\\mathsf { p H } = 6 . 9 8$ ，and the alkaline electrolyte was $\\mathsf { 1 . 0 ~ m }$ KOH $\\left( \\mathsf { p H } = 1 3 . 6 3 \\right)$ .For activation of the catalysts,cyclic voltammetry (CV) was performed in the potential range of ${ \\approx } 0 . 3$ to $- 0 . 2 \\mathsf { V } _ { \\mathsf { R H E } }$ ${ \\approx } 4 0$ cycles) at a sweep rate of $\\mathsf { 7 0 0 ~ m V ~ s ^ { - 1 } }$ in a $\\mathsf { N } _ { 2 }$ saturated electrolyte,to obtain a stable voltammogram.The electrochemical performance of the catalysts was evaluated by linear sweep voltammetry (LSV) with a scan rate of $1 0 \\ m \\vee \\ s ^ { - 1 }$ in an $\\mathsf { N } _ { 2 }$ -saturated solution. "], "scan_rate": "10 mV s^-1", "substrate": "Glassy Carbon Electrode (GCE)", "ir_compensation": "iR-correction applied"}, "electrolyte": {"source": ["\nThe acidic electrolyte was 0.5 M ${ \\sf H } _ { 2 } { \\sf S } { \\sf O } _ { 4 }$ $\\mathsf { \\Pi } [ \\mathsf { p H } = 0 . 5 ]$ ), the neutral electrolyte was $\\rceil . 0 ~ \\mathsf { M }$ (phosphate-buffered saline, PBS, $\\mathsf { p H } = 6 . 9 8$ ，and the alkaline electrolyte was $\\mathsf { 1 . 0 ~ m }$ KOH $\\left( \\mathsf { p H } = 1 3 . 6 3 \\right)$ .For activation of the catalysts,cyclic voltammetry (CV) was performed in the potential range of ${ \\approx } 0 . 3$ to $- 0 . 2 \\mathsf { V } _ { \\mathsf { R H E } }$ ${ \\approx } 4 0$ cycles) at a sweep rate of $\\mathsf { 7 0 0 ~ m V ~ s ^ { - 1 } }$ in a $\\mathsf { N } _ { 2 }$ saturated electrolyte,to obtain a stable voltammogram.The electrochemical performance of the catalysts was evaluated by linear sweep voltammetry (LSV) with a scan rate of $1 0 \\ m \\vee \\ s ^ { - 1 }$ in an $\\mathsf { N } _ { 2 }$ -saturated solution. "], "ph_value": "0.5, 13.6, 6.98", "concentration_molar": "0.5 M, 1.0 M, 1.0 M", "electrolyte_composition": "H2SO4, KOH, PBS"}, "synthesis_method": {"method": "One-pot co-reduction method", "source": ["\n# 2. Results and Discussion\n\nThe Ru-PtFeNiCuW/CNTs octahedra catalyst is fabricated by grinding carbon nanotubes (CNTs) with equimolar Pt,Fe,Ni, Cu, and Ru acetylacetonate precursors and additive tungsten hexacarbonyl $( \\mathbb { W } ( \\mathrm { C O } ) _ { 6 } )$ ,which are then subjected to one-pot oil phase synthesis at $2 2 0 ^ { \\circ } \\mathrm { C }$ for $^ { 2 \\mathrm { h } }$ .In this protocol,oleylamine functions as the solvent, CNTs as supports, glucose as the reducing agent, and cetyltrimethylammonium chloride (CTAC)as the surfactant, respectively. ", "\nPreparation of Carbon Nanotubes Supported Ru-PtFeNiCuW High Entropy Alloy (HEA) Octahedra Catalyst (Ru-PtFeNiCuW/CNTs): RuPtFeNiCuW/CNTs was synthesized by a one-pot co-reduction method that the authors'group reported before with a few modifications.[7c] CTAC（ $1 0 0 ~ \\mathsf { m g } )$ was dissolved in oleylamine $( 2 5 ~ \\mathsf { m L } )$ ina $1 0 0 ~ \\mathsf { m L }$ flask under magnetic stiring at $3 0 0 ~ \\mathsf { r p m }$ .After sonication for $3 0 \\mathsf { \\ m i n }$ at ${ \\approx } 2 5 ~ ^ { \\circ } \\mathsf C$ equimolar $\\mathsf { P t } ( \\mathsf { a c a c } ) _ { 2 }$ $( 7 5 . 0 \\ m g )$ $\\mathsf { F e } ( \\mathsf { a c a c } ) _ { 3 }$ $1 3 . 4 ~ \\mathsf { m g } )$ ， ${ \\mathsf { N i } } ( \\mathsf { a c a c } ) _ { 2 }$ $( 9 . 8 ~ \\mathsf { m g } )$ ， ${ \\sf C u } ( \\mathsf { a c a c } ) _ { 2 }$ 0 $7 0 . 0 ~ \\mathsf { m g } )$ ，and ${ \\sf R u } ( { \\sf a c a c } ) _ { 3 }$ $( 7 5 . 2 \\ m g )$ ,as well as glucose $7 0 0 . 0 \\ \\mathrm { m g } )$ ,CNTs $( 5 6 . 6 ~ \\mathsf { m g } )$ ，and $\\mathbb { W } ( \\mathsf { C O } ) _ { 6 }$ $( 6 0 . 0 \\ \\mathsf { m g } )$ ，were ground evenly in a mortar until samples became a single grey color,added into the above flask,and followed by sonication of $^ { 3 \\mathrm { ~ h ~ } }$ at ${ \\approx } 2 5 ~ ^ { \\circ } \\mathsf C .$ All sonication experiments were conducted in a KQ520oDE ultrasonic instrument with 200 watts of ultrasonic input power and $4 0 ~ \\mathrm { k H z }$ of ultrasonic frequency (Kunshan Ultrasonic Instrument Co., LTD,China).The flask was heated to $2 2 0 ~ ^ { \\circ } \\mathsf C$ at $3 0 \\ ^ { \\circ } \\mathsf { C } \\ \\mathsf { m i n } ^ { - 1 }$ ; and then,kept for $^ { 2 \\mathrm { ~ h ~ } }$ under magnetic stirring at 300 rpm.After cooling down to room temperature by cooling water $( \\approx 1 0 \\ ^ { \\circ } \\mathsf { C } )$ ，the black products were precipitated by centrifugation at 9000 rpm and washed three times with an ethanol/cyclohexane (1:1,vol%) mixture.Then,the catalysts were further soaked in $0 . 5 ~ { \\mathsf { M } }$ acetic acid solution in ethanol under sonication for $3 0 \\mathsf { m i n }$ at ${ \\approx } 2 5 ~ ^ { \\circ } \\mathsf C ;$ and then,kept for $4 \\textmu$ at $4 5 ~ ^ { \\circ } \\mathsf { C }$ to remove organic capping ligands. "], "key_parameters": "220 °C, 2 h"}, "other_environmental_params": [{"key": "Catalyst loading", "value": "0.48 mg cm^-2", "source": ["For each test, ${ \\tt l } 2 { \\mu } \\mathrm { L }$ catalyst ink was dropped on the precleaned GCE (diameter: $4 \\ m m$ area: $0 . 1 2 \\dot { 5 } 6 ~ \\mathsf { c m } ^ { 2 }$ ; the loading of the catalysts was $0 . 4 8 ~ \\mathsf { m g } ~ \\mathsf { c m } ^ { - 2 }$ )and dried in the air by natural evaporation.Then,electrochemical voltammetry was conducted on a CHl 750E electrochemical workstation (Shanghai Chenhua Instrument Corporation, China) in a conventional three-electrode cell.The prepared GCE was used as a working electrode,a carbon rod as the counter electrode,and a saturated calomel electrode (SCE) (acidic or neutral electrolyte) or $\\mathsf { H g } / \\mathsf { H g } \\mathsf { O }$ (alkaline electrolyte) electrode as the reference electrode.All the potentials reported in this work were converted to the reversible hydrogen electrode (RHE).The potentials were converted to the RHE scale according to the following equations: $E _ { \\mathsf { R H E } } = E _ { \\mathsf { S C E } } + 0 . 2 4 \\lor + 0 . 0 5 9 \\rceil \\times \\mathsf { p H }$ or $E _ { \\mathrm { R H E } } =$ $E _ { { \\sf H g / H g 0 } } + 0 . 0 9 8 \\vee + 0 . 0 5 9 1 \\times { \\sf p H }$"]}, {"key": "Activation CV cycles", "value": "≈40 cycles", "source": ["\nThe acidic electrolyte was 0.5 M ${ \\sf H } _ { 2 } { \\sf S } { \\sf O } _ { 4 }$ $\\mathsf { \\Pi } [ \\mathsf { p H } = 0 . 5 ]$ ), the neutral electrolyte was $\\rceil . 0 ~ \\mathsf { M }$ (phosphate-buffered saline, PBS, $\\mathsf { p H } = 6 . 9 8$ ，and the alkaline electrolyte was $\\mathsf { 1 . 0 ~ m }$ KOH $\\left( \\mathsf { p H } = 1 3 . 6 3 \\right)$ .For activation of the catalysts,cyclic voltammetry (CV) was performed in the potential range of ${ \\approx } 0 . 3$ to $- 0 . 2 \\mathsf { V } _ { \\mathsf { R H E } }$ ${ \\approx } 4 0$ cycles) at a sweep rate of $\\mathsf { 7 0 0 ~ m V ~ s ^ { - 1 } }$ in a $\\mathsf { N } _ { 2 }$ saturated electrolyte,to obtain a stable voltammogram.The electrochemical performance of the catalysts was evaluated by linear sweep voltammetry (LSV) with a scan rate of $1 0 \\ m \\vee \\ s ^ { - 1 }$ in an $\\mathsf { N } _ { 2 }$ -saturated solution. "]}, {"key": "Activation sweep rate", "value": "700 mV s^-1", "source": ["\nThe acidic electrolyte was 0.5 M ${ \\sf H } _ { 2 } { \\sf S } { \\sf O } _ { 4 }$ $\\mathsf { \\Pi } [ \\mathsf { p H } = 0 . 5 ]$ ), the neutral electrolyte was $\\rceil . 0 ~ \\mathsf { M }$ (phosphate-buffered saline, PBS, $\\mathsf { p H } = 6 . 9 8$ ，and the alkaline electrolyte was $\\mathsf { 1 . 0 ~ m }$ KOH $\\left( \\mathsf { p H } = 1 3 . 6 3 \\right)$ .For activation of the catalysts,cyclic voltammetry (CV) was performed in the potential range of ${ \\approx } 0 . 3$ to $- 0 . 2 \\mathsf { V } _ { \\mathsf { R H E } }$ ${ \\approx } 4 0$ cycles) at a sweep rate of $\\mathsf { 7 0 0 ~ m V ~ s ^ { - 1 } }$ in a $\\mathsf { N } _ { 2 }$ saturated electrolyte,to obtain a stable voltammogram.The electrochemical performance of the catalysts was evaluated by linear sweep voltammetry (LSV) with a scan rate of $1 0 \\ m \\vee \\ s ^ { - 1 }$ in an $\\mathsf { N } _ { 2 }$ -saturated solution. "]}, {"key": "Temperature", "value": "Room temperature", "source": ["\nThe electrochemical HER performance is comprehensively investigated in a conventional three-electrode cell,at room temperature in $\\Nu _ { 2 }$ -saturated electrolyte.All catalyst inks are prepared with sonication for $^ { 1 \\mathrm { ~ h ~ } }$ to guarantee the film quality (Figures S17 and S18, Supporting Information). "]}, {"key": "Atmosphere", "value": "N2-saturated", "source": ["\nThe electrochemical HER performance is comprehensively investigated in a conventional three-electrode cell,at room temperature in $\\Nu _ { 2 }$ -saturated electrolyte.All catalyst inks are prepared with sonication for $^ { 1 \\mathrm { ~ h ~ } }$ to guarantee the film quality (Figures S17 and S18, Supporting Information). ", "\nThe acidic electrolyte was 0.5 M ${ \\sf H } _ { 2 } { \\sf S } { \\sf O } _ { 4 }$ $\\mathsf { \\Pi } [ \\mathsf { p H } = 0 . 5 ]$ ), the neutral electrolyte was $\\rceil . 0 ~ \\mathsf { M }$ (phosphate-buffered saline, PBS, $\\mathsf { p H } = 6 . 9 8$ ，and the alkaline electrolyte was $\\mathsf { 1 . 0 ~ m }$ KOH $\\left( \\mathsf { p H } = 1 3 . 6 3 \\right)$ .For activation of the catalysts,cyclic voltammetry (CV) was performed in the potential range of ${ \\approx } 0 . 3$ to $- 0 . 2 \\mathsf { V } _ { \\mathsf { R H E } }$ ${ \\approx } 4 0$ cycles) at a sweep rate of $\\mathsf { 7 0 0 ~ m V ~ s ^ { - 1 } }$ in a $\\mathsf { N } _ { 2 }$ saturated electrolyte,to obtain a stable voltammogram.The electrochemical performance of the catalysts was evaluated by linear sweep voltammetry (LSV) with a scan rate of $1 0 \\ m \\vee \\ s ^ { - 1 }$ in an $\\mathsf { N } _ { 2 }$ -saturated solution. "]}]}}, {"alloy_id": "CuPtW/CNTs", "performance": {"stability": {"source": [], "cycle_count": null, "test_method": "Unknown", "duration_hours": null, "degradation_details": null, "performance_retention": null}, "tafel_slope": {"unit": "mV dec^-1", "value": null, "source": []}, "overpotential": [], "supplementary_performance": [{"key": "Morphology", "value": "Spherical shape, no octahedral shape observed", "source": ["\nBoth CuPtW/CNTs and CuPt/CNTs show only spherical shape, and no octahedral shape is observed.In addition,some nanocluster impurities with much smaller size are also discernible in the TEM image (Figure S16, Supporting Information). "]}, {"key": "Lattice parameter", "value": "Larger than CuPt due to W introduction", "source": ["CuPtW nanoparticles have larger lattice parameters than CuPt because of the introduction of W atoms with a larger atomic radius than Cu or Pt. These results underscore the importance of $\\mathrm { F e / N i / R u }$ atoms in the growth of octahedral nanocrystals,despite their relativelylow contents in the final PtFeNiCuRuW/CNTs product."]}, {"key": "HER activity comparison", "value": "Lower than RuPtFeNiCuW/CNTs in three electrolytes", "source": ["\nTo further highlight the importance of introducing the Fe, Co,Ni,and Ru in HEA catalysts,the HER performance of both CuPt/CNTs and CuPtW/CNTs,as control examples of non-HEA catalysts,are examined,and the lower HER activity than RuPtFeNiCuW/CNTs in three different electrolytes demonstrates the significance of Fe/Ni/Ru atoms for the surface sites with optimum adsorption energies,despite their relatively low contents (Figure S30, Supporting Information)."]}]}, "experimental_conditions": {"test_setup": {"source": ["All potentials are calibrated with iR-correction based on $\\mathsf { R } _ { \\mathrm { s } }$ measured by electrochemical impedance spectroscopy (Figure S19 and Table S5, Supporting Information). ", "For each test, ${ \\tt l } 2 { \\mu } \\mathrm { L }$ catalyst ink was dropped on the precleaned GCE (diameter: $4 \\ m m$ area: $0 . 1 2 \\dot { 5 } 6 ~ \\mathsf { c m } ^ { 2 }$ ; the loading of the catalysts was $0 . 4 8 ~ \\mathsf { m g } ~ \\mathsf { c m } ^ { - 2 }$ )and dried in the air by natural evaporation.Then,electrochemical voltammetry was conducted on a CHl 750E electrochemical workstation (Shanghai Chenhua Instrument Corporation, China) in a conventional three-electrode cell.The prepared GCE was used as a working electrode,a carbon rod as the counter electrode,and a saturated calomel electrode (SCE) (acidic or neutral electrolyte) or $\\mathsf { H g } / \\mathsf { H g } \\mathsf { O }$ (alkaline electrolyte) electrode as the reference electrode.All the potentials reported in this work were converted to the reversible hydrogen electrode (RHE).The potentials were converted to the RHE scale according to the following equations: $E _ { \\mathsf { R H E } } = E _ { \\mathsf { S C E } } + 0 . 2 4 \\lor + 0 . 0 5 9 \\rceil \\times \\mathsf { p H }$ or $E _ { \\mathrm { R H E } } =$ $E _ { { \\sf H g / H g 0 } } + 0 . 0 9 8 \\vee + 0 . 0 5 9 1 \\times { \\sf p H }$", "\nThe acidic electrolyte was 0.5 M ${ \\sf H } _ { 2 } { \\sf S } { \\sf O } _ { 4 }$ $\\mathsf { \\Pi } [ \\mathsf { p H } = 0 . 5 ]$ ), the neutral electrolyte was $\\rceil . 0 ~ \\mathsf { M }$ (phosphate-buffered saline, PBS, $\\mathsf { p H } = 6 . 9 8$ ，and the alkaline electrolyte was $\\mathsf { 1 . 0 ~ m }$ KOH $\\left( \\mathsf { p H } = 1 3 . 6 3 \\right)$ .For activation of the catalysts,cyclic voltammetry (CV) was performed in the potential range of ${ \\approx } 0 . 3$ to $- 0 . 2 \\mathsf { V } _ { \\mathsf { R H E } }$ ${ \\approx } 4 0$ cycles) at a sweep rate of $\\mathsf { 7 0 0 ~ m V ~ s ^ { - 1 } }$ in a $\\mathsf { N } _ { 2 }$ saturated electrolyte,to obtain a stable voltammogram.The electrochemical performance of the catalysts was evaluated by linear sweep voltammetry (LSV) with a scan rate of $1 0 \\ m \\vee \\ s ^ { - 1 }$ in an $\\mathsf { N } _ { 2 }$ -saturated solution. "], "scan_rate": "10 mV s^-1", "substrate": "Glassy Carbon Electrode (GCE)", "ir_compensation": "iR-correction applied"}, "electrolyte": {"source": ["\nThe acidic electrolyte was 0.5 M ${ \\sf H } _ { 2 } { \\sf S } { \\sf O } _ { 4 }$ $\\mathsf { \\Pi } [ \\mathsf { p H } = 0 . 5 ]$ ), the neutral electrolyte was $\\rceil . 0 ~ \\mathsf { M }$ (phosphate-buffered saline, PBS, $\\mathsf { p H } = 6 . 9 8$ ，and the alkaline electrolyte was $\\mathsf { 1 . 0 ~ m }$ KOH $\\left( \\mathsf { p H } = 1 3 . 6 3 \\right)$ .For activation of the catalysts,cyclic voltammetry (CV) was performed in the potential range of ${ \\approx } 0 . 3$ to $- 0 . 2 \\mathsf { V } _ { \\mathsf { R H E } }$ ${ \\approx } 4 0$ cycles) at a sweep rate of $\\mathsf { 7 0 0 ~ m V ~ s ^ { - 1 } }$ in a $\\mathsf { N } _ { 2 }$ saturated electrolyte,to obtain a stable voltammogram.The electrochemical performance of the catalysts was evaluated by linear sweep voltammetry (LSV) with a scan rate of $1 0 \\ m \\vee \\ s ^ { - 1 }$ in an $\\mathsf { N } _ { 2 }$ -saturated solution. "], "ph_value": "0.5, 13.6, 6.98", "concentration_molar": "0.5 M, 1.0 M, 1.0 M", "electrolyte_composition": "H2SO4, KOH, PBS"}, "synthesis_method": {"method": "One-pot co-reduction method", "source": ["\n# 2. Results and Discussion\n\nThe Ru-PtFeNiCuW/CNTs octahedra catalyst is fabricated by grinding carbon nanotubes (CNTs) with equimolar Pt,Fe,Ni, Cu, and Ru acetylacetonate precursors and additive tungsten hexacarbonyl $( \\mathbb { W } ( \\mathrm { C O } ) _ { 6 } )$ ,which are then subjected to one-pot oil phase synthesis at $2 2 0 ^ { \\circ } \\mathrm { C }$ for $^ { 2 \\mathrm { h } }$ .In this protocol,oleylamine functions as the solvent, CNTs as supports, glucose as the reducing agent, and cetyltrimethylammonium chloride (CTAC)as the surfactant, respectively. ", "\nPreparation of Carbon Nanotubes Supported Ru-PtFeNiCuW High Entropy Alloy (HEA) Octahedra Catalyst (Ru-PtFeNiCuW/CNTs): RuPtFeNiCuW/CNTs was synthesized by a one-pot co-reduction method that the authors'group reported before with a few modifications.[7c] CTAC（ $1 0 0 ~ \\mathsf { m g } )$ was dissolved in oleylamine $( 2 5 ~ \\mathsf { m L } )$ ina $1 0 0 ~ \\mathsf { m L }$ flask under magnetic stiring at $3 0 0 ~ \\mathsf { r p m }$ .After sonication for $3 0 \\mathsf { \\ m i n }$ at ${ \\approx } 2 5 ~ ^ { \\circ } \\mathsf C$ equimolar $\\mathsf { P t } ( \\mathsf { a c a c } ) _ { 2 }$ $( 7 5 . 0 \\ m g )$ $\\mathsf { F e } ( \\mathsf { a c a c } ) _ { 3 }$ $1 3 . 4 ~ \\mathsf { m g } )$ ， ${ \\mathsf { N i } } ( \\mathsf { a c a c } ) _ { 2 }$ $( 9 . 8 ~ \\mathsf { m g } )$ ， ${ \\sf C u } ( \\mathsf { a c a c } ) _ { 2 }$ 0 $7 0 . 0 ~ \\mathsf { m g } )$ ，and ${ \\sf R u } ( { \\sf a c a c } ) _ { 3 }$ $( 7 5 . 2 \\ m g )$ ,as well as glucose $7 0 0 . 0 \\ \\mathrm { m g } )$ ,CNTs $( 5 6 . 6 ~ \\mathsf { m g } )$ ，and $\\mathbb { W } ( \\mathsf { C O } ) _ { 6 }$ $( 6 0 . 0 \\ \\mathsf { m g } )$ ，were ground evenly in a mortar until samples became a single grey color,added into the above flask,and followed by sonication of $^ { 3 \\mathrm { ~ h ~ } }$ at ${ \\approx } 2 5 ~ ^ { \\circ } \\mathsf C .$ All sonicat |  | 6
70 | 7f213e7b89a4eafa376ee8e75ad1919c | {"extraction_results": [{"alloy_id": "PtRuIrMnFe/C", "performance": {"stability": {"source": ["Remarkably, the catalyst shows outstanding long-term durability, maintaining stable operation for over $^ { ~ 4 0 0 ~ h ~ }$ at a constant current density. ", "\nIn a long-term stability test (Fig. 5d), the PtRuIrMnFe/C catalyst was subjected to a constant current density of $1 0 \\ \\mathrm { m A } \\ \\mathrm { c m } ^ { - 2 }$ . ", "The catalyst maintained a highly stable potential for $^ { 4 0 0 \\mathrm { ~ h ~ } }$ of continuous operation with only a minor degradation. "], "cycle_count": null, "test_method": "Chronopotentiometry", "duration_hours": "400", "degradation_details": "only a minor degradation", "performance_retention": null}, "tafel_slope": {"unit": "mV dec^-1", "value": "68.4", "source": ["In contrast, the PtRuIrMnFe/C catalyst displays a Tafel slope of $6 8 . 4 ~ \\mathrm { m V ~ d e c ^ { - 1 } }$ , suggesting a different or mixed kinetic pathway. "]}, "overpotential": [{"unit": "mV", "value": "30", "source": ["For instance, at a current density of $1 0 \\ \\mathrm { m A } \\ \\mathrm { c m } ^ { - 2 }$ , the overpotentials of PtRuIrMnFe/C and PtNiIrPdMn/C are $3 0 \\mathrm { m V }$ and $6 3 \\mathrm { m V }$ , respectively, rivaling or even surpassing that of commercial Pt/C, Ir/C, and $\\mathrm { R u } / \\mathrm { C }$ (Fig. S4). To further probe the reaction kinetics, the corresponding Tafel plots were analyzed (Fig. 5b). The PtNiIrPdMn/C catalyst exhibits a Tafel slope of $3 1 . 5 \\mathrm { m V }$ $\\operatorname* { d e c } ^ { - 1 }$ , which is characteristic of a Volmer-Heyrovsky mechanism where the electrochemical desorption step is rate-limiting. "], "current_density": "10 mA cm^-2"}], "supplementary_performance": [{"key": "double-layer capacitance (Cdl)", "value": "31.3 mF cm^-2", "source": ["The electrochemically active surface areas (ECSAs) of the catalysts were evaluated by measuring their double-layer capacitance $\\mathrm { ( C _ { d l } ) }$ (Fig. 5d, S5, and S6). The PtRuIrMnFe/C catalyst exhibited a notably higher $\\mathrm { C _ { d l } }$ value $( 3 1 . 3 ~ \\mathrm { m F ~ c m } ^ { - 2 } )$ compared to that of PtNiIrPdMn/C $( 2 1 . 4 ~ \\mathrm { m F ~ c m } ^ { - 2 } )$ indicating a significantly larger ECSA. This difference can be directly attributed to the distinct morphological characteristics revealed by TEM (Fig. 1a and 2a). The smaller and more uniform nanoparticle size of PtRuIrMnFe/C $( \\sim 3 { - } 5 ~ \\mathrm { n m } )$ provides a greater surface-to-volume ratio and thus a higher density of exposed active sites per unit mass compared to the relatively larger particles of PtNiIrPdMn/C $( \\sim 5 { - } 8 \\ \\mathrm { n m } )$ ). "]}]}, "experimental_conditions": {"test_setup": {"source": [], "scan_rate": null, "substrate": null, "ir_compensation": null}, "electrolyte": {"source": ["\n# 2.3. Electrochemical HER performance\n\nThe electrochemical performance of the synthesized HEA catalysts for the hydrogen evolution reaction (HER) was systematically evaluated in a 0.5 M $\\mathrm { H _ { 2 } S O _ { 4 } }$ electrolyte. "], "ph_value": null, "concentration_molar": "0.5 M", "electrolyte_composition": "H2SO4"}, "synthesis_method": {"method": "high-temperature shock (HTS)", "source": ["This study introduces a high-temperature shock (HTS) method for the rapid, scalable synthesis of high-entropy alloy (HEA) nanoparticles (PtRuIrMnFe/C). ", "This non-equilibrium strategy, involving instantaneous heating to $6 0 0 ^ { \\circ } \\mathrm { C }$ followed by rapid cooling, facilitates the formation of ultrafine $\\left( 3 { - } 5 \\ \\mathrm { n m } \\right)$ ), compositionally uniform HEA nanoparticles with a single-phase face-centered cubic (fcc) structure. "], "key_parameters": "instantaneous heating to 600 °C followed by rapid cooling"}, "other_environmental_params": []}}, {"alloy_id": "PtNiIrPdMn/C", "performance": {"stability": {"source": [], "cycle_count": null, "test_method": "Unknown", "duration_hours": null, "degradation_details": null, "performance_retention": null}, "tafel_slope": {"unit": "mV dec^-1", "value": "31.5", "source": ["For instance, at a current density of $1 0 \\ \\mathrm { m A } \\ \\mathrm { c m } ^ { - 2 }$ , the overpotentials of PtRuIrMnFe/C and PtNiIrPdMn/C are $3 0 \\mathrm { m V }$ and $6 3 \\mathrm { m V }$ , respectively, rivaling or even surpassing that of commercial Pt/C, Ir/C, and $\\mathrm { R u } / \\mathrm { C }$ (Fig. S4). To further probe the reaction kinetics, the corresponding Tafel plots were analyzed (Fig. 5b). The PtNiIrPdMn/C catalyst exhibits a Tafel slope of $3 1 . 5 \\mathrm { m V }$ $\\operatorname* { d e c } ^ { - 1 }$ , which is characteristic of a Volmer-Heyrovsky mechanism where the electrochemical desorption step is rate-limiting. "]}, "overpotential": [{"unit": "mV", "value": "63", "source": ["For instance, at a current density of $1 0 \\ \\mathrm { m A } \\ \\mathrm { c m } ^ { - 2 }$ , the overpotentials of PtRuIrMnFe/C and PtNiIrPdMn/C are $3 0 \\mathrm { m V }$ and $6 3 \\mathrm { m V }$ , respectively, rivaling or even surpassing that of commercial Pt/C, Ir/C, and $\\mathrm { R u } / \\mathrm { C }$ (Fig. S4). To further probe the reaction kinetics, the corresponding Tafel plots were analyzed (Fig. 5b). The PtNiIrPdMn/C catalyst exhibits a Tafel slope of $3 1 . 5 \\mathrm { m V }$ $\\operatorname* { d e c } ^ { - 1 }$ , which is characteristic of a Volmer-Heyrovsky mechanism where the electrochemical desorption step is rate-limiting. "], "current_density": "10 mA cm^-2"}], "supplementary_performance": [{"key": "double-layer capacitance (Cdl)", "value": "21.4 mF cm^-2", "source": ["The electrochemically active surface areas (ECSAs) of the catalysts were evaluated by measuring their double-layer capacitance $\\mathrm { ( C _ { d l } ) }$ (Fig. 5d, S5, and S6). The PtRuIrMnFe/C catalyst exhibited a notably higher $\\mathrm { C _ { d l } }$ value $( 3 1 . 3 ~ \\mathrm { m F ~ c m } ^ { - 2 } )$ compared to that of PtNiIrPdMn/C $( 2 1 . 4 ~ \\mathrm { m F ~ c m } ^ { - 2 } )$ indicating a significantly larger ECSA. This difference can be directly attributed to the distinct morphological characteristics revealed by TEM (Fig. 1a and 2a). The smaller and more uniform nanoparticle size of PtRuIrMnFe/C $( \\sim 3 { - } 5 ~ \\mathrm { n m } )$ provides a greater surface-to-volume ratio and thus a higher density of exposed active sites per unit mass compared to the relatively larger particles of PtNiIrPdMn/C $( \\sim 5 { - } 8 \\ \\mathrm { n m } )$ ). "]}]}, "experimental_conditions": {"test_setup": {"source": [], "scan_rate": null, "substrate": null, "ir_compensation": null}, "electrolyte": {"source": ["\n# 2.3. Electrochemical HER performance\n\nThe electrochemical performance of the synthesized HEA catalysts for the hydrogen evolution reaction (HER) was systematically evaluated in a 0.5 M $\\mathrm { H _ { 2 } S O _ { 4 } }$ electrolyte. "], "ph_value": null, "concentration_molar": "0.5 M", "electrolyte_composition": "H2SO4"}, "synthesis_method": {"method": "high-temperature shock (HTS)", "source": ["This study introduces a high-temperature shock (HTS) method for the rapid, scalable synthesis of high-entropy alloy (HEA) nanoparticles (PtRuIrMnFe/C). ", "This non-equilibrium strategy, involving instantaneous heating to $6 0 0 ^ { \\circ } \\mathrm { C }$ followed by rapid cooling, facilitates the formation of ultrafine $\\left( 3 { - } 5 \\ \\mathrm { n m } \\right)$ ), compositionally uniform HEA nanoparticles with a single-phase face-centered cubic (fcc) structure. "], "key_parameters": "instantaneous heating to 600 °C followed by rapid cooling"}, "other_environmental_params": []}}]} |  | 2
71 | 8185151fd86cfb8d0fdd97ccbbd3cd04 | {"extraction_results": [{"alloy_id": "RuRhPdPtAu", "performance": {"stability": {"source": ["The enhanced electrocatalytic performance toward the HER of the RuRhPdPtAu HEA-NPs was attributed to the high entropy effect and abundant surface active sites.4,7,39–41 To investigate the durability of the HER over the quinary RuRhPdPtAu HEANPs, chronopotentiometry measurement was carried out at $- 1 0 \\mathrm { \\ m A } \\mathrm { c m } ^ { - 2 }$ for $2 4 \\mathrm { ~ h ~ }$ . ", "Fig. 3d reveals the quinary RuRhPdPtAu HEA-NPs with highly stable potentials, indicating that the HEA possesses long-term stability. "], "cycle_count": null, "test_method": "Chronopotentiometry", "duration_hours": "24", "degradation_details": "highly stable potentials", "performance_retention": null}, "tafel_slope": {"unit": "mV dec^-1", "value": "150", "source": ["As shown in Fig. 3c, the Tafel slope value was calculated to be 150 $\\mathrm { m v d e c } ^ { - 1 }$ for the quinary RuRhPdPtAu HEA-NPs, which is lower than that of the control group catalysts, monometallic Pt NPs $( 1 6 2 ~ \\mathrm { m V ~ d e c } ^ { - 1 } )$ and commercial $\\mathrm { P t / C }$ catalyst $( 2 1 7 ~ \\mathrm { m V ~ d e c } ^ { - 1 }$ . "]}, "overpotential": [{"unit": "mV", "value": "88", "source": ["The applied potentials were expressed in accordance with the solution resistance losses caused by the ohmic potential drop $( i R )$ at the electrode/electrolyte interface (Fig. S9. ESI†). Notably, the quinary RuRhPdPtAu HEA-NPs deliver an overpotential of $2 7 5 \\ \\mathrm { m V }$ at a current density of $1 0 0 \\mathrm { \\ m A } \\mathrm { \\ c m } ^ { - 2 }$ , which is lower than that of the monometallic Pt NPs $( 3 8 0 \\mathrm { m V } )$ and commercial $\\mathrm { P t } / \\mathrm { C }$ catalyst $( 4 6 3 \\mathrm { m V } )$ (Fig. 3b). Additionally, at $1 0 \\mathrm { m A } \\mathrm { c m } ^ { - 2 }$ the quinary RuRhPdPtAu HEA-NPs also required a lower overpotential $\\mathbf { ( 8 8 ~ m V ) }$ than that of the monometallic Pt NPs $( 9 9 { \\mathrm { ~ m V } } )$ and commercial $\\mathrm { P t } / \\mathrm { C }$ catalyst $( 9 3 ~ \\mathrm { m V } )$ (Fig. 3b). The Tafel slope that expresses the kinetic limitation of the HER ratedetermining step2,3 was also determined to quantify the electrocatalytic activity of the quinary RuRhPdPtAu HEA-NPs. ", "The HER overpotential of the RuRhPdPtAu HEA-NPs is 88 and $2 7 5 \\ \\mathrm { m V }$ (vs. "], "current_density": "10 mA cm^-2"}, {"unit": "mV", "value": "275", "source": ["Due to the benefit of high entropy and abundant surface active sites, the as-synthesized quinary RuRhPdPtAu HEA-NPs exhibit superior electrocatalytic performance of the HER. Significantly, the overpotential of the HER on RuRhPdPtAu HEA-NPs is only $2 7 5 \\ \\mathrm { m V }$ (vs. ", "RHE) at the current density of $1 0 0 \\mathrm { \\ m A } \\mathrm { \\ c m } ^ { - 2 }$ in alkaline conditions, which is lower than that of the commercial $\\mathrm { P t / C }$ catalyst and monometallic Pt NPs prepared under the same conditions.", "The applied potentials were expressed in accordance with the solution resistance losses caused by the ohmic potential drop $( i R )$ at the electrode/electrolyte interface (Fig. S9. ESI†). Notably, the quinary RuRhPdPtAu HEA-NPs deliver an overpotential of $2 7 5 \\ \\mathrm { m V }$ at a current density of $1 0 0 \\mathrm { \\ m A } \\mathrm { \\ c m } ^ { - 2 }$ , which is lower than that of the monometallic Pt NPs $( 3 8 0 \\mathrm { m V } )$ and commercial $\\mathrm { P t } / \\mathrm { C }$ catalyst $( 4 6 3 \\mathrm { m V } )$ (Fig. 3b). Additionally, at $1 0 \\mathrm { m A } \\mathrm { c m } ^ { - 2 }$ the quinary RuRhPdPtAu HEA-NPs also required a lower overpotential $\\mathbf { ( 8 8 ~ m V ) }$ than that of the monometallic Pt NPs $( 9 9 { \\mathrm { ~ m V } } )$ and commercial $\\mathrm { P t } / \\mathrm { C }$ catalyst $( 9 3 ~ \\mathrm { m V } )$ (Fig. 3b). The Tafel slope that expresses the kinetic limitation of the HER ratedetermining step2,3 was also determined to quantify the electrocatalytic activity of the quinary RuRhPdPtAu HEA-NPs. ", "The HER overpotential of the RuRhPdPtAu HEA-NPs is 88 and $2 7 5 \\ \\mathrm { m V }$ (vs. "], "current_density": "100 mA cm^-2"}], "supplementary_performance": [{"key": "ECSA", "value": "0.388 cm^-2", "source": ["For the HEA sample, the ECSA was determined by the copper under-potential deposition (Cu-UPD) method,43 as shown in Fig. S5 (ESI†). The Cu-UPD results indicate that the ECSA of the RuRhPdPtAu HEA-NPs is $0 . 3 8 8 ~ \\mathrm { c m } ^ { - 2 }$ . "]}]}, "experimental_conditions": {"test_setup": {"source": ["\nAs seen from Scheme 1, the quinary RuRhPdPtAu HEA-NPs were synthesized by a facile electrochemical cyclic voltammetry (CV) method in a ChCl-U based DES solution containing $\\mathrm { R u C l } _ { 3 }$ , $\\mathrm { R h C l } _ { 3 }$ , $\\mathbf { P d C l } _ { 2 }$ , $\\mathrm { K _ { 2 } P t C l _ { 6 } }$ , and $\\mathrm { \\mathbf { H A u C l _ { 4 } } }$ precursors. ", "\nThe as-synthesized quinary RuRhPdPtAu HEA-NPs were used as an electrocatalyst for the HER, which was performed in an H-cell system with a three-electrode system in $\\mathbf { N } _ { 2 } \\mathbf { \\cdot }$ - saturated 1 M KOH electrolyte at ambient conditions.42 All the applied potentials are referenced to the reversible hydrogen electrode (RHE). ", "Scan rate: $5 \\mathsf { m } \\mathsf { V } \\mathsf { s } ^ { - 1 }$ (b) The overpotentials at current densities of 10 and $1 0 0 \\ m \\mathsf { A } \\ c m ^ { - 2 }$ . (c) Tafel slopes of HEA-NPs, monometallic Pt NPs and the $\\mathsf { P t } / \\mathsf { C }$ catalyst. (d) The galvanostatic curve of the RuRhPdPtAu HEA-NPs for $^ { 2 4 \\mathrm { ~ h ~ } }$ at $1 0 \\ m \\mathsf { A } \\ \\mathsf { c m } ^ { - 2 }$ without $i R$ loss correction.", "The enhanced electrocatalytic performance toward the HER of the RuRhPdPtAu HEA-NPs was attributed to the high entropy effect and abundant surface active sites.4,7,39–41 To investigate the durability of the HER over the quinary RuRhPdPtAu HEANPs, chronopotentiometry measurement was carried out at $- 1 0 \\mathrm { \\ m A } \\mathrm { c m } ^ { - 2 }$ for $2 4 \\mathrm { ~ h ~ }$ . "], "scan_rate": "5 mV s^-1", "substrate": "GCE", "ir_compensation": "without iR loss correction"}, "electrolyte": {"source": ["\nThe as-synthesized quinary RuRhPdPtAu HEA-NPs were used as an electrocatalyst for the HER, which was performed in an H-cell system with a three-electrode system in $\\mathbf { N } _ { 2 } \\mathbf { \\cdot }$ - saturated 1 M KOH electrolyte at ambient conditions.42 All the applied potentials are referenced to the reversible hydrogen electrode (RHE). ", "\nAs shown in Fig. 3a, linear sweep voltammetry (LSV) curves were adopted to evaluate the electrocatalytic activity toward the HER of quinary RuRhPdPtAu HEA-NPs, monometallic Pt NPs and commercial $\\mathrm { P t / C }$ catalyst in $^ { 1 \\mathrm { ~ \\bf ~ M ~ } }$ KOH electrolyte. "], "ph_value": null, "concentration_molar": "1 M", "electrolyte_composition": "KOH"}, "synthesis_method": {"method": "electrochemical cyclic voltammetry (CV) method", "source": ["Quinary RuRhPdPtAu high-entropy alloy nanoparticles (HEA-NPs) were prepared for the first time from a deep eutectic solvent by an electrochemical method. ", "\n# Quinary RuRhPdPtAu high-entropy alloy nanoparticles (HEA-NPs) were prepared for the first time from a deep eutectic solvent by an electrochemical method. ", "\nAs seen from Scheme 1, the quinary RuRhPdPtAu HEA-NPs were synthesized by a facile electrochemical cyclic voltammetry (CV) method in a ChCl-U based DES solution containing $\\mathrm { R u C l } _ { 3 }$ , $\\mathrm { R h C l } _ { 3 }$ , $\\mathbf { P d C l } _ { 2 }$ , $\\mathrm { K _ { 2 } P t C l _ { 6 } }$ , and $\\mathrm { \\mathbf { H A u C l _ { 4 } } }$ precursors. "], "key_parameters": "ChCl-U based DES"}, "other_environmental_params": [{"key": "Atmosphere", "value": "N2-saturated", "source": ["\nThe as-synthesized quinary RuRhPdPtAu HEA-NPs were used as an electrocatalyst for the HER, which was performed in an H-cell system with a three-electrode system in $\\mathbf { N } _ { 2 } \\mathbf { \\cdot }$ - saturated 1 M KOH electrolyte at ambient conditions.42 All the applied potentials are referenced to the reversible hydrogen electrode (RHE). "]}]}}]} |  | 1
72 | 81ecd36dc94c2b4c067594f558f02e04 | {"extraction_results": [{"alloy_id": "PdCeMoCuRu HEA", "performance": {"stability": {"source": ["\nThe high entropy effect has a positive impact on the durability of electrocatalysts. Therefore, the catalytic stability of the PdCeMoCuRu HEA is evaluated by CV testing. ", "As displayed in Fig. 3(f), the polarization curve of PdCeMoCuRu HEA after 10,000 CV cycles exhibits minimal deviation from the initial curve, demonstrating its outstanding catalytic durability. ", "Moreover, for practical applications, Fig. 3(g) illustrates the chronoamperometry curve of PdCeMoCuRu HEA at a high current density of $1 . 0 \\mathrm { A } \\mathrm { c m } ^ { - 2 }$ . ", "Remarkably, even under continuous work for $1 0 0 \\mathrm { h }$ , the current density of PdCeMoCuRu HEA decays by merely $7 \\%$ . "], "cycle_count": "10000", "test_method": "Chronopotentiometry / CV Cycling", "duration_hours": "100", "degradation_details": "电流密度衰减7%", "performance_retention": "93%"}, "tafel_slope": {"unit": "mV dec^-1", "value": "30.4", "source": ["As presented in Fig. 3(c), the Tafel slope of PdCeMoCuRu HEA $( 3 0 . 4 ~ \\mathrm { m V } ~ \\mathrm { d e c } ^ { - 1 } )$ ) is lower than those of PdMoCuRu ( $5 1 . 9 \\mathrm { m V } \\mathrm { d e c } ^ { - 1 } \\cdot$ , $\\mathrm { P t } /$ $\\odot ( 3 0 . 8 ~ \\mathrm { m V ~ d e c } ^ { - 1 } )$ ), and Pd/C $( 8 7 . 3 \\mathrm { m V } \\mathrm { d e c } ^ { - 1 } )$ ), suggesting the remarkable HER kinetics of PdCeMoCuRu HEA. Moreover, the Tafel slope of PdCeMoCuRu HEA is smaller than the theoretical value of $4 0 \\mathrm { m V } \\mathrm { d e c } ^ { - 1 }$ in acidic media, suggesting a fast Volmer-Tafel step as the HER mechanism [45]. "]}, "overpotential": [{"unit": "mV", "value": "12.8", "source": ["It achieves an ultralow overpotential of only 12.8 and $7 9 . 8 \\mathrm { m V }$ to attain a current density of 10 and $5 0 \\mathrm { \\ m A \\ c m ^ { - 2 } }$ (Fig. 3b), significantly lower than those of PdMoCuRu (51.9, 131.7), Pt/C (24.8, 102.8), and $\\mathrm { P d } / \\mathrm { C }$ (103.9, 316.5). "], "current_density": "10 mA cm^-2"}, {"unit": "mV", "value": "79.8", "source": ["It achieves an ultralow overpotential of only 12.8 and $7 9 . 8 \\mathrm { m V }$ to attain a current density of 10 and $5 0 \\mathrm { \\ m A \\ c m ^ { - 2 } }$ (Fig. 3b), significantly lower than those of PdMoCuRu (51.9, 131.7), Pt/C (24.8, 102.8), and $\\mathrm { P d } / \\mathrm { C }$ (103.9, 316.5). "], "current_density": "50 mA cm^-2"}], "supplementary_performance": [{"key": "TOF", "value": "1.2 s^-1", "source": ["As shown in Fig. 3(e) and Table S3, at an overpotential of $- 1 0 0 \\mathrm { m V }$ , the TOF value for HEA is $1 . 2 \\ : s ^ { - 1 }$ , which is greater than that of $\\mathrm { P t } / \\mathrm { C }$ $( 1 . 0 \\ s ^ { - 1 } )$ , PdMoCuRu $( 0 . 9 \\thinspace s ^ { - 1 } )$ , and Pd/C $( 0 . 5 \\thinspace s ^ { - 1 } )$ . To further investigate the kinetics of interfacial electron transfer in electrocatalytic HER, electrochemical impedance spectroscopy (EIS) was performed. "]}, {"key": "Charge-transfer resistance (R_ct)", "value": "4.6 Ω", "source": ["As shown in Figure S5, the calculated $R _ { \\mathrm { c t } }$ value for PdCeMoCuRu HEA is $4 . 6 \\Omega$ , which is smaller than those of PdMoCuRu $\\left( 8 . 6 \\ \\Omega \\right)$ ), $\\mathrm { P t } / \\mathrm { C }$ $\\left( 4 . 7 \\ \\Omega \\right)$ , and Pd/C $\\mathrm { 6 1 3 . 7 ~ } \\Omega )$ , indicating enhanced electron conductivity. "]}, {"key": "Double-layer capacitance (C_dl)", "value": "6.8 mF cm^-2", "source": ["As shown in Figure S7, the $C _ { \\mathrm { d l } }$ value of PdCeMoCuRu HEA is $6 . 8 \\mathrm { m F c m } ^ { - 2 }$ , surpassing that of PdMoCuRu $( 5 . 0 ~ \\mathrm { m F ~ c m } ^ { - 2 } )$ , indicating a larger ECSA and more exposed active sites of PdCeMoCuRu HEA."]}]}, "experimental_conditions": {"test_setup": {"source": ["A graphite electrode was employed as a counter electrode (CE). The as-prepared catalyst powder $\\left( 5 . 0 \\ : \\mathrm { m g } \\right)$ and Ketjen Black $\\left( 5 . 0 \\mathrm { m } \\mathrm { g } \\right)$ were dispersed in a solution of $5 0 0 ~ \\mu \\mathrm { l }$ of ethanol, $5 0 0 ~ \\mu \\mathrm { l }$ of deionized water, and $3 0 ~ \\mu \\mathrm { l }$ of Nafion (5 wt $\\% )$ . A $5 0 ~ \\mu \\mathrm { L }$ aliquot of the catalyst solution ( $0 . 2 5 \\mathrm { m g }$ catalyst) was applied onto a carbon cloth $( 1 . 0 \\mathrm { c m } ^ { 2 } )$ ) as working electrodes (WE), used in each electrochemical measurement. ", "\n$= \\mathrm { E } _ { ( v e r s u s ~ S C E ) } + 0 . 0 5 9 2 \\times p H + 0 . 2 4 1 ~ \\mathrm { V } .$ Linear sweep voltammetry (LSV) was conducted at a scan rate of $5 . 0 \\mathrm { m V } \\mathrm { \\Omega } s ^ { - 1 }$ to evaluate the electrocatalytic activity of various catalysts. ", "RHE. All data were displayed with IR compensation $( 9 0 \\% )$ .\n\n# 2.8. "], "scan_rate": "5.0 mV s^-1", "substrate": "碳布 (carbon cloth)", "ir_compensation": "90%"}, "electrolyte": {"source": ["A $\\mathrm { N } _ { 2 }$ -saturated $0 . 5 \\mathrm { { M } }$ $\\mathrm { H _ { 2 } S O _ { 4 } }$ was used as the electrolyte, with a saturated calomel electrode (SCE) serving as the reference electrode (RE). "], "ph_value": null, "concentration_molar": "0.5 M", "electrolyte_composition": "H2SO4"}, "synthesis_method": {"method": "湿化学合成 (wet-chemical synthesis)", "source": ["Here, we successfully synthesized cerium (Ce)-tailored PdCeMoCuRu HEA with chemical homogeneity and stability using a facile wet-chemical synthesis strategy. ", "\n# 2.2. Synthesis of PdCeMoCuRu HEA\n\nTypically, $5 \\mathrm { m } g$ of $\\mathrm { P d } ( \\mathsf { a c a c } ) _ { 2 }$ , $8 \\mathrm { m } g$ of $\\mathrm { C e } ( \\mathsf { a c a c } ) _ { 3 }$ , $3 0 ~ \\mathrm { m g }$ of $\\mathrm { M o ( C O ) _ { 6 } } ,$ $4 \\mathrm { m g }$ of ${ \\mathrm { C u } } ( { \\mathrm { a c a c } } ) _ { 2 } ,$ and $8 \\mathrm { m } \\mathrm { g }$ of $\\mathrm { R u } ( \\mathbf { a c a c } ) _ { 3 }$ were mixed in $5 \\mathrm { m L }$ of OPDA. Then oil bath was kept heated at $1 5 0 ~ ^ { \\circ } \\mathrm { C }$ under continuous stirring for $^ { 3 \\mathrm { ~ h ~ } }$ . "], "key_parameters": "150 °C, 3 h"}, "other_environmental_params": [{"key": "负载量", "value": "0.25 mg cm^-2", "source": ["SCE. Chronoamperometry data were collected using PdCeMoCuRu HEA and PdMoCuRu modified carbon fiber cloth $( 0 . 2 5 \\mathrm { m g } \\mathrm { c m } ^ { - 2 } )$ as WE at $- 0 . 4 \\ : \\mathrm { V }$ vs. "]}, {"key": "催化剂配方", "value": "Ketjen Black (5.0 mg) + Nafion (5 wt%, 30 μL) 在 0.5 mL EtOH + 0.5 mL 水的溶液中", "source": ["A graphite electrode was employed as a counter electrode (CE). The as-prepared catalyst powder $\\left( 5 . 0 \\ : \\mathrm { m g } \\right)$ and Ketjen Black $\\left( 5 . 0 \\mathrm { m } \\mathrm { g } \\right)$ were dispersed in a solution of $5 0 0 ~ \\mu \\mathrm { l }$ of ethanol, $5 0 0 ~ \\mu \\mathrm { l }$ of deionized water, and $3 0 ~ \\mu \\mathrm { l }$ of Nafion (5 wt $\\% )$ . A $5 0 ~ \\mu \\mathrm { L }$ aliquot of the catalyst solution ( $0 . 2 5 \\mathrm { m g }$ catalyst) was applied onto a carbon cloth $( 1 . 0 \\mathrm { c m } ^ { 2 } )$ ) as working electrodes (WE), used in each electrochemical measurement. "]}, {"key": "参比电极", "value": "饱和甘汞电极 (SCE)", "source": ["A $\\mathrm { N } _ { 2 }$ -saturated $0 . 5 \\mathrm { { M } }$ $\\mathrm { H _ { 2 } S O _ { 4 } }$ was used as the electrolyte, with a saturated calomel electrode (SCE) serving as the reference electrode (RE). "]}, {"key": "对电极", "value": "石墨电极", "source": ["A graphite electrode was employed as a counter electrode (CE). The as-prepared catalyst powder $\\left( 5 . 0 \\ : \\mathrm { m g } \\right)$ and Ketjen Black $\\left( 5 . 0 \\mathrm { m } \\mathrm { g } \\right)$ were dispersed in a solution of $5 0 0 ~ \\mu \\mathrm { l }$ of ethanol, $5 0 0 ~ \\mu \\mathrm { l }$ of deionized water, and $3 0 ~ \\mu \\mathrm { l }$ of Nafion (5 wt $\\% )$ . A $5 0 ~ \\mu \\mathrm { L }$ aliquot of the catalyst solution ( $0 . 2 5 \\mathrm { m g }$ catalyst) was applied onto a carbon cloth $( 1 . 0 \\mathrm { c m } ^ { 2 } )$ ) as working electrodes (WE), used in each electrochemical measurement. "]}]}}, {"alloy_id": "PdMoCuRu", "performance": {"stability": {"source": ["Moreover, for practical applications, Fig. 3(g) illustrates the chronoamperometry curve of PdCeMoCuRu HEA at a high current density of $1 . 0 \\mathrm { A } \\mathrm { c m } ^ { - 2 }$ . ", "At the same operating voltage, the current density of PdMoCuRu can only reach $0 . 8 \\mathrm { A c m } ^ { - 2 }$ and declines by $1 8 \\%$ after $1 0 0 { \\mathrm { h } }$ , further highlighting the superior stability of the HEA catalyst. "], "cycle_count": null, "test_method": "Chronopotentiometry", "duration_hours": "100", "degradation_details": "电流密度衰减18%", "performance_retention": "82%"}, "tafel_slope": {"unit": "mV dec^-1", "value": "51.9", "source": ["As presented in Fig. 3(c), the Tafel slope of PdCeMoCuRu HEA $( 3 0 . 4 ~ \\mathrm { m V } ~ \\mathrm { d e c } ^ { - 1 } )$ ) is lower than those of PdMoCuRu ( $5 1 . 9 \\mathrm { m V } \\mathrm { d e c } ^ { - 1 } \\cdot$ , $\\mathrm { P t } /$ $\\odot ( 3 0 . 8 ~ \\mathrm { m V ~ d e c } ^ { - 1 } )$ ), and Pd/C $( 8 7 . 3 \\mathrm { m V } \\mathrm { d e c } ^ { - 1 } )$ ), suggesting the remarkable HER kinetics of PdCeMoCuRu HEA. Moreover, the Tafel slope of PdCeMoCuRu HEA is smaller than the theoretical value of $4 0 \\mathrm { m V } \\mathrm { d e c } ^ { - 1 }$ in acidic media, suggesting a fast Volmer-Tafel step as the HER mechanism [45]. "]}, "overpotential": [{"unit": "mV", "value": "51.9", "source": ["It achieves an ultralow overpotential of only 12.8 and $7 9 . 8 \\mathrm { m V }$ to attain a current density of 10 and $5 0 \\mathrm { \\ m A \\ c m ^ { - 2 } }$ (Fig. 3b), significantly lower than those of PdMoCuRu (51.9, 131.7), Pt/C (24.8, 102.8), and $\\mathrm { P d } / \\mathrm { C }$ (103.9, 316.5). "], "current_density": "10 mA cm^-2"}, {"unit": "mV", "value": "131.7", "source": ["It achieves an ultralow overpotential of only 12.8 and $7 9 . 8 \\mathrm { m V }$ to attain a current density of 10 and $5 0 \\mathrm { \\ m A \\ c m ^ { - 2 } }$ (Fig. 3b), significantly lower than those of PdMoCuRu (51.9, 131.7), Pt/C (24.8, 102.8), and $\\mathrm { P d } / \\mathrm { C }$ (103.9, 316.5). "], "current_density": "50 mA cm^-2"}], "supplementary_performance": [{"key": "TOF", "value": "0.9 s^-1", "source": ["As shown in Fig. 3(e) and Table S3, at an overpotential of $- 1 0 0 \\mathrm { m V }$ , the TOF value for HEA is $1 . 2 \\ : s ^ { - 1 }$ , which is greater than that of $\\mathrm { P t } / \\mathrm { C }$ $( 1 . 0 \\ s ^ { - 1 } )$ , PdMoCuRu $( 0 . 9 \\thinspace s ^ { - 1 } )$ , and Pd/C $( 0 . 5 \\thinspace s ^ { - 1 } )$ . To further investigate the kinetics of interfacial electron transfer in electrocatalytic HER, electrochemical impedance spectroscopy (EIS) was performed. "]}, {"key": "Charge-transfer resistance (R_ct)", "value": "8.6 Ω", "source": ["As shown in Figure S5, the calculated $R _ { \\mathrm { c t } }$ value for PdCeMoCuRu HEA is $4 . 6 \\Omega$ , which is smaller than those of PdMoCuRu $\\left( 8 . 6 \\ \\Omega \\right)$ ), $\\mathrm { P t } / \\mathrm { C }$ $\\left( 4 . 7 \\ \\Omega \\right)$ , and Pd/C $\\mathrm { 6 1 3 . 7 ~ } \\Omega )$ , indicating enhanced electron conductivity. "]}, {"key": "Double-layer capacitance (C_dl)", "value": "5.0 mF cm^-2", "source": ["As shown in Figure S7, the $C _ { \\mathrm { d l } }$ value of PdCeMoCuRu HEA is $6 . 8 \\mathrm { m F c m } ^ { - 2 }$ , surpassing that of PdMoCuRu $( 5 . 0 ~ \\mathrm { m F ~ c m } ^ { - 2 } )$ , indicating a larger ECSA and more exposed active sites of PdCeMoCuRu HEA."]}]}, "experimental_conditions": {"test_setup": {"source": ["A graphite electrode was employed as a counter electrode (CE). The as-prepared catalyst powder $\\left( 5 . 0 \\ : \\mathrm { m g } \\right)$ and Ketjen Black $\\left( 5 . 0 \\mathrm { m } \\mathrm { g } \\right)$ were dispersed in a solution of $5 0 0 ~ \\mu \\mathrm { l }$ of ethanol, $5 0 0 ~ \\mu \\mathrm { l }$ of deionized water, and $3 0 ~ \\mu \\mathrm { l }$ of Nafion (5 wt $\\% )$ . A $5 0 ~ \\mu \\mathrm { L }$ aliquot of the catalyst solution ( $0 . 2 5 \\mathrm { m g }$ catalyst) was applied onto a carbon cloth $( 1 . 0 \\mathrm { c m } ^ { 2 } )$ ) as working electrodes (WE), used in each electrochemical measurement. ", "\n$= \\mathrm { E } _ { ( v e r s u s ~ S C E ) } + 0 . 0 5 9 2 \\times p H + 0 . 2 4 1 ~ \\mathrm { V } .$ Linear sweep voltammetry (LSV) was conducted at a scan rate of $5 . 0 \\mathrm { m V } \\mathrm { \\Omega } s ^ { - 1 }$ to evaluate the electrocatalytic activity of various catalysts. ", "RHE. All data were displayed with IR compensation $( 9 0 \\% )$ .\n\n# 2.8. "], "scan_rate": "5.0 mV s^-1", "substrate": "碳布 (carbon cloth)", "ir_compensation": "90%"}, "electrolyte": {"source": ["A $\\mathrm { N } _ { 2 }$ -saturated $0 . 5 \\mathrm { { M } }$ $\\mathrm { H _ { 2 } S O _ { 4 } }$ was used as the electrolyte, with a saturated calomel electrode (SCE) serving as the reference electrode (RE). "], "ph_value": null, "concentration_molar": "0.5 M", "electrolyte_composition": "H2SO4"}, "synthesis_method": {"method": "湿化学合成 (wet-chemical synthesis)", "source": ["\n# 2.3. Synthesis of PdMoCuRu\n\nExcept that $\\mathrm { C e } ( \\mathsf { a c a c } ) _ { 3 }$ was not added and OPDA was reduced by $^ { 1 \\ m L }$ , the rest of the operation steps were consistent with the above synthesis method of PdCeMoCuRu HEA. Specifically, $5 \\mathrm { m } \\mathrm { g }$ of ${ \\mathrm { P d } } ( { \\mathrm { a c a c } } ) _ { 2 } ,$ $3 0 \\mathrm { m } \\mathrm { g }$ of $\\mathrm { M o ( C O ) _ { 6 } }$ , $4 \\mathrm { m g }$ of ${ \\mathrm { C u } } ( { \\mathrm { a c a c } } ) _ { 2 } ,$ and $8 \\mathrm { m g }$ of $\\mathrm { R u } ( \\mathbf { a c a c } ) _ { 3 }$ were mixed in $4 \\ \\mathrm { m L }$ of OPDA. Then oil bath was kept heated at $1 5 0 ~ ^ { \\circ } \\mathrm { C }$ under continuous stirring for $^ { 3 \\mathrm { ~ h ~ } }$ . ", "To explore the contribution of Ce to such excellent performance, we also synthesize the quaternary PdMoCuRu alloy without Ce and make a comparison with PdCeMoCuRu HEA. Density functional theory (DFT) calculations reveal that the addition of Ce can increase the distance between the $d$ -band center and the Femi level at Pd, Cu, and Ru metal sites, thus decreasing the adsorption energy with reaction intermediates to greatly enhance the catalytic performance."], "key_parameters": "150 °C, 3 h"}, "other_environmental_params": [{"key": "负载量", "value": "0.25 mg cm^-2", "source": ["SCE. Chronoamperometry data were collected using PdCeMoCuRu HEA and PdMoCuRu modified carbon fiber cloth $( 0 . 2 5 \\mathrm { m g } \\mathrm { c m } ^ { - 2 } )$ as WE at $- 0 . 4 \\ : \\mathrm { V }$ vs. "]}, {"key": "催化剂配方", "value": "Ketjen Black (5.0 mg) + Nafion (5 wt%, 30 μL) 在 0.5 mL EtOH + 0.5 mL 水的溶液中", "source": ["A graphite electrode was employed as a counter electrode (CE). The as-prepared catalyst powder $\\left( 5 . 0 \\ : \\mathrm { m g } \\right)$ and Ketjen Black $\\left( 5 . 0 \\mathrm { m } \\mathrm { g } \\right)$ were dispersed in a solution of $5 0 0 ~ \\mu \\mathrm { l }$ of ethanol, $5 0 0 ~ \\mu \\mathrm { l }$ of deionized water, and $3 0 ~ \\mu \\mathrm { l }$ of Nafion (5 wt $\\% )$ . A $5 0 ~ \\mu \\mathrm { L }$ aliquot of the catalyst solution ( $0 . 2 5 \\mathrm { m g }$ catalyst) was applied onto a carbon cloth $( 1 . 0 \\mathrm { c m } ^ { 2 } )$ ) as working electrodes (WE), used in each electrochemical measurement. "]}, {"key": "参比电极", "value": "饱和甘汞电极 (SCE)", "source": ["A $\\mathrm { N } _ { 2 }$ -saturated $0 . 5 \\mathrm { { M } }$ $\\mathrm { H _ { 2 } S O _ { 4 } }$ was used as the electrolyte, with a saturated calomel electrode (SCE) serving as the reference electrode (RE). "]}, {"key": "对电极", "value": "石墨电极", "source": ["A graphite electrode was employed as a counter electrode (CE). The as-prepared catalyst powder $\\left( 5 . 0 \\ : \\mathrm { m g } \\right)$ and Ketjen Black $\\left( 5 . 0 \\mathrm { m } \\mathrm { g } \\right)$ were dispersed in a solution of $5 0 0 ~ \\mu \\mathrm { l }$ of ethanol, $5 0 0 ~ \\mu \\mathrm { l }$ of deionized water, and $3 0 ~ \\mu \\mathrm { l }$ of Nafion (5 wt $\\% )$ . A $5 0 ~ \\mu \\mathrm { L }$ aliquot of the catalyst solution ( $0 . 2 5 \\mathrm { m g }$ catalyst) was applied onto a carbon cloth $( 1 . 0 \\mathrm { c m } ^ { 2 } )$ ) as working electrodes (WE), used in each electrochemical measurement. "]}]}}]} |  | 2
73 | 81f0956aa5a3aa96b9230b4c61623423 | {"extraction_results": [{"alloy_id": "PtRuRhCoNi HEA-NWs", "performance": {"stability": {"source": ["\nIn this work,we design and synthesize the PtRuRhCoNi HEA ultrathin nanowires (NWs) and achieve excellent activity and durability for EOR/MOR and HER in acidic and alkaline solutions due to the complementary effect of the electronic structures.For alcohol oxidation, the PtRuRhCoNi NWs/C exhibits high activity,robust stability for EOR/ MOR with negligible activity decay after 2ooo cycles and CO toxicity resistance compared to PtRuRhCoNi NPs/C,Pt NWs/C and commercial Pt/C.Importantly，the PtRuRhCoNi NWs/C shows high C-C bond breaking capacity in EOR,with Cl selectivity up to $7 8 \\%$ at low potential, which has the highest C1 selectivity among the reported catalysts (Table S5).As HER electrocatalyst, the PtRuRhCoNi NWs/C displays a low overpotential of 13 and $1 5 ~ \\mathrm { m V }$ in 0.5 M $\\mathrm { H _ { 2 } S O _ { 4 } }$ and 1 M KOH solutions,respectively.And the mass activity of the PtRuRhCoNi NWs/C is much higher than those of PtRuRhCoNi NPs/C,Pt NWs/C and commercial Pt/C catalysts.In addition,the PtRuRhCoNi NWs/C also shows ultrahigh turnover frequency (TOF) and excellent stability with no decay after10,oo0 cycles or $2 0 0 \\mathrm { { h } }$ .The PtRuRhCoNiNWs/C is one of the best HER catalysts (Table S7 and Table S8). ", "\nWe further evaluated the stability of the catalyst in the acidic solution.PtRuRhCoNi NWs/C catalyst showed almost no decay after 10,000 cycles (Fig. 4h) and no change in overpotential at $1 0 \\mathrm { m A c m } ^ { - 2 }$ .However, the polarization curve of PtRuRhCoNi $\\mathrm { N P s } / \\mathrm { C }$ displayed decayafter 10,000 cycles with overpotentials $1 9 \\mathrm { m V }$ at $1 0 \\mathrm { m A c m } ^ { - 2 }$ (Fig. S20a). The Pt NWs/C and commercial $\\mathrm { P t } / \\mathrm { C }$ showed significant attenuation after 1000 cycles (Figs. ", "\nPtRuRhCoNi NWs/C can be maintained above $9 3 \\%$ after $2 0 0 \\ \\mathrm { h }$ longterm stability test in 0.5M $\\mathrm { H } _ { 2 } \\mathrm { S O } _ { 4 }$ solution.In addition,TEM and HRTEM images (Fig.S21)，XRD (Fig.S22） results show that the morphology of PtRuRhCoNi NWs/C is well maintained without obvious agglomeration and no apparent destruction of crystallinity.And the element ratio of the catalyst did not obviously change (Table S3). ", "As shown in Fig.S25,PtRuRhCoNi NWs/C catalyst exhibits a smaller semicircular diameter than PtRuRhCoNi ${ \\mathrm { N P s } } / { \\mathrm { C } } ,$ ，Pt NWs/C and commercial $\\mathrm { P t / C } ,$ indicating enhanced electron transfer capability.At the same time, PtRuRhCoNi NWs/C was tested for 10,000 cycles and $^ { 2 0 0 \\mathrm { h } }$ of long-term stability at $1 0 \\mathrm { \\ m A \\ c m ^ { - 2 } }$ (Fig. S24h and i). The overpotential and current density did not change significantly.Importantly,the morphology and element ratio of PtRuRhCoNi NWs/C catalyst also remained unchanged (Fig. S26, Table S3). In contrast, the overpotential and current density of PtRuRhCoNi NPs/C decay after 10,0o0 cycles and $^ { 2 0 0 \\mathrm { h } }$ stability (Fig. S27 a and d).However, the overpotential of Pt NWs/C and commercial $\\mathrm { P t } / \\mathrm { C }$ catalysts significantly increased and the current density decreased after 1ooo cycles and $^ { 1 2 \\mathrm { h } }$ tests (Fig. S27). The experimental results show thatPtRuRhCoNi NWs/C HEA catalyst shows excellent HER performance in both alkaline and acidic media,which proves that the prepared high entropy alloy material has a wider application."], "cycle_count": "10000", "test_method": "CV Cycling / Chronopotentiometry", "duration_hours": "200", "degradation_details": "no decay", "performance_retention": ">93%"}, "tafel_slope": {"unit": "mV dec^-1", "value": "23.8", "source": ["To better understand the intrinsic activity of PtRuRhCoNi NWs/C,we further studied the TOF,Tafel slope and the electrochemical impedance spectroscopy (EIS) of the catalyst.As shown in Fig.4f, PtRuRhCoNi NWs/C showed higher TOF than PtRuRhCoNi NPs/C,Pt NWs/C and commercial $\\mathrm { P t / C }$ .At $5 0 \\mathrm { m V }$ overpotential, the TOF value of PtRuRhCoNi NWs/C was $3 1 . 9 \\thinspace s ^ { - 1 }$ ,which was 1.07,4.19 and 7.52 times those of PtRuRhCoNi $\\mathrm { N P s } / \\mathrm { C }$ $( 2 9 . 6 \\ s ^ { - 1 } )$ ,Pt NWs/C $\\left( 7 . 6 1 \\ s ^ { - 1 } \\right)$ and commercial $\\mathrm { P t } / \\mathrm { C }$ $( 4 . 2 4 \\ s ^ { - 1 } )$ .In addition,the four catalysts have a similar number of active sites (Fig. S18),combined with the high performance of PtRuRhCoNi NWs/C,it can also indicate that the PtRuRhCoNi NWs/C catalyst has the highest intrinsic activity.As can be seen from Fig. $^ { 4 } { \\pmb g } ,$ the Tafel slope of PtRuRhCoNi NWs/C is $2 3 . 8 ~ \\mathrm { m V } ~ \\mathrm { d e c } ^ { - 1 }$ ,which is lower than PtRuRhCoNi $\\mathrm { N P s } / \\mathrm { C }$ $( 2 7 . 8 ~ \\mathrm { m V ~ d e c } ^ { - 1 } )$ ,Pt NWs/C $( 3 0 . 1 ~ \\mathrm { m V ~ d e c } ^ { - 1 }$ ）and commercial Pt/C $( 3 1 . 6 \\mathrm { m V } \\mathrm { d e c } ^ { - 1 } )$ ,indicating that HER is the VolmerTafel mechanism [32]."]}, "overpotential": [{"unit": "mV", "value": "13", "source": ["\nIn this work,we design and synthesize the PtRuRhCoNi HEA ultrathin nanowires (NWs) and achieve excellent activity and durability for EOR/MOR and HER in acidic and alkaline solutions due to the complementary effect of the electronic structures.For alcohol oxidation, the PtRuRhCoNi NWs/C exhibits high activity,robust stability for EOR/ MOR with negligible activity decay after 2ooo cycles and CO toxicity resistance compared to PtRuRhCoNi NPs/C,Pt NWs/C and commercial Pt/C.Importantly，the PtRuRhCoNi NWs/C shows high C-C bond breaking capacity in EOR,with Cl selectivity up to $7 8 \\%$ at low potential, which has the highest C1 selectivity among the reported catalysts (Table S5).As HER electrocatalyst, the PtRuRhCoNi NWs/C displays a low overpotential of 13 and $1 5 ~ \\mathrm { m V }$ in 0.5 M $\\mathrm { H _ { 2 } S O _ { 4 } }$ and 1 M KOH solutions,respectively.And the mass activity of the PtRuRhCoNi NWs/C is much higher than those of PtRuRhCoNi NPs/C,Pt NWs/C and commercial Pt/C catalysts.In addition,the PtRuRhCoNi NWs/C also shows ultrahigh turnover frequency (TOF) and excellent stability with no decay after10,oo0 cycles or $2 0 0 \\mathrm { { h } }$ .The PtRuRhCoNiNWs/C is one of the best HER catalysts (Table S7 and Table S8). ", "\n# 3.3.Electrocatalytic performance for HER\n\nTo demonstrate the multifunction of PtRuRhCoNi NWs/C,we also tested the HER performance in acidic and alkaline media.In $0 . 5 \\mathrm { M } \\mathrm { H } _ { 2 } S \\mathrm { O } _ { 4 }$ ，PtRuRhCoNi NWs/C showed $1 3 \\mathrm { m V }$ overpotential at $1 0 \\mathrm { m A c m } ^ { - 2 }$ current density,which is lower than PtRuRhCoNi $\\mathrm { N P s } / \\mathrm { C }$ $( 1 6 \\mathrm { m V } )$ ,Pt NWs/C $( 2 6 \\mathrm { m V } )$ and commercial $\\mathrm { P t } / \\mathrm { C }$ $3 0 \\mathrm { m V } )$ (Fig. 4a). The ECSAs of PtRuRhCoNi NWs/C,PtRuRhCoNi $\\mathrm { N P s } / \\mathrm { C }$ ,Pt NWs/C and commercial $\\mathrm { P t / C }$ were $8 9 . 9 \\mathrm { m } ^ { 2 }$ gPtRuRh, $8 3 . 8 \\mathrm { m } ^ { 2 }$ 8PtRuRhs $7 7 . 5 \\ : \\mathrm { m } ^ { 2 } \\ : \\ : \\mathrm { g } _ { \\mathrm { P t } } ^ { - 1 }$ and $7 3 . 2 \\mathrm { m } ^ { 2 } \\ g _ { \\mathrm { P t } } ^ { - 1 }$ ,respectively (Table S1).To further characterize the activity of the catalyst, the current density was normalized by ECSA (Fig. 4b). At $- \\ 0 . 0 2 5 \\mathrm { V }$ and- $\\mathrm { ~ - ~ } 0 . 0 5 \\ : \\mathrm { V }$ vs.RHE,PtRuRhCoNi NWs/C exhibited an extremely high specific activity $( 3 . 8 6 \\mathrm { \\ m A } \\mathrm { c m } _ { \\mathrm { P t R u R h } } ^ { - 2 }$ and $9 . 8 7 \\ \\mathrm { m A } \\mathrm { c m p } _ { \\mathrm { t R u R h } } ^ { - 2 } )$ ,which was higher than PtRuRhCoNi $\\mathrm { N P s } / \\mathrm { C }$ ,PtNWs/ C and commercial Pt/C (Fig. 4c). At the same time,PtRuRhCoNi NWs/C also demonstrated high HER activity when normalized by noble metal mass (Fig.4d). The mass activity of PtRuRhCoNi NWs/C was as high as 11.99 A mgPtRuRh $( 1 4 . 8 6 \\mathrm { A } \\mathrm { m g } _ { \\mathrm { P t } } ^ { - 1 } )$ at- $0 . 0 5 \\mathrm { V }$ vs.RHE (Fig.4e and TableS4), whichwashigherthanPtRuRhCoNi $\\mathrm { N P s } / \\mathrm { C }$ (10.61 A mgPtRuRh, $1 2 . 7 9 \\mathrm { A } \\mathrm { m g } _ { \\mathrm { P t } } ^ { - 1 } $ ,Pt NWs/C $( 3 . 2 2 \\mathrm { A } \\mathrm { m g } _ { \\mathrm { P t } } ^ { - 1 } )$ , commercial Pt/C $( 1 . 2 9 \\mathrm { A } \\mathrm { m g } _ { \\mathrm { P t } } ^ { - 1 } )$ and some ever-reported acidic HER catalysts (Table S7). ", "\n# 4.Conclusions\n\nIn conclusion,we have successfully synthesized ultrathin PtRuRhCoNi HEA NWs,as the multifunctional electrocatalyst,exhibiting excellent EOR,MOR and HER properties and durability in acidic and alkaline solutions,which may be attributed to the optimized electronic structure of the HEA by strong self-complementary effect.For alcohol oxidation，_the PtRuRhCoNi NWs/C achieve EOR activityof $7 . 6 8 \\ : \\mathrm { A } \\ : \\mathrm { m g } _ { \\mathrm { P t R u R h } } ^ { - 1 }$ $( 9 . 5 0 \\mathrm { A } \\mathrm { m } \\mathrm { g } _ { \\mathrm { P t } } ^ { - 1 } )$ and $7 8 \\%$ Cl selectivity (the highest C1 selectivityamong the reported EOR catalysts,Table S5),MOR activity of $6 . 6 5 \\mathrm { ~ A ~ m g _ { P t R u R h } ^ { - 1 } ( 8 . 2 0 \\ A \\ m g _ { P t } ^ { - 1 } ) }$ in alkaline solution (one of the best MOR catalysts,Table S6),which are higher than those of PtRuRhCoNi NPs/C, Pt NWs/C and commercial $\\mathrm { P t / C }$ ,respectively.In addition, the PtRuRhCoNi NWs/C also showed high EOR activity in an acidic solution.For HER,the PtRuRhCoNi NWs/C displayed only 13 and $1 5 \\mathrm { m V }$ overpotential with ultrahigh TOF values in $0 . 5 \\mathrm { M } \\mathrm { H } _ { 2 } S 0 _ { 4 }$ and 1 M KOH solutions,respectively.AndthePtRuRhCoNiNWs/Creached $1 1 . 9 9 \\mathrm { A } \\mathrm { m g } _ { \\mathrm { P t R u R h } } ^ { - 1 }$ $( 1 4 . 8 6 \\mathrm { A } \\mathrm { m g } _ { \\mathrm { P t } } ^ { - 1 } )$ ， $9 . 8 7 \\mathrm { \\ m A } \\mathrm { c m } _ { \\mathrm { P t R u R h } } ^ { - 2 }$ $( 0 . 5 \\mathrm { M } \\mathrm { H } _ { 2 } S \\mathrm { O } _ { 4 } )$ and 8.07 A $\\mathrm { m g } _ { \\mathrm { P t R u R h } } ^ { - 1 }$ $( 9 . 9 5 \\mathrm { A } \\mathrm { m } \\mathrm { g } _ { \\mathrm { P t } } ^ { - 1 } )$ ,7.79 mA cmptRuRh (1 M KOH) high activity at $- 0 . 0 5 \\mathrm { V }$ vs.RHE (one of the best HER catalysts,Table S7 and Table S8),which were higher than those of PtRuRhCoNi $\\mathrm { N P s } / \\mathrm { C }$ ,PtNWs/ C and commercial $\\mathrm { P t } / \\mathrm { C }$ .In addition,the PtRuRhCoNi NWs/C showed excellent stability towards alcohol oxidation and HER in both acidic and alkaline solutions.DFT calculations have indicated that the electronic structure of the HEA shows a strong self-complementary effect.The opposite evolution trends of different metals not only achieve the robust electroactivity for both oxidation and reduction processes but also guarantee the stable lattice structure for durable electrocatalysis. "], "current_density": "10 mA cm^-2"}, {"unit": "mV", "value": "15", "source": ["\nIn this work,we design and synthesize the PtRuRhCoNi HEA ultrathin nanowires (NWs) and achieve excellent activity and durability for EOR/MOR and HER in acidic and alkaline solutions due to the complementary effect of the electronic structures.For alcohol oxidation, the PtRuRhCoNi NWs/C exhibits high activity,robust stability for EOR/ MOR with negligible activity decay after 2ooo cycles and CO toxicity resistance compared to PtRuRhCoNi NPs/C,Pt NWs/C and commercial Pt/C.Importantly，the PtRuRhCoNi NWs/C shows high C-C bond breaking capacity in EOR,with Cl selectivity up to $7 8 \\%$ at low potential, which has the highest C1 selectivity among the reported catalysts (Table S5).As HER electrocatalyst, the PtRuRhCoNi NWs/C displays a low overpotential of 13 and $1 5 ~ \\mathrm { m V }$ in 0.5 M $\\mathrm { H _ { 2 } S O _ { 4 } }$ and 1 M KOH solutions,respectively.And the mass activity of the PtRuRhCoNi NWs/C is much higher than those of PtRuRhCoNi NPs/C,Pt NWs/C and commercial Pt/C catalysts.In addition,the PtRuRhCoNi NWs/C also shows ultrahigh turnover frequency (TOF) and excellent stability with no decay after10,oo0 cycles or $2 0 0 \\mathrm { { h } }$ .The PtRuRhCoNiNWs/C is one of the best HER catalysts (Table S7 and Table S8). ", "\nFor 1M KOH solution,the prepared PtRuRhCoNi NWs/C catalyst also showed excellent HER activity and stability (Fig. S24). The overpotential of PtRuRhCoNi NWs/C obtained at $1 0 \\mathrm { m A c m } ^ { - 2 }$ current density was only $1 5 \\mathrm { m V }$ ,lower than PtRuRhCoNi NPs/C( $\\mathrm { 1 8 ~ m V ) }$ ,PtNWs/C $( 5 5 \\mathrm { m V } )$ and commercial $\\mathrm { P t } / \\mathrm { C }$ $( 6 0 \\mathrm { m V } )$ (Fig. S24a). And, the mass activity and specific activity of PtRuRhCoNi NWs/C were higher than those of PtRuRhCoNi $\\mathrm { N P s } / \\mathrm { C }$ ,Pt NWs/C,commercial $\\mathrm { P t } / \\mathrm { C }$ and some ever-reported alkaline HER catalysts (Fig.S24b-e,Table S4，and Table S8). ", "\n# 4.Conclusions\n\nIn conclusion,we have successfully synthesized ultrathin PtRuRhCoNi HEA NWs,as the multifunctional electrocatalyst,exhibiting excellent EOR,MOR and HER properties and durability in acidic and alkaline solutions,which may be attributed to the optimized electronic structure of the HEA by strong self-complementary effect.For alcohol oxidation，_the PtRuRhCoNi NWs/C achieve EOR activityof $7 . 6 8 \\ : \\mathrm { A } \\ : \\mathrm { m g } _ { \\mathrm { P t R u R h } } ^ { - 1 }$ $( 9 . 5 0 \\mathrm { A } \\mathrm { m } \\mathrm { g } _ { \\mathrm { P t } } ^ { - 1 } )$ and $7 8 \\%$ Cl selectivity (the highest C1 selectivityamong the reported EOR catalysts,Table S5),MOR activity of $6 . 6 5 \\mathrm { ~ A ~ m g _ { P t R u R h } ^ { - 1 } ( 8 . 2 0 \\ A \\ m g _ { P t } ^ { - 1 } ) }$ in alkaline solution (one of the best MOR catalysts,Table S6),which are higher than those of PtRuRhCoNi NPs/C, Pt NWs/C and commercial $\\mathrm { P t / C }$ ,respectively.In addition, the PtRuRhCoNi NWs/C also showed high EOR activity in an acidic solution.For HER,the PtRuRhCoNi NWs/C displayed only 13 and $1 5 \\mathrm { m V }$ overpotential with ultrahigh TOF values in $0 . 5 \\mathrm { M } \\mathrm { H } _ { 2 } S 0 _ { 4 }$ and 1 M KOH solutions,respectively.AndthePtRuRhCoNiNWs/Creached $1 1 . 9 9 \\mathrm { A } \\mathrm { m g } _ { \\mathrm { P t R u R h } } ^ { - 1 }$ $( 1 4 . 8 6 \\mathrm { A } \\mathrm { m g } _ { \\mathrm { P t } } ^ { - 1 } )$ ， $9 . 8 7 \\mathrm { \\ m A } \\mathrm { c m } _ { \\mathrm { P t R u R h } } ^ { - 2 }$ $( 0 . 5 \\mathrm { M } \\mathrm { H } _ { 2 } S \\mathrm { O } _ { 4 } )$ and 8.07 A $\\mathrm { m g } _ { \\mathrm { P t R u R h } } ^ { - 1 }$ $( 9 . 9 5 \\mathrm { A } \\mathrm { m } \\mathrm { g } _ { \\mathrm { P t } } ^ { - 1 } )$ ,7.79 mA cmptRuRh (1 M KOH) high activity at $- 0 . 0 5 \\mathrm { V }$ vs.RHE (one of the best HER catalysts,Table S7 and Table S8),which were higher than those of PtRuRhCoNi $\\mathrm { N P s } / \\mathrm { C }$ ,PtNWs/ C and commercial $\\mathrm { P t } / \\mathrm { C }$ .In addition,the PtRuRhCoNi NWs/C showed excellent stability towards alcohol oxidation and HER in both acidic and alkaline solutions.DFT calculations have indicated that the electronic structure of the HEA shows a strong self-complementary effect.The opposite evolution trends of different metals not only achieve the robust electroactivity for both oxidation and reduction processes but also guarantee the stable lattice structure for durable electrocatalysis. "], "current_density": "10 mA cm^-2"}], "supplementary_performance": [{"key": "Mass Activity (HER, acidic)", "value": "11.99 A mgPtRuRh^-1 at -0.05 V vs RHE", "source": ["Rational control of the compositions, morphologies and sizes of electrocatalyst are the key factors for achieving high performance of electrocatalytic reactions.Herein,a newly ultrathin PtRuRhCoNi high-entropy alloy nanowires (HEA-NWs) $( \\sim 1 . 6 \\ \\mathrm { n m } )$ catalyst is designed.The PtRuRhCoNi NWs/C achieved high mass activity of $7 . 6 8 \\mathrm { A m g _ { P t R u R h } ^ { - 1 } }$ ,ultrahigh C1 selectivity of $7 8 \\%$ for ethanol oxidation reaction.For hydrogen evolution reaction, the PtRuRhCoNi NWs/C also reached high mass activity, turnover frequency $( 1 1 . 9 9 \\mathrm { A } \\mathrm { m g } _ { \\mathrm { P t R u R h } } ^ { - 1 }$ $3 1 . 9 \\thinspace s ^ { - 1 }$ $\\mathbf { 0 . 5 \\ : M }$ $\\mathrm { H } _ { 2 } S 0 _ { 4 }$ and 8.07 A $\\mathrm { { m g } _ { P t R u R h } ^ { - 1 , }$ $2 6 . 7 ~ s ^ { - 1 }$ $1 \\mathrm { ~ M ~ K O H }$ at $- 0 . 0 5 \\mathrm { ~ V ~ }$ vs.RHE) and stability. ", "\n# 3.3.Electrocatalytic performance for HER\n\nTo demonstrate the multifunction of PtRuRhCoNi NWs/C,we also tested the HER performance in acidic and alkaline media.In $0 . 5 \\mathrm { M } \\mathrm { H } _ { 2 } S \\mathrm { O } _ { 4 }$ ，PtRuRhCoNi NWs/C showed $1 3 \\mathrm { m V }$ overpotential at $1 0 \\mathrm { m A c m } ^ { - 2 }$ current density,which is lower than PtRuRhCoNi $\\mathrm { N P s } / \\mathrm { C }$ $( 1 6 \\mathrm { m V } )$ ,Pt NWs/C $( 2 6 \\mathrm { m V } )$ and commercial $\\mathrm { P t } / \\mathrm { C }$ $3 0 \\mathrm { m V } )$ (Fig. 4a). The ECSAs of PtRuRhCoNi NWs/C,PtRuRhCoNi $\\mathrm { N P s } / \\mathrm { C }$ ,Pt NWs/C and commercial $\\mathrm { P t / C }$ were $8 9 . 9 \\mathrm { m } ^ { 2 }$ gPtRuRh, $8 3 . 8 \\mathrm { m } ^ { 2 }$ 8PtRuRhs $7 7 . 5 \\ : \\mathrm { m } ^ { 2 } \\ : \\ : \\mathrm { g } _ { \\mathrm { P t } } ^ { - 1 }$ and $7 3 . 2 \\mathrm { m } ^ { 2 } \\ g _ { \\mathrm { P t } } ^ { - 1 }$ ,respectively (Table S1).To further characterize the activity of the catalyst, the current density was normalized by ECSA (Fig. 4b). At $- \\ 0 . 0 2 5 \\mathrm { V }$ and- $\\mathrm { ~ - ~ } 0 . 0 5 \\ : \\mathrm { V }$ vs.RHE,PtRuRhCoNi NWs/C exhibited an extremely high specific activity $( 3 . 8 6 \\mathrm { \\ m A } \\mathrm { c m } _ { \\mathrm { P t R u R h } } ^ { - 2 }$ and $9 . 8 7 \\ \\mathrm { m A } \\mathrm { c m p } _ { \\mathrm { t R u R h } } ^ { - 2 } )$ ,which was higher than PtRuRhCoNi $\\mathrm { N P s } / \\mathrm { C }$ ,PtNWs/ C and commercial Pt/C (Fig. 4c). At the same time,PtRuRhCoNi NWs/C also demonstrated high HER activity when normalized by noble metal mass (Fig.4d). The mass activity of PtRuRhCoNi NWs/C was as high as 11.99 A mgPtRuRh $( 1 4 . 8 6 \\mathrm { A } \\mathrm { m g } _ { \\mathrm { P t } } ^ { - 1 } )$ at- $0 . 0 5 \\mathrm { V }$ vs.RHE (Fig.4e and TableS4), whichwashigherthanPtRuRhCoNi $\\mathrm { N P s } / \\mathrm { C }$ (10.61 A mgPtRuRh, $1 2 . 7 9 \\mathrm { A } \\mathrm { m g } _ { \\mathrm { P t } } ^ { - 1 } $ ,Pt NWs/C $( 3 . 2 2 \\mathrm { A } \\mathrm { m g } _ { \\mathrm { P t } } ^ { - 1 } )$ , commercial Pt/C $( 1 . 2 9 \\mathrm { A } \\mathrm { m g } _ { \\mathrm { P t } } ^ { - 1 } )$ and some ever-reported acidic HER catalysts (Table S7). ", "\n# 4.Conclusions\n\nIn conclusion,we have successfully synthesized ultrathin PtRuRhCoNi HEA NWs,as the multifunctional electrocatalyst,exhibiting excellent EOR,MOR and HER properties and durability in acidic and alkaline solutions,which may be attributed to the optimized electronic structure of the HEA by strong self-complementary effect.For alcohol oxidation，_the PtRuRhCoNi NWs/C achieve EOR activityof $7 . 6 8 \\ : \\mathrm { A } \\ : \\mathrm { m g } _ { \\mathrm { P t R u R h } } ^ { - 1 }$ $( 9 . 5 0 \\mathrm { A } \\mathrm { m } \\mathrm { g } _ { \\mathrm { P t } } ^ { - 1 } )$ and $7 8 \\%$ Cl selectivity (the highest C1 selectivityamong the reported EOR catalysts,Table S5),MOR activity of $6 . 6 5 \\mathrm { ~ A ~ m g _ { P t R u R h } ^ { - 1 } ( 8 . 2 0 \\ A \\ m g _ { P t } ^ { - 1 } ) }$ in alkaline solution (one of the best MOR catalysts,Table S6),which are higher than those of PtRuRhCoNi NPs/C, Pt NWs/C and commercial $\\mathrm { P t / C }$ ,respectively.In addition, the PtRuRhCoNi NWs/C also showed high EOR activity in an acidic solution.For HER,the PtRuRhCoNi NWs/C displayed only 13 and $1 5 \\mathrm { m V }$ overpotential with ultrahigh TOF values in $0 . 5 \\mathrm { M } \\mathrm { H } _ { 2 } S 0 _ { 4 }$ and 1 M KOH solutions,respectively.AndthePtRuRhCoNiNWs/Creached $1 1 . 9 9 \\mathrm { A } \\mathrm { m g } _ { \\mathrm { P t R u R h } } ^ { - 1 }$ $( 1 4 . 8 6 \\mathrm { A } \\mathrm { m g } _ { \\mathrm { P t } } ^ { - 1 } )$ ， $9 . 8 7 \\mathrm { \\ m A } \\mathrm { c m } _ { \\mathrm { P t R u R h } } ^ { - 2 }$ $( 0 . 5 \\mathrm { M } \\mathrm { H } _ { 2 } S \\mathrm { O } _ { 4 } )$ and 8.07 A $\\mathrm { m g } _ { \\mathrm { P t R u R h } } ^ { - 1 }$ $( 9 . 9 5 \\mathrm { A } \\mathrm { m } \\mathrm { g } _ { \\mathrm { P t } } ^ { - 1 } )$ ,7.79 mA cmptRuRh (1 M KOH) high activity at $- 0 . 0 5 \\mathrm { V }$ vs.RHE (one of the best HER catalysts,Table S7 and Table S8),which were higher than those of PtRuRhCoNi $\\mathrm { N P s } / \\mathrm { C }$ ,PtNWs/ C and commercial $\\mathrm { P t } / \\mathrm { C }$ .In addition,the PtRuRhCoNi NWs/C showed excellent stability towards alcohol oxidation and HER in both acidic and alkaline solutions.DFT calculations have indicated that the electronic structure of the HEA shows a strong self-complementary effect.The opposite evolution trends of different metals not only achieve the robust electroactivity for both oxidation and reduction processes but also guarantee the stable lattice structure for durable electrocatalysis. "]}, {"key": "Mass Activity (HER, alkaline)", "value": "8.07 A mgPtRuRh^-1 at -0.05 V vs RHE", "source": ["Rational control of the compositions, morphologies and sizes of electrocatalyst are the key factors for achieving high performance of electrocatalytic reactions.Herein,a newly ultrathin PtRuRhCoNi high-entropy alloy nanowires (HEA-NWs) $( \\sim 1 . 6 \\ \\mathrm { n m } )$ catalyst is designed.The PtRuRhCoNi NWs/C achieved high mass activity of $7 . 6 8 \\mathrm { A m g _ { P t R u R h } ^ { - 1 } }$ ,ultrahigh C1 selectivity of $7 8 \\%$ for ethanol oxidation reaction.For hydrogen evolution reaction, the PtRuRhCoNi NWs/C also reached high mass activity, turnover frequency $( 1 1 . 9 9 \\mathrm { A } \\mathrm { m g } _ { \\mathrm { P t R u R h } } ^ { - 1 }$ $3 1 . 9 \\thinspace s ^ { - 1 }$ $\\mathbf { 0 . 5 \\ : M }$ $\\mathrm { H } _ { 2 } S 0 _ { 4 }$ and 8.07 A $\\mathrm { { m g } _ { P t R u R h } ^ { - 1 , }$ $2 6 . 7 ~ s ^ { - 1 }$ $1 \\mathrm { ~ M ~ K O H }$ at $- 0 . 0 5 \\mathrm { ~ V ~ }$ vs.RHE) and stability. ", "At $- 0 . 0 5 \\mathrm { V }$ vs.RHE,PtRuRhCoNi NWs/C displayed high mass activity(8.07 A mgPtRuRh, $9 . 9 5 \\mathrm { A } \\mathrm { m } \\mathrm { g } _ { \\mathrm { P t } } ^ { - 1 \\cdot }$ ）andspecificactivity (7.79 mA cmptRuRh).Furthermore,in order to reveal the intrinsic activity of the electrocatalyst,we also tested the TOF,Tafel slope and EIS. The PtRuRhCoNi NWs/C catalyst showed better intrinsic activity than Pt NWs/C and commercial $\\mathrm { P t } / \\mathrm { C }$ .The PtRuRhCoNi NWs/C hasa TOF of $2 6 . 7 ~ s ^ { - 1 }$ at $5 0 \\mathrm { m V }$ overpotential,which was higher than PtRuRhCoNi $\\mathrm { N P s } / \\mathrm { C }$ $( 1 7 . 4 ~ s ^ { - 1 } )$ ,Pt NWs/C $( 1 . 1 \\ s ^ { - 1 } )$ and commercial $\\mathrm { P t / C }$ $\\left( 0 . 9 \\thinspace s ^ { - 1 } \\right)$ (Fig. S24f). The Tafel slope of PtRuRhCoNi NWs/C was $2 6 . 1 \\mathrm { m V } \\mathrm { d e c } ^ { - 1 }$ lower than PtRuRhCoNi NPs/C,Pt NWs/C and commercial $\\mathrm { P t } / \\mathrm { C }$ The results indicate that the catalyst has faster HER kinetics.", "\n# 4.Conclusions\n\nIn conclusion,we have successfully synthesized ultrathin PtRuRhCoNi HEA NWs,as the multifunctional electrocatalyst,exhibiting excellent EOR,MOR and HER properties and durability in acidic and alkaline solutions,which may be attributed to the optimized electronic structure of the HEA by strong self-complementary effect.For alcohol oxidation，_the PtRuRhCoNi NWs/C achieve EOR activityof $7 . 6 8 \\ : \\mathrm { A } \\ : \\mathrm { m g } _ { \\mathrm { P t R u R h } } ^ { - 1 }$ $( 9 . 5 0 \\mathrm { A } \\mathrm { m } \\mathrm { g } _ { \\mathrm { P t } } ^ { - 1 } )$ and $7 8 \\%$ Cl selectivity (the highest C1 selectivityamong the reported EOR catalysts,Table S5),MOR activity of $6 . 6 5 \\mathrm { ~ A ~ m g _ { P t R u R h } ^ { - 1 } ( 8 . 2 0 \\ A \\ m g _ { P t } ^ { - 1 } ) }$ in alkaline solution (one of the best MOR catalysts,Table S6),which are higher than those of PtRuRhCoNi NPs/C, Pt NWs/C and commercial $\\mathrm { P t / C }$ ,respectively.In addition, the PtRuRhCoNi NWs/C also showed high EOR activity in an acidic solution.For HER,the PtRuRhCoNi NWs/C displayed only 13 and $1 5 \\mathrm { m V }$ overpotential with ultrahigh TOF values in $0 . 5 \\mathrm { M } \\mathrm { H } _ { 2 } S 0 _ { 4 }$ and 1 M KOH solutions,respectively.AndthePtRuRhCoNiNWs/Creached $1 1 . 9 9 \\mathrm { A } \\mathrm { m g } _ { \\mathrm { P t R u R h } } ^ { - 1 }$ $( 1 4 . 8 6 \\mathrm { A } \\mathrm { m g } _ { \\mathrm { P t } } ^ { - 1 } )$ ， $9 . 8 7 \\mathrm { \\ m A } \\mathrm { c m } _ { \\mathrm { P t R u R h } } ^ { - 2 }$ $( 0 . 5 \\mathrm { M } \\mathrm { H } _ { 2 } S \\mathrm { O } _ { 4 } )$ and 8.07 A $\\mathrm { m g } _ { \\mathrm { P t R u R h } } ^ { - 1 }$ $( 9 . 9 5 \\mathrm { A } \\mathrm { m } \\mathrm { g } _ { \\mathrm { P t } } ^ { - 1 } )$ ,7.79 mA cmptRuRh (1 M KOH) high activity at $- 0 . 0 5 \\mathrm { V }$ vs.RHE (one of the best HER catalysts,Table S7 and Table S8),which were higher than those of PtRuRhCoNi $\\mathrm { N P s } / \\mathrm { C }$ ,PtNWs/ C and commercial $\\mathrm { P t } / \\mathrm { C }$ .In addition,the PtRuRhCoNi NWs/C showed excellent stability towards alcohol oxidation and HER in both acidic and alkaline solutions.DFT calculations have indicated that the electronic structure of the HEA shows a strong self-complementary effect.The opposite evolution trends of different metals not only achieve the robust electroactivity for both oxidation and reduction processes but also guarantee the stable lattice structure for durable electrocatalysis. "]}, {"key": "Specific Activity (HER, acidic)", "value": "9.87 mA cmPtRuRh^-2 at -0.05 V vs RHE", "source": ["\n# 3.3.Electrocatalytic performance for HER\n\nTo demonstrate the multifunction of PtRuRhCoNi NWs/C,we also tested the HER performance in acidic and alkaline media.In $0 . 5 \\mathrm { M } \\mathrm { H } _ { 2 } S \\mathrm { O } _ { 4 }$ ，PtRuRhCoNi NWs/C showed $1 3 \\mathrm { m V }$ overpotential at $1 0 \\mathrm { m A c m } ^ { - 2 }$ current density,which is lower than PtRuRhCoNi $\\mathrm { N P s } / \\mathrm { C }$ $( 1 6 \\mathrm { m V } )$ ,Pt NWs/C $( 2 6 \\mathrm { m V } )$ and commercial $\\mathrm { P t } / \\mathrm { C }$ $3 0 \\mathrm { m V } )$ (Fig. 4a). The ECSAs of PtRuRhCoNi NWs/C,PtRuRhCoNi $\\mathrm { N P s } / \\mathrm { C }$ ,Pt NWs/C and commercial $\\mathrm { P t / C }$ were $8 9 . 9 \\mathrm { m } ^ { 2 }$ gPtRuRh, $8 3 . 8 \\mathrm { m } ^ { 2 }$ 8PtRuRhs $7 7 . 5 \\ : \\mathrm { m } ^ { 2 } \\ : \\ : \\mathrm { g } _ { \\mathrm { P t } } ^ { - 1 }$ and $7 3 . 2 \\mathrm { m } ^ { 2 } \\ g _ { \\mathrm { P t } } ^ { - 1 }$ ,respectively (Table S1).To further characterize the activity of the catalyst, the current density was normalized by ECSA (Fig. 4b). At $- \\ 0 . 0 2 5 \\mathrm { V }$ and- $\\mathrm { ~ - ~ } 0 . 0 5 \\ : \\mathrm { V }$ vs.RHE,PtRuRhCoNi NWs/C exhibited an extremely high specific activity $( 3 . 8 6 \\mathrm { \\ m A } \\mathrm { c m } _ { \\mathrm { P t R u R h } } ^ { - 2 }$ and $9 . 8 7 \\ \\mathrm { m A } \\mathrm { c m p } _ { \\mathrm { t R u R h } } ^ { - 2 } )$ ,which was higher than PtRuRhCoNi $\\mathrm { N P s } / \\mathrm { C }$ ,PtNWs/ C and commercial Pt/C (Fig. 4c). At the same time,PtRuRhCoNi NWs/C also demonstrated high HER activity when normalized by noble metal mass (Fig.4d). The mass activity of PtRuRhCoNi NWs/C was as high as 11.99 A mgPtRuRh $( 1 4 . 8 6 \\mathrm { A } \\mathrm { m g } _ { \\mathrm { P t } } ^ { - 1 } )$ at- $0 . 0 5 \\mathrm { V }$ vs.RHE (Fig.4e and TableS4), whichwashigherthanPtRuRhCoNi $\\mathrm { N P s } / \\mathrm { C }$ (10.61 A mgPtRuRh, $1 2 . 7 9 \\mathrm { A } \\mathrm { m g } _ { \\mathrm { P t } } ^ { - 1 } $ ,Pt NWs/C $( 3 . 2 2 \\mathrm { A } \\mathrm { m g } _ { \\mathrm { P t } } ^ { - 1 } )$ , commercial Pt/C $( 1 . 2 9 \\mathrm { A } \\mathrm { m g } _ { \\mathrm { P t } } ^ { - 1 } )$ and some ever-reported acidic HER catalysts (Table S7). ", "\n# 4.Conclusions\n\nIn conclusion,we have successfully synthesized ultrathin PtRuRhCoNi HEA NWs,as the multifunctional electrocatalyst,exhibiting excellent EOR,MOR and HER properties and durability in acidic and alkaline solutions,which may be attributed to the optimized electronic structure of the HEA by strong self-complementary effect.For alcohol oxidation，_the PtRuRhCoNi NWs/C achieve EOR activityof $7 . 6 8 \\ : \\mathrm { A } \\ : \\mathrm { m g } _ { \\mathrm { P t R u R h } } ^ { - 1 }$ $( 9 . 5 0 \\mathrm { A } \\mathrm { m } \\mathrm { g } _ { \\mathrm { P t } } ^ { - 1 } )$ and $7 8 \\%$ Cl selectivity (the highest C1 selectivityamong the reported EOR catalysts,Table S5),MOR activity of $6 . 6 5 \\mathrm { ~ A ~ m g _ { P t R u R h } ^ { - 1 } ( 8 . 2 0 \\ A \\ m g _ { P t } ^ { - 1 } ) }$ in alkaline solution (one of the best MOR catalysts,Table S6),which are higher than those of PtRuRhCoNi NPs/C, Pt NWs/C and commercial $\\mathrm { P t / C }$ ,respectively.In addition, the PtRuRhCoNi NWs/C also showed high EOR activity in an acidic solution.For HER,the PtRuRhCoNi NWs/C displayed only 13 and $1 5 \\mathrm { m V }$ overpotential with ultrahigh TOF values in $0 . 5 \\mathrm { M } \\mathrm { H } _ { 2 } S 0 _ { 4 }$ and 1 M KOH solutions,respectively.AndthePtRuRhCoNiNWs/Creached $1 1 . 9 9 \\mathrm { A } \\mathrm { m g } _ { \\mathrm { P t R u R h } } ^ { - 1 }$ $( 1 4 . 8 6 \\mathrm { A } \\mathrm { m g } _ { \\mathrm { P t } } ^ { - 1 } )$ ， $9 . 8 7 \\mathrm { \\ m A } \\mathrm { c m } _ { \\mathrm { P t R u R h } } ^ { - 2 }$ $( 0 . 5 \\mathrm { M } \\mathrm { H } _ { 2 } S \\mathrm { O } _ { 4 } )$ and 8.07 A $\\mathrm { m g } _ { \\mathrm { P t R u R h } } ^ { - 1 }$ $( 9 . 9 5 \\mathrm { A } \\mathrm { m } \\mathrm { g } _ { \\mathrm { P t } } ^ { - 1 } )$ ,7.79 mA cmptRuRh (1 M KOH) high activity at $- 0 . 0 5 \\mathrm { V }$ vs.RHE (one of the best HER catalysts,Table S7 and Table S8),which were higher than those of PtRuRhCoNi $\\mathrm { N P s } / \\mathrm { C }$ ,PtNWs/ C and commercial $\\mathrm { P t } / \\mathrm { C }$ .In addition,the PtRuRhCoNi NWs/C showed excellent stability towards alcohol oxidation and HER in both acidic and alkaline solutions.DFT calculations have indicated that the electronic structure of the HEA shows a strong self-complementary effect.The opposite evolution trends of different metals not only achieve the robust electroactivity for both oxidation and reduction processes but also guarantee the stable lattice structure for durable electrocatalysis. "]}, {"key": "Specific Activity (HER, alkaline)", "value": "7.79 mA cmPtRuRh^-2 at -0.05 V vs RHE", "source": ["At $- 0 . 0 5 \\mathrm { V }$ vs.RHE,PtRuRhCoNi NWs/C displayed high mass activity(8.07 A mgPtRuRh, $9 . 9 5 \\mathrm { A } \\mathrm { m } \\mathrm { g } _ { \\mathrm { P t } } ^ { - 1 \\cdot }$ ）andspecificactivity (7.79 mA cmptRuRh).Furthermore,in order to reveal the intrinsic activity of the electrocatalyst,we also tested the TOF,Tafel slope and EIS. The PtRuRhCoNi NWs/C catalyst showed better intrinsic activity than Pt NWs/C and commercial $\\mathrm { P t } / \\mathrm { C }$ .The PtRuRhCoNi NWs/C hasa TOF of $2 6 . 7 ~ s ^ { - 1 }$ at $5 0 \\mathrm { m V }$ overpotential,which was higher than PtRuRhCoNi $\\mathrm { N P s } / \\mathrm { C }$ $( 1 7 . 4 ~ s ^ { - 1 } )$ ,Pt NWs/C $( 1 . 1 \\ s ^ { - 1 } )$ and commercial $\\mathrm { P t / C }$ $\\left( 0 . 9 \\thinspace s ^ { - 1 } \\right)$ (Fig. S24f). The Tafel slope of PtRuRhCoNi NWs/C was $2 6 . 1 \\mathrm { m V } \\mathrm { d e c } ^ { - 1 }$ lower than PtRuRhCoNi NPs/C,Pt NWs/C and commercial $\\mathrm { P t } / \\mathrm { C }$ The results indicate that the catalyst has faster HER kinetics.", "\n# 4.Conclusions\n\nIn conclusion,we have successfully synthesized ultrathin PtRuRhCoNi HEA NWs,as t |  | 2
74 | 84f55f61a0c7dbfd548b2fbd76e20379 | {"extraction_results": [{"alloy_id": "CoNiCuMoZn", "performance": {"stability": {"source": [], "cycle_count": null, "test_method": "Unknown", "duration_hours": null, "degradation_details": null, "performance_retention": null}, "tafel_slope": {"unit": "mV dec^-1", "value": null, "source": []}, "overpotential": [], "supplementary_performance": [{"key": "TOF", "value": "0.033 s^-1", "source": ["Furthermore, The TOF values of H-CoNiCuMoZn and R-CoNiCuMoZn are 0.033 and $\\phantom { - } 0 . 0 4 8 s ^ { - 1 }$ , respectively. "]}, {"key": "C_dl", "value": "102.44 mF cm^-2", "source": ["S12–S14). The doublelayer capacitance $\\mathrm { ( C d l ) }$ current density is proportional to the ECSA. As shown in Fig. 3F, the value of $\\mathrm { C } _ { \\mathrm { d l } }$ rises from $1 0 2 . 4 4 ~ \\mathrm { m F ~ c m } ^ { - 2 }$ for HCoNiCuMoZn to $1 9 8 . 0 6 \\mathrm { m F c m } ^ { - 2 }$ for R-CoNiCuMoZn. "]}]}, "experimental_conditions": {"test_setup": {"source": ["This slow scan rate can avoid possible interference from capacitive currents in determining overpotentials. All LSV curves reported for HER data are iR-compensated, and all reported potential values are referenced to the reversible hydrogen electrode (RHE)."], "scan_rate": "5 mV s^-1", "substrate": "Nickel foam", "ir_compensation": "iR-compensated"}, "electrolyte": {"source": ["The measurement was conducted at 1.0 M KOH $\\left( \\mathrm { p H } \\sim 1 4 \\right)$ solution with a $\\mathrm { H g / H g O }$ electrode as the reference electrode.", "\nThe linear scanning voltammetry (LSV) measurement was conducted in 1.0 M KOH solution. "], "ph_value": "14.0", "concentration_molar": "1.0 M", "electrolyte_composition": "KOH"}, "synthesis_method": {"method": "Pulsed electrodeposition", "source": ["In this work, the noble-metal-free HEA CoNiCuMoZn was fabricated by pulsed electrodeposition, and its structural reorganization was carried out by cyclic voltammetry. ", "\nThe electrodeposition was carried out by a single pulse technique, with a set pulse current of 4 A and one work cycle of $0 . 2 s ( \\mathrm { o n } ) / 0 . 8 s$ (off) for $3 0 \\ \\mathrm { m i n }$ . "], "key_parameters": "4 A, 0.2 s (on) /0.8 s (off), 30 min"}, "other_environmental_params": [{"key": "Reference Electrode", "value": "Hg/HgO", "source": ["The measurement was conducted at 1.0 M KOH $\\left( \\mathrm { p H } \\sim 1 4 \\right)$ solution with a $\\mathrm { H g / H g O }$ electrode as the reference electrode."]}, {"key": "Solution Temperature", "value": "50 °C", "source": ["During the electrodeposition process, the electrolyte was stirred in a $5 0 ~ ^ { \\circ } \\mathrm { C }$ water bath, and the stirring rate was adjusted to 300 rpm. "]}, {"key": "Stirring Rate", "value": "300 rpm", "source": ["During the electrodeposition process, the electrolyte was stirred in a $5 0 ~ ^ { \\circ } \\mathrm { C }$ water bath, and the stirring rate was adjusted to 300 rpm. "]}]}}, {"alloy_id": "R-CoNiCuMoZn", "performance": {"stability": {"source": ["After a stability test of $5 0 ~ h ~$, there was no significant decay in current density. ", "After a stability test of $^ { 5 0 \\mathrm { ~ h ~ } }$ , there is no significant decay in current density.", "\nThe stability test of R-CoNiCuMoZn was carried out at the applied voltage of − 0.97 V $\\left( \\mathrm { H g } / \\mathrm { H g } \\mathrm { O } \\right)$ for $5 0 \\mathrm { h }$ , as shown in Fig. 6A. It can be seen that the current density almost keep constant and the LSV curves show no significant change before and after the stability test. "], "cycle_count": null, "test_method": "Chronopotentiometry", "duration_hours": "50", "degradation_details": "无明显衰减", "performance_retention": "常数"}, "tafel_slope": {"unit": "mV dec^-1", "value": "21.20", "source": ["The R-CoNiCuMoZn catalyst achieved an ultra-low overpotential of only $4 3 . 0 \\pm 0 . 3 \\mathrm { m V }$ in $\\mathbf { 1 . 0 M }$ KOH solution at the current density of $4 0 0 \\mathrm { \\ m A \\ c m ^ { - 2 } }$, and it exhibited a Tafel slope of $2 1 . 2 0 ~ \\mathrm { m V ~ d e c } ^ { - 1 }$. ", "After structural reorganization by cyclic voltammetry (CV), the R-CoNiCuMoZn catalyst achieves an ultra-low overpotential in HER of only $2 7 . 0 \\pm 0 . 6 ~ \\mathrm { m V }$ in 1.0 M KOH at $1 0 0 \\mathrm { \\ m A \\ c m ^ { - 2 } }$ , and it exhibits a Tafel slope of $2 1 . 2 0 ~ \\mathrm { m V ~ d e c } ^ { - 1 }$ . ", "Tafel plots for HEA and MEAs are shown in Fig. 3B. M-CoCuNiZn shows the highest Tafel slope of 109.43 $\\mathrm { m } \\mathrm { V } \\ \\mathrm { d e c } ^ { - 1 }$ , indicating that the Volmer step might be the RDS. R-CoNiCuMoZn exhibits a Tafel slope of $2 1 . 2 0 \\mathrm { m V } \\mathrm { d e c } ^ { - 1 }$ , which is close to that of the Tafel step. "]}, "overpotential": [{"unit": "mV", "value": "27.0 ± 0.6", "source": ["After structural reorganization by cyclic voltammetry (CV), the R-CoNiCuMoZn catalyst achieves an ultra-low overpotential in HER of only $2 7 . 0 \\pm 0 . 6 ~ \\mathrm { m V }$ in 1.0 M KOH at $1 0 0 \\mathrm { \\ m A \\ c m ^ { - 2 } }$ , and it exhibits a Tafel slope of $2 1 . 2 0 ~ \\mathrm { m V ~ d e c } ^ { - 1 }$ . ", "The linear sweep voltammetry curves (LSV) are shown in Fig. 3A. It can be seen that R-CoNiCuMoZn exhibits highest HER performance with the overpotential of $2 7 . 0 \\pm 0 . 6$ and $4 3 . 0 \\pm 0 . 3$ $\\mathrm { m V }$ at the current density of 100 and $4 0 0 \\mathrm { \\ m A \\ c m ^ { - 2 } }$ (Table 1). "], "current_density": "100 mA cm^-2"}, {"unit": "mV", "value": "43.0 ± 0.3", "source": ["The R-CoNiCuMoZn catalyst achieved an ultra-low overpotential of only $4 3 . 0 \\pm 0 . 3 \\mathrm { m V }$ in $\\mathbf { 1 . 0 M }$ KOH solution at the current density of $4 0 0 \\mathrm { \\ m A \\ c m ^ { - 2 } }$, and it exhibited a Tafel slope of $2 1 . 2 0 ~ \\mathrm { m V ~ d e c } ^ { - 1 }$. ", "The linear sweep voltammetry curves (LSV) are shown in Fig. 3A. It can be seen that R-CoNiCuMoZn exhibits highest HER performance with the overpotential of $2 7 . 0 \\pm 0 . 6$ and $4 3 . 0 \\pm 0 . 3$ $\\mathrm { m V }$ at the current density of 100 and $4 0 0 \\mathrm { \\ m A \\ c m ^ { - 2 } }$ (Table 1). "], "current_density": "400 mA cm^-2"}], "supplementary_performance": [{"key": "TOF", "value": "0.048 s^-1", "source": ["Furthermore, The TOF values of H-CoNiCuMoZn and R-CoNiCuMoZn are 0.033 and $\\phantom { - } 0 . 0 4 8 s ^ { - 1 }$ , respectively. "]}, {"key": "C_dl", "value": "198.06 mF cm^-2", "source": ["S12–S14). The doublelayer capacitance $\\mathrm { ( C d l ) }$ current density is proportional to the ECSA. As shown in Fig. 3F, the value of $\\mathrm { C } _ { \\mathrm { d l } }$ rises from $1 0 2 . 4 4 ~ \\mathrm { m F ~ c m } ^ { - 2 }$ for HCoNiCuMoZn to $1 9 8 . 0 6 \\mathrm { m F c m } ^ { - 2 }$ for R-CoNiCuMoZn. "]}, {"key": "R_ct", "value": "0.28 Ω", "source": ["However, R-CoNiCuMoZn exhibits the smallest $\\mathrm { R _ { c t } } \\left( 0 . 2 8 \\Omega \\right)$ , which indicates fast electron transfer."]}]}, "experimental_conditions": {"test_setup": {"source": ["This slow scan rate can avoid possible interference from capacitive currents in determining overpotentials. All LSV curves reported for HER data are iR-compensated, and all reported potential values are referenced to the reversible hydrogen electrode (RHE)."], "scan_rate": "5 mV s^-1", "substrate": "Nickel foam", "ir_compensation": "iR-compensated"}, "electrolyte": {"source": ["In situ electrochemical Raman spectroscopy measurements were carried out in $\\bf { 1 . 0 M }$ KOH solution with the in situ Raman cell (Hefei In-Situ High-tech Co., Ltd, China) and Raman spectrometer (HORIBA Jobin Yvon S.A.S, LabRAM Aramis, France).", "The measurement was conducted at 1.0 M KOH $\\left( \\mathrm { p H } \\sim 1 4 \\right)$ solution with a $\\mathrm { H g / H g O }$ electrode as the reference electrode.", "\nThe linear scanning voltammetry (LSV) measurement was conducted in 1.0 M KOH solution. "], "ph_value": "14.0", "concentration_molar": "1.0 M", "electrolyte_composition": "KOH"}, "synthesis_method": {"method": "CV reorganization", "source": ["In this work, the noble-metal-free HEA CoNiCuMoZn was fabricated by pulsed electrodeposition, and its structural reorganization was carried out by cyclic voltammetry. ", "\nThe structural reorganization of H-CoNiCuMoZn was carried out by CV, and the potential was scanned from 0.13 to $- 0 . 3 2 \\mathrm { V }$ (vs. ", "RHE) with a scan rate of $1 0 0 \\ \\mathrm { m V } \\ s ^ { - 1 }$ . "], "key_parameters": "0.13 to -0.32 V vs. RHE, 100 mV s^-1"}, "other_environmental_params": []}}, {"alloy_id": "H-CoNiCuMoZn (Zn content varied)", "performance": {"stability": {"source": [], "cycle_count": null, "test_method": "Unknown", "duration_hours": null, "degradation_details": null, "performance_retention": null}, "tafel_slope": {"unit": "mV dec^-1", "value": "125.71", "source": ["As shown in Fig. S15, the Tafel slopes are calculated to be 125.71 and $2 1 . 2 0 ~ \\mathrm { m V }$ ${ \\tt d e c } ^ { - 1 }$ on H-CoNiCuMoZn and R-CoNiCuMoZn electrodes, respectively. "]}, "overpotential": [], "supplementary_performance": []}, "experimental_conditions": {"test_setup": {"source": ["This slow scan rate can avoid possible interference from capacitive currents in determining overpotentials. All LSV curves reported for HER data are iR-compensated, and all reported potential values are referenced to the reversible hydrogen electrode (RHE)."], "scan_rate": "5 mV s^-1", "substrate": "Nickel foam", "ir_compensation": "iR-compensated"}, "electrolyte": {"source": ["In situ electrochemical Raman spectroscopy measurements were carried out in $\\bf { 1 . 0 M }$ KOH solution with the in situ Raman cell (Hefei In-Situ High-tech Co., Ltd, China) and Raman spectrometer (HORIBA Jobin Yvon S.A.S, LabRAM Aramis, France).", "The measurement was conducted at 1.0 M KOH $\\left( \\mathrm { p H } \\sim 1 4 \\right)$ solution with a $\\mathrm { H g / H g O }$ electrode as the reference electrode.", "\nThe linear scanning voltammetry (LSV) measurement was conducted in 1.0 M KOH solution. "], "ph_value": "14.0", "concentration_molar": "1.0 M", "electrolyte_composition": "KOH"}, "synthesis_method": {"method": "Pulsed electrodeposition (varied Zn composition)", "source": ["H-CoNiCuMoZn with different Zn content was synthesized by a similar method except for the composition of the electrolytic solution."], "key_parameters": null}, "other_environmental_params": []}}, {"alloy_id": "R-CoNiCuMoZn-0.25 M", "performance": {"stability": {"source": [], "cycle_count": null, "test_method": "Unknown", "duration_hours": null, "degradation_details": null, "performance_retention": null}, "tafel_slope": {"unit": "mV dec^-1", "value": "98.95", "source": ["The Tafel slope of R-CoNiCuMoZn-0.25 M and RCoNiCuMoZn- $\\mathbf { 0 . 3 \\ M }$ are 98.95 and $2 1 . 2 0 ~ \\mathrm { m V ~ d e c } ^ { - 1 }$ (Fig. S7), respectively. "]}, "overpotential": [], "supplementary_performance": []}, "experimental_conditions": {"test_setup": {"source": ["This slow scan rate can avoid possible interference from capacitive currents in determining overpotentials. All LSV curves reported for HER data are iR-compensated, and all reported potential values are referenced to the reversible hydrogen electrode (RHE)."], "scan_rate": "5 mV s^-1", "substrate": "Nickel foam", "ir_compensation": "iR-compensated"}, "electrolyte": {"source": ["In situ electrochemical Raman spectroscopy measurements were carried out in $\\bf { 1 . 0 M }$ KOH solution with the in situ Raman cell (Hefei In-Situ High-tech Co., Ltd, China) and Raman spectrometer (HORIBA Jobin Yvon S.A.S, LabRAM Aramis, France).", "The measurement was conducted at 1.0 M KOH $\\left( \\mathrm { p H } \\sim 1 4 \\right)$ solution with a $\\mathrm { H g / H g O }$ electrode as the reference electrode.", "\nThe linear scanning voltammetry (LSV) measurement was conducted in 1.0 M KOH solution. "], "ph_value": "14.0", "concentration_molar": "1.0 M", "electrolyte_composition": "KOH"}, "synthesis_method": {"method": "CV reorganization (from H-CoNiCuMoZn with varied Zn content)", "source": ["H-CoNiCuMoZn with different Zn content was synthesized by a similar method except for the composition of the electrolytic solution.", "After the structural reorganization of H-CoNiCuMoZn, it was recorded as R-CoNiCuMoZn. "], "key_parameters": null}, "other_environmental_params": []}}, {"alloy_id": "M-CoCuMoZn", "performance": {"stability": {"source": [], "cycle_count": null, "test_method": "Unknown", "duration_hours": null, "degradation_details": null, "performance_retention": null}, "tafel_slope": {"unit": "mV dec^-1", "value": null, "source": []}, "overpotential": [], "supplementary_performance": []}, "experimental_conditions": {"test_setup": {"source": ["A high entropy alloy loaded on nickel foam is used as the working electrode and a platinum mesh electrode is used as the counter electrode. ", "For all LSV measurements, the scan rate was set to $5 ~ \\mathrm { m V } ~ s ^ { - 1 }$ . ", "This slow scan rate can avoid possible interference from capacitive currents in determining overpotentials. All LSV curves reported for HER data are iR-compensated, and all reported potential values are referenced to the reversible hydrogen electrode (RHE)."], "scan_rate": "5 mV s^-1", "substrate": "Nickel Foam", "ir_compensation": "iR-compensated"}, "electrolyte": {"source": ["The measurement was conducted at 1.0 M KOH $\\left( \\mathrm { p H } \\sim 1 4 \\right)$ solution with a $\\mathrm { H g / H g O }$ electrode as the reference electrode."], "ph_value": "14.0", "concentration_molar": "1.0 M", "electrolyte_composition": "KOH"}, "synthesis_method": {"method": "pulsed electrodeposition", "source": ["In this work, the noble-metal-free HEA CoNiCuMoZn was fabricated by pulsed electrodeposition, and its structural reorganization was carried out by cyclic voltammetry. ", "\nThe electrodeposition was carried out by a single pulse technique, with a set pulse current of 4 A and one work cycle of $0 . 2 s ( \\mathrm { o n } ) / 0 . 8 s$ (off) for $3 0 \\ \\mathrm { m i n }$ . ", "During the electrodeposition process, the electrolyte was stirred in a $5 0 ~ ^ { \\circ } \\mathrm { C }$ water bath, and the stirring rate was adjusted to 300 rpm. "], "key_parameters": "4 A, 0.2 s (on) / 0.8 s (off) for 30 min, 50 °C water bath, 300 rpm stirring"}, "other_environmental_params": []}}, {"alloy_id": "M-NiCuMoZn", "performance": {"stability": {"source": [], "cycle_count": null, "test_method": "Unknown", "duration_hours": null, "degradation_details": null, "performance_retention": null}, "tafel_slope": {"unit": "mV dec^-1", "value": null, "source": []}, "overpotential": [], "supplementary_performance": []}, "experimental_conditions": {"test_setup": {"source": ["A high entropy alloy loaded on nickel foam is used as the working electrode and a platinum mesh electrode is used as the counter electrode. ", "For all LSV measurements, the scan rate was set to $5 ~ \\mathrm { m V } ~ s ^ { - 1 }$ . ", "This slow scan rate can avoid possible interference from capacitive currents in determining overpotentials. All LSV curves reported for HER data are iR-compensated, and all reported potential values are referenced to the reversible hydrogen electrode (RHE)."], "scan_rate": "5 mV s^-1", "substrate": "Nickel Foam", "ir_compensation": "iR-compensated"}, "electrolyte": {"source": ["The measurement was conducted at 1.0 M KOH $\\left( \\mathrm { p H } \\sim 1 4 \\right)$ solution with a $\\mathrm { H g / H g O }$ electrode as the reference electrode."], "ph_value": "14.0", "concentration_molar": "1.0 M", "electrolyte_composition": "KOH"}, "synthesis_method": {"method": "pulsed electrodeposition", "source": ["In this work, the noble-metal-free HEA CoNiCuMoZn was fabricated by pulsed electrodeposition, and its structural reorganization was carried out by cyclic voltammetry. ", "\nThe electrodeposition was carried out by a single pulse technique, with a set pulse current of 4 A and one work cycle of $0 . 2 s ( \\mathrm { o n } ) / 0 . 8 s$ (off) for $3 0 \\ \\mathrm { m i n }$ . ", "During the electrodeposition process, the electrolyte was stirred in a $5 0 ~ ^ { \\circ } \\mathrm { C }$ water bath, and the stirring rate was adjusted to 300 rpm. "], "key_parameters": "4 A, 0.2 s (on) / 0.8 s (off) for 30 min, 50 °C water bath, 300 rpm stirring"}, "other_environmental_params": []}}, {"alloy_id": "M-CoCuNiZn", "performance": {"stability": {"source": [], "cycle_count": null, "test_method": "Unknown", "duration_hours": null, "degradation_details": null, "performance_retention": null}, "tafel_slope": {"unit": "mV dec^-1", "value": "109.43", "source": ["Tafel plots for HEA and MEAs are shown in Fig. 3B. M-CoCuNiZn shows the highest Tafel slope of 109.43 $\\mathrm { m } \\mathrm { V } \\ \\mathrm { d e c } ^ { - 1 }$ , indicating that the Volmer step might be the RDS. R-CoNiCuMoZn exhibits a Tafel slope of $2 1 . 2 0 \\mathrm { m V } \\mathrm { d e c } ^ { - 1 }$ , which is close to that of the Tafel step. "]}, "overpotential": [], "supplementary_performance": [{"key": "charge transfer resistance", "value": "0.61 Ω", "source": ["\nCoNiCuMoZn and MEAs electrodes are shown in Fig. 3C. It can be seen that Mo-free MEA exhibits the largest radius, indicating the highest charge transfer resistance $( \\mathrm { R _ { c t } } = 0 . 6 1 \\ \\Omega )$ ). "]}]}, "experimental_conditions": {"test_setup": {"source": ["A high entropy alloy loaded on nickel foam is used as the working electrode and a platinum mesh electrode is used as the counter electrode. ", "For all LSV measurements, the scan rate was set to $5 ~ \\mathrm { m V } ~ s ^ { - 1 }$ . ", "This slow scan rate can avoid possible interference from capacitive currents in determining overpotentials. All LSV curves reported for HER data are iR-compensated, and all reported potential values are referenced to the reversible hydrogen electrode (RHE)."], "scan_rate": "5 mV s^-1", "substrate": "Nickel Foam", "ir_compensation": "iR-compensated"}, "electrolyte": {"source": ["The measurement was conducted at 1.0 M KOH $\\left( \\mathrm { p H } \\sim 1 4 \\right)$ solution with a $\\mathrm { H g / H g O }$ electrode as the reference electrode."], "ph_value": "14.0", "concentration_molar": "1.0 M", "electrolyte_composition": "KOH"}, "synthesis_method": {"method": "pulsed electrodeposition", "source": ["In this work, the noble-metal-free HEA CoNiCuMoZn was fabricated by pulsed electrodeposition, and its structural reorganization was carried out by cyclic voltammetry. ", "\nThe electrodeposition was carried out by a single pulse technique, with a set pulse current of 4 A and one work cycle of $0 . 2 s ( \\mathrm { o n } ) / 0 . 8 s$ (off) for $3 0 \\ \\mathrm { m i n }$ . ", "During the electrodeposition process, the electrolyte was stirred in a $5 0 ~ ^ { \\circ } \\mathrm { C }$ water bath, and the stirring rate was adjusted to 300 rpm. "], "key_parameters": "4 A, 0.2 s (on) / 0.8 s (off) for 30 min, 50 °C water bath, 300 rpm stirring"}, "other_environmental_params": []}}, {"alloy_id": "R-CoNiCuMoZn-0.3 M", "performance": {"stability": {"source": ["After a stability test of $5 0 ~ h ~$, there was no significant decay in current density. ", "\nThe stability test of R-CoNiCuMoZn was carried out at the applied voltage of − 0.97 V $\\left( \\mathrm { H g } / \\mathrm { H g } \\mathrm { O } \\right)$ for $5 0 \\mathrm { h }$ , as shown in Fig. 6A. It can be seen that the current density almost keep constant and the LSV curves show no significant change before and after the stability test. "], "cycle_count": null, "test_method": "Chronopotentiometry", "duration_hours": "50", "degradation_details": "LSV curves show no significant change", "performance_retention": "keep constant / no significant decay"}, "tafel_slope": {"unit": "mV dec^-1", "value": "21.20", "source": ["The R-CoNiCuMoZn catalyst achieved an ultra-low overpotential of only $4 3 . 0 \\pm 0 . 3 \\mathrm { m V }$ in $\\mathbf { 1 . 0 M }$ KOH solution at the current density of $4 0 0 \\mathrm { \\ m A \\ c m ^ { - 2 } }$, and it exhibited a Tafel slope of $2 1 . 2 0 ~ \\mathrm { m V ~ d e c } ^ { - 1 }$. ", "The Tafel slope of R-CoNiCuMoZn-0.25 M and RCoNiCuMoZn- $\\mathbf { 0 . 3 \\ M }$ are 98.95 and $2 1 . 2 0 ~ \\mathrm { m V ~ d e c } ^ { - 1 }$ (Fig. S7), respectively. "]}, "overpotential": [{"unit": "mV", "value": "27.0 ± 0.6", "source": ["The linear sweep voltammetry curves (LSV) are shown in Fig. 3A. It can be seen that R-CoNiCuMoZn exhibits highest HER performance with the overpotential of $2 7 . 0 \\pm 0 . 6$ and $4 3 . 0 \\pm 0 . 3$ $\\mathrm { m V }$ at the current density of 100 and $4 0 0 \\mathrm { \\ m A \\ c m ^ { - 2 } }$ (Table 1). "], "current_density": "100 mA cm^-2"}, {"unit": "mV", "value": "43.0 ± 0.3", "source": ["The linear sweep voltammetry curves (LSV) are shown in Fig. 3A. It can be seen that R-CoNiCuMoZn exhibits highest HER performance with the overpotential of $2 7 . 0 \\pm 0 . 6$ and $4 3 . 0 \\pm 0 . 3$ $\\mathrm { m V }$ at the current density of 100 and $4 0 0 \\mathrm { \\ m A \\ c m ^ { - 2 } }$ (Table 1). "], "current_density": "400 mA cm^-2"}], "supplementary_performance": [{"key": "TOF", "value": "0.048 s^-1", "source": ["Furthermore, The TOF values of H-CoNiCuMoZn and R-CoNiCuMoZn are 0.033 and $\\phantom { - } 0 . 0 4 8 s ^ { - 1 }$ , respectively. "]}, {"key": "Cdl", "value": "198.06 mF cm^-2", "source": ["S12–S14). The doublelayer capacitance $\\mathrm { ( C d l ) }$ current density is proportional to the ECSA. As shown in Fig. 3F, the value of $\\mathrm { C } _ { \\mathrm { d l } }$ rises from $1 0 2 . 4 4 ~ \\mathrm { m F ~ c m } ^ { - 2 }$ for HCoNiCuMoZn to $1 9 8 . 0 6 \\mathrm { m F c m } ^ { - 2 }$ for R-CoNiCuMoZn. "]}]}, "experimental_conditions": {"test_setup": {"source": ["\nNickel foam $( 2 \\times 1 ~ \\mathrm { c m } ^ { 2 } )$ was ultrasonicated successively in a $2 0 ~ \\%$ NaOH solution, deionized water, $^ { 1 \\mathrm { ~ M ~ } }$ hydrochloric acid, deionized water, and anhydrous ethanol. ", "A high entropy alloy loaded on nickel foam is used as the working electrode and a platinum mesh electrode is used as the counter electrode. ", "For all LSV measurements, the scan rate was set to $5 ~ \\mathrm { m V } ~ s ^ { - 1 }$ . ", "This slow scan rate can avoid possible interference from capacitive currents in determining overpotentials. All LSV curves reported for HER data are iR-compensated, and all reported potential values are referenced to the reversible hydrogen electrode (RHE)."], "scan_rate": "5 mV s^-1", "substrate": "Nickel Foam", "ir_compensation": "iR-compensated"}, "electrolyte": {"source": ["The measurement was conducted at 1.0 M KOH $\\left( \\mathrm { p H } \\sim 1 4 \\right)$ solution with a $\\mathrm { H g / H g O }$ electrode as the reference electrode."], "ph_value": "14.0", "concentration_molar": "1.0 M", "electrolyte_composition": "KOH"}, "synthesis_method": {"method": "Pulsed electrodeposition and electrochemical reorganization by cyclic voltammetry", "source": ["In this work, the noble-metal-free HEA CoNiCuMoZn was fabricated by pulsed electrodeposition, and its structural reorganization was carried out by cyclic voltammetry. ", "\nThe electrodeposition was carried out by a single pulse technique, with a set pulse current of 4 A and one work cycle of $0 . 2 s ( \\mathrm { o n } ) / 0 . 8 s$ (off) for $3 0 \\ \\mathrm { m i n }$ . ", "\nThe structural reorganization of H-CoNiCuMoZn was carried out by CV, and the potential was scanned from 0.13 to $- 0 . 3 2 \\mathrm { V }$ (vs. ", "RHE) with a scan rate of $1 0 0 \\ \\mathrm { m V } \\ s ^ { - 1 }$ . "], "key_parameters": "0.2 s (on) / 0.8 s (off), 4 A, 30 min, CV cycling (0.13 to -0.32 V vs. RHE, 100 mV s^-1)"}, "other_environmental_params": [{"key": "reference electrode", "value": "Hg/HgO", "source": ["The measurement was conducted at 1.0 M KOH $\\left( \\mathrm { p H } \\sim 1 4 \\right)$ solution with a $\\mathrm { H g / H g O }$ electrode as the reference electrode."]}, {"key": "test temperature", "value": "50 °C (during electrodeposition)", "source": ["During the electrodeposition process, the electrolyte was stirred in a $5 0 ~ ^ { \\circ } \\mathrm { C }$ water bath, and the stirring rate was adjusted to 300 rpm. "]}]}}, {"alloy_id": "M-CoNiCuMo", "performance": {"stability": {"source": [], "cycle_count": null, "test_method": "Unknown", "duration_hours": null, "degradation_details": null, "performance_retention": null}, "tafel_slope": {"unit": "mV dec^-1", "value": "41.50", "source": ["The $\\mathtt { Z n }$ -free MEA (CoNiCuMo) shows a Tafel slope of $4 1 . 5 0 ~ \\mathrm { m V }$ $\\operatorname* { d e c } ^ { - 1 }$ (Fig. 3B), suggesting that the Heyrovsky step is the RDS. It demonstrates the transition of RDS from Heyrovsky step at M-CoNiMoCu electrode to Tafel step at R-CoNiCuMoZn- $. 0 . 3 \\mathrm { M }$ electrode. "]}, "overpotential": [], "supplementary_performance": []}, "experimental_conditions": {"test_setup": {"source": ["\nNickel foam $( 2 \\times 1 ~ \\mathrm { c m } ^ { 2 } )$ was ultrasonicated successively in a $2 0 ~ \\%$ NaOH solution, deionized water, $^ { 1 \\mathrm { ~ M ~ } }$ hydrochloric acid, deionized water, and anhydrous ethanol. ", "A high entropy alloy loaded on nickel foam is used as the working electrode and a platinum mesh electrode is used as the counter electrode. ", "For all LSV measurements, the scan rate was set to $5 ~ \\mathrm { m V } ~ s ^ { - 1 }$ . ", "This slow scan rate can avoid possible interference from capacitive currents in determining overpotentials. All LSV curves reported for HER data are iR-compensated, and all reported potential values are referenced to the reversible hydrogen electrode (RHE)."], "scan_rate": "5 mV s^-1", "substrate": "Nickel Foam", "ir_compensation": "iR-compensated"}, "electrolyte": {"source": ["The measurement was conducted at 1.0 M KOH $\\left( \\mathrm { p H } \\sim 1 4 \\right)$ solution with a $\\mathrm { H g / H g O }$ electrode as the reference electrode."], "ph_value": "14.0", "concentration_molar": "1.0 M", "electrolyte_composition": "KOH"}, "synthesis_method": {"method": "Electrodeposition and electrochemical reorganization", "source": ["The catalyst was recorded as H-CoNiCuMoZn. H-CoNiCuMoZn and the medium entropy alloys (MEAs) MCoNiCuMo, M-CoNiCuZn, M- CoNiMoZn, M- CoCuMoZn, andMNiCuMoZn. ", "All of MEAs in the study were subjected to structural reorganization, $\\boldsymbol { \\mathsf { \\Pi } } \\boldsymbol { \\mathsf { \\Pi } }$ indicates overpotential. "], "key_parameters": null}, "other_environmental_params": [{"key": "reference electrode", "value": "Hg/HgO", "source": ["The measurement was conducted at 1.0 M KOH $\\left( \\mathrm { p H } \\sim 1 4 \\right)$ solution with a $\\mathrm { H g / H g O }$ electrode as the reference electrode."]}]}}, {"alloy_id": "M-CoNiCuZn", "performance": {"stability": {"source": [], "cycle_count": null, "test_method": "Unknown", "duration_hours": null, "degradation_details": null, "performance_retention": null}, "tafel_slope": {"unit": "mV dec^-1", "value": "109.43", "source": ["Tafel plots for HEA and MEAs are shown in Fig. 3B. M-CoCuNiZn shows the highest Tafel slope of 109.43 $\\mathrm { m } \\mathrm { V } \\ \\mathrm { d e c } ^ { - 1 }$ , indicating that the Volmer step might be the RDS. R-CoNiCuMoZn exhibits a Tafel slope of $2 1 . 2 0 \\mathrm { m V } \\mathrm { d e c } ^ { - 1 }$ , which is close to that of the Tafel step. "]}, "overpotential": [], "supplementary_performance": []}, "experimental_conditions": {"test_setup": {"source": ["\nNickel foam $( 2 \\times 1 ~ \\mathrm { c m } ^ { 2 } )$ was ultrasonicated successively in a $2 0 ~ \\%$ NaOH solution, deionized water, $^ { 1 \\mathrm { ~ M ~ } }$ hydrochloric acid, deionized water, and anhydrous ethanol. ", "A high entropy alloy loaded on nickel foam is used as the working electrode and a platinum mesh electrode is used as the counter electrode. ", "For all LSV measurements, the scan rate was set to $5 ~ \\mathrm { m V } ~ s ^ { - 1 }$ . ", "This slow scan rate can avoid possible interference from capacitive currents in determining overpotentials. All LSV curves reported for HER data are iR-compensated, and all reported potential values are referenced to the reversible hydrogen electrode (RHE)."], "scan_rate": "5 mV s^-1", "substrate": "Nickel Foam", "ir_compensation": "iR-compensated"}, "electrolyte": {"source": ["The measurement was conducted at 1.0 M KOH $\\left( \\mathrm { p H } \\sim 1 4 \\right)$ solution with a $\\mathrm { H g / H g O }$ electrode as the reference electrode."], "ph_value": "14.0", "concentration_molar": "1.0 M", "electrolyte_composition": "KOH"}, "synthesis_method": {"method": null, "source": [], "key_parameters": null}, "other_environmental_params": [{"key": "reference electrode", "value": "Hg/HgO", "source": ["The measurement was conducted at 1.0 M KOH $\\left( \\mathrm { p H } \\sim 1 4 \\right)$ solution with a $\\mathrm { H g / H g O }$ electrode as the reference electrode."]}]}}, {"alloy_id": "M-CoNiMoZn", "performance": {"stability": {"source": [], "cycle_count": null, "test_method": "Unknown", "duration_hours": null, "degradation_details": null, "performance_retention": null}, "tafel_slope": null, "overpotential": [], "supplementary_performance": []}, "experimental_conditions": {"test_setup": {"source": ["\nNickel foam $( 2 \\times 1 ~ \\mathrm { c m } ^ { 2 } )$ was ultrasonicated successively in a $2 0 ~ \\%$ NaOH solution, deionized water, $^ { 1 \\mathrm { ~ M ~ } }$ hydrochloric acid, deionized water, and anhydrous ethanol. ", "A high entropy alloy loaded on nickel foam is used as the working electrode and a platinum mesh electrode is used as the counter electrode. ", "For all LSV measurements, the scan rate was set to $5 ~ \\mathrm { m V } ~ s ^ { - 1 }$ . ", "This slow scan rate can avoid possible interference from capacitive currents in determining overpotentials. All LSV curves reported for HER data are iR-compensated, and all reported potential values are referenced to the reversible hydrogen electrode (RHE)."], "scan_rate": "5 mV s^-1", "substrate": "Nickel Foam", "ir_compensation": "iR-compensated"}, "electrolyte": {"source": ["The measurement was conducted at 1.0 M KOH $\\left( \\mathrm { p H } \\sim 1 4 \\right)$ solution with a $\\mathrm { H g / H g O }$ electrode as the reference electrode."], "ph_value": "14.0", "concentration_molar": "1.0 M", "electrolyte_composition": "KOH"}, "synthesis_method": {"method": null, "source": [], "key_parameters": null}, "other_environmental_params": [{"key": "reference electrode", "value": "Hg/HgO", "source": ["The measurement was conducted at 1.0 M KOH $\\left( \\mathrm { p H } \\sim 1 4 \\right)$ solution with a $\\mathrm { H g / H g O }$ electrode as the reference electrode."]}]}}]} |  | 11
75 | 86916903d12cbf5a5c7ca7cee74e5ee5 | {"extraction_results": [{"alloy_id": "FeCoNiCu", "performance": {"stability": {"source": [], "cycle_count": null, "test_method": "Chronopotentiometry", "duration_hours": null, "degradation_details": null, "performance_retention": null}, "tafel_slope": {"unit": "mV dec^-1", "value": "121.9", "source": ["\nFurther insights into the HER kinetics were obtained through Tafel analysis. As shown in Figure 6D，the FeCoNiCuMo catalyst exhibits a Tafel slope of $7 2 . 5 ~ \\mathrm { \\ m V }$ $\\mathrm { d e c } ^ { - 1 }$ ， significantly lower than those of FeCoNiCuW $\\mathrm { { \\langle 8 5 . 9 . m V } }$ dec-1)，FeCoNiCuV $\\left( 1 0 5 . 3 \\ \\mathrm { \\ m V } \\ \\mathrm { \\ d e c } ^ { - 1 } \\right)$ ，and the base FeCoNiCu alloy( $1 2 1 . 9 ~ \\mathrm { \\ m V ~ \\ d e c ^ { - 1 } } \\ ,$ ，indicating markedly improved HER kinetics upon Mo incorporation. "]}, "overpotential": [{"unit": "mV", "value": "114.3", "source": ["Overpotentials required to achieve a current density of $1 0 \\mathrm { \\ m A } \\mathrm { c m } ^ { - 2 } \\left( \\eta _ { 1 0 } \\right)$ are compared in Figure 6B.FeCoNiCuMo reached $\\eta _ { 1 0 }$ at just 60.1 $\\mathrm { { \\ m V } } .$ ，This was significantly lower than those of FeCoNiCuW $\\mathrm { ( 9 1 . 2 ~ m V ) }$ ,FeCoNiCuV $\\left( 1 0 7 . 9 ~ \\mathrm { m V } \\right)$ ，and FeCoNiCu (114.3 $\\mathrm { m V } ,$ ）and approached the performance of the $\\mathrm { P t } / \\mathrm { C }$ benchmark $\\left( 3 9 . 9 ~ \\mathrm { \\ m V } \\right)$ .Additionally，FeCoNiCuMo displayed a more rapid increase in current density with applied potential, reflecting intrinsically favorable reaction kinetics and superior HER catalytic behavior."], "current_density": "10 mA cm^-2"}], "supplementary_performance": []}, "experimental_conditions": {"test_setup": {"source": ["The films were deposited onto nickel foam (NF) substrates for electrochemical testing and onto carbon paper (CP） for structural and compositional characterization. ", "\n4.5.Electrochemical Measurements.All electrochemical measurements were conducted at ambient temperature using a CHI 660E electrochemical workstation in a conventional three-electrode configuration.The HEA films deposited on nickel foam with a geometric area of $1 \\times 1 ~ \\mathrm { c m } ^ { 2 }$ served as the working electrodes.A standard $\\mathrm { H g / H g O }$ electrode was employed as the reference electrode $\\left( E _ { \\mathrm { R H E } } = E _ { \\mathrm { H g / H g o } } + 0 . 0 5 9 1 \\times \\mathrm { p H } + 0 . 0 9 8 \\right)$ ， while a graphite rod was used as the counter electrode.Unless otherwise specified,all electrochemical potentials were corrected for the iR drop using an $8 5 \\%$ compensation ratio."], "scan_rate": "5 mV s^-1", "substrate": "nickel foam", "ir_compensation": "85%"}, "electrolyte": {"source": ["\n2.4.Electrocatalytic Performance for Alkaline HER. The alkaline HER performance of the synthesized HEA films, FeCoNiCu and FeCoNiCuM（ $M ~ = ~ \\mathrm { V } .$ ，Mo，W)，was systematically evaluated in $1 . 0 \\ \\mathrm { M }$ KOH by using a standard three-electrode configuration. ", "\n4.5.Electrochemical Measurements.All electrochemical measurements were conducted at ambient temperature using a CHI 660E electrochemical workstation in a conventional three-electrode configuration.The HEA films deposited on nickel foam with a geometric area of $1 \\times 1 ~ \\mathrm { c m } ^ { 2 }$ served as the working electrodes.A standard $\\mathrm { H g / H g O }$ electrode was employed as the reference electrode $\\left( E _ { \\mathrm { R H E } } = E _ { \\mathrm { H g / H g o } } + 0 . 0 5 9 1 \\times \\mathrm { p H } + 0 . 0 9 8 \\right)$ ， while a graphite rod was used as the counter electrode.Unless otherwise specified,all electrochemical potentials were corrected for the iR drop using an $8 5 \\%$ compensation ratio."], "ph_value": null, "concentration_molar": "1.0 M", "electrolyte_composition": "KOH"}, "synthesis_method": {"method": "magnetron sputtering", "source": ["Guided by the computational screening results,a series of HEA films, namely, the quaternary FeCoNiCu and the quinary FeCoNiCuV,FeCoNiCuMo,and FeCoNiCuW,were synthesized via magnetron sputtering (workflow illustrated in Figure 1A). ", "\n4.2.Deposition of FeCoNiCu and FeCoNiCuM High-Entropy Alloy Films.High-entropy alloy (HEA） thin flms with nominal compositionsofFeCoNiCu，FeCoNiCuV，FeCoNiCuMo，and FeCoNiCuW were fabricated on carbon paper and nickel foam substrates via pulsed DC reactive magnetron sputtering.48 The deposition employed composite $\\mathrm { F e / C o / N i / C u / V / M o / W }$ targets at a constant power of 10o W.A pulsed DC power source operating at a frequency of $1 0 0 \\ \\mathrm { k H z }$ with a pulse-on duration of $2 0 0 ~ \\mu s$ and an $8 0 \\%$ duty cycle was utilized to ensure stable plasma conditions during film growth.Prior to deposition，all targets were pretreated by $\\mathbf { A } \\mathbf { r } ^ { + }$ ion bombardment for $1 0 \\ \\mathrm { m i n }$ to eliminate surface oxides and residual contaminants, thus ensuring clean surface conditions.The vacuum chamber was evacuated to a base pressure of $5 . 0 \\times 1 0 ^ { - 4 } \\ \\mathrm { P a } ,$ and the working pressure was maintained at $0 . 5 \\mathrm { \\ P a }$ throughout the sputtering process.High-purity Ar gas $( 9 9 . 9 9 \\% )$ ）served as the sputtering medium, introduced at a controlled flow rate of $3 0 \\ s c c \\mathrm { { c m } }$ .The targetto-substrate distance was fixed at $1 5 0 ~ \\mathrm { m m }$ to promote a uniform film deposition."], "key_parameters": "100 W, 100 kHz, 200 μs, 80% duty cycle, 0.5 Pa, Ar gas"}, "other_environmental_params": []}}, {"alloy_id": "FeCoNiCuV", "performance": {"stability": {"source": [], "cycle_count": null, "test_method": "Unknown", "duration_hours": null, "degradation_details": null, "performance_retention": null}, "tafel_slope": {"unit": "mV dec^-1", "value": "105.3", "source": ["\nFurther insights into the HER kinetics were obtained through Tafel analysis. As shown in Figure 6D，the FeCoNiCuMo catalyst exhibits a Tafel slope of $7 2 . 5 ~ \\mathrm { \\ m V }$ $\\mathrm { d e c } ^ { - 1 }$ ， significantly lower than those of FeCoNiCuW $\\mathrm { { \\langle 8 5 . 9 . m V } }$ dec-1)，FeCoNiCuV $\\left( 1 0 5 . 3 \\ \\mathrm { \\ m V } \\ \\mathrm { \\ d e c } ^ { - 1 } \\right)$ ，and the base FeCoNiCu alloy( $1 2 1 . 9 ~ \\mathrm { \\ m V ~ \\ d e c ^ { - 1 } } \\ ,$ ，indicating markedly improved HER kinetics upon Mo incorporation. "]}, "overpotential": [{"unit": "mV", "value": "107.9", "source": ["Overpotentials required to achieve a current density of $1 0 \\mathrm { \\ m A } \\mathrm { c m } ^ { - 2 } \\left( \\eta _ { 1 0 } \\right)$ are compared in Figure 6B.FeCoNiCuMo reached $\\eta _ { 1 0 }$ at just 60.1 $\\mathrm { { \\ m V } } .$ ，This was significantly lower than those of FeCoNiCuW $\\mathrm { ( 9 1 . 2 ~ m V ) }$ ,FeCoNiCuV $\\left( 1 0 7 . 9 ~ \\mathrm { m V } \\right)$ ，and FeCoNiCu (114.3 $\\mathrm { m V } ,$ ）and approached the performance of the $\\mathrm { P t } / \\mathrm { C }$ benchmark $\\left( 3 9 . 9 ~ \\mathrm { \\ m V } \\right)$ .Additionally，FeCoNiCuMo displayed a more rapid increase in current density with applied potential, reflecting intrinsically favorable reaction kinetics and superior HER catalytic behavior."], "current_density": "10 mA cm^-2"}], "supplementary_performance": []}, "experimental_conditions": {"test_setup": {"source": ["The films were deposited onto nickel foam (NF) substrates for electrochemical testing and onto carbon paper (CP） for structural and compositional characterization. ", "\n4.5.Electrochemical Measurements.All electrochemical measurements were conducted at ambient temperature using a CHI 660E electrochemical workstation in a conventional three-electrode configuration.The HEA films deposited on nickel foam with a geometric area of $1 \\times 1 ~ \\mathrm { c m } ^ { 2 }$ served as the working electrodes.A standard $\\mathrm { H g / H g O }$ electrode was employed as the reference electrode $\\left( E _ { \\mathrm { R H E } } = E _ { \\mathrm { H g / H g o } } + 0 . 0 5 9 1 \\times \\mathrm { p H } + 0 . 0 9 8 \\right)$ ， while a graphite rod was used as the counter electrode.Unless otherwise specified,all electrochemical potentials were corrected for the iR drop using an $8 5 \\%$ compensation ratio."], "scan_rate": "5 mV s^-1", "substrate": "nickel foam", "ir_compensation": "85%"}, "electrolyte": {"source": ["\n2.4.Electrocatalytic Performance for Alkaline HER. The alkaline HER performance of the synthesized HEA films, FeCoNiCu and FeCoNiCuM（ $M ~ = ~ \\mathrm { V } .$ ，Mo，W)，was systematically evaluated in $1 . 0 \\ \\mathrm { M }$ KOH by using a standard three-electrode configuration. ", "\n4.5.Electrochemical Measurements.All electrochemical measurements were conducted at ambient temperature using a CHI 660E electrochemical workstation in a conventional three-electrode configuration.The HEA films deposited on nickel foam with a geometric area of $1 \\times 1 ~ \\mathrm { c m } ^ { 2 }$ served as the working electrodes.A standard $\\mathrm { H g / H g O }$ electrode was employed as the reference electrode $\\left( E _ { \\mathrm { R H E } } = E _ { \\mathrm { H g / H g o } } + 0 . 0 5 9 1 \\times \\mathrm { p H } + 0 . 0 9 8 \\right)$ ， while a graphite rod was used as the counter electrode.Unless otherwise specified,all electrochemical potentials were corrected for the iR drop using an $8 5 \\%$ compensation ratio."], "ph_value": null, "concentration_molar": "1.0 M", "electrolyte_composition": "KOH"}, "synthesis_method": {"method": "magnetron sputtering", "source": ["Guided by the computational screening results,a series of HEA films, namely, the quaternary FeCoNiCu and the quinary FeCoNiCuV,FeCoNiCuMo,and FeCoNiCuW,were synthesized via magnetron sputtering (workflow illustrated in Figure 1A). ", "\n4.2.Deposition of FeCoNiCu and FeCoNiCuM High-Entropy Alloy Films.High-entropy alloy (HEA） thin flms with nominal compositionsofFeCoNiCu，FeCoNiCuV，FeCoNiCuMo，and FeCoNiCuW were fabricated on carbon paper and nickel foam substrates via pulsed DC reactive magnetron sputtering.48 The deposition employed composite $\\mathrm { F e / C o / N i / C u / V / M o / W }$ targets at a constant power of 10o W.A pulsed DC power source operating at a frequency of $1 0 0 \\ \\mathrm { k H z }$ with a pulse-on duration of $2 0 0 ~ \\mu s$ and an $8 0 \\%$ duty cycle was utilized to ensure stable plasma conditions during film growth.Prior to deposition，all targets were pretreated by $\\mathbf { A } \\mathbf { r } ^ { + }$ ion bombardment for $1 0 \\ \\mathrm { m i n }$ to eliminate surface oxides and residual contaminants, thus ensuring clean surface conditions.The vacuum chamber was evacuated to a base pressure of $5 . 0 \\times 1 0 ^ { - 4 } \\ \\mathrm { P a } ,$ and the working pressure was maintained at $0 . 5 \\mathrm { \\ P a }$ throughout the sputtering process.High-purity Ar gas $( 9 9 . 9 9 \\% )$ ）served as the sputtering medium, introduced at a controlled flow rate of $3 0 \\ s c c \\mathrm { { c m } }$ .The targetto-substrate distance was fixed at $1 5 0 ~ \\mathrm { m m }$ to promote a uniform film deposition."], "key_parameters": "100 W, 100 kHz, 200 μs, 80% duty cycle, 0.5 Pa, Ar gas"}, "other_environmental_params": [{"key": "surface roughness", "value": "1.58 nm", "source": ["The quaternary FeCoNiCu film exhibits an average roughness $( R _ { \\mathrm { q } } )$ of $1 . 3 3 \\ \\mathrm { n m }$ ，while the quinary variants display slightly increased values:FeCoNiCuV $\\left( 1 . 5 8 ~ \\mathrm { n m } \\right)$ ,FeCoNiCuMo $\\left( 1 . 3 9 ~ \\mathrm { \\ n m } \\right)$ ，and FeCoNiCuW（ $\\cdot 1 . 4 7 \\ \\mathrm { n m } )$ .Given the identical deposition parameters，this modest roughening is likely driven by changes in microstructure and surface growth kinetics induced by the incorporation of the fifth element.41 These surface variations may influence the electrochemically active surface area and local mass transport properties, thereby affecting the catalytic performance."]}]}}, {"alloy_id": "FeCoNiCuMo", "performance": {"stability": {"source": ["Guided by computational predictions, phase-pure Mo-rich FeCoNiCu HEA films synthesized via magnetron sputtering deliver outstanding alkaline hydrogen evolution reaction (HER) activity, with an overpotential of just $60.1 ~ \\mathrm{mV}$ at $10 ~ \\mathrm{mA} ~ \\bar{\\mathrm{cm}}^{-2}$, exceptional durability at $-200 ~ \\mathrm{mA} ~ \\mathrm{cm}^{-2}$ over $100 ~ \\mathrm{h}$, and performance superior to commercial $\\mathrm{Pt}/\\mathrm{C}$ catalysts. ", "FeCoNiCuMo outperformed commercial $\\mathrm { P t / C } ,$ delivering $6 0 ~ \\mathrm { m V }$ at $1 0 \\ \\mathrm { m A }$ $\\mathrm { c m } ^ { \\bar { - } 2 }$ and sustaining $- 2 0 0 \\mathrm { \\ m A \\ c m } ^ { - 2 }$ for $^ \\mathrm { 1 0 0 ~ h }$ with negligible degradation. ", "\nThe long-term operational stability of the FeCoNiCuMo electrocatalyst and commercial $\\mathrm { P t } / \\mathrm { C }$ catalysts was assessed via chronopotentiometry at a high current density of $- 2 0 0 \\ \\mathrm { m A }$ $\\mathrm { c m } ^ { - 2 }$ in $1 . 0 \\ \\mathrm { M }$ KOH for $^ \\mathrm { { 1 0 0 ~ h } }$ . ", "It exhibited outstanding HER activity in $1 . 0 \\mathrm { ~ M ~ K O H }$ ，with a low overpotential of $6 0 . 1 \\mathrm { \\ m V }$ at $\\mathrm { i } 0 \\mathrm { \\ m A \\ c m } ^ { - 2 }$ and excellent durability over $^ \\mathrm { 1 0 0 ~ h }$ at $- 2 0 0 \\mathrm { \\ m A \\ c m } ^ { - 2 }$ . "], "cycle_count": null, "test_method": "Chronopotentiometry", "duration_hours": "100", "degradation_details": "negligible degradation", "performance_retention": null}, "tafel_slope": {"unit": "mV dec^-1", "value": "72.5", "source": ["\nFurther insights into the HER kinetics were obtained through Tafel analysis. As shown in Figure 6D，the FeCoNiCuMo catalyst exhibits a Tafel slope of $7 2 . 5 ~ \\mathrm { \\ m V }$ $\\mathrm { d e c } ^ { - 1 }$ ， significantly lower than those of FeCoNiCuW $\\mathrm { { \\langle 8 5 . 9 . m V } }$ dec-1)，FeCoNiCuV $\\left( 1 0 5 . 3 \\ \\mathrm { \\ m V } \\ \\mathrm { \\ d e c } ^ { - 1 } \\right)$ ，and the base FeCoNiCu alloy( $1 2 1 . 9 ~ \\mathrm { \\ m V ~ \\ d e c ^ { - 1 } } \\ ,$ ，indicating markedly improved HER kinetics upon Mo incorporation. "]}, "overpotential": [{"unit": "mV", "value": "60.1", "source": ["Guided by computational predictions, phase-pure Mo-rich FeCoNiCu HEA films synthesized via magnetron sputtering deliver outstanding alkaline hydrogen evolution reaction (HER) activity, with an overpotential of just $60.1 ~ \\mathrm{mV}$ at $10 ~ \\mathrm{mA} ~ \\bar{\\mathrm{cm}}^{-2}$, exceptional durability at $-200 ~ \\mathrm{mA} ~ \\mathrm{cm}^{-2}$ over $100 ~ \\mathrm{h}$, and performance superior to commercial $\\mathrm{Pt}/\\mathrm{C}$ catalysts. ", "FeCoNiCuMo outperformed commercial $\\mathrm { P t / C } ,$ delivering $6 0 ~ \\mathrm { m V }$ at $1 0 \\ \\mathrm { m A }$ $\\mathrm { c m } ^ { \\bar { - } 2 }$ and sustaining $- 2 0 0 \\mathrm { \\ m A \\ c m } ^ { - 2 }$ for $^ \\mathrm { 1 0 0 ~ h }$ with negligible degradation. ", "Overpotentials required to achieve a current density of $1 0 \\mathrm { \\ m A } \\mathrm { c m } ^ { - 2 } \\left( \\eta _ { 1 0 } \\right)$ are compared in Figure 6B.FeCoNiCuMo reached $\\eta _ { 1 0 }$ at just 60.1 $\\mathrm { { \\ m V } } .$ ，This was significantly lower than those of FeCoNiCuW $\\mathrm { ( 9 1 . 2 ~ m V ) }$ ,FeCoNiCuV $\\left( 1 0 7 . 9 ~ \\mathrm { m V } \\right)$ ，and FeCoNiCu (114.3 $\\mathrm { m V } ,$ ）and approached the performance of the $\\mathrm { P t } / \\mathrm { C }$ benchmark $\\left( 3 9 . 9 ~ \\mathrm { \\ m V } \\right)$ .Additionally，FeCoNiCuMo displayed a more rapid increase in current density with applied potential, reflecting intrinsically favorable reaction kinetics and superior HER catalytic behavior.", "It exhibited outstanding HER activity in $1 . 0 \\mathrm { ~ M ~ K O H }$ ，with a low overpotential of $6 0 . 1 \\mathrm { \\ m V }$ at $\\mathrm { i } 0 \\mathrm { \\ m A \\ c m } ^ { - 2 }$ and excellent durability over $^ \\mathrm { 1 0 0 ~ h }$ at $- 2 0 0 \\mathrm { \\ m A \\ c m } ^ { - 2 }$ . "], "current_density": "10 mA cm^-2"}], "supplementary_performance": []}, "experimental_conditions": {"test_setup": {"source": ["The films were deposited onto nickel foam (NF) substrates for electrochemical testing and onto carbon paper (CP） for structural and compositional characterization. ", "\n4.5.Electrochemical Measurements.All electrochemical measurements were conducted at ambient temperature using a CHI 660E electrochemical workstation in a conventional three-electrode configuration.The HEA films deposited on nickel foam with a geometric area of $1 \\times 1 ~ \\mathrm { c m } ^ { 2 }$ served as the working electrodes.A standard $\\mathrm { H g / H g O }$ electrode was employed as the reference electrode $\\left( E _ { \\mathrm { R H E } } = E _ { \\mathrm { H g / H g o } } + 0 . 0 5 9 1 \\times \\mathrm { p H } + 0 . 0 9 8 \\right)$ ， while a graphite rod was used as the counter electrode.Unless otherwise specified,all electrochemical potentials were corrected for the iR drop using an $8 5 \\%$ compensation ratio."], "scan_rate": "5 mV s^-1", "substrate": "nickel foam", "ir_compensation": "85%"}, "electrolyte": {"source": ["\n2.4.Electrocatalytic Performance for Alkaline HER. The alkaline HER performance of the synthesized HEA films, FeCoNiCu and FeCoNiCuM（ $M ~ = ~ \\mathrm { V } .$ ，Mo，W)，was systematically evaluated in $1 . 0 \\ \\mathrm { M }$ KOH by using a standard three-electrode configuration. ", "\n4.5.Electrochemical Measurements.All electrochemical measurements were conducted at ambient temperature using a CHI 660E electrochemical workstation in a conventional three-electrode configuration.The HEA films deposited on nickel foam with a geometric area of $1 \\times 1 ~ \\mathrm { c m } ^ { 2 }$ served as the working electrodes.A standard $\\mathrm { H g / H g O }$ electrode was employed as the reference electrode $\\left( E _ { \\mathrm { R H E } } = E _ { \\mathrm { H g / H g o } } + 0 . 0 5 9 1 \\times \\mathrm { p H } + 0 . 0 9 8 \\right)$ ， while a graphite rod was used as the counter electrode.Unless otherwise specified,all electrochemical potentials were corrected for the iR drop using an $8 5 \\%$ compensation ratio."], "ph_value": null, "concentration_molar": "1.0 M", "electrolyte_composition": "KOH"}, "synthesis_method": {"method": "magnetron sputtering", "source": ["Guided by the computational screening results,a series of HEA films, namely, the quaternary FeCoNiCu and the quinary FeCoNiCuV,FeCoNiCuMo,and FeCoNiCuW,were synthesized via magnetron sputtering (workflow illustrated in Figure 1A). ", "\n4.2.Deposition of FeCoNiCu and FeCoNiCuM High-Entropy Alloy Films.High-entropy alloy (HEA） thin flms with nominal compositionsofFeCoNiCu，FeCoNiCuV，FeCoNiCuMo，and FeCoNiCuW were fabricated on carbon paper and nickel foam substrates via pulsed DC reactive magnetron sputtering.48 The deposition employed composite $\\mathrm { F e / C o / N i / C u / V / M o / W }$ targets at a constant power of 10o W.A pulsed DC power source operating at a frequency of $1 0 0 \\ \\mathrm { k H z }$ with a pulse-on duration of $2 0 0 ~ \\mu s$ and an $8 0 \\%$ duty cycle was utilized to ensure stable plasma conditions during film growth.Prior to deposition，all targets were pretreated by $\\mathbf { A } \\mathbf { r } ^ { + }$ ion bombardment for $1 0 \\ \\mathrm { m i n }$ to eliminate surface oxides and residual contaminants, thus ensuring clean surface conditions.The vacuum chamber was evacuated to a base pressure of $5 . 0 \\times 1 0 ^ { - 4 } \\ \\mathrm { P a } ,$ and the working pressure was maintained at $0 . 5 \\mathrm { \\ P a }$ throughout the sputtering process.High-purity Ar gas $( 9 9 . 9 9 \\% )$ ）served as the sputtering medium, introduced at a controlled flow rate of $3 0 \\ s c c \\mathrm { { c m } }$ .The targetto-substrate distance was fixed at $1 5 0 ~ \\mathrm { m m }$ to promote a uniform film deposition."], "key_parameters": "100 W, 100 kHz, 200 μs, 80% duty cycle, 0.5 Pa, Ar gas"}, "other_environmental_params": [{"key": "surface roughness", "value": "1.39 nm", "source": ["The quaternary FeCoNiCu film exhibits an average roughness $( R _ { \\mathrm { q } } )$ of $1 . 3 3 \\ \\mathrm { n m }$ ，while the quinary variants display slightly increased values:FeCoNiCuV $\\left( 1 . 5 8 ~ \\mathrm { n m } \\right)$ ,FeCoNiCuMo $\\left( 1 . 3 9 ~ \\mathrm { \\ n m } \\right)$ ，and FeCoNiCuW（ $\\cdot 1 . 4 7 \\ \\mathrm { n m } )$ .Given the identical deposition parameters，this modest roughening is likely driven by changes in microstructure and surface growth kinetics induced by the incorporation of the fifth element.41 These surface variations may influence the electrochemically active surface area and local mass transport properties, thereby affecting the catalytic performance."]}]}}, {"alloy_id": "FeCoNiCuW", "performance": {"stability": {"source": [], "cycle_count": null, "test_method": "Unknown", "duration_hours": null, "degradation_details": null, "performance_retention": null}, "tafel_slope": {"unit": "mV dec^-1", "value": "85.9", "source": ["\nFurther insights into the HER kinetics were obtained through Tafel analysis. As shown in Figure 6D，the FeCoNiCuMo catalyst exhibits a Tafel slope of $7 2 . 5 ~ \\mathrm { \\ m V }$ $\\mathrm { d e c } ^ { - 1 }$ ， significantly lower than those of FeCoNiCuW $\\mathrm { { \\langle 8 5 . 9 . m V } }$ dec-1)，FeCoNiCuV $\\left( 1 0 5 . 3 \\ \\mathrm { \\ m V } \\ \\mathrm { \\ d e c } ^ { - 1 } \\right)$ ，and the base FeCoNiCu alloy( $1 2 1 . 9 ~ \\mathrm { \\ m V ~ \\ d e c ^ { - 1 } } \\ ,$ ，indicating markedly improved HER kinetics upon Mo incorporation. "]}, "overpotential": [{"unit": "mV", "value": "91.2", "source": ["Overpotentials required to achieve a current density of $1 0 \\mathrm { \\ m A } \\mathrm { c m } ^ { - 2 } \\left( \\eta _ { 1 0 } \\right)$ are compared in Figure 6B.FeCoNiCuMo reached $\\eta _ { 1 0 }$ at just 60.1 $\\mathrm { { \\ m V } } .$ ，This was significantly lower than those of FeCoNiCuW $\\mathrm { ( 9 1 . 2 ~ m V ) }$ ,FeCoNiCuV $\\left( 1 0 7 . 9 ~ \\mathrm { m V } \\right)$ ，and FeCoNiCu (114.3 $\\mathrm { m V } ,$ ）and approached the performance of the $\\mathrm { P t } / \\mathrm { C }$ benchmark $\\left( 3 9 . 9 ~ \\mathrm { \\ m V } \\right)$ .Additionally，FeCoNiCuMo displayed a more rapid increase in current density with applied potential, reflecting intrinsically favorable reaction kinetics and superior HER catalytic behavior."], "current_density": "10 mA cm^-2"}], "supplementary_performance": []}, "experimental_conditions": {"test_setup": {"source": ["The films were deposited onto nickel foam (NF) substrates for electrochemical testing and onto carbon paper (CP） for structural and compositional characterization. ", "\n4.5.Electrochemical Measurements.All electrochemical measurements were conducted at ambient temperature using a CHI 660E electrochemical workstation in a conventional three-electrode configuration.The HEA films deposited on nickel foam with a geometric area of $1 \\times 1 ~ \\mathrm { c m } ^ { 2 }$ served as the working electrodes.A standard $\\mathrm { H g / H g O }$ electrode was employed as the reference electrode $\\left( E _ { \\mathrm { R H E } } = E _ { \\mathrm { H g / H g o } } + 0 . 0 5 9 1 \\times \\mathrm { p H } + 0 . 0 9 8 \\right)$ ， while a graphite rod was used as the counter electrode.Unless otherwise specified,all electrochemical potentials were corrected for the iR drop using an $8 5 \\%$ compensation ratio."], "scan_rate": "5 mV s^-1", "substrate": "nickel foam", "ir_compensation": "85%"}, "electrolyte": {"source": ["\n2.4.Electrocatalytic Performance for Alkaline HER. The alkaline HER performance of the synthesized HEA films, FeCoNiCu and FeCoNiCuM（ $M ~ = ~ \\mathrm { V } .$ ，Mo，W)，was systematically evaluated in $1 . 0 \\ \\mathrm { M }$ KOH by using a standard three-electrode configuration. ", "\n4.5.Electrochemical Measurements.All electrochemical measurements were conducted at ambient temperature using a CHI 660E electrochemical workstation in a conventional three-electrode configuration.The HEA films deposited on nickel foam with a geometric area of $1 \\times 1 ~ \\mathrm { c m } ^ { 2 }$ served as the working electrodes.A standard $\\mathrm { H g / H g O }$ electrode was employed as the reference electrode $\\left( E _ { \\mathrm { R H E } } = E _ { \\mathrm { H g / H g o } } + 0 . 0 5 9 1 \\times \\mathrm { p H } + 0 . 0 9 8 \\right)$ ， while a graphite rod was used as the counter electrode.Unless otherwise specified,all electrochemical potentials were corrected for the iR drop using an $8 5 \\%$ compensation ratio."], "ph_value": null, "concentration_molar": "1.0 M", "electrolyte_composition": "KOH"}, "synthesis_method": {"method": "magnetron sputtering", "source": ["Guided by the computational screening results,a series of HEA films, namely, the quaternary FeCoNiCu and the quinary FeCoNiCuV,FeCoNiCuMo,and FeCoNiCuW,were synthesized via magnetron sputtering (workflow illustrated in Figure 1A). ", "\n4.2.Deposition of FeCoNiCu and FeCoNiCuM High-Entropy Alloy Films.High-entropy alloy (HEA） thin flms with nominal compositionsofFeCoNiCu，FeCoNiCuV，FeCoNiCuMo，and FeCoNiCuW were fabricated on carbon paper and nickel foam substrates via pulsed DC reactive magnetron sputtering.48 The deposition employed composite $\\mathrm { F e / C o / N i / C u / V / M o / W }$ targets at a constant power of 10o W.A pulsed DC power source operating at a frequency of $1 0 0 \\ \\mathrm { k H z }$ with a pulse-on duration of $2 0 0 ~ \\mu s$ and an $8 0 \\%$ duty cycle was utilized to ensure stable plasma conditions during film growth.Prior to deposition，all targets were pretreated by $\\mathbf { A } \\mathbf { r } ^ { + }$ ion bombardment for $1 0 \\ \\mathrm { m i n }$ to eliminate surface oxides and residual contaminants, thus ensuring clean surface conditions.The vacuum chamber was evacuated to a base pressure of $5 . 0 \\times 1 0 ^ { - 4 } \\ \\mathrm { P a } ,$ and the working pressure was maintained at $0 . 5 \\mathrm { \\ P a }$ throughout the sputtering process.High-purity Ar gas $( 9 9 . 9 9 \\% )$ ）served as the sputtering medium, introduced at a controlled flow rate of $3 0 \\ s c c \\mathrm { { c m } }$ .The targetto-substrate distance was fixed at $1 5 0 ~ \\mathrm { m m }$ to promote a uniform film deposition."], "key_parameters": "100 W, 100 kHz, 200 μs, 80% duty cycle, 0.5 Pa, Ar gas"}, "other_environmental_params": [{"key": "surface roughness", "value": "1.47 nm", "source": ["The quaternary FeCoNiCu film exhibits an average roughness $( R _ { \\mathrm { q } } )$ of $1 . 3 3 \\ \\mathrm { n m }$ ，while the quinary variants display slightly increased values:FeCoNiCuV $\\left( 1 . 5 8 ~ \\mathrm { n m } \\right)$ ,FeCoNiCuMo $\\left( 1 . 3 9 ~ \\mathrm { \\ n m } \\right)$ ，and FeCoNiCuW（ $\\cdot 1 . 4 7 \\ \\mathrm { n m } )$ .Given the identical deposition parameters，this modest roughening is likely driven by changes in microstructure and surface growth kinetics induced by the incorporation of the fifth element.41 These surface variations may influence the electrochemically active surface area and local mass transport properties, thereby affecting the catalytic performance."]}]}}]} |  | 4
76 | 89fee143cf86abe0aa8fe19205213d2f | {"extraction_results": [{"alloy_id": "FeCoNiMnRu", "performance": {"stability": {"source": ["$\\pmb { \\mathrm { g } }$ Long-term stability measurement of the FeCoNiMnRu/CNFs electrode at $- 1 . 1 6 \\mathrm { V }$ vs. ", "RHE in $1 \\ M \\ K { \\mathsf { O H } }$ electrolyte for $6 0 0 { \\mathrm { h } }$ . ", "\nThe electrochemical durability of FeCoNiMnRu/CNFs was characterized by LSV, CV cycles, and chronoamperometry measurements. ", "Supplementary Fig. 26 shows the LSV curves of FeCoNiMnRu/CNFs before and after 10000 CV cycles; they nearly overlap with each other, suggesting the superior stability of FeCoNiMnRu/CNFs. The chronoamperometric curve (Fig. 4g) for FeCoNiMnRu/CNFs was measured at $- 1 . 1 6 \\mathrm { V }$ vs. ", "RHE for more than $6 0 0 \\mathrm { { h } }$ in $1 . 0 \\mathrm { M }$ KOH. The current density at $1 \\mathrm { A } \\mathrm { c m } ^ { - 2 }$ displays no evident changes, also suggesting its remarkable stability. ", "It required only $1 . 6 5 \\mathrm { V }$ to achieve two-electrode overall water splitting, and the chronoamperometric curve exhibited a stable current density of $1 \\mathrm { A } \\mathrm { c m } ^ { - 2 }$ during continuous electrolysis for more than $6 0 0 \\mathrm { { h } }$ in $1 . 0 \\mathrm { M } \\mathrm { K O H } ,$ , suggesting its remarkable stability. "], "cycle_count": "10000", "test_method": "Chronopotentiometry", "duration_hours": "600", "degradation_details": "no evident changes in current density", "performance_retention": null}, "tafel_slope": {"unit": "mV dec^-1", "value": "67.4", "source": ["As shown in Fig. 4a, the FeCoNiMnRu/ CNFs achieves the lowest overpotentials of $7 1 \\mathrm { m V }$ to produce a current density of $1 0 0 \\mathrm { m A c m } ^ { - 2 }$ and a Tafel slope of $6 7 . 4 \\mathrm { \\dot { m } V \\ d e c ^ { - 1 } }$ (Supplementary Fig. 18), which are much more excellent than the indicated values for $\\mathrm { R u } / \\mathrm { C N F s }$ $\\mathrm { \\Delta } ^ { \\prime } 4 2 1 \\mathrm { m V }$ and $3 3 7 . 1 \\mathrm { m V } \\mathrm { d e c } ^ { - 1 }$ ), FeCoNi/CNFs $4 1 0 \\mathrm { m V }$ and $1 8 0 . 9 \\mathrm { m V } \\mathrm { d e c } ^ { - 1 } .$ ), FeCoNiMn/CNFs $3 2 9 \\mathrm { m V }$ and $1 6 2 . 3 \\mathrm { m V } \\mathrm { d e c } ^ { - 1 } .$ ), and FeCoNiRu/CNFs ( $1 2 2 \\mathrm { m V }$ and $1 2 0 . 9 \\mathrm { m V } \\mathrm { d e c } ^ { - 1 } .$ ). ", "The low Tafel slope of FeCoNiMnRu/CNFs $( 6 7 . 4 \\mathrm { m V } \\mathrm { d e c } ^ { - 1 } ) $ indicates the operation of the Volmer–Heyrovsky mechanism22. "]}, "overpotential": [{"unit": "mV", "value": "71", "source": ["As shown in Fig. 4a, the FeCoNiMnRu/ CNFs achieves the lowest overpotentials of $7 1 \\mathrm { m V }$ to produce a current density of $1 0 0 \\mathrm { m A c m } ^ { - 2 }$ and a Tafel slope of $6 7 . 4 \\mathrm { \\dot { m } V \\ d e c ^ { - 1 } }$ (Supplementary Fig. 18), which are much more excellent than the indicated values for $\\mathrm { R u } / \\mathrm { C N F s }$ $\\mathrm { \\Delta } ^ { \\prime } 4 2 1 \\mathrm { m V }$ and $3 3 7 . 1 \\mathrm { m V } \\mathrm { d e c } ^ { - 1 }$ ), FeCoNi/CNFs $4 1 0 \\mathrm { m V }$ and $1 8 0 . 9 \\mathrm { m V } \\mathrm { d e c } ^ { - 1 } .$ ), FeCoNiMn/CNFs $3 2 9 \\mathrm { m V }$ and $1 6 2 . 3 \\mathrm { m V } \\mathrm { d e c } ^ { - 1 } .$ ), and FeCoNiRu/CNFs ( $1 2 2 \\mathrm { m V }$ and $1 2 0 . 9 \\mathrm { m V } \\mathrm { d e c } ^ { - 1 } .$ ). "], "current_density": "100 mA cm^-2"}, {"unit": "mV", "value": "85", "source": ["The ECSA–normalized LSV curves (Fig. 4c) show that the intrinsic activity of $\\operatorname { F e C o N i M n R u } /$ CNFs at $\\bar { 0 } . 0 1 \\mathrm { m A } \\mathrm { c m } ^ { - 2 }$ (ECSA) is $8 5 \\mathrm { m V }$ , which is remarkably enhanced relative to the values of FeCoNi/CNFs $( 3 4 1 \\mathrm { m V } )$ , FeCoNiMn/CNFs $( 3 0 9 \\mathrm { m V } )$ , and FeCoNiRu/CNFs ( $1 4 6 \\mathrm { m V } )$ , suggesting the high intrinsic HER activity of HEA. Figure 4d shows the OER LSV curves of the as-prepared electrodes. "], "current_density": "0.01 mA cm^-2 (ECSA)"}, {"unit": "mV", "value": "308", "source": ["The FeCoNiMnRu/CNFs requires the lowest overpotential of $3 0 8 \\mathrm { m V }$ to reach $1 0 0 \\mathrm { m A } \\mathrm { c m } ^ { - 2 }$ , as shown by the indicated values for $\\mathrm { R u } /$ CNFs $\\mathrm { 5 6 4 } \\mathrm { m V }$ ), FeCoNi/CNFs $( 3 8 2 \\mathrm { m V } )$ , FeCoNiMn/CNFs $( 3 4 4 \\mathrm { m V } )$ ), and FeCoNiRu/CNFs $( 3 1 8 \\mathrm { m V } )$ ). ", "The FeCoNiMnRu/CNFs achieved low overpotentials of 71 and $3 0 8 \\mathrm { m V }$ to drive a current density of $\\mathrm { \\dot { 1 } 0 0 } \\mathrm { m A } \\mathrm { c m } ^ { - 2 }$ for the HER and OER, respectively. "], "current_density": "100 mA cm^-2"}], "supplementary_performance": [{"key": "Charge transfer resistance (Rct)", "value": "11.4 Ω", "source": ["The FeCoNiMnRu/CNFs presents the smallest charge transfer resistance $\\mathrm { ( R _ { c t } ) }$ value of $1 1 . 4 \\Omega$ compared to the FeCoNi/CNFs $( 6 3 7 . 9 \\Omega )$ FeCoNiMn $( 9 5 0 . 1 \\Omega )$ and FeCoNiRu/CNFs $\\left( 1 8 . 6 \\Omega \\right)$ , which served to accelerate the sluggish reaction kinetics."]}, {"key": "Double-layer capacitance (Cdl)", "value": "104.6 mF", "source": ["As shown in Supplementary Fig. 20, the $\\mathrm { C _ { d l } }$ values for FeCoNi/CNFs, FeCoNiMn/CNFs, FeCoNiRu/CNFs, and FeCoNiMnRu/CNFs are 16.4, 62.1, 110.5, and $1 0 4 . 6 \\mathrm { m F }$ . "]}, {"key": "ECSA", "value": "2614 cm^2", "source": ["The ECSA values of FeCoNiMnRu/CNFs, $\\mathrm { F e C o N i M n R u } _ { 0 . 5 } / \\mathrm { C N F s }$ and $\\mathrm { F e C o N i M n R u _ { 2 } / C N F s }$ were calculated to be 2614, 2818, and $2 0 9 3 \\ \\mathrm { c m } ^ { 2 }$ for $\\mathrm { F e C o N i M n R u / C N F s }$ , Fe $\\mathrm { \\odot N i M n R u _ { 0 . 5 } / C N F s }$ , and $\\mathrm { F e C o N i M n R u _ { 2 } / C N F s }$ , respectively. "]}, {"key": "Mass activity for HER", "value": "2666 mA mg^-1 Pt", "source": ["At overpotential of $3 0 0 \\mathrm { m V }$ for HER the $\\mathrm { F e C o N i M n R u / C N F s }$ show higher mass activity of 2666 than that of $\\mathrm { P t } / \\mathrm { C }$ $\\mathrm { 1 6 8 8 \\ m A \\ m g ^ { - 1 } { _ { P t } } }$ . "]}, {"key": "Mass activity for OER", "value": "487 mA mg^-1 Ru", "source": ["In addition, at overpotential of $4 5 0 \\mathrm { m V }$ for OER, the FeCoNiMnRu/CNFs obtain the highest mass activity of $4 8 7 \\mathrm { m A } \\mathrm { m g } ^ { - 1 } \\mathrm { R u } \\mathrm { , }$ which is significantly higher than ${ \\mathrm { R u O } } _ { 2 }$ $( 1 4 \\dot { 6 } \\mathrm { m A } \\mathrm { m g ^ { - 1 } } _ { \\mathrm { R u } } )$ , and $\\mathrm { I r O } _ { 2 }$ $( 4 9 \\mathrm { m } \\mathrm { \\bar { A } m g ^ { - 1 } } _ { \\mathrm { I r } } )$ ). "]}, {"key": "Overall water splitting voltage", "value": "1.65 V at 100 mA cm^-2", "source": ["Inspired by the above results, we further fabricated an alkaline electrolyzer by employing FeCoNiMnRu/ CNFs as both the anode and cathode to explore practical electrolytic applications (Fig. 4f). Interestingly, the FeCo$\\mathrm { N i M n R u / C N F s \\bar { ¦ ¦ } F e C o N i M n R u / C N F s }$ s system requires only a low voltage of $1 . 6 5 \\mathrm { V }$ at $1 0 0 \\mathrm { m A } \\mathrm { c m } ^ { - 2 }$ , which is lower than those of FeCoNiMn/CNFs¦¦FeCoNiMn/CNFs (1.93 V), FeCoNiRu/CNFs¦¦ FeCoNiRu/CNFs (1.71 V), and $\\mathrm { P t / C ¦ ¦ \\mathrm { R u O } } _ { 2 }$ (Supplementary Fig. 25).", "It required only $1 . 6 5 \\mathrm { V }$ to achieve two-electrode overall water splitting, and the chronoamperometric curve exhibited a stable current density of $1 \\mathrm { A } \\mathrm { c m } ^ { - 2 }$ during continuous electrolysis for more than $6 0 0 \\mathrm { { h } }$ in $1 . 0 \\mathrm { M } \\mathrm { K O H } ,$ , suggesting its remarkable stability. "]}]}, "experimental_conditions": {"test_setup": {"source": ["The SCE was calibrated before each test. The self-supported CNFs-based materials were cut into $1 \\times 1 \\mathrm { c m } ^ { - 2 }$ and served as working electrode (WE). ", "All linear sweep voltammetry (LSV) curves were obtained at a scan rate of $2 \\mathrm { m V s ^ { - 1 } }$ with $9 5 \\%$ iR-compensation. "], "scan_rate": "2 mV s^-1", "substrate": "CNFs", "ir_compensation": "95%"}, "electrolyte": {"source": ["The HER, oxygen evolution reaction (OER) and overall water splitting (OWS) reaction were performed in Ar-saturated $1 . 0 \\mathrm { M }$", "\nKOH electrolyte, and all potentials were calibrated with a reversible hydrogen electrode (RHE). ", "\nElectrochemical Characterization. Electrochemical measurements were all conducted in a typical three-electrode system at $2 5 ^ { \\circ } \\mathrm { C }$ in $1 . 0 \\mathrm { M }$ KOH with a Autolab electrochemical workstation. "], "ph_value": null, "concentration_molar": "1.0 M", "electrolyte_composition": "KOH"}, "synthesis_method": {"method": "electrospinning and graphitization process", "source": ["\n# Results\n\nSynthesis and materials characterization. The model electrocatalysts, single-phase FeCoNiXRu solid solution HEA NPs $\\mathrm { { ( X = C r } }$ Mn, and $\\mathrm { C u }$ ), were synthesized in carbon nanofibers (FeCoNiXRu/CNFs) through a polymer nanofiber reactor strategy by combining the electrospinning technology and graphitization process. ", "The schematic illustration of the synthetic procedure for FeCoNiXRu/CNFs $( \\mathrm { X } = \\mathrm { C r }$ , Mn, and $\\mathrm { C u }$ ) are shown in Supplementary Fig. 1 and the details are described in the Experimental section.", "\nSynthesis of FeCoNiMnRu HEA nanoparticles supported on CNFs. Typically, $0 . 5 \\mathrm { m m o l }$ of $\\mathrm { M n C l } _ { 2 } { \\cdot } 4 \\mathrm { H } _ { 2 } \\mathrm { O } .$ , $0 . 5 \\mathrm { m m o l }$ of $\\mathrm { F e C l } _ { 3 }$ , $0 . 5 \\mathrm { m m o l }$ of $\\mathrm { C o C l } _ { 2 } { \\cdot } 6 \\mathrm { H } _ { 2 } \\mathrm { O } .$ , $0 . 5 \\mathrm { m m o l }$ of $\\mathrm { N i C l } _ { 2 } { \\cdot } 6 \\mathrm { H } _ { 2 } \\mathrm { O }$ , $0 . 5 \\mathrm { m m o l }$ of $\\mathrm { R u C l } _ { 3 } { \\cdot } 3 \\mathrm { H } _ { 2 } \\mathrm { O }$ and $1 . 5 { \\mathrm { g } }$ of PAN were dissolved in $_ { 2 2 \\mathrm { g } }$ of dimethyl formamide (DMF). ", "Then, the furnace was heated to $1 0 0 0 ^ { \\circ } \\mathrm { C }$ under Ar atmosphere with a heating rate of $2 ^ { \\circ } \\mathrm { C } \\operatorname* { m i n } ^ { - 1 }$ and maintained for $^ { 3 \\mathrm { h } }$ . ", "Finally, the as-synthesized FeCoNiMnRu HEA/CNFs was obtained after the furnace cooling down to room temperature under Ar atmosphere."], "key_parameters": "1000 °C, 3 h"}, "other_environmental_params": [{"key": "Temperature", "value": "25 °C", "source": ["\nElectrochemical Characterization. Electrochemical measurements were all conducted in a typical three-electrode system at $2 5 ^ { \\circ } \\mathrm { C }$ in $1 . 0 \\mathrm { M }$ KOH with a Autolab electrochemical workstation. "]}, {"key": "Reference Electrode", "value": "Saturated calomel electrode (SCE)", "source": ["A saturated calomel electrode (SCE) electrode and graphite rod were used as reference and counter electrodes, respectively. ", "Saturated calomel electrode (SCE) and graphite rod were used as reference electrode (RE) and count electrode (CE), respectively. "]}, {"key": "Counter Electrode", "value": "Graphite rod", "source": ["A saturated calomel electrode (SCE) electrode and graphite rod were used as reference and counter electrodes, respectively. ", "Saturated calomel electrode (SCE) and graphite rod were used as reference electrode (RE) and count electrode (CE), respectively. "]}, {"key": "Atmosphere", "value": "Ar-saturated", "source": ["The HER, oxygen evolution reaction (OER) and overall water splitting (OWS) reaction were performed in Ar-saturated $1 . 0 \\mathrm { M }$"]}]}}, {"alloy_id": "FeCoNiCrRu", "performance": {"stability": {"source": [], "cycle_count": null, "test_method": "Unknown", "duration_hours": null, "degradation_details": null, "performance_retention": null}, "tafel_slope": {"unit": "mV dec^-1", "value": null, "source": []}, "overpotential": [{"unit": "mV", "value": "126", "source": ["38–40. As shown in Fig. 7a and b, the overpotentials at $1 0 \\mathrm { \\stackrel { . } { 0 } } \\mathrm { m A } \\mathrm { c m } ^ { - 2 }$ for FeCoNiCuRu/CNFs $( 2 4 5 \\mathrm { m V } )$ ), FeCoNiCrRu/CNFs $( 1 2 6 \\mathrm { m V } )$ and FeCoNiMnRu/CNFs $( 7 1 \\mathrm { m V } )$ suggest a strong relationship with the electronegativity of the fifth metal in HEA. For the OER (Supplementary Fig. 41), the low electronegativity of Mn (1.55) compared with those of $\\mathrm { C r }$ (1.66) and Cu (1.90) gives"], "current_density": "100 mA cm^-2"}], "supplementary_performance": []}, "experimental_conditions": {"test_setup": {"source": ["The SCE was calibrated before each test. The self-supported CNFs-based materials were cut into $1 \\times 1 \\mathrm { c m } ^ { - 2 }$ and served as working electrode (WE). ", "All linear sweep voltammetry (LSV) curves were obtained at a scan rate of $2 \\mathrm { m V s ^ { - 1 } }$ with $9 5 \\%$ iR-compensation. "], "scan_rate": "2 mV s^-1", "substrate": "CNFs", "ir_compensation": "95%"}, "electrolyte": {"source": ["The HER, oxygen evolution reaction (OER) and overall water splitting (OWS) reaction were performed in Ar-saturated $1 . 0 \\mathrm { M }$", "\nKOH electrolyte, and all potentials were calibrated with a reversible hydrogen electrode (RHE). ", "\nElectrochemical Characterization. Electrochemical measurements were all conducted in a typical three-electrode system at $2 5 ^ { \\circ } \\mathrm { C }$ in $1 . 0 \\mathrm { M }$ KOH with a Autolab electrochemical workstation. "], "ph_value": null, "concentration_molar": "1.0 M", "electrolyte_composition": "KOH"}, "synthesis_method": {"method": "electrospinning and graphitization process", "source": ["\n# Results\n\nSynthesis and materials characterization. The model electrocatalysts, single-phase FeCoNiXRu solid solution HEA NPs $\\mathrm { { ( X = C r } }$ Mn, and $\\mathrm { C u }$ ), were synthesized in carbon nanofibers (FeCoNiXRu/CNFs) through a polymer nanofiber reactor strategy by combining the electrospinning technology and graphitization process. ", "The schematic illustration of the synthetic procedure for FeCoNiXRu/CNFs $( \\mathrm { X } = \\mathrm { C r }$ , Mn, and $\\mathrm { C u }$ ) are shown in Supplementary Fig. 1 and the details are described in the Experimental section.", "\nSynthesis of metal alloy and HEA nanoparticles supported on CNFs. $\\mathrm { R u } / \\mathrm { C N F s }$ , FeCoNi/CNFs, FeCoNiMn/CNFs, FeCoNiRu/CNFs, FeCoNiCrRu/CNFs, and FeCoNiCuRu/CNFs were also synthesized through the same processes with those of FeCoNiMnRu/CNFs. The precursor solutions of above control samples contained $0 . 5 \\mathrm { m m o l }$ of each Fe, Co, Ni, Cu, Mn, Ru, Cr metal salts, $1 . 5 { \\mathrm { g } }$ PAN, and $_ { 2 2 \\mathrm { g } }$ DMF. FeCoN $\\mathrm { \\Omega } \\mathrm { / i M n R u } _ { 0 . 5 } / \\mathrm { C N F s }$ and $\\mathrm { F e C o N i M n R u } _ { 2 }$ /CNFs were prepared by halving and doubling the amount of $\\mathrm { R u C l } _ { 3 } { \\cdot } 3 \\mathrm { H } _ { 2 } \\mathrm { O }$ . "], "key_parameters": "1000 °C, 3 h"}, "other_environmental_params": [{"key": "Temperature", "value": "25 °C", "source": ["\nElectrochemical Characterization. Electrochemical measurements were all conducted in a typical three-electrode system at $2 5 ^ { \\circ } \\mathrm { C }$ in $1 . 0 \\mathrm { M }$ KOH with a Autolab electrochemical workstation. "]}, {"key": "Reference Electrode", "value": "Saturated calomel electrode (SCE)", "source": ["A saturated calomel electrode (SCE) electrode and graphite rod were used as reference and counter electrodes, respectively. ", "Saturated calomel electrode (SCE) and graphite rod were used as reference electrode (RE) and count electrode (CE), respectively. "]}, {"key": "Counter Electrode", "value": "Graphite rod", "source": ["A saturated calomel electrode (SCE) electrode and graphite rod were used as reference and counter electrodes, respectively. ", "Saturated calomel electrode (SCE) and graphite rod were used as reference electrode (RE) and count electrode (CE), respectively. "]}, {"key": "Atmosphere", "value": "Ar-saturated", "source": ["The HER, oxygen evolution reaction (OER) and overall water splitting (OWS) reaction were performed in Ar-saturated $1 . 0 \\mathrm { M }$"]}]}}, {"alloy_id": "FeCoNiCuRu", "performance": {"stability": {"source": [], "cycle_count": null, "test_method": "Unknown", "duration_hours": null, "degradation_details": null, "performance_retention": null}, "tafel_slope": {"unit": "mV dec^-1", "value": null, "source": []}, "overpotential": [{"unit": "mV", "value": "245", "source": ["38–40. As shown in Fig. 7a and b, the overpotentials at $1 0 \\mathrm { \\stackrel { . } { 0 } } \\mathrm { m A } \\mathrm { c m } ^ { - 2 }$ for FeCoNiCuRu/CNFs $( 2 4 5 \\mathrm { m V } )$ ), FeCoNiCrRu/CNFs $( 1 2 6 \\mathrm { m V } )$ and FeCoNiMnRu/CNFs $( 7 1 \\mathrm { m V } )$ suggest a strong relationship with the electronegativity of the fifth metal in HEA. For the OER (Supplementary Fig. 41), the low electronegativity of Mn (1.55) compared with those of $\\mathrm { C r }$ (1.66) and Cu (1.90) gives"], "current_density": "100 mA cm^-2"}], "supplementary_performance": []}, "experimental_conditions": {"test_setup": {"source": ["The SCE was calibrated before each test. The self-supported CNFs-based materials were cut into $1 \\times 1 \\mathrm { c m } ^ { - 2 }$ and served as working electrode (WE). ", "All linear sweep voltammetry (LSV) curves were obtained at a scan rate of $2 \\mathrm { m V s ^ { - 1 } }$ with $9 5 \\%$ iR-compensation. "], "scan_rate": "2 mV s^-1", "substrate": "CNFs", "ir_compensation": "95%"}, "electrolyte": {"source": ["The HER, oxygen evolution reaction (OER) and overall water splitting (OWS) reaction were performed in Ar-saturated $1 . 0 \\mathrm { M }$", "\nKOH electrolyte, and all potentials were calibrated with a reversible hydrogen electrode (RHE). ", "\nElectrochemical Characterization. Electrochemical measurements were all conducted in a typical three-electrode system at $2 5 ^ { \\circ } \\mathrm { C }$ in $1 . 0 \\mathrm { M }$ KOH with a Autolab electrochemical workstation. "], "ph_value": null, "concentration_molar": "1.0 M", "electrolyte_composition": "KOH"}, "synthesis_method": {"method": "electrospinning and graphitization process", "source": ["\n# Results\n\nSynthesis and materials characterization. The model electrocatalysts, single-phase FeCoNiXRu solid solution HEA NPs $\\mathrm { { ( X = C r } }$ Mn, and $\\mathrm { C u }$ ), were synthesized in carbon nanofibers (FeCoNiXRu/CNFs) through a polymer nanofiber reactor strategy by combining the electrospinning technology and graphitization process. ", "The schematic illustration of the synthetic procedure for FeCoNiXRu/CNFs $( \\mathrm { X } = \\mathrm { C r }$ , Mn, and $\\mathrm { C u }$ ) are shown in Supplementary Fig. 1 and the details are described in the Experimental section.", "\nSynthesis of metal alloy and HEA nanoparticles supported on CNFs. $\\mathrm { R u } / \\mathrm { C N F s }$ , FeCoNi/CNFs, FeCoNiMn/CNFs, FeCoNiRu/CNFs, FeCoNiCrRu/CNFs, and FeCoNiCuRu/CNFs were also synthesized through the same processes with those of FeCoNiMnRu/CNFs. The precursor solutions of above control samples contained $0 . 5 \\mathrm { m m o l }$ of each Fe, Co, Ni, Cu, Mn, Ru, Cr metal salts, $1 . 5 { \\mathrm { g } }$ PAN, and $_ { 2 2 \\mathrm { g } }$ DMF. FeCoN $\\mathrm { \\Omega } \\mathrm { / i M n R u } _ { 0 . 5 } / \\mathrm { C N F s }$ and $\\mathrm { F e C o N i M n R u } _ { 2 }$ /CNFs were prepared by halving and doubling the amount of $\\mathrm { R u C l } _ { 3 } { \\cdot } 3 \\mathrm { H } _ { 2 } \\mathrm { O }$ . "], "key_parameters": "1000 °C, 3 h"}, "other_environmental_params": [{"key": "Temperature", "value": "25 °C", "source": ["\nElectrochemical Characterization. Electrochemical measurements were all conducted in a typical three-electrode system at $2 5 ^ { \\circ } \\mathrm { C }$ in $1 . 0 \\mathrm { M }$ KOH with a Autolab electrochemical workstation. "]}, {"key": "Reference Electrode", "value": "Saturated calomel electrode (SCE)", "source": ["A saturated calomel electrode (SCE) electrode and graphite rod were used as reference and counter electrodes, respectively. ", "Saturated calomel electrode (SCE) and graphite rod were used as reference electrode (RE) and count electrode (CE), respectively. "]}, {"key": "Counter Electrode", "value": "Graphite rod", "source": ["A saturated calomel electrode (SCE) electrode and graphite rod were used as reference and counter electrodes, respectively. ", "Saturated calomel electrode (SCE) and graphite rod were used as reference electrode (RE) and count electrode (CE), respectively. "]}, {"key": "Atmosphere", "value": "Ar-saturated", "source": ["The HER, oxygen evolution reaction (OER) and overall water splitting (OWS) reaction were performed in Ar-saturated $1 . 0 \\mathrm { M }$"]}]}}, {"alloy_id": "FeCoNiMnRu0.5", "performance": {"stability": {"source": [], "cycle_count": null, "test_method": "Unknown", "duration_hours": null, "degradation_details": null, "performance_retention": null}, "tafel_slope": {"unit": "mV dec^-1", "value": null, "source": []}, "overpotential": [{"unit": "mV", "value": "324", "source": ["The OER activities were also evaluated by LSV curves. The overpotentials at $1 0 0 \\mathrm { m A } \\mathrm { c m } ^ { - 2 }$ of $\\mathrm { F e C o N i M n R u } / \\mathrm { C N F s }$ , FeCo$\\mathrm { N i M n R u } _ { 0 . 5 } / \\mathrm { C N F s }$ , and $\\mathrm { F e C o N i M n R u _ { 2 } / C N F s }$ were determined to be 308, 324, and $2 9 9 \\mathrm { m V }$ , respectively. "], "current_density": "100 mA cm^-2"}], "supplementary_performance": [{"key": "ECSA", "value": "2818 cm^2", "source": ["The ECSA values of FeCoNiMnRu/CNFs, $\\mathrm { F e C o N i M n R u } _ { 0 . 5 } / \\mathrm { C N F s }$ and $\\mathrm { F e C o N i M n R u _ { 2 } / C N F s }$ were calculated to be 2614, 2818, and $2 0 9 3 \\ \\mathrm { c m } ^ { 2 }$ for $\\mathrm { F e C o N i M n R u / C N F s }$ , Fe $\\mathrm { \\odot N i M n R u _ { 0 . 5 } / C N F s }$ , and $\\mathrm { F e C o N i M n R u _ { 2 } / C N F s }$ , respectively. "]}, {"key": "Charge transfer resistance (Rct)", "value": "16.3 Ω", "source": ["The $\\mathrm { R _ { c t } }$ values of FeCoNiMnRu/CNFs, FeC $\\mathrm { \\hbar _ { 0 } N i M n R u _ { 0 . 5 } / C N I }$ Fs, and $\\mathrm { F e C o N i M n R u _ { 2 } / }$ CNFs were measured to be 11.4, 16.3, and $5 . 1 \\ \\Omega ,$ respectively. "]}]}, "experimental_conditions": {"test_setup": {"source": ["The SCE was calibrated before each test. The self-supported CNFs-based materials were cut into $1 \\times 1 \\mathrm { c m } ^ { - 2 }$ and served as working electrode (WE). ", "All linear sweep voltammetry (LSV) curves were obtained at a scan rate of $2 \\mathrm { m V s ^ { - 1 } }$ with $9 5 \\%$ iR-compensation. "], "scan_rate": "2 mV s^-1", "substrate": "CNFs", "ir_compensation": "95%"}, "electrolyte": {"source": ["The HER, oxygen evolution reaction (OER) and overall water splitting (OWS) reaction were performed in Ar-saturated $1 . 0 \\mathrm { M }$", "\nKOH electrolyte, and all potentials were calibrated with a reversible hydrogen electrode (RHE). ", "\nElectrochemical Characterization. Electrochemical measurements were all conducted in a typical three-electrode system at $2 5 ^ { \\circ } \\mathrm { C }$ in $1 . 0 \\mathrm { M }$ KOH with a Autolab electrochemical workstation. "], "ph_value": null, "concentration_molar": "1.0 M", "electrolyte_composition": "KOH"}, "synthesis_method": {"method": "electrospinning and graphitization process", "source": ["\nSynthesis of metal alloy and HEA nanoparticles supported on CNFs. $\\mathrm { R u } / \\mathrm { C N F s }$ , FeCoNi/CNFs, FeCoNiMn/CNFs, FeCoNiRu/CNFs, FeCoNiCrRu/CNFs, and FeCoNiCuRu/CNFs were also synthesized through the same processes with those of FeCoNiMnRu/CNFs. The precursor solutions of above control samples contained $0 . 5 \\mathrm { m m o l }$ of each Fe, Co, Ni, Cu, Mn, Ru, Cr metal salts, $1 . 5 { \\mathrm { g } }$ PAN, and $_ { 2 2 \\mathrm { g } }$ DMF. FeCoN $\\mathrm { \\Omega } \\mathrm { / i M n R u } _ { 0 . 5 } / \\mathrm { C N F s }$ and $\\mathrm { F e C o N i M n R u } _ { 2 }$ /CNFs were prepared by halving and doubling the amount of $\\mathrm { R u C l } _ { 3 } { \\cdot } 3 \\mathrm { H } _ { 2 } \\mathrm { O }$ . "], "key_parameters": "1000 °C, 3 h"}, "other_environmental_params": [{"key": "Temperature", "value": "25 °C", "source": ["\nElectrochemical Characterization. Electrochemical measurements were all conducted in a typical three-electrode system at $2 5 ^ { \\circ } \\mathrm { C }$ in $1 . 0 \\mathrm { M }$ KOH with a Autolab electrochemical workstation. "]}, {"key": "Reference Electrode", "value": "Saturated calomel electrode (SCE)", "source": ["A saturated calomel electrode (SCE) electrode and graphite rod were used as reference and counter electrodes, respectively. ", "Saturated calomel electrode (SCE) and graphite rod were used as reference electrode (RE) and count electrode (CE), respectively. "]}, {"key": "Counter Electrode", "value": "Graphite rod", "source": ["A saturated calomel electrode (SCE) electrode and graphite rod were used as reference and counter electrodes, respectively. ", "Saturated calomel electrode (SCE) and graphite rod were used as reference electrode (RE) and count electrode (CE), respectively. "]}, {"key": "Atmosphere", "value": "Ar-saturated", "source": ["The HER, oxygen evolution reaction (OER) and overall water splitting (OWS) reaction were performed in Ar-saturated $1 . 0 \\mathrm { M }$"]}]}}, {"alloy_id": "FeCoNiMnRu2", "performance": {"stability": {"source": ["RHE in $1 \\ M \\ K { \\mathsf { O H } }$ electrolyte for $6 0 0 { \\mathrm { h } }$ . ", "Supplementary Fig. 26 shows the LSV curves of FeCoNiMnRu/CNFs before and after 10000 CV cycles; they nearly overlap with each other, suggesting the superior stability of FeCoNiMnRu/CNFs. The chronoamperometric curve (Fig. 4g) for FeCoNiMnRu/CNFs was measured at $- 1 . 1 6 \\mathrm { V }$ vs. ", "RHE for more than $6 0 0 \\mathrm { { h } }$ in $1 . 0 \\mathrm { M }$ KOH. The current density at $1 \\mathrm { A } \\mathrm { c m } ^ { - 2 }$ displays no evident changes, also suggesting its remarkable stability. "], "cycle_count": null, "test_method": "Chronopotentiometry", "duration_hours": "600", "degradation_details": "no evident changes in current density", "performance_retention": null}, "tafel_slope": {"unit": "mV dec^-1", "value": "67.4", "source": ["As shown in Fig. 4a, the FeCoNiMnRu/ CNFs achieves the lowest overpotentials of $7 1 \\mathrm { m V }$ to produce a current density of $1 0 0 \\mathrm { m A c m } ^ { - 2 }$ and a Tafel slope of $6 7 . 4 \\mathrm { \\dot { m } V \\ d e c ^ { - 1 } }$ (Supplementary Fig. 18), which are much more excellent than the indicated values for $\\mathrm { R u } / \\mathrm { C N F s }$ $\\mathrm { \\Delta } ^ { \\prime } 4 2 1 \\mathrm { m V }$ and $3 3 7 . 1 \\mathrm { m V } \\mathrm { d e c } ^ { - 1 }$ ), FeCoNi/CNFs $4 1 0 \\mathrm { m V }$ and $1 8 0 . 9 \\mathrm { m V } \\mathrm { d e c } ^ { - 1 } .$ ), FeCoNiMn/CNFs $3 2 9 \\mathrm { m V }$ and $1 6 2 . 3 \\mathrm { m V } \\mathrm { d e c } ^ { - 1 } .$ ), and FeCoNiRu/CNFs ( $1 2 2 \\mathrm { m V }$ and $1 2 0 . 9 \\mathrm { m V } \\mathrm { d e c } ^ { - 1 } .$ ). "]}, "overpotential": [{"unit": "mV", "value": "71", "source": ["As shown in Fig. 4a, the FeCoNiMnRu/ CNFs achieves the lowest overpotentials of $7 1 \\mathrm { m V }$ to produce a current density of $1 0 0 \\mathrm { m A c m } ^ { - 2 }$ and a Tafel slope of $6 7 . 4 \\mathrm { \\dot { m } V \\ d e c ^ { - 1 } }$ (Supplementary Fig. 18), which are much more excellent than the indicated values for $\\mathrm { R u } / \\mathrm { C N F s }$ $\\mathrm { \\Delta } ^ { \\prime } 4 2 1 \\mathrm { m V }$ and $3 3 7 . 1 \\mathrm { m V } \\mathrm { d e c } ^ { - 1 }$ ), FeCoNi/CNFs $4 1 0 \\mathrm { m V }$ and $1 8 0 . 9 \\mathrm { m V } \\mathrm { d e c } ^ { - 1 } .$ ), FeCoNiMn/CNFs $3 2 9 \\mathrm { m V }$ and $1 6 2 . 3 \\mathrm { m V } \\mathrm { d e c } ^ { - 1 } .$ ), and FeCoNiRu/CNFs ( $1 2 2 \\mathrm { m V }$ and $1 2 0 . 9 \\mathrm { m V } \\mathrm { d e c } ^ { - 1 } .$ ). "], "current_density": "100 mA cm^-2"}], "supplementary_performance": [{"key": "Charge transfer resistance (R_ct)", "value": "5.1 Ω", "source": ["The $\\mathrm { R _ { c t } }$ values of FeCoNiMnRu/CNFs, FeC $\\mathrm { \\hbar _ { 0 } N i M n R u _ { 0 . 5 } / C N I }$ Fs, and $\\mathrm { F e C o N i M n R u _ { 2 } / }$ CNFs were measured to be 11.4, 16.3, and $5 . 1 \\ \\Omega ,$ respectively. "]}, {"key": "Electrochemical surface area (ECSA)", "value": "2093 cm^2", "source": ["The ECSA values of FeCoNiMnRu/CNFs, $\\mathrm { F e C o N i M n R u } _ { 0 . 5 } / \\mathrm { C N F s }$ and $\\mathrm { F e C o N i M n R u _ { 2 } / C N F s }$ were calculated to be 2614, 2818, and $2 0 9 3 \\ \\mathrm { c m } ^ { 2 }$ for $\\mathrm { F e C o N i M n R u / C N F s }$ , Fe $\\mathrm { \\odot N i M n R u _ { 0 . 5 } / C N F s }$ , and $\\mathrm { F e C o N i M n R u _ { 2 } / C N F s }$ , respectively. "]}, {"key": "OER overpotential", "value": "299 mV at 100 mA cm^-2", "source": ["The OER activities were also evaluated by LSV curves. The overpotentials at $1 0 0 \\mathrm { m A } \\mathrm { c m } ^ { - 2 }$ of $\\mathrm { F e C o N i M n R u } / \\mathrm { C N F s }$ , FeCo$\\mathrm { N i M n R u } _ { 0 . 5 } / \\mathrm { C N F s }$ , and $\\mathrm { F e C o N i M n R u _ { 2 } / C N F s }$ were determined to be 308, 324, and $2 9 9 \\mathrm { m V }$ , respectively. "]}]}, "experimental_conditions": {"test_setup": {"source": ["\n# Results\n\nSynthesis and materials characterization. The model electrocatalysts, single-phase FeCoNiXRu solid solution HEA NPs $\\mathrm { { ( X = C r } }$ Mn, and $\\mathrm { C u }$ ), were synthesized in carbon nanofibers (FeCoNiXRu/CNFs) through a polymer nanofiber reactor strategy by combining the electrospinning technology and graphitization process. ", "The SCE was calibrated before each test. The self-supported CNFs-based materials were cut into $1 \\times 1 \\mathrm { c m } ^ { - 2 }$ and served as working electrode (WE). ", "All linear sweep voltammetry (LSV) curves were obtained at a scan rate of $2 \\mathrm { m V s ^ { - 1 } }$ with $9 5 \\%$ iR-compensation. "], "scan_rate": "2 mV s^-1", "substrate": "Carbon nanofibers (CNFs)", "ir_compensation": "95%"}, "electrolyte": {"source": ["The HER, oxygen evolution reaction (OER) and overall water splitting (OWS) reaction were performed in Ar-saturated $1 . 0 \\mathrm { M }$", "\nKOH electrolyte, and all potentials were calibrated with a reversible hydrogen electrode (RHE). "], "ph_value": null, "concentration_molar": "1.0 M", "electrolyte_composition": "KOH"}, "synthesis_method": {"method": "Electrospinning and graphitization process", "source": ["\n# Results\n\nSynthesis and materials characterization. The model electrocatalysts, single-phase FeCoNiXRu solid solution HEA NPs $\\mathrm { { ( X = C r } }$ Mn, and $\\mathrm { C u }$ ), were synthesized in carbon nanofibers (FeCoNiXRu/CNFs) through a polymer nanofiber reactor strategy by combining the electrospinning technology and graphitization process. ", "Then, the furnace was heated to $1 0 0 0 ^ { \\circ } \\mathrm { C }$ under Ar atmosphere with a heating rate of $2 ^ { \\circ } \\mathrm { C } \\operatorname* { m i n } ^ { - 1 }$ and maintained for $^ { 3 \\mathrm { h } }$ . ", "Finally, the as-synthesized FeCoNiMnRu HEA/CNFs was obtained after the furnace cooling down to room temperature under Ar atmosphere."], "key_parameters": "1000 °C, 3 h"}, "other_environmental_params": [{"key": "Temperature", "value": "25 °C", "source": ["\nElectrochemical Characterization. Electrochemical measurements were all conducted in a typical three-electrode system at $2 5 ^ { \\circ } \\mathrm { C }$ in $1 . 0 \\mathrm { M }$ KOH with a Autolab electrochemical workstation. "]}, {"key": "Reference Electrode", "value": "Saturated calomel electrode (SCE)", "source": ["A saturated calomel electrode (SCE) electrode and graphite rod were used as reference and counter electrodes, respectively. ", "Saturated calomel electrode (SCE) and graphite rod were used as |  | 8
77 | 8ec507b21c247404794838e142466bd3 | {"extraction_results": [{"alloy_id": "Mo1.5", "performance": {"stability": {"source": [], "cycle_count": null, "test_method": "Unknown", "duration_hours": null, "degradation_details": null, "performance_retention": null}, "tafel_slope": {"unit": "mV dec^-1", "value": "150", "source": ["The Tafel slopes calculated from the LSV curves are displayed in Fig. 3(b). The findings indicate that $\\mathbf { M o } _ { 1 . 5 }$ cathodes have a Tafel slope with a value of 150 mV/dec.Furthermore,the values of $1 3 9 \\mathrm { m V / d e c }$ for $\\mathbf { M o } _ { 0 . 5 }$ $1 5 9 \\mathrm { m V / d e c }$ for $\\mathbf { M o } _ { 0 }$ ,187 mV/dec for $\\mathbf { M o } _ { 2 }$ ,and176 mV/dec for $\\mathbf { M o } _ { 1 }$ (Fig. 3(b)) also verify that the Heyrovsky reaction process was the rate-regulating phase [35,40]. ", "As demonstrated in Fig.6, the working overpotential of the as-cast alloy at $1 0 \\ \\mathrm { m A } / \\mathrm { c m } ^ { 2 }$ is $3 4 4 ~ \\mathrm { m V }$ ,and the Tafel slope is 150 mV/dec.When the $\\mathbf { M o } _ { 1 . 5 }$ HEA was solid solution treated and quenched, the working overpotential increased to $4 1 0 \\mathrm { m V }$ .Therefore,the decrease in the specific surface area of the electrode may lead to a decrease in HER performance."]}, "overpotential": [{"unit": "mV", "value": "344", "source": ["As-cast $\\mathrm { F e C o C r N i M o } _ { 1 . 5 }$ alloy showed a HER overpotential of $3 4 4 ~ \\mathrm { m V }$ at the current density of $1 0 \\ \\mathrm { m A } / \\mathrm { c m } ^ { 2 }$ ，After age treated at $8 0 0 ^ { \\circ } C$ the overpotential decreased to $2 6 0 ~ \\mathrm { m V }$. ", "As shown in Fig.3(a),the highest activity can be obtained at $\\mathbf { M o } _ { 1 . 5 }$ HEAs electrodes, with an overpotential of $3 4 4 \\mathrm { m V }$ (vs.RHE) for $1 0 \\mathrm { m A } / \\mathrm { c m } ^ { 2 }$ .This is on par with or even outperforms the performance of some catalysts that have been previously described [l2].It has a great deal of potential as an electrochemical hydrogen generation catalyst without noble metals. $\\mathbf { M o } _ { 0 . 5 }$ electrodes show a potential of $3 6 7 \\mathrm { m V }$ for $1 0 \\mathrm { m A } / \\mathrm { c m } ^ { 2 }$ .Moreover, $4 1 3 ~ \\mathrm { m V }$ $4 0 5 ~ \\mathrm { { m V } }$ ,and $3 9 0 ~ \\mathrm { m V }$ for $1 0 \\ \\mathrm { m A } / \\mathrm { c m } ^ { 2 }$ at $\\mathbf { M o } _ { 0 }$ $\\mathbf { M o } _ { 1 }$ ,and $\\mathbf { M o } _ { 2 }$ electrodes. ", "As demonstrated in Fig.6, the working overpotential of the as-cast alloy at $1 0 \\ \\mathrm { m A } / \\mathrm { c m } ^ { 2 }$ is $3 4 4 ~ \\mathrm { m V }$ ,and the Tafel slope is 150 mV/dec.When the $\\mathbf { M o } _ { 1 . 5 }$ HEA was solid solution treated and quenched, the working overpotential increased to $4 1 0 \\mathrm { m V }$ .Therefore,the decrease in the specific surface area of the electrode may lead to a decrease in HER performance."], "current_density": "10 mA cm^-2"}], "supplementary_performance": []}, "experimental_conditions": {"test_setup": {"source": ["The cathodic polarization curve scanning rate of HER was $1 0 ~ \\mathrm { m V / s }$ .The reference, working,and counter electrodes were calibrated based on reversible hydrogen potential (RHE) according to the Nernst equation $( { \\mathrm { E } } _ { \\mathrm { R H E } } =$ $0 . 0 5 9 \\ \\mathrm { P H } \\ + \\ 0 . 2 4 1 \\}$ ）[35]."], "scan_rate": "10 mV/s", "substrate": null, "ir_compensation": null}, "electrolyte": {"source": ["The counter electrode and reference electrode used in the test were the Pt sheet and saturated calomel electrode (SCE),respectively.The electrolyte in the experiment was $0 . 5 ~ \\mathrm { m o l / L }$ $\\mathrm { H _ { 2 } S O _ { 4 } }$ solution. ", "\n# 3.1.3.Electrochemical measurement\n\nAs-cast alloys were cut and polished for electrochemical investigation.The electrocatalytic activities of the as-cast $\\mathbf { M o _ { X } }$ 0 $\\mathbf { \\dot { X } } = 0$ ,0.5,1,1.5, and 2) HEA cathodes were tested using a conventional three-electrode system in the 0.5 M $\\mathrm { H _ { 2 } S O _ { 4 } }$ solution.The polarization curves and the Tafel slopes of $\\mathbf { M o _ { X } }$ $\\mathbf { \\check { x } } = 0$ ,0.5,1,1.5,and 2) cathodes are shown in Fig. 3. The test data are summarized in Table 2."], "ph_value": null, "concentration_molar": "0.5 M", "electrolyte_composition": "H2SO4"}, "synthesis_method": {"method": "arc melting", "source": ["Here,a series of high-entropy alloys (HEAs) of $\\mathrm { F e C o C r N i M o _ { x } }$ $\\mathbf { \\boldsymbol { x } } = \\mathbf { \\boldsymbol { 0 } }$,0.5,1,1.5,and2) were created by arc melting method and enhanced by heat treatment according to various schedules.", "They were denoted as $\\mathbf { M o } _ { 0 }$ $\\mathbf { M o } _ { 0 . 5 }$ $\\mathbf { M o } _ { 1 }$ $\\mathrm { M o } _ { 1 . 5 } ,$ and $\\mathbf { M o } _ { 2 }$ in sequence.The atomic ratio of FeCoCrNi is 1:1:1:1.Raw powders of Fe, Co,Cr,Ni,and Mo,which displayed a purity of more than $9 9 . 9 \\ \\mathrm { w t \\% }$ were employed.The powders were arc-melted under a vacuum and argon atmosphere after being weighted and pressed into tablets using molds under a pressure of $6 0 \\ \\mathrm { M P a }$ .To guarantee compositional homogeneity and full density,the nuggets were remelted and turned over several times."], "key_parameters": "vacuum and argon atmosphere, 60 MPa pressure, remelted and turned over several times"}, "other_environmental_params": [{"key": "reference electrode", "value": "saturated calomel electrode (SCE)", "source": ["The counter electrode and reference electrode used in the test were the Pt sheet and saturated calomel electrode (SCE),respectively.The electrolyte in the experiment was $0 . 5 ~ \\mathrm { m o l / L }$ $\\mathrm { H _ { 2 } S O _ { 4 } }$ solution. "]}, {"key": "counter electrode", "value": "Pt sheet", "source": ["The counter electrode and reference electrode used in the test were the Pt sheet and saturated calomel electrode (SCE),respectively.The electrolyte in the experiment was $0 . 5 ~ \\mathrm { m o l / L }$ $\\mathrm { H _ { 2 } S O _ { 4 } }$ solution. "]}, {"key": "test temperature", "value": "room temperature", "source": ["\nFirst,all cast alloys were tested for cathodic polarization curves to optimize the composition.Then,the relationship between the heat treatment process of the alloy and its electrochemical properties was investigated.A CS350 electrochemical workstation (Wuhan CorrTest Instruments Company,Ltd.）was used to conduct the electrochemical test using a conventional three-electrode electrochemical cell at room temperature.The $\\mathrm { F e C o C r N i M o _ { x } }$ HEAs served as the working electrodes. ", "\n# 3.2.3.Electrochemical measurement\n\nThe heat-treated $\\mathbf { M o } _ { 1 . 5 } \\mathrm { H E A s }$ were cut and polished for electrochemical investigation.Fig.6 shows the potential polarization curves of $\\mathrm { F e C o C r N i M o } _ { 1 . 5 }$ alloys tested in 0.5M $\\mathrm { H _ { 2 } S O _ { 4 } }$ solution at ambient temperature.The test data are summarized in Table 3.The previous study showed that increasing the specific surface area of the electrode can improve the electrocatalytic hydrogen precipitation performance of the electrode [42]."]}]}}, {"alloy_id": "AQ-Mo1.5", "performance": {"stability": {"source": [], "cycle_count": null, "test_method": "Unknown", "duration_hours": null, "degradation_details": null, "performance_retention": null}, "tafel_slope": {"unit": "mV dec^-1", "value": null, "source": []}, "overpotential": [{"unit": "mV", "value": "410", "source": ["As demonstrated in Fig.6, the working overpotential of the as-cast alloy at $1 0 \\ \\mathrm { m A } / \\mathrm { c m } ^ { 2 }$ is $3 4 4 ~ \\mathrm { m V }$ ,and the Tafel slope is 150 mV/dec.When the $\\mathbf { M o } _ { 1 . 5 }$ HEA was solid solution treated and quenched, the working overpotential increased to $4 1 0 \\mathrm { m V }$ .Therefore,the decrease in the specific surface area of the electrode may lead to a decrease in HER performance."], "current_density": "10 mA cm^-2"}], "supplementary_performance": []}, "experimental_conditions": {"test_setup": {"source": ["The cathodic polarization curve scanning rate of HER was $1 0 ~ \\mathrm { m V / s }$ .The reference, working,and counter electrodes were calibrated based on reversible hydrogen potential (RHE) according to the Nernst equation $( { \\mathrm { E } } _ { \\mathrm { R H E } } =$ $0 . 0 5 9 \\ \\mathrm { P H } \\ + \\ 0 . 2 4 1 \\}$ ）[35]."], "scan_rate": "10 mV/s", "substrate": null, "ir_compensation": null}, "electrolyte": {"source": ["The counter electrode and reference electrode used in the test were the Pt sheet and saturated calomel electrode (SCE),respectively.The electrolyte in the experiment was $0 . 5 ~ \\mathrm { m o l / L }$ $\\mathrm { H _ { 2 } S O _ { 4 } }$ solution. ", "\n# 3.1.3.Electrochemical measurement\n\nAs-cast alloys were cut and polished for electrochemical investigation.The electrocatalytic activities of the as-cast $\\mathbf { M o _ { X } }$ 0 $\\mathbf { \\dot { X } } = 0$ ,0.5,1,1.5, and 2) HEA cathodes were tested using a conventional three-electrode system in the 0.5 M $\\mathrm { H _ { 2 } S O _ { 4 } }$ solution.The polarization curves and the Tafel slopes of $\\mathbf { M o _ { X } }$ $\\mathbf { \\check { x } } = 0$ ,0.5,1,1.5,and 2) cathodes are shown in Fig. 3. The test data are summarized in Table 2."], "ph_value": null, "concentration_molar": "0.5 M", "electrolyte_composition": "H2SO4"}, "synthesis_method": {"method": "solid solution treatment and oil quenching", "source": ["\nThen,the ingots were treated with a solid solution at $1 1 5 0 ^ { \\circ } \\mathrm { C }$ for 0.5 h in an argon atmosphere,followed by quenching in oil and cooling to room temperature immediately.Subsequently,as-quenched samples were then aged for $^ { 1 \\mathrm { h } }$ at various temperatures in an argon environment and then cooled in air.", "Then, $\\mathbf { M o } _ { 1 . 5 }$ HEAs were typically selected for heat treatment research.The influence of heat treatment on the microstructure and HER properties of the alloy was explored.Asquenched alloys were denoted AQ-Mo1.5，and as-aged alloys were named HT-M01.5."], "key_parameters": "1150°C for 0.5 h in argon atmosphere, quenched in oil"}, "other_environmental_params": [{"key": "reference electrode", "value": "saturated calomel electrode (SCE)", "source": ["The counter electrode and reference electrode used in the test were the Pt sheet and saturated calomel electrode (SCE),respectively.The electrolyte in the experiment was $0 . 5 ~ \\mathrm { m o l / L }$ $\\mathrm { H _ { 2 } S O _ { 4 } }$ solution. "]}, {"key": "counter electrode", "value": "Pt sheet", "source": ["The counter electrode and reference electrode used in the test were the Pt sheet and saturated calomel electrode (SCE),respectively.The electrolyte in the experiment was $0 . 5 ~ \\mathrm { m o l / L }$ $\\mathrm { H _ { 2 } S O _ { 4 } }$ solution. "]}, {"key": "test temperature", "value": "room temperature", "source": ["\nFirst,all cast alloys were tested for cathodic polarization curves to optimize the composition.Then,the relationship between the heat treatment process of the alloy and its electrochemical properties was investigated.A CS350 electrochemical workstation (Wuhan CorrTest Instruments Company,Ltd.）was used to conduct the electrochemical test using a conventional three-electrode electrochemical cell at room temperature.The $\\mathrm { F e C o C r N i M o _ { x } }$ HEAs served as the working electrodes. ", "\n# 3.2.3.Electrochemical measurement\n\nThe heat-treated $\\mathbf { M o } _ { 1 . 5 } \\mathrm { H E A s }$ were cut and polished for electrochemical investigation.Fig.6 shows the potential polarization curves of $\\mathrm { F e C o C r N i M o } _ { 1 . 5 }$ alloys tested in 0.5M $\\mathrm { H _ { 2 } S O _ { 4 } }$ solution at ambient temperature.The test data are summarized in Table 3.The previous study showed that increasing the specific surface area of the electrode can improve the electrocatalytic hydrogen precipitation performance of the electrode [42]."]}]}}, {"alloy_id": "HT-Mo1.5 800C", "performance": {"stability": {"source": [], "cycle_count": null, "test_method": "Unknown", "duration_hours": null, "degradation_details": null, "performance_retention": null}, "tafel_slope": {"unit": "mV dec^-1", "value": null, "source": []}, "overpotential": [{"unit": "mV", "value": "260", "source": ["As-cast $\\mathrm { F e C o C r N i M o } _ { 1 . 5 }$ alloy showed a HER overpotential of $3 4 4 ~ \\mathrm { m V }$ at the current density of $1 0 \\ \\mathrm { m A } / \\mathrm { c m } ^ { 2 }$ ，After age treated at $8 0 0 ^ { \\circ } C$ the overpotential decreased to $2 6 0 ~ \\mathrm { m V }$. "], "current_density": "10 mA cm^-2"}, {"unit": "mV", "value": "261", "source": ["In Fig.4,the specific surface area of the grain interface of the material significantly increased at $8 0 0 ^ { \\circ } \\mathrm { C } .$ .This may be why the material has the best electrocatalytic hydrogen evolution performance and the working overpotential is the lowest $( 2 6 1 ~ \\mathrm { m V } )$ .With the increase of temperature to $1 0 0 0 ^ { \\circ } \\mathbf { C } ,$ ,the working overpotential of HEA is $3 2 7 \\mathrm { m V }$ ,which is higher than that of $8 0 0 ~ ^ { \\circ } \\mathrm { C }$"], "current_density": "10 mA cm^-2"}], "supplementary_performance": []}, "experimental_conditions": {"test_setup": {"source": ["The cathodic polarization curve scanning rate of HER was $1 0 ~ \\mathrm { m V / s }$ .The reference, working,and counter electrodes were calibrated based on reversible hydrogen potential (RHE) according to the Nernst equation $( { \\mathrm { E } } _ { \\mathrm { R H E } } =$ $0 . 0 5 9 \\ \\mathrm { P H } \\ + \\ 0 . 2 4 1 \\}$ ）[35]."], "scan_rate": "10 mV/s", "substrate": null, "ir_compensation": null}, "electrolyte": {"source": ["The counter electrode and reference electrode used in the test were the Pt sheet and saturated calomel electrode (SCE),respectively.The electrolyte in the experiment was $0 . 5 ~ \\mathrm { m o l / L }$ $\\mathrm { H _ { 2 } S O _ { 4 } }$ solution. ", "\n# 3.1.3.Electrochemical measurement\n\nAs-cast alloys were cut and polished for electrochemical investigation.The electrocatalytic activities of the as-cast $\\mathbf { M o _ { X } }$ 0 $\\mathbf { \\dot { X } } = 0$ ,0.5,1,1.5, and 2) HEA cathodes were tested using a conventional three-electrode system in the 0.5 M $\\mathrm { H _ { 2 } S O _ { 4 } }$ solution.The polarization curves and the Tafel slopes of $\\mathbf { M o _ { X } }$ $\\mathbf { \\check { x } } = 0$ ,0.5,1,1.5,and 2) cathodes are shown in Fig. 3. The test data are summarized in Table 2."], "ph_value": null, "concentration_molar": "0.5 M", "electrolyte_composition": "H2SO4"}, "synthesis_method": {"method": "aging treatment", "source": ["As-cast $\\mathrm { F e C o C r N i M o } _ { 1 . 5 }$ alloy showed a HER overpotential of $3 4 4 ~ \\mathrm { m V }$ at the current density of $1 0 \\ \\mathrm { m A } / \\mathrm { c m } ^ { 2 }$ ，After age treated at $8 0 0 ^ { \\circ } C$ the overpotential decreased to $2 6 0 ~ \\mathrm { m V }$. ", "\nThen,the ingots were treated with a solid solution at $1 1 5 0 ^ { \\circ } \\mathrm { C }$ for 0.5 h in an argon atmosphere,followed by quenching in oil and cooling to room temperature immediately.Subsequently,as-quenched samples were then aged for $^ { 1 \\mathrm { h } }$ at various temperatures in an argon environment and then cooled in air.", "Then, $\\mathbf { M o } _ { 1 . 5 }$ HEAs were typically selected for heat treatment research.The influence of heat treatment on the microstructure and HER properties of the alloy was explored.Asquenched alloys were denoted AQ-Mo1.5，and as-aged alloys were named HT-M01.5."], "key_parameters": "800°C for 1 h in argon environment, cooled in air"}, "other_environmental_params": [{"key": "reference electrode", "value": "saturated calomel electrode (SCE)", "source": ["The counter electrode and reference electrode used in the test were the Pt sheet and saturated calomel electrode (SCE),respectively.The electrolyte in the experiment was $0 . 5 ~ \\mathrm { m o l / L }$ $\\mathrm { H _ { 2 } S O _ { 4 } }$ solution. "]}, {"key": "counter electrode", "value": "Pt sheet", "source": ["The counter electrode and reference electrode used in the test were the Pt sheet and saturated calomel electrode (SCE),respectively.The electrolyte in the experiment was $0 . 5 ~ \\mathrm { m o l / L }$ $\\mathrm { H _ { 2 } S O _ { 4 } }$ solution. "]}, {"key": "test temperature", "value": "room temperature", "source": ["\nFirst,all cast alloys were tested for cathodic polarization curves to optimize the composition.Then,the relationship between the heat treatment process of the alloy and its electrochemical properties was investigated.A CS350 electrochemical workstation (Wuhan CorrTest Instruments Company,Ltd.）was used to conduct the electrochemical test using a conventional three-electrode electrochemical cell at room temperature.The $\\mathrm { F e C o C r N i M o _ { x } }$ HEAs served as the working electrodes. ", "\n# 3.2.3.Electrochemical measurement\n\nThe heat-treated $\\mathbf { M o } _ { 1 . 5 } \\mathrm { H E A s }$ were cut and polished for electrochemical investigation.Fig.6 shows the potential polarization curves of $\\mathrm { F e C o C r N i M o } _ { 1 . 5 }$ alloys tested in 0.5M $\\mathrm { H _ { 2 } S O _ { 4 } }$ solution at ambient temperature.The test data are summarized in Table 3.The previous study showed that increasing the specific surface area of the electrode can improve the electrocatalytic hydrogen precipitation performance of the electrode [42]."]}]}}, {"alloy_id": "FeCoCrNiMox (x=0, 0.5, 1, 1.5, 2)", "performance": {"stability": {"source": [], "cycle_count": null, "test_method": "Unknown", "duration_hours": null, "degradation_details": null, "performance_retention": null}, "tafel_slope": {"unit": "mV dec^-1", "value": "159", "source": ["The Tafel slopes calculated from the LSV curves are displayed in Fig. 3(b). The findings indicate that $\\mathbf { M o } _ { 1 . 5 }$ cathodes have a Tafel slope with a value of 150 mV/dec.Furthermore,the values of $1 3 9 \\mathrm { m V / d e c }$ for $\\mathbf { M o } _ { 0 . 5 }$ $1 5 9 \\mathrm { m V / d e c }$ for $\\mathbf { M o } _ { 0 }$ ,187 mV/dec for $\\mathbf { M o } _ { 2 }$ ,and176 mV/dec for $\\mathbf { M o } _ { 1 }$ (Fig. 3(b)) also verify that the Heyrovsky reaction process was the rate-regulating phase [35,40]. "]}, "overpotential": [{"unit": "mV", "value": "413", "source": ["As shown in Fig.3(a),the highest activity can be obtained at $\\mathbf { M o } _ { 1 . 5 }$ HEAs electrodes, with an overpotential of $3 4 4 \\mathrm { m V }$ (vs.RHE) for $1 0 \\mathrm { m A } / \\mathrm { c m } ^ { 2 }$ .This is on par with or even outperforms the performance of some catalysts that have been previously described [l2].It has a great deal of potential as an electrochemical hydrogen generation catalyst without noble metals. $\\mathbf { M o } _ { 0 . 5 }$ electrodes show a potential of $3 6 7 \\mathrm { m V }$ for $1 0 \\mathrm { m A } / \\mathrm { c m } ^ { 2 }$ .Moreover, $4 1 3 ~ \\mathrm { m V }$ $4 0 5 ~ \\mathrm { { m V } }$ ,and $3 9 0 ~ \\mathrm { m V }$ for $1 0 \\ \\mathrm { m A } / \\mathrm { c m } ^ { 2 }$ at $\\mathbf { M o } _ { 0 }$ $\\mathbf { M o } _ { 1 }$ ,and $\\mathbf { M o } _ { 2 }$ electrodes. "], "current_density": "10 mA/cm^2"}, {"unit": "mV", "value": "367", "source": ["As shown in Fig.3(a),the highest activity can be obtained at $\\mathbf { M o } _ { 1 . 5 }$ HEAs electrodes, with an overpotential of $3 4 4 \\mathrm { m V }$ (vs.RHE) for $1 0 \\mathrm { m A } / \\mathrm { c m } ^ { 2 }$ .This is on par with or even outperforms the performance of some catalysts that have been previously described [l2].It has a great deal of potential as an electrochemical hydrogen generation catalyst without noble metals. $\\mathbf { M o } _ { 0 . 5 }$ electrodes show a potential of $3 6 7 \\mathrm { m V }$ for $1 0 \\mathrm { m A } / \\mathrm { c m } ^ { 2 }$ .Moreover, $4 1 3 ~ \\mathrm { m V }$ $4 0 5 ~ \\mathrm { { m V } }$ ,and $3 9 0 ~ \\mathrm { m V }$ for $1 0 \\ \\mathrm { m A } / \\mathrm { c m } ^ { 2 }$ at $\\mathbf { M o } _ { 0 }$ $\\mathbf { M o } _ { 1 }$ ,and $\\mathbf { M o } _ { 2 }$ electrodes. "], "current_density": "10 mA/cm^2"}, {"unit": "mV", "value": "405", "source": ["As shown in Fig.3(a),the highest activity can be obtained at $\\mathbf { M o } _ { 1 . 5 }$ HEAs electrodes, with an overpotential of $3 4 4 \\mathrm { m V }$ (vs.RHE) for $1 0 \\mathrm { m A } / \\mathrm { c m } ^ { 2 }$ .This is on par with or even outperforms the performance of some catalysts that have been previously described [l2].It has a great deal of potential as an electrochemical hydrogen generation catalyst without noble metals. $\\mathbf { M o } _ { 0 . 5 }$ electrodes show a potential of $3 6 7 \\mathrm { m V }$ for $1 0 \\mathrm { m A } / \\mathrm { c m } ^ { 2 }$ .Moreover, $4 1 3 ~ \\mathrm { m V }$ $4 0 5 ~ \\mathrm { { m V } }$ ,and $3 9 0 ~ \\mathrm { m V }$ for $1 0 \\ \\mathrm { m A } / \\mathrm { c m } ^ { 2 }$ at $\\mathbf { M o } _ { 0 }$ $\\mathbf { M o } _ { 1 }$ ,and $\\mathbf { M o } _ { 2 }$ electrodes. "], "current_density": "10 mA/cm^2"}, {"unit": "mV", "value": "344", "source": ["As shown in Fig.3(a),the highest activity can be obtained at $\\mathbf { M o } _ { 1 . 5 }$ HEAs electrodes, with an overpotential of $3 4 4 \\mathrm { m V }$ (vs.RHE) for $1 0 \\mathrm { m A } / \\mathrm { c m } ^ { 2 }$ .This is on par with or even outperforms the performance of some catalysts that have been previously described [l2].It has a great deal of potential as an electrochemical hydrogen generation catalyst without noble metals. $\\mathbf { M o } _ { 0 . 5 }$ electrodes show a potential of $3 6 7 \\mathrm { m V }$ for $1 0 \\mathrm { m A } / \\mathrm { c m } ^ { 2 }$ .Moreover, $4 1 3 ~ \\mathrm { m V }$ $4 0 5 ~ \\mathrm { { m V } }$ ,and $3 9 0 ~ \\mathrm { m V }$ for $1 0 \\ \\mathrm { m A } / \\mathrm { c m } ^ { 2 }$ at $\\mathbf { M o } _ { 0 }$ $\\mathbf { M o } _ { 1 }$ ,and $\\mathbf { M o } _ { 2 }$ electrodes. "], "current_density": "10 mA/cm^2"}, {"unit": "mV", "value": "390", "source": ["As shown in Fig.3(a),the highest activity can be obtained at $\\mathbf { M o } _ { 1 . 5 }$ HEAs electrodes, with an overpotential of $3 4 4 \\mathrm { m V }$ (vs.RHE) for $1 0 \\mathrm { m A } / \\mathrm { c m } ^ { 2 }$ .This is on par with or even outperforms the performance of some catalysts that have been previously described [l2].It has a great deal of potential as an electrochemical hydrogen generation catalyst without noble metals. $\\mathbf { M o } _ { 0 . 5 }$ electrodes show a potential of $3 6 7 \\mathrm { m V }$ for $1 0 \\mathrm { m A } / \\mathrm { c m } ^ { 2 }$ .Moreover, $4 1 3 ~ \\mathrm { m V }$ $4 0 5 ~ \\mathrm { { m V } }$ ,and $3 9 0 ~ \\mathrm { m V }$ for $1 0 \\ \\mathrm { m A } / \\mathrm { c m } ^ { 2 }$ at $\\mathbf { M o } _ { 0 }$ $\\mathbf { M o } _ { 1 }$ ,and $\\mathbf { M o } _ { 2 }$ electrodes. "], "current_density": "10 mA/cm^2"}], "supplementary_performance": []}, "experimental_conditions": {"test_setup": {"source": ["The cathodic polarization curve scanning rate of HER was $1 0 ~ \\mathrm { m V / s }$ .The reference, working,and counter electrodes were calibrated based on reversible hydrogen potential (RHE) according to the Nernst equation $( { \\mathrm { E } } _ { \\mathrm { R H E } } =$ $0 . 0 5 9 \\ \\mathrm { P H } \\ + \\ 0 . 2 4 1 \\}$ ）[35]."], "scan_rate": "10 mV/s", "substrate": null, "ir_compensation": null}, "electrolyte": {"source": ["The counter electrode and reference electrode used in the test were the Pt sheet and saturated calomel electrode (SCE),respectively.The electrolyte in the experiment was $0 . 5 ~ \\mathrm { m o l / L }$ $\\mathrm { H _ { 2 } S O _ { 4 } }$ solution. "], "ph_value": null, "concentration_molar": "0.5 M", "electrolyte_composition": "H2SO4"}, "synthesis_method": {"method": "arc melting", "source": ["Here,a series of high-entropy alloys (HEAs) of $\\mathrm { F e C o C r N i M o _ { x } }$ $\\mathbf { \\boldsymbol { x } } = \\mathbf { \\boldsymbol { 0 } }$,0.5,1,1.5,and2) were created by arc melting method and enhanced by heat treatment according to various schedules.", "They were denoted as $\\mathbf { M o } _ { 0 }$ $\\mathbf { M o } _ { 0 . 5 }$ $\\mathbf { M o } _ { 1 }$ $\\mathrm { M o } _ { 1 . 5 } ,$ and $\\mathbf { M o } _ { 2 }$ in sequence.The atomic ratio of FeCoCrNi is 1:1:1:1.Raw powders of Fe, Co,Cr,Ni,and Mo,which displayed a purity of more than $9 9 . 9 \\ \\mathrm { w t \\% }$ were employed.The powders were arc-melted under a vacuum and argon atmosphere after being weighted and pressed into tablets using molds under a pressure of $6 0 \\ \\mathrm { M P a }$ .To guarantee compositional homogeneity and full density,the nuggets were remelted and turned over several times."], "key_parameters": "vacuum and argon atmosphere, 60 MPa pressure, remelted and turned over several times"}, "other_environmental_params": [{"key": "reference electrode", "value": "saturated calomel electrode (SCE)", "source": ["The counter electrode and reference electrode used in the test were the Pt sheet and saturated calomel electrode (SCE),respectively.The electrolyte in the experiment was $0 . 5 ~ \\mathrm { m o l / L }$ $\\mathrm { H _ { 2 } S O _ { 4 } }$ solution. "]}, {"key": "counter electrode", "value": "Pt sheet", "source": ["The counter electrode and reference electrode used in the test were the Pt sheet and saturated calomel electrode (SCE),respectively.The electrolyte in the experiment was $0 . 5 ~ \\mathrm { m o l / L }$ $\\mathrm { H _ { 2 } S O _ { 4 } }$ solution. "]}, {"key": "test temperature", "value": "room temperature", "source": ["\nFirst,all cast alloys were tested for cathodic polarization curves to optimize the composition.Then,the relationship between the heat treatment process of the alloy and its electrochemical properties was investigated.A CS350 electrochemical workstation (Wuhan CorrTest Instruments Company,Ltd.）was used to conduct the electrochemical test using a conventional three-electrode electrochemical cell at room temperature.The $\\mathrm { F e C o C r N i M o _ { x } }$ HEAs served as the working electrodes. "]}]}}, {"alloy_id": "Mo0 (FeCoCrNi)", "performance": {"stability": {"source": [], "cycle_count": null, "test_method": "Unknown", "duration_hours": null, "degradation_details": null, "performance_retention": null}, "tafel_slope": {"unit": "mV dec^-1", "value": "159", "source": ["The Tafel slopes calculated from the LSV curves are displayed in Fig. 3(b). The findings indicate that $\\mathbf { M o } _ { 1 . 5 }$ cathodes have a Tafel slope with a value of 150 mV/dec.Furthermore,the values of $1 3 9 \\mathrm { m V / d e c }$ for $\\mathbf { M o } _ { 0 . 5 }$ $1 5 9 \\mathrm { m V / d e c }$ for $\\mathbf { M o } _ { 0 }$ ,187 mV/dec for $\\mathbf { M o } _ { 2 }$ ,and176 mV/dec for $\\mathbf { M o } _ { 1 }$ (Fig. 3(b)) also verify that the Heyrovsky reaction process was the rate-regulating phase [35,40]. "]}, "overpotential": [{"unit": "mV", "value": "413", "source": ["As shown in Fig.3(a),the highest activity can be obtained at $\\mathbf { M o } _ { 1 . 5 }$ HEAs electrodes, with an overpotential of $3 4 4 \\mathrm { m V }$ (vs.RHE) for $1 0 \\mathrm { m A } / \\mathrm { c m } ^ { 2 }$ .This is on par with or even outperforms the performance of some catalysts that have been previously described [l2].It has a great deal of potential as an electrochemical hydrogen generation catalyst without noble metals. $\\mathbf { M o } _ { 0 . 5 }$ electrodes show a potential of $3 6 7 \\mathrm { m V }$ for $1 0 \\mathrm { m A } / \\mathrm { c m } ^ { 2 }$ .Moreover, $4 1 3 ~ \\mathrm { m V }$ $4 0 5 ~ \\mathrm { { m V } }$ ,and $3 9 0 ~ \\mathrm { m V }$ for $1 0 \\ \\mathrm { m A } / \\mathrm { c m } ^ { 2 }$ at $\\mathbf { M o } _ { 0 }$ $\\mathbf { M o } _ { 1 }$ ,and $\\mathbf { M o } _ { 2 }$ electrodes. "], "current_density": "10 mA/cm^2"}], "supplementary_performance": []}, "experimental_conditions": {"test_setup": {"source": ["The cathodic polarization curve scanning rate of HER was $1 0 ~ \\mathrm { m V / s }$ .The reference, working,and counter electrodes were calibrated based on reversible hydrogen potential (RHE) according to the Nernst equation $( { \\mathrm { E } } _ { \\mathrm { R H E } } =$ $0 . 0 5 9 \\ \\mathrm { P H } \\ + \\ 0 . 2 4 1 \\}$ ）[35]."], "scan_rate": "10 mV/s", "substrate": null, "ir_compensation": null}, "electrolyte": {"source": ["The counter electrode and reference electrode used in the test were the Pt sheet and saturated calomel electrode (SCE),respectively.The electrolyte in the experiment was $0 . 5 ~ \\mathrm { m o l / L }$ $\\mathrm { H _ { 2 } S O _ { 4 } }$ solution. "], "ph_value": null, "concentration_molar": "0.5 M", "electrolyte_composition": "H2SO4"}, "synthesis_method": {"method": "arc melting", "source": ["Here,a series of high-entropy alloys (HEAs) of $\\mathrm { F e C o C r N i M o _ { x } }$ $\\mathbf { \\boldsymbol { x } } = \\mathbf { \\boldsymbol { 0 } }$,0.5,1,1.5,and2) were created by arc melting method and enhanced by heat treatment according to various schedules.", "They were denoted as $\\mathbf { M o } _ { 0 }$ $\\mathbf { M o } _ { 0 . 5 }$ $\\mathbf { M o } _ { 1 }$ $\\mathrm { M o } _ { 1 . 5 } ,$ and $\\mathbf { M o } _ { 2 }$ in sequence.The atomic ratio of FeCoCrNi is 1:1:1:1.Raw powders of Fe, Co,Cr,Ni,and Mo,which displayed a purity of more than $9 9 . 9 \\ \\mathrm { w t \\% }$ were employed.The powders were arc-melted under a vacuum and argon atmosphere after being weighted and pressed into tablets using molds under a pressure of $6 0 \\ \\mathrm { M P a }$ .To guarantee compositional homogeneity and full density,the nuggets were remelted and turned over several times."], "key_parameters": "vacuum and argon atmosphere, 60 MPa pressure, remelted and turned over several times"}, "other_environmental_params": [{"key": "reference electrode", "value": "saturated calomel electrode (SCE)", "source": ["The counter electrode and reference electrode used in the test were the Pt sheet and saturated calomel electrode (SCE),respectively.The electrolyte in the experiment was $0 . 5 ~ \\mathrm { m o l / L }$ $\\mathrm { H _ { 2 } S O _ { 4 } }$ solution. "]}, {"key": "counter electrode", "value": "Pt sheet", "source": ["The counter electrode and reference electrode used in the test were the Pt sheet and saturated calomel electrode (SCE),respectively.The electrolyte in the experiment was $0 . 5 ~ \\mathrm { m o l / L }$ $\\mathrm { H _ { 2 } S O _ { 4 } }$ solution. "]}, {"key": "test temperature", "value": "room temperature", "source": ["\nFirst,all cast alloys were tested for cathodic polarization curves to optimize the composition.Then,the relationship between the heat treatment process of the alloy and its electrochemical properties was investigated.A CS350 electrochemical workstation (Wuhan CorrTest Instruments Company,Ltd.）was used to conduct the electrochemical test using a conventional three-electrode electrochemical cell at room temperature.The $\\mathrm { F e C o C r N i M o _ { x } }$ HEAs served as the working electrodes. "]}]}}, {"alloy_id": "Mo0.5", "performance": {"stability": {"source": [], "cycle_count": null, "test_method": "Unknown", "duration_hours": null, "degradation_details": null, "performance_retention": null}, "tafel_slope": {"unit": "mV dec^-1", "value": "139", "source": ["The Tafel slopes calculated from the LSV curves are displayed in Fig. 3(b). The findings indicate that $\\mathbf { M o } _ { 1 . 5 }$ cathodes have a Tafel slope with a value of 150 mV/dec.Furthermore,the values of $1 3 9 \\mathrm { m V / d e c }$ for $\\mathbf { M o } _ { 0 . 5 }$ $1 5 9 \\mathrm { m V / d e c }$ for $\\mathbf { M o } _ { 0 }$ ,187 mV/dec for $\\mathbf { M o } _ { 2 }$ ,and176 mV/dec for $\\mathbf { M o } _ { 1 }$ (Fig. 3(b)) also verify that the Heyrovsky reaction process was the rate-regulating phase [35,40]. "]}, "overpotential": [{"unit": "mV", "value": "367", "source": ["As shown in Fig.3(a),the highest activity can be obtained at $\\mathbf { M o } _ { 1 . 5 }$ HEAs electrodes, with an overpotential of $3 4 4 \\mathrm { m V }$ (vs.RHE) for $1 0 \\mathrm { m A } / \\mathrm { c m } ^ { 2 }$ .This is on par with or even outperforms the performance of some catalysts that have been previously described [l2].It has a great deal of potential as an electrochemica | {"extraction_results": [{"alloy_id": "FeCoCrNiMox (x=0, 0.5, 1, 1.5, 2)", "performance": {"stability": null, "tafel_slope": null, "overpotential": [], "supplementary_performance": []}, "experimental_conditions": {"test_setup": {"source": ["8ec507b21c247404794838e142466bd3_1"], "scan_rate": null, "substrate": null, "ir_compensation": null}, "electrolyte": {"source": ["8ec507b21c247404794838e142466bd3_1"], "ph_value": null, "concentration_molar": null, "electrolyte_composition": null}, "synthesis_method": {"method": "Arc melting", "source": ["8ec507b21c247404794838e142466bd3_1"], "key_parameters": "Raw powders of Fe, Co, Cr, Ni, and Mo (purity > 99.9 wt.%) were weighted, pressed into tablets under 60 MPa, arc-melted under vacuum and argon atmosphere, remelted and turned over several times for homogeneity"}, "other_environmental_params": []}}, {"alloy_id": "Mo0 (FeCoCrNi)", "performance": {"stability": null, "tafel_slope": null, "overpotential": [], "supplementary_performance": []}, "experimental_conditions": {"test_setup": {"source": ["8ec507b21c247404794838e142466bd3_1"], "scan_rate": null, "substrate": null, "ir_compensation": null}, "electrolyte": {"source": ["8ec507b21c247404794838e142466bd3_1"], "ph_value": null, "concentration_molar": null, "electrolyte_composition": null}, "synthesis_method": {"method": "Arc melting", "source": ["8ec507b21c247404794838e142466bd3_1"], "key_parameters": "Raw powders of Fe, Co, Cr, Ni, and Mo (purity > 99.9 wt.%) were weighted, pressed into tablets under 60 MPa, arc-melted under vacuum and argon atmosphere, remelted and turned over several times for homogeneity"}, "other_environmental_params": []}}, {"alloy_id": "Mo0.5", "performance": {"stability": null, "tafel_slope": null, "overpotential": [], "supplementary_performance": []}, "experimental_conditions": {"test_setup": {"source": ["8ec507b21c247404794838e142466bd3_1"], "scan_rate": null, "substrate": null, "ir_compensation": null}, "electrolyte": {"source": ["8ec507b21c247404794838e142466bd3_1"], "ph_value": null, "concentration_molar": null, "electrolyte_composition": null}, "synthesis_method": {"method": "Arc melting", "source": ["8ec507b21c247404794838e142466bd3_1"], "key_parameters": "Raw powders of Fe, Co, Cr, Ni, and Mo (purity > 99.9 wt.%) were weighted, pressed into tablets under 60 MPa, arc-melted under vacuum and argon atmosphere, remelted and turned over several times for homogeneity"}, "other_environmental_params": []}}, {"alloy_id": "Mo1", "performance": {"stability": null, "tafel_slope": null, "overpotential": [], "supplementary_performance": []}, "experimental_conditions": {"test_setup": {"source": ["8ec507b21c247404794838e142466bd3_1"], "scan_rate": null, "substrate": null, "ir_compensation": null}, "electrolyte": {"source": ["8ec507b21c247404794838e142466bd3_1"], "ph_value": null, "concentration_molar": null, "electrolyte_composition": null}, "synthesis_method": {"method": "Arc melting", "source": ["8ec507b21c247404794838e142466bd3_1"], "key_parameters": "Raw powders of Fe, Co, Cr, Ni, and Mo (purity > 99.9 wt.%) were weighted, pressed into tablets under 60 MPa, arc-melted under vacuum and argon atmosphere, remelted and turned over several times for homogeneity"}, "other_environmental_params": []}}, {"alloy_id": "Mo1.5", "performance": {"stability": null, "tafel_slope": null, "overpotential": [], "supplementary_performance": []}, "experimental_conditions": {"test_setup": {"source": ["8ec507b21c247404794838e142466bd3_1"], "scan_rate": null, "substrate": null, "ir_compensation": null}, "electrolyte": {"source": ["8ec507b21c247404794838e142466bd3_1"], "ph_value": null, "concentration_molar": null, "electrolyte_composition": null}, "synthesis_method": {"method": "Arc melting", "source": ["8ec507b21c247404794838e142466bd3_1"], "key_parameters": "Raw powders of Fe, Co, Cr, Ni, and Mo (purity > 99.9 wt.%) were weighted, pressed into tablets under 60 MPa, arc-melted under vacuum and argon atmosphere, remelted and turned over several times for homogeneity"}, "other_environmental_params": []}}]} | 12
78 | 8f2fffb8729d243586ed016ca239d015 | {"extraction_results": [{"alloy_id": "FeCoNiCuIr", "performance": {"stability": {"source": ["FeCoNiCuIr showed stable performance during chronopotentiometry performed at a constant current density of $- 1 0 0 \\mathrm { \\ m A } \\mathrm { c m } ^ { - 2 }$ for $4 8 \\ \\mathrm { h }$, demonstrating the excellent durability of the high-entropy alloy (HEA). ", "FeCoNiCuIr exhibits an overpotential of $7 1 ~ \\mathrm { m V }$ for the HER at a current density of $- 1 0 ~ \\mathrm { m A } ~ \\mathrm { c m } ^ { - 2 }$ and mass activity of 3.69 $\\mathrm { A } \\ \\mathrm { m g _ { I r } } ^ { - 1 }$ when $5 0 ~ \\mathrm { m V }$ of the overpotential is applied,which is $9 2 . 2 \\%$ higher than that of the mono-element Ir catalyst (1.92 A $\\mathrm { m { g _ { I r } } ^ { - 1 } } ,$ ).Moreover，FeCoNiCuIr demonstratesexceptional durability for the HER in acidic electrolytes in stability tests performed at a constant current density of $- 1 0 0 \\mathrm { m A c m } ^ { - 2 }$ over $^ { 4 8 \\ \\mathrm { h } , }$ showing an extremely low increase of overpotential of 2 $\\mathrm { m V }$ ，This research provides principles for designing HEM catalysts,capable of enhancing catalyst durability and catalytic activity by leveraging the synergism among different elements.", "\nThe stability of an electrocatalyst is another crucial factor when evaluating catalytic performance，especially in PEMWE.40 The long-term stability of FeCoNiCulr for the HER was assessed by conducting chronopotentiometry at a current density of $^ { - 1 0 }$ and $- 1 { \\bar { 0 } } 0 \\ \\mathrm { \\ m A } \\ \\mathrm { c m } ^ { - 2 }$ over $^ { 4 8 \\ \\mathrm { h } , }$ as shown in Figure Sa.For the long-term stability test， the prepared electrocatalyst ink was drop-cast onto CFP at an electrode catalyst loading of $1 . 0 0 \\mathrm { \\ m g } _ { \\mathrm { c a t } } \\mathrm { \\ c m } ^ { - 2 }$ .Only $3 \\ \\mathrm { m V }$ of slight overpotential increase was observed in FeCoNiCuIr for $^ { 4 8 \\mathrm { h } , }$ exhibiting 64 and $6 7 \\mathrm { m V }$ at O and $4 8 \\mathrm { h }$ ,respectively.Even in the high current density of $- 1 0 0 \\mathrm { \\ m A \\ c m } ^ { - \\bar { 2 } }$ ，FeCoNiCuIr exhibited an insignificant overpotential increase of $2 \\textrm { m V }$ from 463 to $4 6 5 ~ \\mathrm { m V }$ for the stability test of $^ { 4 8 \\mathrm { ~ h ~ } }$ .Furthermore,as depicted in Figure S1l of the Supporting Information， the long-term stability of FeCoNiCuIr was verified by performing chronopotentiometry for $^ { \\textrm { \\scriptsize 1 2 0 ~ h } }$ ，The HEA catalyst demonstrated remarkable electrochemical stability in acidic conditions, with only a minor overpotential increase from 64 to 68 $\\mathrm { m V } ,$ an increase of $4 { \\mathrm { ~ \\textrm ~ { ~ ~ } ~ } } { \\mathrm { m V } }$ during the HER test of $^ { \\textrm { \\scriptsize 1 2 0 ~ h } }$ However， Ir mono-element catalysts showed unstable operation，as in Figure S12 of the Supporting Information. "], "cycle_count": null, "test_method": "Chronopotentiometry", "duration_hours": "48", "degradation_details": "overpotential increase of 3 mV (from 64 to 67 mV) at -10 mA cm^-2; overpotential increase of 2 mV (from 463 to 465 mV) at -100 mA cm^-2", "performance_retention": null}, "tafel_slope": {"unit": "mV dec^-1", "value": "41.7", "source": ["Tafel slopes were calculated to be 41.7，47.7， and $4 5 . 7 ~ \\mathrm { \\ m V ~ \\ d e c ^ { - 1 } } .$ respectively，implying that the HER is kinetically more favorable in FeCoNiCuIr than in Ir mono-element catalysts and $\\mathrm { P t } / \\mathrm { C } . ^ { 3 4 }$ A CV test was performed to explore the relationship between the H desorption behavior on the HER active site (i.e., Ir) and the HER activity. "]}, "overpotential": [{"unit": "mV", "value": "71", "source": ["FeCoNiCuIr with optimized hydrogen binding energy required a low overpotential of $7 1 ~ \\mathrm { m V }$ at a current density of $- 1 0 \\mathrm { m A } \\mathrm { c m } ^ { - 2 }$. ", "FeCoNiCuIr exhibits an overpotential of $7 1 ~ \\mathrm { m V }$ for the HER at a current density of $- 1 0 ~ \\mathrm { m A } ~ \\mathrm { c m } ^ { - 2 }$ and mass activity of 3.69 $\\mathrm { A } \\ \\mathrm { m g _ { I r } } ^ { - 1 }$ when $5 0 ~ \\mathrm { m V }$ of the overpotential is applied,which is $9 2 . 2 \\%$ higher than that of the mono-element Ir catalyst (1.92 A $\\mathrm { m { g _ { I r } } ^ { - 1 } } ,$ ).Moreover，FeCoNiCuIr demonstratesexceptional durability for the HER in acidic electrolytes in stability tests performed at a constant current density of $- 1 0 0 \\mathrm { m A c m } ^ { - 2 }$ over $^ { 4 8 \\ \\mathrm { h } , }$ showing an extremely low increase of overpotential of 2 $\\mathrm { m V }$ ，This research provides principles for designing HEM catalysts,capable of enhancing catalyst durability and catalytic activity by leveraging the synergism among different elements.", "\nTo comprehend the effect of the electronic structure and the H adsorption/desorption behavior of the reaction intermediate on the HER activity,the electrochemical performances of FeCoNiCuIr, Ir mono-element catalysts,and $\\mathrm { P t } / \\mathrm { C }$ (20 wt $\\%$ ) were evaluated in an acidic environment.As shown in Figure 3a，HER LSV curves demonstrated that overpotentials of FeCoNiCuIr, Ir mono-element catalysts,and $\\mathrm { P t } / \\mathrm { C }$ required to deliver a current density of $- 1 0 ~ \\mathrm { m A } ~ \\mathrm { c m } ^ { - 2 }$ are 71, 85,and 78 $\\mathrm { m V _ { \\it \\perp } }$ ，respectively. "], "current_density": "-10 mA cm^-2"}, {"unit": "mV", "value": "64", "source": ["\nThe stability of an electrocatalyst is another crucial factor when evaluating catalytic performance，especially in PEMWE.40 The long-term stability of FeCoNiCulr for the HER was assessed by conducting chronopotentiometry at a current density of $^ { - 1 0 }$ and $- 1 { \\bar { 0 } } 0 \\ \\mathrm { \\ m A } \\ \\mathrm { c m } ^ { - 2 }$ over $^ { 4 8 \\ \\mathrm { h } , }$ as shown in Figure Sa.For the long-term stability test， the prepared electrocatalyst ink was drop-cast onto CFP at an electrode catalyst loading of $1 . 0 0 \\mathrm { \\ m g } _ { \\mathrm { c a t } } \\mathrm { \\ c m } ^ { - 2 }$ .Only $3 \\ \\mathrm { m V }$ of slight overpotential increase was observed in FeCoNiCuIr for $^ { 4 8 \\mathrm { h } , }$ exhibiting 64 and $6 7 \\mathrm { m V }$ at O and $4 8 \\mathrm { h }$ ,respectively.Even in the high current density of $- 1 0 0 \\mathrm { \\ m A \\ c m } ^ { - \\bar { 2 } }$ ，FeCoNiCuIr exhibited an insignificant overpotential increase of $2 \\textrm { m V }$ from 463 to $4 6 5 ~ \\mathrm { m V }$ for the stability test of $^ { 4 8 \\mathrm { ~ h ~ } }$ .Furthermore,as depicted in Figure S1l of the Supporting Information， the long-term stability of FeCoNiCuIr was verified by performing chronopotentiometry for $^ { \\textrm { \\scriptsize 1 2 0 ~ h } }$ ，The HEA catalyst demonstrated remarkable electrochemical stability in acidic conditions, with only a minor overpotential increase from 64 to 68 $\\mathrm { m V } ,$ an increase of $4 { \\mathrm { ~ \\textrm ~ { ~ ~ } ~ } } { \\mathrm { m V } }$ during the HER test of $^ { \\textrm { \\scriptsize 1 2 0 ~ h } }$ However， Ir mono-element catalysts showed unstable operation，as in Figure S12 of the Supporting Information. "], "current_density": "-10 mA cm^-2"}, {"unit": "mV", "value": "463", "source": ["\nThe stability of an electrocatalyst is another crucial factor when evaluating catalytic performance，especially in PEMWE.40 The long-term stability of FeCoNiCulr for the HER was assessed by conducting chronopotentiometry at a current density of $^ { - 1 0 }$ and $- 1 { \\bar { 0 } } 0 \\ \\mathrm { \\ m A } \\ \\mathrm { c m } ^ { - 2 }$ over $^ { 4 8 \\ \\mathrm { h } , }$ as shown in Figure Sa.For the long-term stability test， the prepared electrocatalyst ink was drop-cast onto CFP at an electrode catalyst loading of $1 . 0 0 \\mathrm { \\ m g } _ { \\mathrm { c a t } } \\mathrm { \\ c m } ^ { - 2 }$ .Only $3 \\ \\mathrm { m V }$ of slight overpotential increase was observed in FeCoNiCuIr for $^ { 4 8 \\mathrm { h } , }$ exhibiting 64 and $6 7 \\mathrm { m V }$ at O and $4 8 \\mathrm { h }$ ,respectively.Even in the high current density of $- 1 0 0 \\mathrm { \\ m A \\ c m } ^ { - \\bar { 2 } }$ ，FeCoNiCuIr exhibited an insignificant overpotential increase of $2 \\textrm { m V }$ from 463 to $4 6 5 ~ \\mathrm { m V }$ for the stability test of $^ { 4 8 \\mathrm { ~ h ~ } }$ .Furthermore,as depicted in Figure S1l of the Supporting Information， the long-term stability of FeCoNiCuIr was verified by performing chronopotentiometry for $^ { \\textrm { \\scriptsize 1 2 0 ~ h } }$ ，The HEA catalyst demonstrated remarkable electrochemical stability in acidic conditions, with only a minor overpotential increase from 64 to 68 $\\mathrm { m V } ,$ an increase of $4 { \\mathrm { ~ \\textrm ~ { ~ ~ } ~ } } { \\mathrm { m V } }$ during the HER test of $^ { \\textrm { \\scriptsize 1 2 0 ~ h } }$ However， Ir mono-element catalysts showed unstable operation，as in Figure S12 of the Supporting Information. "], "current_density": "-100 mA cm^-2"}], "supplementary_performance": [{"key": "Mass Activity", "value": "3.69 A mg_Ir^-1 at 50 mV overpotential", "source": ["The high mass activity of 3.69 A $\\mathrm { { \\dot { m } g _ { I r } } ^ { - 1 } }$ was exhibited in FeCoNiCuIr at the overpotential of $5 0 ~ \\mathrm { m V }$, which is $9 2 . 2 \\%$ higher than that of the Ir monoelement $( 1 . 9 2 \\mathrm { ~ A ~ m g _ { I r } } ^ { - 1 })$. ", "FeCoNiCuIr exhibits an overpotential of $7 1 ~ \\mathrm { m V }$ for the HER at a current density of $- 1 0 ~ \\mathrm { m A } ~ \\mathrm { c m } ^ { - 2 }$ and mass activity of 3.69 $\\mathrm { A } \\ \\mathrm { m g _ { I r } } ^ { - 1 }$ when $5 0 ~ \\mathrm { m V }$ of the overpotential is applied,which is $9 2 . 2 \\%$ higher than that of the mono-element Ir catalyst (1.92 A $\\mathrm { m { g _ { I r } } ^ { - 1 } } ,$ ).Moreover，FeCoNiCuIr demonstratesexceptional durability for the HER in acidic electrolytes in stability tests performed at a constant current density of $- 1 0 0 \\mathrm { m A c m } ^ { - 2 }$ over $^ { 4 8 \\ \\mathrm { h } , }$ showing an extremely low increase of overpotential of 2 $\\mathrm { m V }$ ，This research provides principles for designing HEM catalysts,capable of enhancing catalyst durability and catalytic activity by leveraging the synergism among different elements.", "The mass activity and specific activity of FeCoNiCuIr and Ir mono-element catalysts are summarized in Figure 4c.FeCoNiCuIr displays a significant mass activity of $3 . 6 9 \\mathrm { ~ \\bar { A } ~ m g _ { \\mathrm { I r } } ^ { ~ - 1 } }$ at an overpotential of $5 0 ~ \\mathrm { m V } .$ ，which is $9 2 . 2 \\%$ higher than that of Ir mono-element catalysts $\\left( 1 . 9 2 \\mathrm { A } \\mathrm { m g _ { I r } } ^ { - 1 } \\right)$ ： $E _ { \\mathrm { a } }$ was calculated from the LSV curves obtained at different temperatures (Figure S1O of the Supporting Information).The calculated $E _ { \\mathrm { a } }$ value for FeCoNiCuIr is $2 3 . { \\bar { 4 } } \\ \\mathrm { k J \\ m o l ^ { - 1 } } .$ ，which is lower than $2 8 . 0 \\mathrm { k J \\ m o l ^ { - 1 } }$ for Ir mono-element catalysts (Figure 4d).39 Hence, the interaction between the 3d TM atom and Ir atom optimizes the desorption of the reaction intermediate and reduces the thermodynamic barrier for the HER, thereby improving the HER activity of FeCoNiCuIr."]}, {"key": "Specific Activity", "value": "17.2 mA cm_ECSA^-2 at 50 mV overpotential", "source": ["The specific activity at an overpotential of 50 mV was 17.2 mA cmECSA in FeCoNiCuIr, which is 5.38 times higher than $3 . 2 ~ \\mathrm { \\ m A }$ $\\mathrm { c m _ { E C S A } } ^ { - 2 }$ in Ir mono-element catalysts.Figure 4b depicts the mass activity calculated with the mass fraction of Ir in each catalyst using the TEM-EDS data shown in Figures S3 and S9 of the Supporting Information. "]}, {"key": "Activation Energy (Ea)", "value": "23.4 kJ mol^-1", "source": ["The mass activity and specific activity of FeCoNiCuIr and Ir mono-element catalysts are summarized in Figure 4c.FeCoNiCuIr displays a significant mass activity of $3 . 6 9 \\mathrm { ~ \\bar { A } ~ m g _ { \\mathrm { I r } } ^ { ~ - 1 } }$ at an overpotential of $5 0 ~ \\mathrm { m V } .$ ，which is $9 2 . 2 \\%$ higher than that of Ir mono-element catalysts $\\left( 1 . 9 2 \\mathrm { A } \\mathrm { m g _ { I r } } ^ { - 1 } \\right)$ ： $E _ { \\mathrm { a } }$ was calculated from the LSV curves obtained at different temperatures (Figure S1O of the Supporting Information).The calculated $E _ { \\mathrm { a } }$ value for FeCoNiCuIr is $2 3 . { \\bar { 4 } } \\ \\mathrm { k J \\ m o l ^ { - 1 } } .$ ，which is lower than $2 8 . 0 \\mathrm { k J \\ m o l ^ { - 1 } }$ for Ir mono-element catalysts (Figure 4d).39 Hence, the interaction between the 3d TM atom and Ir atom optimizes the desorption of the reaction intermediate and reduces the thermodynamic barrier for the HER, thereby improving the HER activity of FeCoNiCuIr."]}, {"key": "Hydrogen Binding Energy (HBE)", "value": "-0.101 eV", "source": ["The HBEs of FeCoNiCuIr and Ir mono-element catalysts are $- 0 . 1 0 1$ and $- 0 . 1 1 1 \\ \\mathrm { ~ e V } ,$ ，respectively. "]}, {"key": "H Desorption Potential", "value": "0.101 V vs RHE", "source": ["The corresponding peak position of the H desorption potential is Ir (0.1l1 V）> FeCoNiCuIr (0.101 V).The negative shift in H desorption potential implies easier desorption between the active site and H atoms,which is favorable for HER activity in Ir-based electrocatalysts.103Thisobservationalignswiththeresults from the XPS and XANES analyses， demonstrating easier desorption of H in FeCoNiCuIr and the correlation between the $_ \\mathrm { H }$ desorption potential of the Ir active site and the HER activity.Figure 3d is a graph comparing the HBE and HER overpotential to reveal the relationship between the H desorption behavior and the HER activity. "]}]}, "experimental_conditions": {"test_setup": {"source": ["\n2.3.Electrochemical Measurements. The electrochemical performance of electrocatalysts was studied using a three-electrode system with a rotating disk electrode (RDE）controlled bya potentiostat (model Autolab PGSTAT，Metrohm).The threeelectrode system was composed of $\\mathrm { \\ A g / A g C l }$ (saturated in $3 ~ \\mathrm { ~ M ~ }$ KCl) as a reference electrode, a graphite counter electrode, and a glassy carbon electrode (diameter of $5 ~ \\mathrm { m m }$ ）asaworking electrode. ", "The catalyst $\\left( 1 0 \\ \\mathrm { \\ m g } \\right)$ and Super $\\mathrm { P }$ $\\left( 1 0 ~ \\mathrm { m g } \\right)$ were dispersed in a solution of $5 0 0 ~ \\mu \\mathrm { L }$ of DIW, $4 4 0 ~ \\mu \\mathrm { L }$ of 2-propanol, and $6 0 ~ \\mu \\mathrm { L }$ of Nafion 117 solution and sonicated for $3 0 ~ \\mathrm { { m i n } }$ .Then, $5 . 6 \\mu \\mathrm { L }$ of slurry was dropped onto the tip of the glasy carbon electrode (loading amount of $0 . 2 8 ~ \\mathrm { m g } _ { \\mathrm { c a t } } ~ \\mathrm { c m } ^ { - 2 } ,$ ).The electrode potential was calibrated against the reversible hydrogen electrode (RHE）using the equation $E _ { \\mathrm { R H E } } = E _ { \\mathrm { A g / A g C l } } + 0 . 0 5 9 \\mathrm { p H } + E _ { \\mathrm { A g / A g C l } } ,$ where $E _ { \\mathrm { A g / A g C l } }$ is $0 . 2 1 0 \\mathrm { ~ V ~ }$ at room temperature.Before the electrochemical measurement,all of the catalysts were activated by 100 cycles of the cyclic voltammetry (CV) method (from $- 0 . 1$ to $1 . 1 8 \\mathrm { V } _ { \\mathrm { R H E } }$ ).To measure HER properties, linear sweep voltammetry (LSV) was conducted under Ar-saturated $0 . 1 \\textbf { M }$ $\\mathrm { H C l O } _ { 4 }$ at a scan rate of $\\zeta \\ \\mathrm { m V } \\ s ^ { - 1 }$ .The rotation speed was maintained at $2 5 0 0 ~ \\mathrm { r p m }$ .iR correction was not carried out in all of the electrochemical measurements.For the stability test,an as-prepared catalyst slurry of $1 0 0 \\mu \\mathrm { L }$ was coated onto carbon fiber paper (CFP) by drop casting $\\left( 1 \\mathrm { \\ m g \\ c m ^ { - 2 } } \\right.$ )."], "scan_rate": "5 mV s^-1", "substrate": "Glassy Carbon Electrode (RDE), Carbon Fiber Paper (CFP)", "ir_compensation": "not carried out"}, "electrolyte": {"source": ["The catalyst $\\left( 1 0 \\ \\mathrm { \\ m g } \\right)$ and Super $\\mathrm { P }$ $\\left( 1 0 ~ \\mathrm { m g } \\right)$ were dispersed in a solution of $5 0 0 ~ \\mu \\mathrm { L }$ of DIW, $4 4 0 ~ \\mu \\mathrm { L }$ of 2-propanol, and $6 0 ~ \\mu \\mathrm { L }$ of Nafion 117 solution and sonicated for $3 0 ~ \\mathrm { { m i n } }$ .Then, $5 . 6 \\mu \\mathrm { L }$ of slurry was dropped onto the tip of the glasy carbon electrode (loading amount of $0 . 2 8 ~ \\mathrm { m g } _ { \\mathrm { c a t } } ~ \\mathrm { c m } ^ { - 2 } ,$ ).The electrode potential was calibrated against the reversible hydrogen electrode (RHE）using the equation $E _ { \\mathrm { R H E } } = E _ { \\mathrm { A g / A g C l } } + 0 . 0 5 9 \\mathrm { p H } + E _ { \\mathrm { A g / A g C l } } ,$ where $E _ { \\mathrm { A g / A g C l } }$ is $0 . 2 1 0 \\mathrm { ~ V ~ }$ at room temperature.Before the electrochemical measurement,all of the catalysts were activated by 100 cycles of the cyclic voltammetry (CV) method (from $- 0 . 1$ to $1 . 1 8 \\mathrm { V } _ { \\mathrm { R H E } }$ ).To measure HER properties, linear sweep voltammetry (LSV) was conducted under Ar-saturated $0 . 1 \\textbf { M }$ $\\mathrm { H C l O } _ { 4 }$ at a scan rate of $\\zeta \\ \\mathrm { m V } \\ s ^ { - 1 }$ .The rotation speed was maintained at $2 5 0 0 ~ \\mathrm { r p m }$ .iR correction was not carried out in all of the electrochemical measurements.For the stability test,an as-prepared catalyst slurry of $1 0 0 \\mu \\mathrm { L }$ was coated onto carbon fiber paper (CFP) by drop casting $\\left( 1 \\mathrm { \\ m g \\ c m ^ { - 2 } } \\right.$ ).", "\nFigure 3.HER activity of FeCoNiCuIr, Ir mono-element catalysts,and $\\mathrm { P t } / \\mathrm { C }$ in 0.1 M $\\mathrm { H C l O } _ { 4 }$ solution using a RDE system. (a) Polarization curves and(b)corrspondingTafelplots.c)CVcuresofthctrocatalystswithteHdesotionpeak.(d)RelatioshipbeweenHBEadHER overpotential of $- 1 0 \\mathrm { \\ m A \\ c m ^ { - \\frac { \\cdot } { 2 } } }$ .Schemes of the orbital model showing the interaction ofan adsorbed Hatom and Ir atom in (e)Ir mono-element catalysts and (f) FeCoNiCuIr.", "\nFigure 4.HER activity of FeCoNiCuIr and Ir mono-element catalysts in 0.1 M $\\mathrm { H C l O } _ { 4 }$ solution using a RDE system. "], "ph_value": null, "concentration_molar": "0.1 M", "electrolyte_composition": "HClO4"}, "synthesis_method": {"method": "one-step hydrothermal process", "source": ["\n2.2. Synthesis of the HEA.A total of $4 8 ~ \\mathrm { m g }$ of $\\mathrm { F e C l } _ { 2 } { \\cdot } 4 \\mathrm { H } _ { 2 } \\mathrm { O }$ ,57 mg of $\\mathrm { C o C l } _ { 2 } { \\cdot } 6 \\mathrm { H } _ { 2 } \\mathrm { O } _ { \\cdot }$ $5 7 \\mathrm { m g }$ of $\\mathrm { N i C l } _ { 2 } { \\cdot } 6 \\mathrm { H } _ { 2 } \\mathrm { O } _ { 3 }$ $4 1 \\mathrm { { \\ m g } }$ of $\\mathrm { C u C l } _ { 2 } { \\cdot } 2 \\mathrm { H } _ { 2 } \\mathrm { O }$ ,70 mg of $\\mathrm { I r } { \\mathrm { C l } _ { 3 } { \\cdot } x } \\mathrm { H } _ { 2 } { \\mathrm { O } } ,$ and $_ { 0 . 5 0 0 \\mathrm { ~ g ~ } }$ of PVP K30 were dissolved in an aqueous solution of $2 6 . 2 5 ~ \\mathrm { m L }$ of DIW and $4 . 5 ~ \\mathrm { m L }$ of $1 \\ \\mathrm { M \\ N a O H }$ A total of $5 . 7 5 ~ \\mathrm { m L }$ of 35 wt $\\%$ hydrazine aqueous solution was added to the above solution dropwise under stirring of $5 0 0 ~ \\mathrm { { \\ r p m } }$ The hydrothermal process was conducted at $1 8 0 ~ ^ { \\circ } \\dot { \\mathrm { C } }$ for $^ { 1 8 \\mathrm { ~ h ~ } }$ and rinsed by ethanol and DIW with the centrifuge.Ir mono-element catalysts were synthesized in the same way,however,with the metal salts of $3 5 0 ~ \\mathrm { m g }$ of $\\mathrm { I r C l } _ { 3 } { \\cdot } x \\mathrm { H } _ { 2 } \\mathrm { O }$", "\n# 3.RESULTS AND DISCUSSION\n\nFeCoNiCuIr was synthesized via a one-step hydrothermal process,as shown in Figure la.To obtain particles of uniform size and shape,Fe,Co,Ni, Cu,and Ir salts are dissolved at the same atomic ratio in a solution with dissolved $\\mathrm { \\Delta N a O H }$ Then, the metal ions are reduced using a reducing agent, hydrazine. "], "key_parameters": "180 °C, 18 h"}, "other_environmental_params": [{"key": "Electrode Loading (RDE)", "value": "0.28 mg_cat cm^-2", "source": ["The catalyst $\\left( 1 0 \\ \\mathrm { \\ m g } \\right)$ and Super $\\mathrm { P }$ $\\left( 1 0 ~ \\mathrm { m g } \\right)$ were dispersed in a solution of $5 0 0 ~ \\mu \\mathrm { L }$ of DIW, $4 4 0 ~ \\mu \\mathrm { L }$ of 2-propanol, and $6 0 ~ \\mu \\mathrm { L }$ of Nafion 117 solution and sonicated for $3 0 ~ \\mathrm { { m i n } }$ .Then, $5 . 6 \\mu \\mathrm { L }$ of slurry was dropped onto the tip of the glasy carbon electrode (loading amount of $0 . 2 8 ~ \\mathrm { m g } _ { \\mathrm { c a t } } ~ \\mathrm { c m } ^ { - 2 } ,$ ).The electrode potential was calibrated against the reversible hydrogen electrode (RHE）using the equation $E _ { \\mathrm { R H E } } = E _ { \\mathrm { A g / A g C l } } + 0 . 0 5 9 \\mathrm { p H } + E _ { \\mathrm { A g / A g C l } } ,$ where $E _ { \\mathrm { A g / A g C l } }$ is $0 . 2 1 0 \\mathrm { ~ V ~ }$ at room temperature.Before the electrochemical measurement,all of the catalysts were activated by 100 cycles of the cyclic voltammetry (CV) method (from $- 0 . 1$ to $1 . 1 8 \\mathrm { V } _ { \\mathrm { R H E } }$ ).To measure HER properties, linear sweep voltammetry (LSV) was conducted under Ar-saturated $0 . 1 \\textbf { M }$ $\\mathrm { H C l O } _ { 4 }$ at a scan rate of $\\zeta \\ \\mathrm { m V } \\ s ^ { - 1 }$ .The rotation speed was maintained at $2 5 0 0 ~ \\mathrm { r p m }$ .iR correction was not carried out in all of the electrochemical measurements.For the stability test,an as-prepared catalyst slurry of $1 0 0 \\mu \\mathrm { L }$ was coated onto carbon fiber paper (CFP) by drop casting $\\left( 1 \\mathrm { \\ m g \\ c m ^ { - 2 } } \\right.$ )."]}, {"key": "Electrode Loading (Stability Test)", "value": "1.00 mg_cat cm^-2", "source": ["\nThe stability of an electrocatalyst is another crucial factor when evaluating catalytic performance，especially in PEMWE.40 The long-term stability of FeCoNiCulr for the HER was assessed by conducting chronopotentiometry at a current density of $^ { - 1 0 }$ and $- 1 { \\bar { 0 } } 0 \\ \\mathrm { \\ m A } \\ \\mathrm { c m } ^ { - 2 }$ over $^ { 4 8 \\ \\mathrm { h } , }$ as shown in Figure Sa.For the long-term stability test， the prepared electrocatalyst ink was drop-cast onto CFP at an electrode catalyst loading of $1 . 0 0 \\mathrm { \\ m g } _ { \\mathrm { c a t } } \\mathrm { \\ c m } ^ { - 2 }$ .Only $3 \\ \\mathrm { m V }$ of slight overpotential increase was observed in FeCoNiCuIr for $^ { 4 8 \\mathrm { h } , }$ exhibiting 64 and $6 7 \\mathrm { m V }$ at O and $4 8 \\mathrm { h }$ ,respectively.Even in the high current density of $- 1 0 0 \\mathrm { \\ m A \\ c m } ^ { - \\bar { 2 } }$ ，FeCoNiCuIr exhibited an insignificant overpotential increase of $2 \\textrm { m V }$ from 463 to $4 6 5 ~ \\mathrm { m V }$ for the stability test of $^ { 4 8 \\mathrm { ~ h ~ } }$ .Furthermore,as depicted in Figure S1l of the Supporting Information， the long-term stability of FeCoNiCuIr was verified by performing chronopotentiometry for $^ { \\textrm { \\scriptsize 1 2 0 ~ h } }$ ，The HEA catalyst demonstrated remarkable electrochemical stability in acidic conditions, with only a minor overpotential increase from 64 to 68 $\\mathrm { m V } ,$ an increase of $4 { \\mathrm { ~ \\textrm ~ { ~ ~ } ~ } } { \\mathrm { m V } }$ during the HER test of $^ { \\textrm { \\scriptsize 1 2 0 ~ h } }$ However， Ir mono-element catalysts showed unstable operation，as in Figure S12 of the Supporting Information. "]}, {"key": "Reference Electrode", "value": "Ag/AgCl (saturated in 3 M KCl)", "source": ["\n2.3.Electrochemical Measurements. The electrochemical performance of electrocatalysts was studied using a three-electrode system with a rotating disk electrode (RDE）controlled bya potentiostat (model Autolab PGSTAT，Metrohm).The threeelectrode system was composed of $\\mathrm { \\ A g / A g C l }$ (saturated in $3 ~ \\mathrm { ~ M ~ }$ KCl) as a reference electrode, a graphite counter electrode, and a glassy carbon electrode (diameter of $5 ~ \\mathrm { m m }$ ）asaworking electrode. "]}, {"key": "Counter Electrode", "value": "Graphite", "source": ["\n2.3.Electrochemical Measurements. The electrochemical performance of electrocatalysts was studied using a three-electrode system with a rotating disk electrode (RDE）controlled bya potentiostat (model Autolab PGSTAT，Metrohm).The threeelectrode system was composed of $\\mathrm { \\ A g / A g C l }$ (saturated in $3 ~ \\mathrm { ~ M ~ }$ KCl) as a reference electrode, a graphite counter electrode, and a glassy carbon electrode (diameter of $5 ~ \\mathrm { m m }$ ）asaworking electrode. "]}, {"key": "Rotation Speed", "value": "2500 rpm", "source": ["The catalyst $\\left( 1 0 \\ \\mathrm { \\ m g } \\right)$ and Super $\\mathrm { P }$ $\\left( 1 0 ~ \\mathrm { m g } \\right)$ were dispersed in a solution of $5 0 0 ~ \\mu \\mathrm { L }$ of DIW, $4 4 0 ~ \\mu \\mathrm { L }$ of 2-propanol, and $6 0 ~ \\mu \\mathrm { L }$ of Nafion 117 solution and sonicated for $3 0 ~ \\mathrm { { m i n } }$ .Then, $5 . 6 \\mu \\mathrm { L }$ of slurry was dropped onto the tip of the glasy carbon electrode (loading amount of $0 . 2 8 ~ \\mathrm { m g } _ { \\mathrm { c a t } } ~ \\mathrm { c m } ^ { - 2 } ,$ ).The electrode potential was calibrated against the reversible hydrogen electrode (RHE）using the equation $E _ { \\mathrm { R H E } } = E _ { \\mathrm { A g / A g C l } } + 0 . 0 5 9 \\mathrm { p H } + E _ { \\mathrm { A g / A g C l } } ,$ where $E _ { \\mathrm { A g / A g C l } }$ is $0 . 2 1 0 \\mathrm { ~ V ~ }$ at room temperature.Before the electrochemical measurement,all of the catalysts were activated by 100 cycles of the cyclic voltammetry (CV) method (from $- 0 . 1$ to $1 . 1 8 \\mathrm { V } _ { \\mathrm { R H E } }$ ).To measure HER properties, linear sweep voltammetry (LSV) was conducted under Ar-saturated $0 . 1 \\textbf { M }$ $\\mathrm { H C l O } _ { 4 }$ at a scan rate of $\\zeta \\ \\mathrm { m V } \\ s ^ { - 1 }$ .The rotation speed was maintained at $2 5 0 0 ~ \\mathrm { r p m }$ .iR correction was not carried out in all of the electrochemical measurements.For the stability test,an as-prepared catalyst slurry of $1 0 0 \\mu \\mathrm { L }$ was coated onto carbon fiber paper (CFP) by drop casting $\\left( 1 \\mathrm { \\ m g \\ c m ^ { - 2 } } \\right.$ )."]}]}}]} |  | 1
79 | 921577d542ee24ec105f86462c8af7c6 | {"extraction_results": [{"alloy_id": "FeCoNiMo HEA/C", "performance": {"stability": {"source": ["\nThe FeCoNiMo HEA/C catalyst exhibited good durability with nearly no activity decay after 65 OER test at $1 0 0 \\ \\mathrm { \\ m A }$ $\\mathrm { c m } ^ { - 2 }$ ，as seen from the chronopotentiometry $\\left( E { - } t \\right)$ response curve in Figure 4a.Moreover, there is no difference in the OER polarization curvesof FeCoNiMo HEA/C before and after 65 h stability test at high current densities of $1 0 0 ~ \\mathrm { \\ m A } ~ \\mathrm { c m } ^ { - 2 }$ indicating the superior electrochemical durability of FeCoNiMo HEA/C compared to FeCoNi/C and commercial $\\mathrm { I r O } _ { 2 }$ (Figure $4 b { \\mathrm { - d } } )$ ）"], "cycle_count": null, "test_method": "Chronopotentiometry", "duration_hours": "65", "degradation_details": "no difference in polarization curves before and after test", "performance_retention": "nearly no activity decay"}, "tafel_slope": {"unit": "mV dec^-1", "value": "48.02", "source": ["The Tafel slope of FeCoNiMo HEA/C( $( 4 8 . 0 2 ~ \\mathrm { m V ~ d e c ^ { - 1 } } )$ is lower than those of FeCoNi/C( $\\zeta 5 . 3 2 \\ \\mathrm { m V \\ d e c ^ { - 1 } } ,$ and $\\mathrm { I r O } _ { 2 }$ $\\mathrm { ^ { ' } 1 0 5 . 7 3 \\ m V \\ d e c ^ { - 1 } } ,$ ）(Figure 3b),revealing the faster kinetics of the FeCoNiMo HEA/C catalyst for OER. Three groups of FeCoNiMo HEA electrodes were prepared under the same conditions for electrochemical characterization. "]}, "overpotential": [{"unit": "mV", "value": "250", "source": ["Herein,a strategy for achievingeffcientand stable high-entropyalloy(HEA)catalystsbyMo-coordination is reported.Theearth-abundantFeCoNiMo HEA catalyst provides an overpotential as low as $250 ~ \\mathrm { mV}$ at the current density of $10 \\mathrm { mA} \\mathrm { cm } ^ { - 2 }$ in alkaline medium, which is $89 ~ \\mathrm { mV}$ lower than that of state-of-the-art $\\mathrm { IrO } _ { 2 }$. ", "This work found that the intrinsic OER performance of the FeCoNiMo HEA/C catalyst was closely related to the type of metal doped.As expected, the nanoscale FeCoNiMo HEA/ C provided a $2 5 0 ~ \\mathrm { m V }$ overpotential ( $4 8 ~ \\mathrm { m V }$ lower than the FeNiCo alloy catalyst and $8 9 ~ \\mathrm { m V }$ lower than the commercial $\\mathrm { I r O } _ { 2 } ,$ ）to drive a current density of $1 0 \\mathrm { \\ m A \\ c m } ^ { - 2 }$ in the alkaline medium. ", "\n3.2.Electrochemical Performances of FeCoNiMo HEA/C during OER.The FeCoNi/C and FeCoNiMo HEA/ C catalysts of electrocatalytic OER activity were studied in $\\mathrm { O } _ { 2 } .$ saturated 1 M KOH electrolyte ina three-electrode system at room temperature.As can be known from the polarization curves shown in Figure 3a, compared to FeCoNi/C ( $2 9 8 ~ \\mathrm { m V } )$ ， the FeCoNiMo HEA/C catalyst represents the lowest overpotential of $2 5 0 ~ \\mathrm { m V }$ for achieving a current density 10 mA $\\mathrm { c m } ^ { - 2 }$ .Impressively，the obtained FeCoNiMo HEA/C catalyst reached an outstanding overpotential of $3 0 0 \\mathrm { m V }$ at 100 mA $\\mathrm { c m } ^ { - 2 }$ ， which is better than those of most alloy catalysts. "], "current_density": "10 mA cm^-2"}, {"unit": "mV", "value": "300", "source": ["\n3.2.Electrochemical Performances of FeCoNiMo HEA/C during OER.The FeCoNi/C and FeCoNiMo HEA/ C catalysts of electrocatalytic OER activity were studied in $\\mathrm { O } _ { 2 } .$ saturated 1 M KOH electrolyte ina three-electrode system at room temperature.As can be known from the polarization curves shown in Figure 3a, compared to FeCoNi/C ( $2 9 8 ~ \\mathrm { m V } )$ ， the FeCoNiMo HEA/C catalyst represents the lowest overpotential of $2 5 0 ~ \\mathrm { m V }$ for achieving a current density 10 mA $\\mathrm { c m } ^ { - 2 }$ .Impressively，the obtained FeCoNiMo HEA/C catalyst reached an outstanding overpotential of $3 0 0 \\mathrm { m V }$ at 100 mA $\\mathrm { c m } ^ { - 2 }$ ， which is better than those of most alloy catalysts. "], "current_density": "100 mA cm^-2"}], "supplementary_performance": [{"key": "Turnover frequency (TOF)", "value": "0.051 s^-1 at 300 mV", "source": ["The turnover frequency of $0.051 \\ s ^ { - 1 }$ at the overpotential of $300 ~ \\mathrm { mV}$ of FeCoNiMo HEA is 3 times higher than that of commercial $\\mathrm { IrO } _ { 2 }$ catalyst and even 11 times higher than that of the FeCoNi alloy without Mo-coordination. ", "Surprisingly，the TOF of the FeCoNiMo HEA/C catalyst presents a better value of about $0 . 0 5 1 \\ s ^ { - 1 }$ at the overpotential of $3 0 0 \\ \\mathrm { m V } ,$ ，which is about 11-fold higher than that of the FeCoNi/C $\\left( 0 . 0 0 4 5 ~ \\ s ^ { - 1 } \\right)$ catalyst without Mo in alkaline medium and 3-fold higher than that of the commercial $\\mathrm { I r O } _ { 2 }$ catalyst in Figure 3a (Inset).40 Based on the data of electrochemical impedance spectroscopy, the electrode of the loaded catalyst reaction kinetics will be further explained during the catalytic OER process.The fitting Nyquist plots with an equivalent circuit diagram demonstrate that FeCoNiMo HEA/C has the smallest charge-transfer resistance $\\left( R _ { \\mathrm { c t } } \\right)$ value of about 1.1 $\\Omega$ under a high overpotential of 300 $\\mathrm { m V }$ in $1 . 0 \\mathrm { ~ M ~ } \\mathrm { K O H }$ ，which is much smaller than that of FeCoNi/C $\\left( 4 . 3 \\ \\Omega \\right)$ catalysts，as shown in Figure S10. "]}, {"key": "Electrochemical double-layer capacitance (Cdl)", "value": "3.86 mF cm^-2", "source": ["The calculated $C _ { \\mathrm { d l } }$ value of FeCoNiMo HEA/C is about $3 . 8 6 ~ \\mathrm { m F ~ c m } ^ { - 2 }$ ，which is higher than those of FeCoNi/C $\\left( 3 . 2 9 ~ \\mathrm { m F ~ c m } ^ { - 2 } \\right.$ and $\\mathrm { I r O } _ { 2 }$ catalysts. "]}, {"key": "Charge-transfer resistance (Rct)", "value": "1.1 Ω at 300 mV", "source": ["Surprisingly，the TOF of the FeCoNiMo HEA/C catalyst presents a better value of about $0 . 0 5 1 \\ s ^ { - 1 }$ at the overpotential of $3 0 0 \\ \\mathrm { m V } ,$ ，which is about 11-fold higher than that of the FeCoNi/C $\\left( 0 . 0 0 4 5 ~ \\ s ^ { - 1 } \\right)$ catalyst without Mo in alkaline medium and 3-fold higher than that of the commercial $\\mathrm { I r O } _ { 2 }$ catalyst in Figure 3a (Inset).40 Based on the data of electrochemical impedance spectroscopy, the electrode of the loaded catalyst reaction kinetics will be further explained during the catalytic OER process.The fitting Nyquist plots with an equivalent circuit diagram demonstrate that FeCoNiMo HEA/C has the smallest charge-transfer resistance $\\left( R _ { \\mathrm { c t } } \\right)$ value of about 1.1 $\\Omega$ under a high overpotential of 300 $\\mathrm { m V }$ in $1 . 0 \\mathrm { ~ M ~ } \\mathrm { K O H }$ ，which is much smaller than that of FeCoNi/C $\\left( 4 . 3 \\ \\Omega \\right)$ catalysts，as shown in Figure S10. "]}, {"key": "Particle size", "value": "8 ± 0.3 nm", "source": ["The FeCoNiMo HEA displays a uniform nanoparticle morphology with a particle size of $8 \\pm \\ : 0 . 3 \\ : \\mathrm { \\ n m }$ (Figures 1b and S4). "]}]}, "experimental_conditions": {"test_setup": {"source": [], "scan_rate": null, "substrate": null, "ir_compensation": null}, "electrolyte": {"source": ["\n3.2.Electrochemical Performances of FeCoNiMo HEA/C during OER.The FeCoNi/C and FeCoNiMo HEA/ C catalysts of electrocatalytic OER activity were studied in $\\mathrm { O } _ { 2 } .$ saturated 1 M KOH electrolyte ina three-electrode system at room temperature.As can be known from the polarization curves shown in Figure 3a, compared to FeCoNi/C ( $2 9 8 ~ \\mathrm { m V } )$ ， the FeCoNiMo HEA/C catalyst represents the lowest overpotential of $2 5 0 ~ \\mathrm { m V }$ for achieving a current density 10 mA $\\mathrm { c m } ^ { - 2 }$ .Impressively，the obtained FeCoNiMo HEA/C catalyst reached an outstanding overpotential of $3 0 0 \\mathrm { m V }$ at 100 mA $\\mathrm { c m } ^ { - 2 }$ ， which is better than those of most alloy catalysts. "], "ph_value": null, "concentration_molar": "1.0 M", "electrolyte_composition": "KOH"}, "synthesis_method": {"method": "High-temperature reduction in H2/Ar atmosphere", "source": ["\n2.3.Preparation of Ternary Alloy FeCoNi/C and Quaternary FeCoNiMo HEA/C. Ternary FeCoNi MOFs/C and quaternary FeCoNiMo MOFs/C were calcined in a tube furnace filled with mixed gas $\\mathrm { H } _ { 2 } / \\mathrm { A r } \\left( 5 \\% \\mathrm { H } _ { 2 } \\right)$ pretreated at 350 $^ \\circ \\mathrm { C }$ for $^ { \\mathrm { ~ 1 ~ h ~ } }$ and heated at $4 5 0 ~ ^ { \\circ } \\mathrm { C }$ and maintained at this temperature for $^ { 2 \\mathrm { ~ h ~ } }$ with a heating rate of $5 ~ ^ { \\circ } C ~ \\operatorname* { m i n } ^ { - 1 }$", "FeCoNi MOF and FeCoNiMo MOF were synthesized by the solvothermal method reported in the literature.28 Nanoalloys were prepared via high-temperature reduction in the $\\mathrm { H } _ { 2 } /$ Ar atmosphere. "], "key_parameters": "450 °C for 2 h, heating rate 5 °C min^-1"}, "other_environmental_params": [{"key": "Electrolyte saturation", "value": "O2 saturated", "source": ["\n3.2.Electrochemical Performances of FeCoNiMo HEA/C during OER.The FeCoNi/C and FeCoNiMo HEA/ C catalysts of electrocatalytic OER activity were studied in $\\mathrm { O } _ { 2 } .$ saturated 1 M KOH electrolyte ina three-electrode system at room temperature.As can be known from the polarization curves shown in Figure 3a, compared to FeCoNi/C ( $2 9 8 ~ \\mathrm { m V } )$ ， the FeCoNiMo HEA/C catalyst represents the lowest overpotential of $2 5 0 ~ \\mathrm { m V }$ for achieving a current density 10 mA $\\mathrm { c m } ^ { - 2 }$ .Impressively，the obtained FeCoNiMo HEA/C catalyst reached an outstanding overpotential of $3 0 0 \\mathrm { m V }$ at 100 mA $\\mathrm { c m } ^ { - 2 }$ ， which is better than those of most alloy catalysts. "]}, {"key": "Temperature", "value": "room temperature", "source": ["\n3.2.Electrochemical Performances of FeCoNiMo HEA/C during OER.The FeCoNi/C and FeCoNiMo HEA/ C catalysts of electrocatalytic OER activity were studied in $\\mathrm { O } _ { 2 } .$ saturated 1 M KOH electrolyte ina three-electrode system at room temperature.As can be known from the polarization curves shown in Figure 3a, compared to FeCoNi/C ( $2 9 8 ~ \\mathrm { m V } )$ ， the FeCoNiMo HEA/C catalyst represents the lowest overpotential of $2 5 0 ~ \\mathrm { m V }$ for achieving a current density 10 mA $\\mathrm { c m } ^ { - 2 }$ .Impressively，the obtained FeCoNiMo HEA/C catalyst reached an outstanding overpotential of $3 0 0 \\mathrm { m V }$ at 100 mA $\\mathrm { c m } ^ { - 2 }$ ， which is better than those of most alloy catalysts. "]}, {"key": "Electrode system", "value": "three-electrode system", "source": ["\n3.2.Electrochemical Performances of FeCoNiMo HEA/C during OER.The FeCoNi/C and FeCoNiMo HEA/ C catalysts of electrocatalytic OER activity were studied in $\\mathrm { O } _ { 2 } .$ saturated 1 M KOH electrolyte ina three-electrode system at room temperature.As can be known from the polarization curves shown in Figure 3a, compared to FeCoNi/C ( $2 9 8 ~ \\mathrm { m V } )$ ， the FeCoNiMo HEA/C catalyst represents the lowest overpotential of $2 5 0 ~ \\mathrm { m V }$ for achieving a current density 10 mA $\\mathrm { c m } ^ { - 2 }$ .Impressively，the obtained FeCoNiMo HEA/C catalyst reached an outstanding overpotential of $3 0 0 \\mathrm { m V }$ at 100 mA $\\mathrm { c m } ^ { - 2 }$ ， which is better than those of most alloy catalysts. "]}]}}, {"alloy_id": "FeCoNi/C", "performance": {"stability": {"source": ["\n3.3. Catalytic Stability of FeCoNiMo HEA/C during OER.It is known to all that most excellent electrocatalysts would maintain good durability for a long time or at high current densities.In Figures 4 and S12, the FeCoNi/C and FeCoNiMo HEA/C catalysts are highly durable and show slight potential changes over long-term stability test at a high current density of $1 \\bar { 0 0 } \\mathrm { \\ m A \\ c m } ^ { - 2 }$ ："], "cycle_count": null, "test_method": "Chronopotentiometry", "duration_hours": "65", "degradation_details": null, "performance_retention": "slight potential changes"}, "tafel_slope": {"unit": "mV dec^-1", "value": "65.32", "source": ["The Tafel slope of FeCoNiMo HEA/C( $( 4 8 . 0 2 ~ \\mathrm { m V ~ d e c ^ { - 1 } } )$ is lower than those of FeCoNi/C( $\\zeta 5 . 3 2 \\ \\mathrm { m V \\ d e c ^ { - 1 } } ,$ and $\\mathrm { I r O } _ { 2 }$ $\\mathrm { ^ { ' } 1 0 5 . 7 3 \\ m V \\ d e c ^ { - 1 } } ,$ ）(Figure 3b),revealing the faster kinetics of the FeCoNiMo HEA/C catalyst for OER. Three groups of FeCoNiMo HEA electrodes were prepared under the same conditions for electrochemical characterization. "]}, "overpotential": [{"unit": "mV", "value": "298", "source": ["\n3.2.Electrochemical Performances of FeCoNiMo HEA/C during OER.The FeCoNi/C and FeCoNiMo HEA/ C catalysts of electrocatalytic OER activity were studied in $\\mathrm { O } _ { 2 } .$ saturated 1 M KOH electrolyte ina three-electrode system at room temperature.As can be known from the polarization curves shown in Figure 3a, compared to FeCoNi/C ( $2 9 8 ~ \\mathrm { m V } )$ ， the FeCoNiMo HEA/C catalyst represents the lowest overpotential of $2 5 0 ~ \\mathrm { m V }$ for achieving a current density 10 mA $\\mathrm { c m } ^ { - 2 }$ .Impressively，the obtained FeCoNiMo HEA/C catalyst reached an outstanding overpotential of $3 0 0 \\mathrm { m V }$ at 100 mA $\\mathrm { c m } ^ { - 2 }$ ， which is better than those of most alloy catalysts. "], "current_density": "10 mA cm^-2"}], "supplementary_performance": [{"key": "Turnover frequency (TOF)", "value": "0.0045 s^-1 at 300 mV", "source": ["Surprisingly，the TOF of the FeCoNiMo HEA/C catalyst presents a better value of about $0 . 0 5 1 \\ s ^ { - 1 }$ at the overpotential of $3 0 0 \\ \\mathrm { m V } ,$ ，which is about 11-fold higher than that of the FeCoNi/C $\\left( 0 . 0 0 4 5 ~ \\ s ^ { - 1 } \\right)$ catalyst without Mo in alkaline medium and 3-fold higher than that of the commercial $\\mathrm { I r O } _ { 2 }$ catalyst in Figure 3a (Inset).40 Based on the data of electrochemical impedance spectroscopy, the electrode of the loaded catalyst reaction kinetics will be further explained during the catalytic OER process.The fitting Nyquist plots with an equivalent circuit diagram demonstrate that FeCoNiMo HEA/C has the smallest charge-transfer resistance $\\left( R _ { \\mathrm { c t } } \\right)$ value of about 1.1 $\\Omega$ under a high overpotential of 300 $\\mathrm { m V }$ in $1 . 0 \\mathrm { ~ M ~ } \\mathrm { K O H }$ ，which is much smaller than that of FeCoNi/C $\\left( 4 . 3 \\ \\Omega \\right)$ catalysts，as shown in Figure S10. "]}, {"key": "Electrochemical double-layer capacitance (Cdl)", "value": "3.29 mF cm^-2", "source": ["The calculated $C _ { \\mathrm { d l } }$ value of FeCoNiMo HEA/C is about $3 . 8 6 ~ \\mathrm { m F ~ c m } ^ { - 2 }$ ，which is higher than those of FeCoNi/C $\\left( 3 . 2 9 ~ \\mathrm { m F ~ c m } ^ { - 2 } \\right.$ and $\\mathrm { I r O } _ { 2 }$ catalysts. "]}, {"key": "Charge-transfer resistance (Rct)", "value": "4.3 Ω at 300 mV", "source": ["Surprisingly，the TOF of the FeCoNiMo HEA/C catalyst presents a better value of about $0 . 0 5 1 \\ s ^ { - 1 }$ at the overpotential of $3 0 0 \\ \\mathrm { m V } ,$ ，which is about 11-fold higher than that of the FeCoNi/C $\\left( 0 . 0 0 4 5 ~ \\ s ^ { - 1 } \\right)$ catalyst without Mo in alkaline medium and 3-fold higher than that of the commercial $\\mathrm { I r O } _ { 2 }$ catalyst in Figure 3a (Inset).40 Based on the data of electrochemical impedance spectroscopy, the electrode of the loaded catalyst reaction kinetics will be further explained during the catalytic OER process.The fitting Nyquist plots with an equivalent circuit diagram demonstrate that FeCoNiMo HEA/C has the smallest charge-transfer resistance $\\left( R _ { \\mathrm { c t } } \\right)$ value of about 1.1 $\\Omega$ under a high overpotential of 300 $\\mathrm { m V }$ in $1 . 0 \\mathrm { ~ M ~ } \\mathrm { K O H }$ ，which is much smaller than that of FeCoNi/C $\\left( 4 . 3 \\ \\Omega \\right)$ catalysts，as shown in Figure S10. "]}]}, "experimental_conditions": {"test_setup": {"source": [], "scan_rate": null, "substrate": null, "ir_compensation": null}, "electrolyte": {"source": ["\n3.2.Electrochemical Performances of FeCoNiMo HEA/C during OER.The FeCoNi/C and FeCoNiMo HEA/ C catalysts of electrocatalytic OER activity were studied in $\\mathrm { O } _ { 2 } .$ saturated 1 M KOH electrolyte ina three-electrode system at room temperature.As can be known from the polarization curves shown in Figure 3a, compared to FeCoNi/C ( $2 9 8 ~ \\mathrm { m V } )$ ， the FeCoNiMo HEA/C catalyst represents the lowest overpotential of $2 5 0 ~ \\mathrm { m V }$ for achieving a current density 10 mA $\\mathrm { c m } ^ { - 2 }$ .Impressively，the obtained FeCoNiMo HEA/C catalyst reached an outstanding overpotential of $3 0 0 \\mathrm { m V }$ at 100 mA $\\mathrm { c m } ^ { - 2 }$ ， which is better than those of most alloy catalysts. "], "ph_value": null, "concentration_molar": "1.0 M", "electrolyte_composition": "KOH"}, "synthesis_method": {"method": "High-temperature reduction in H2/Ar atmosphere", "source": ["\n2.3.Preparation of Ternary Alloy FeCoNi/C and Quaternary FeCoNiMo HEA/C. Ternary FeCoNi MOFs/C and quaternary FeCoNiMo MOFs/C were calcined in a tube furnace filled with mixed gas $\\mathrm { H } _ { 2 } / \\mathrm { A r } \\left( 5 \\% \\mathrm { H } _ { 2 } \\right)$ pretreated at 350 $^ \\circ \\mathrm { C }$ for $^ { \\mathrm { ~ 1 ~ h ~ } }$ and heated at $4 5 0 ~ ^ { \\circ } \\mathrm { C }$ and maintained at this temperature for $^ { 2 \\mathrm { ~ h ~ } }$ with a heating rate of $5 ~ ^ { \\circ } C ~ \\operatorname* { m i n } ^ { - 1 }$", "FeCoNi MOF and FeCoNiMo MOF were synthesized by the solvothermal method reported in the literature.28 Nanoalloys were prepared via high-temperature reduction in the $\\mathrm { H } _ { 2 } /$ Ar atmosphere. "], "key_parameters": "450 °C for 2 h, heating rate 5 °C min^-1"}, "other_environmental_params": [{"key": "Electrolyte saturation", "value": "O2 saturated", "source": ["\n3.2.Electrochemical Performances of FeCoNiMo HEA/C during OER.The FeCoNi/C and FeCoNiMo HEA/ C catalysts of electrocatalytic OER activity were studied in $\\mathrm { O } _ { 2 } .$ saturated 1 M KOH electrolyte ina three-electrode system at room temperature.As can be known from the polarization curves shown in Figure 3a, compared to FeCoNi/C ( $2 9 8 ~ \\mathrm { m V } )$ ， the FeCoNiMo HEA/C catalyst represents the lowest overpotential of $2 5 0 ~ \\mathrm { m V }$ for achieving a current density 10 mA $\\mathrm { c m } ^ { - 2 }$ .Impressively，the obtained FeCoNiMo HEA/C catalyst reached an outstanding overpotential of $3 0 0 \\mathrm { m V }$ at 100 mA $\\mathrm { c m } ^ { - 2 }$ ， which is better than those of most alloy catalysts. "]}, {"key": "Temperature", "value": "room temperature", "source": ["\n3.2.Electrochemical Performances of FeCoNiMo HEA/C during OER.The FeCoNi/C and FeCoNiMo HEA/ C catalysts of electrocatalytic OER activity were studied in $\\mathrm { O } _ { 2 } .$ saturated 1 M KOH electrolyte ina three-electrode system at room temperature.As can be known from the polarization curves shown in Figure 3a, compared to FeCoNi/C ( $2 9 8 ~ \\mathrm { m V } )$ ， the FeCoNiMo HEA/C catalyst represents the lowest overpotential of $2 5 0 ~ \\mathrm { m V }$ for achieving a current density 10 mA $\\mathrm { c m } ^ { - 2 }$ .Impressively，the obtained FeCoNiMo HEA/C catalyst reached an outstanding overpotential of $3 0 0 \\mathrm { m V }$ at 100 mA $\\mathrm { c m } ^ { - 2 }$ ， which is better than those of most alloy catalysts. "]}, {"key": "Electrode system", "value": "three-electrode system", "source": ["\n3.2.Electrochemical Performances of FeCoNiMo HEA/C during OER.The FeCoNi/C and FeCoNiMo HEA/ C catalysts of electrocatalytic OER activity were studied in $\\mathrm { O } _ { 2 } .$ saturated 1 M KOH electrolyte ina three-electrode system at room temperature.As can be known from the polarization curves shown in Figure 3a, compared to FeCoNi/C ( $2 9 8 ~ \\mathrm { m V } )$ ， the FeCoNiMo HEA/C catalyst represents the lowest overpotential of $2 5 0 ~ \\mathrm { m V }$ for achieving a current density 10 mA $\\mathrm { c m } ^ { - 2 }$ .Impressively，the obtained FeCoNiMo HEA/C catalyst reached an outstanding overpotential of $3 0 0 \\mathrm { m V }$ at 100 mA $\\mathrm { c m } ^ { - 2 }$ ， which is better than those of most alloy catalysts. "]}]}}]} |  | 2
80 | 93cb01b047783ae3fe617a34ffe8e1cf | {"extraction_results": [{"alloy_id": "PtFeCoNiMn@HCS", "performance": {"stability": {"source": [], "cycle_count": null, "test_method": "Unknown", "duration_hours": null, "degradation_details": null, "performance_retention": null}, "tafel_slope": {"unit": "mV dec^-1", "value": "223.05", "source": ["While for Mo with an electronegativity high up to 2.16,its pronounced electron-trapping capability leads to a reduction of electrons on active sites that hinders the adsorption of hydrogen species,thereby resulting in diminished activity for the HER process.Tafel slope is an essential parameter to evaluate the electrocatalytic performance.In Figure 3b,the lower Tafel slope of $\\operatorname { P t F e C o N i C u @ H C S }$ $( 1 3 6 . 4 2 ~ \\mathrm { m V ~ d e c ^ { - 1 } } )$ compared to that of PtFeCoNi@HCS $( 1 5 7 . 3 1 ~ \\mathrm { ~ m V } ~ \\mathrm { d e c ^ { - 1 } } )$ ，PtFeCoNiLa $@ { \\mathrm { H C S } }$ $( 2 9 4 . 6 1 ~ \\mathrm { m V ~ d e c ^ { - 1 } }$ )，PtFeCoNiMn $@ { \\mathrm { H C S } }$ $( 2 2 3 . 0 5 \\ \\mathrm { M v \\ d e c ^ { - 1 } } )$ and PtFeCoNiMo@HCS $\\mathrm { 2 0 4 . 1 3 ~ m V ~ d e c ^ { - 1 } }$ ）suggests an uplift of HER kinetics induced by Cu corporation.The electrochemical active surface area (ECSA) of catalysts is generally used to evaluate the number of accessible active sites,and directly proportional to the electrochemical double-layer capacitance $( C _ { \\mathrm { d l } } )$ calculated from the cyclic voltammetry (CV) curves within the non-Faradaic potential range. "]}, "overpotential": [{"unit": "mV", "value": "215", "source": ["Among them, PtFeCoNiLa $@ { \\mathrm { H C S } }$ display the largest $\\eta _ { 1 0 }$ of $3 1 3 \\mathrm { m V }$ compared to PtFeCoNi $@ { \\mathrm { H C S } }$ $( 8 9 \\mathrm { m V } )$ ， PtFeCoNiMn $@ { \\mathrm { H C S } }$ $( 2 1 5 \\mathrm { m V } _ { i }$ ,PtFeCoNiCu $@ { \\mathrm { H C S } }$ $( 6 2 \\mathrm { m V } )$ and PtFeCoNiMo $@$ HCS $( 1 8 8 \\mathrm { m V } )$ .Even through $1 0 0 \\mathrm { m A c m } ^ { - 2 }$ ,PtFeCoNiLa $@ { \\mathrm { H C S } }$ always demonstrates the largest overpotential and PtFeCoNiCu@HCS exhibits the lowest overpotential (Figure 3a; Table S2， Supporting Information). "], "current_density": "10 mA cm^-2"}], "supplementary_performance": [{"key": "double_layer_capacitance", "value": "0.41 mF cm^-2", "source": ["Figures S7 and S8 (Supporting Information) illustrate the CV curves of PtFeCoNi@HCS and $\\operatorname { P t F e C o N i X @ H C S }$ $( \\mathrm { X } = \\mathrm { L a }$ ，Mn,Cu,Mo） materials obtained at potential sweeping rates of $1 0 { - } 5 0 \\ \\mathrm { m V } \\ \\mathbf { s } ^ { - 1 }$ ，and the corresponding $C _ { \\mathrm { d l } }$ are presented in Figure 3c.It is observed that PtFeCoNiCu $@ { \\mathrm { H C S } }$ exhibits a higher $C _ { \\mathrm { d l } }$ value of $1 . 6 4 ~ \\mathrm { m F ~ c m ^ { - 2 } }$ than PtFeCoNi $@ { \\mathrm { H C S } }$ $( 0 . 5 7 \\mathrm { m F } \\mathrm { c m ^ { - 2 } } ,$ ,PtFeCoNiLa $@ { \\mathrm { H C S } }$ (0.20 mF $\\mathrm { c m } ^ { - 2 }$ )，PtFeCoNiMn $@ { \\mathrm { H C S } }$ $( 0 . 4 1 ~ \\mathrm { m F } ~ \\mathrm { c m } ^ { - 2 } )$ and PtFeCoNi $\\mathsf { M o @ H C S }$ $( 0 . 2 2 \\mathrm { m F } \\mathrm { c m ^ { - 2 } } ,$ ), implying the larger ECSAand more available active sites exposed on its surface for HER process."]}, {"key": "charge_transfer_resistance", "value": "243.9 Ω", "source": ["The fited values of total charge transfer resistance $\\left( \\mathrm { R _ { c t } } \\right)$ consisting of both $\\mathsf { R } _ { \\mathrm { c t 1 } }$ and $\\mathrm { R } _ { \\mathrm { c t } 2 }$ are listed in Table S2 (Supporting Information),and the lower $\\mathrm { R _ { c t } }$ value of $\\operatorname { P t F e C o N i C u @ H C S }$ $( 1 8 . 8 \\ \\Omega )$ compared to that of PtFeCoNi@HCS $( 4 8 . 9 \\ \\Omega )$ ，PtFeCoNiLa $\\ @ \\mathrm { H C S }$ $( 1 5 3 6 . 0 \\Omega )$ ,PtFeCoNiMn $@ { \\mathrm { H C S } }$ $( 2 4 3 . 9 \\Omega )$ and $\\mathrm { P t } .$ FeCoNiMo $@ { \\mathrm { H C S } }$ $( 1 6 5 . 0 \\Omega )$ indicates a faster charge transfer kinetics in $\\operatorname { P t F e C o N i C u @ H C S }$ during HER process."]}]}, "experimental_conditions": {"test_setup": {"source": [], "scan_rate": null, "substrate": null, "ir_compensation": null}, "electrolyte": {"source": ["\n# 2.2.Electrochemical HER Performance\n\nThe electrochemical HER performance was investigated in $1 . 0 \\mathrm { M }$ KOH using a three-electrode electrochemical system.In HEA materials,in addition to the fact that the homogeneous distribution of active sites induced by high mixing entropy could enable a fast HER process,23l electronegativity plays an important impact on electrocatalytic activity,as it represents the capability of an atom to capture electrons and in turn affects the local electronic configuration to optimize adsorption/desorption of hydrogen species.[24] According to Pauling electronegativity scale $( \\chi _ { \\mathrm { p } } )$ ， rare-earth metal of La $( \\chi _ { \\mathrm { p } } = 1 . 1 0 )$ and transition metals of Mn $( \\chi _ { \\mathrm { p } } = 1 . 5 5 )$ ,Cu $( \\chi _ { \\mathrm { p } } = 1 . \\dot { 9 } 0 )$ and Mo $( \\chi _ { \\mathrm { p } } = 2 . 1 6 )$ with different electronegativities were selected to prepare PtFeCoNiX $@ { \\mathrm { H C S } }$ $\\mathrm { ( X = L a }$ ,Mn,Cu and Mo) materials.XRD patterns (Figure S6, Supporting Information) indicate that all the PtFeCoNiX $@ { \\mathrm { H C S } }$ materials possess FCC structure,with three diffraction peaks at ${ \\approx } 4 1 . 2 ^ { \\circ }$ $4 7 . 9 ^ { \\circ }$ and $7 0 . 0 ^ { \\circ }$ corresponding to (111), (200) and (220) facets of PtFeCoNi@HCS.However, the careful comparison reveals that the diffraction peaks of PtFeCoNiLa $@ { \\mathrm { H C S } }$ ,PtFeCoN$\\mathrm { i M n } @ \\mathrm { H C S }$ ，and $\\operatorname { P t F e C o N i C u @ H C S }$ shift toward a higher 20 value,while that of PtFeCoNiMo@HCS shifts toward a lower 20 value.Moreover,the diffraction peaks of PtFeCoNiLa $\\ @ \\mathrm { H C S }$ PtFeCoNiMn $@ { \\mathrm { H C S } }$ and PtFeCoNiMo $@$ HCS exhibit decreased intensity compared to PtFeCoNi@HCS,indicating a reduction in crystallinity.These findings confirm the impact of different metals on the crystal structure of PtFeCoNi@HCS,and therefore, their influence on the HER performance of PtFeCoNi@HCS material were compared."], "ph_value": null, "concentration_molar": "1.0 M", "electrolyte_composition": "KOH"}, "synthesis_method": {"method": null, "source": [], "key_parameters": null}, "other_environmental_params": []}}, {"alloy_id": "PtFeCoNiMo@HCS", "performance": {"stability": {"source": [], "cycle_count": null, "test_method": "Unknown", "duration_hours": null, "degradation_details": null, "performance_retention": null}, "tafel_slope": {"unit": "mV dec^-1", "value": "204.13", "source": ["While for Mo with an electronegativity high up to 2.16,its pronounced electron-trapping capability leads to a reduction of electrons on active sites that hinders the adsorption of hydrogen species,thereby resulting in diminished activity for the HER process.Tafel slope is an essential parameter to evaluate the electrocatalytic performance.In Figure 3b,the lower Tafel slope of $\\operatorname { P t F e C o N i C u @ H C S }$ $( 1 3 6 . 4 2 ~ \\mathrm { m V ~ d e c ^ { - 1 } } )$ compared to that of PtFeCoNi@HCS $( 1 5 7 . 3 1 ~ \\mathrm { ~ m V } ~ \\mathrm { d e c ^ { - 1 } } )$ ，PtFeCoNiLa $@ { \\mathrm { H C S } }$ $( 2 9 4 . 6 1 ~ \\mathrm { m V ~ d e c ^ { - 1 } }$ )，PtFeCoNiMn $@ { \\mathrm { H C S } }$ $( 2 2 3 . 0 5 \\ \\mathrm { M v \\ d e c ^ { - 1 } } )$ and PtFeCoNiMo@HCS $\\mathrm { 2 0 4 . 1 3 ~ m V ~ d e c ^ { - 1 } }$ ）suggests an uplift of HER kinetics induced by Cu corporation.The electrochemical active surface area (ECSA) of catalysts is generally used to evaluate the number of accessible active sites,and directly proportional to the electrochemical double-layer capacitance $( C _ { \\mathrm { d l } } )$ calculated from the cyclic voltammetry (CV) curves within the non-Faradaic potential range. "]}, "overpotential": [{"unit": "mV", "value": "188", "source": ["Among them, PtFeCoNiLa $@ { \\mathrm { H C S } }$ display the largest $\\eta _ { 1 0 }$ of $3 1 3 \\mathrm { m V }$ compared to PtFeCoNi $@ { \\mathrm { H C S } }$ $( 8 9 \\mathrm { m V } )$ ， PtFeCoNiMn $@ { \\mathrm { H C S } }$ $( 2 1 5 \\mathrm { m V } _ { i }$ ,PtFeCoNiCu $@ { \\mathrm { H C S } }$ $( 6 2 \\mathrm { m V } )$ and PtFeCoNiMo $@$ HCS $( 1 8 8 \\mathrm { m V } )$ .Even through $1 0 0 \\mathrm { m A c m } ^ { - 2 }$ ,PtFeCoNiLa $@ { \\mathrm { H C S } }$ always demonstrates the largest overpotential and PtFeCoNiCu@HCS exhibits the lowest overpotential (Figure 3a; Table S2， Supporting Information). "], "current_density": "10 mA cm^-2"}], "supplementary_performance": [{"key": "double_layer_capacitance", "value": "0.22 mF cm^-2", "source": ["Figures S7 and S8 (Supporting Information) illustrate the CV curves of PtFeCoNi@HCS and $\\operatorname { P t F e C o N i X @ H C S }$ $( \\mathrm { X } = \\mathrm { L a }$ ，Mn,Cu,Mo） materials obtained at potential sweeping rates of $1 0 { - } 5 0 \\ \\mathrm { m V } \\ \\mathbf { s } ^ { - 1 }$ ，and the corresponding $C _ { \\mathrm { d l } }$ are presented in Figure 3c.It is observed that PtFeCoNiCu $@ { \\mathrm { H C S } }$ exhibits a higher $C _ { \\mathrm { d l } }$ value of $1 . 6 4 ~ \\mathrm { m F ~ c m ^ { - 2 } }$ than PtFeCoNi $@ { \\mathrm { H C S } }$ $( 0 . 5 7 \\mathrm { m F } \\mathrm { c m ^ { - 2 } } ,$ ,PtFeCoNiLa $@ { \\mathrm { H C S } }$ (0.20 mF $\\mathrm { c m } ^ { - 2 }$ )，PtFeCoNiMn $@ { \\mathrm { H C S } }$ $( 0 . 4 1 ~ \\mathrm { m F } ~ \\mathrm { c m } ^ { - 2 } )$ and PtFeCoNi $\\mathsf { M o @ H C S }$ $( 0 . 2 2 \\mathrm { m F } \\mathrm { c m ^ { - 2 } } ,$ ), implying the larger ECSAand more available active sites exposed on its surface for HER process."]}, {"key": "charge_transfer_resistance", "value": "165.0 Ω", "source": ["The fited values of total charge transfer resistance $\\left( \\mathrm { R _ { c t } } \\right)$ consisting of both $\\mathsf { R } _ { \\mathrm { c t 1 } }$ and $\\mathrm { R } _ { \\mathrm { c t } 2 }$ are listed in Table S2 (Supporting Information),and the lower $\\mathrm { R _ { c t } }$ value of $\\operatorname { P t F e C o N i C u @ H C S }$ $( 1 8 . 8 \\ \\Omega )$ compared to that of PtFeCoNi@HCS $( 4 8 . 9 \\ \\Omega )$ ，PtFeCoNiLa $\\ @ \\mathrm { H C S }$ $( 1 5 3 6 . 0 \\Omega )$ ,PtFeCoNiMn $@ { \\mathrm { H C S } }$ $( 2 4 3 . 9 \\Omega )$ and $\\mathrm { P t } .$ FeCoNiMo $@ { \\mathrm { H C S } }$ $( 1 6 5 . 0 \\Omega )$ indicates a faster charge transfer kinetics in $\\operatorname { P t F e C o N i C u @ H C S }$ during HER process."]}]}, "experimental_conditions": {"test_setup": {"source": [], "scan_rate": null, "substrate": null, "ir_compensation": null}, "electrolyte": {"source": ["\n# 2.2.Electrochemical HER Performance\n\nThe electrochemical HER performance was investigated in $1 . 0 \\mathrm { M }$ KOH using a three-electrode electrochemical system.In HEA materials,in addition to the fact that the homogeneous distribution of active sites induced by high mixing entropy could enable a fast HER process,23l electronegativity plays an important impact on electrocatalytic activity,as it represents the capability of an atom to capture electrons and in turn affects the local electronic configuration to optimize adsorption/desorption of hydrogen species.[24] According to Pauling electronegativity scale $( \\chi _ { \\mathrm { p } } )$ ， rare-earth metal of La $( \\chi _ { \\mathrm { p } } = 1 . 1 0 )$ and transition metals of Mn $( \\chi _ { \\mathrm { p } } = 1 . 5 5 )$ ,Cu $( \\chi _ { \\mathrm { p } } = 1 . \\dot { 9 } 0 )$ and Mo $( \\chi _ { \\mathrm { p } } = 2 . 1 6 )$ with different electronegativities were selected to prepare PtFeCoNiX $@ { \\mathrm { H C S } }$ $\\mathrm { ( X = L a }$ ,Mn,Cu and Mo) materials.XRD patterns (Figure S6, Supporting Information) indicate that all the PtFeCoNiX $@ { \\mathrm { H C S } }$ materials possess FCC structure,with three diffraction peaks at ${ \\approx } 4 1 . 2 ^ { \\circ }$ $4 7 . 9 ^ { \\circ }$ and $7 0 . 0 ^ { \\circ }$ corresponding to (111), (200) and (220) facets of PtFeCoNi@HCS.However, the careful comparison reveals that the diffraction peaks of PtFeCoNiLa $@ { \\mathrm { H C S } }$ ,PtFeCoN$\\mathrm { i M n } @ \\mathrm { H C S }$ ，and $\\operatorname { P t F e C o N i C u @ H C S }$ shift toward a higher 20 value,while that of PtFeCoNiMo@HCS shifts toward a lower 20 value.Moreover,the diffraction peaks of PtFeCoNiLa $\\ @ \\mathrm { H C S }$ PtFeCoNiMn $@ { \\mathrm { H C S } }$ and PtFeCoNiMo $@$ HCS exhibit decreased intensity compared to PtFeCoNi@HCS,indicating a reduction in crystallinity.These findings confirm the impact of different metals on the crystal structure of PtFeCoNi@HCS,and therefore, their influence on the HER performance of PtFeCoNi@HCS material were compared."], "ph_value": null, "concentration_molar": "1.0 M", "electrolyte_composition": "KOH"}, "synthesis_method": {"method": null, "source": [], "key_parameters": null}, "other_environmental_params": []}}, {"alloy_id": "PtFeCoNiCuMn@HCS", "performance": {"stability": {"source": [], "cycle_count": null, "test_method": "Unknown", "duration_hours": null, "degradation_details": null, "performance_retention": null}, "tafel_slope": {"unit": "mV dec^-1", "value": null, "source": []}, "overpotential": [{"unit": "mV", "value": "313", "source": ["\nSupporting Information) demonstrate that PtFeCoNiCuY@HCS materials keep consistent diffraction peaks akin to PtFeCoN$\\mathrm { i C u } @ \\mathrm { H C S }$ ，suggesting well maintained FCC crystal structure of $\\operatorname { P t F e C o N i C u @ H C S }$ after incorporating Cr, Mn and Mo atom.The electrochemical performance of senary PtFeCoN$\\operatorname { i C u Y } @ \\operatorname { H C S }$ $\\begin{array} { r } { \\mathrm { ( Y = C r , } } \\end{array}$ Mn,Mo) materials reveals that Mn and Mo are not functional for the HER performance improvement of $\\operatorname { P t F e C o N i C u @ H C S }$ ，while the incorporation of Cr could significantly enhance the performance with PtFeCoN$\\operatorname { i C u C r } @ \\operatorname { H C S }$ demonstrating a lowest overpotential of $2 9 ~ \\mathrm { m V }$ at $1 0 \\mathrm { \\ m A \\ c m ^ { - 2 } }$ (Figure 4a)，outperforming that of PtFeCoN$\\mathrm { i C u } @ \\mathrm { H C S }$ $( 6 2 ~ \\mathrm { m V } )$ ，PtFeCoNiCuMn $@ { \\mathrm { H C S } }$ $ { \\left( 3 1 3 \\mathrm { \\ m V } \\right) }$ as well as PtFeCoNiCuMo@HCS $( 6 6 ~ \\mathrm { m V } )$ .And at the current density through $1 0 0 \\mathrm { m A c m } ^ { - 2 }$ ,PtFeCoNiCuCr@HCS always displays the lowest overpotential (Table S2, Supporting Information).Moreover, the PtFeCoNiCuCr@HCS material has the smallest Tafel slope of $3 9 . 2 4 \\mathrm { m V } \\mathrm { d e c } ^ { - 1 }$ (Figure 4b),the highest $C _ { \\mathrm { d l } }$ value of 1.86 mF $\\mathrm { c m } ^ { - 2 }$ (Figure $_ { 4 \\mathrm { C } }$ ； Figure S12, Supporting Information),and the smallest $\\mathtt { R _ { c t } }$ of $8 . 4 \\Omega$ (Figures 4d; Figure S13, Supporting Information) among all these as-prepared quaternary, quinary and senary HEA $_ { \\cdot \\textcircled { a } \\mathrm { H C S } }$ materials (Figure 4e; Table S2, Supporting Information).In particular, the HER performance exhibits a remarkable improvement with the sequential incorporation of Cu and Cr into PtFeCoNi@HCS material.Herein,a further analysis of the Brunner-Emmet-Teller (BET) specifc surface area for PtFeCoNi@HCS,PtFeCoNiCu $\\ @ \\mathrm { H C S }$ ，and $\\operatorname { P t F e C o N i C u C r } @ \\operatorname { H C S }$ was conducted,as illustrated in Figure S14 (Supporting Information).It is found that $\\operatorname { P t F e C o N i C u C r } @ \\operatorname { H C S }$ possesses a higher BET surface area of $5 4 . 9 7 9 \\ \\mathrm { m } ^ { 2 } \\ \\mathrm { g } ^ { - 1 }$ than both PtFeCoNi@HCS $( 2 9 . 8 7 6 ~ \\mathrm { ~ m } ^ { 2 } ~ \\mathrm { ~ g } ^ { - 1 } )$ and $\\operatorname { P t F e C o N i C u @ H C S }$ $( 3 4 . 7 4 8 ~ \\mathrm { ~ m } ^ { 2 } ~ \\mathrm { ~ g } ^ { - 1 } )$ ， suggesting more exposed active sites and accelerated reaction rate.Besides,PtFeCoNiCuCr@HCS also exhibits superior HER performance when compared with commercial $2 0 \\% \\ \\mathrm { P t } / \\mathrm { C }$ catalyst,as evidenced by LSV (Figure S15a, Supporting Information),Tafel slope (Figure S15b, Supporting Information),and $\\mathrm { R _ { c t } }$ (Figures S16 and S17, Supporting Information),and its $C _ { \\mathrm { d l } }$ value $( 1 . 8 6 ~ \\mathrm { m F ~ c m ^ { - 2 } } ,$ is $6 2 \\%$ higher than that of $1 . 1 5 ~ \\mathrm { m F ~ c m ^ { - 2 } }$ for commercial $20 \\%$ Pt/C catalyst (Figures S18 and S19, Supporting Information).All these results verify the superior capability of $\\mathrm { C r }$ atom in regulating the electrocatalytic performance of high entropy alloy materials toward HER.When compared to the reported noble-metal-based materials as HER catalysts in literatures,[8,26-38] the as-prepared $\\operatorname { P t F e C o N i C u C r } @ \\operatorname { H C S }$ exhibits distinct advantages in terms of overpotential and Tafel slope (Figure 4f; Table S3, Supporting Information)."], "current_density": "10 mA cm^-2"}], "supplementary_performance": []}, "experimental_conditions": {"test_setup": {"source": [], "scan_rate": null, "substrate": null, "ir_compensation": null}, "electrolyte": {"source": ["\n# 2.2.Electrochemical HER Performance\n\nThe electrochemical HER performance was investigated in $1 . 0 \\mathrm { M }$ KOH using a three-electrode electrochemical system.In HEA materials,in addition to the fact that the homogeneous distribution of active sites induced by high mixing entropy could enable a fast HER process,23l electronegativity plays an important impact on electrocatalytic activity,as it represents the capability of an atom to capture electrons and in turn affects the local electronic configuration to optimize adsorption/desorption of hydrogen species.[24] According to Pauling electronegativity scale $( \\chi _ { \\mathrm { p } } )$ ， rare-earth metal of La $( \\chi _ { \\mathrm { p } } = 1 . 1 0 )$ and transition metals of Mn $( \\chi _ { \\mathrm { p } } = 1 . 5 5 )$ ,Cu $( \\chi _ { \\mathrm { p } } = 1 . \\dot { 9 } 0 )$ and Mo $( \\chi _ { \\mathrm { p } } = 2 . 1 6 )$ with different electronegativities were selected to prepare PtFeCoNiX $@ { \\mathrm { H C S } }$ $\\mathrm { ( X = L a }$ ,Mn,Cu and Mo) materials.XRD patterns (Figure S6, Supporting Information) indicate that all the PtFeCoNiX $@ { \\mathrm { H C S } }$ materials possess FCC structure,with three diffraction peaks at ${ \\approx } 4 1 . 2 ^ { \\circ }$ $4 7 . 9 ^ { \\circ }$ and $7 0 . 0 ^ { \\circ }$ corresponding to (111), (200) and (220) facets of PtFeCoNi@HCS.However, the careful comparison reveals that the diffraction peaks of PtFeCoNiLa $@ { \\mathrm { H C S } }$ ,PtFeCoN$\\mathrm { i M n } @ \\mathrm { H C S }$ ，and $\\operatorname { P t F e C o N i C u @ H C S }$ shift toward a higher 20 value,while that of PtFeCoNiMo@HCS shifts toward a lower 20 value.Moreover,the diffraction peaks of PtFeCoNiLa $\\ @ \\mathrm { H C S }$ PtFeCoNiMn $@ { \\mathrm { H C S } }$ and PtFeCoNiMo $@$ HCS exhibit decreased intensity compared to PtFeCoNi@HCS,indicating a reduction in crystallinity.These findings confirm the impact of different metals on the crystal structure of PtFeCoNi@HCS,and therefore, their influence on the HER performance of PtFeCoNi@HCS material were compared."], "ph_value": null, "concentration_molar": "1.0 M", "electrolyte_composition": "KOH"}, "synthesis_method": {"method": null, "source": [], "key_parameters": null}, "other_environmental_params": []}}, {"alloy_id": "PtFeCoNiCuMo@HCS", "performance": {"stability": {"source": [], "cycle_count": null, "test_method": "Unknown", "duration_hours": null, "degradation_details": null, "performance_retention": null}, "tafel_slope": {"unit": "mV dec^-1", "value": null, "source": []}, "overpotential": [{"unit": "mV", "value": "66", "source": ["\nSupporting Information) demonstrate that PtFeCoNiCuY@HCS materials keep consistent diffraction peaks akin to PtFeCoN$\\mathrm { i C u } @ \\mathrm { H C S }$ ，suggesting well maintained FCC crystal structure of $\\operatorname { P t F e C o N i C u @ H C S }$ after incorporating Cr, Mn and Mo atom.The electrochemical performance of senary PtFeCoN$\\operatorname { i C u Y } @ \\operatorname { H C S }$ $\\begin{array} { r } { \\mathrm { ( Y = C r , } } \\end{array}$ Mn,Mo) materials reveals that Mn and Mo are not functional for the HER performance improvement of $\\operatorname { P t F e C o N i C u @ H C S }$ ，while the incorporation of Cr could significantly enhance the performance with PtFeCoN$\\operatorname { i C u C r } @ \\operatorname { H C S }$ demonstrating a lowest overpotential of $2 9 ~ \\mathrm { m V }$ at $1 0 \\mathrm { \\ m A \\ c m ^ { - 2 } }$ (Figure 4a)，outperforming that of PtFeCoN$\\mathrm { i C u } @ \\mathrm { H C S }$ $( 6 2 ~ \\mathrm { m V } )$ ，PtFeCoNiCuMn $@ { \\mathrm { H C S } }$ $ { \\left( 3 1 3 \\mathrm { \\ m V } \\right) }$ as well as PtFeCoNiCuMo@HCS $( 6 6 ~ \\mathrm { m V } )$ .And at the current density through $1 0 0 \\mathrm { m A c m } ^ { - 2 }$ ,PtFeCoNiCuCr@HCS always displays the lowest overpotential (Table S2, Supporting Information).Moreover, the PtFeCoNiCuCr@HCS material has the smallest Tafel slope of $3 9 . 2 4 \\mathrm { m V } \\mathrm { d e c } ^ { - 1 }$ (Figure 4b),the highest $C _ { \\mathrm { d l } }$ value of 1.86 mF $\\mathrm { c m } ^ { - 2 }$ (Figure $_ { 4 \\mathrm { C } }$ ； Figure S12, Supporting Information),and the smallest $\\mathtt { R _ { c t } }$ of $8 . 4 \\Omega$ (Figures 4d; Figure S13, Supporting Information) among all these as-prepared quaternary, quinary and senary HEA $_ { \\cdot \\textcircled { a } \\mathrm { H C S } }$ materials (Figure 4e; Table S2, Supporting Information).In particular, the HER performance exhibits a remarkable improvement with the sequential incorporation of Cu and Cr into PtFeCoNi@HCS material.Herein,a further analysis of the Brunner-Emmet-Teller (BET) specifc surface area for PtFeCoNi@HCS,PtFeCoNiCu $\\ @ \\mathrm { H C S }$ ，and $\\operatorname { P t F e C o N i C u C r } @ \\operatorname { H C S }$ was conducted,as illustrated in Figure S14 (Supporting Information).It is found that $\\operatorname { P t F e C o N i C u C r } @ \\operatorname { H C S }$ possesses a higher BET surface area of $5 4 . 9 7 9 \\ \\mathrm { m } ^ { 2 } \\ \\mathrm { g } ^ { - 1 }$ than both PtFeCoNi@HCS $( 2 9 . 8 7 6 ~ \\mathrm { ~ m } ^ { 2 } ~ \\mathrm { ~ g } ^ { - 1 } )$ and $\\operatorname { P t F e C o N i C u @ H C S }$ $( 3 4 . 7 4 8 ~ \\mathrm { ~ m } ^ { 2 } ~ \\mathrm { ~ g } ^ { - 1 } )$ ， suggesting more exposed active sites and accelerated reaction rate.Besides,PtFeCoNiCuCr@HCS also exhibits superior HER performance when compared with commercial $2 0 \\% \\ \\mathrm { P t } / \\mathrm { C }$ catalyst,as evidenced by LSV (Figure S15a, Supporting Information),Tafel slope (Figure S15b, Supporting Information),and $\\mathrm { R _ { c t } }$ (Figures S16 and S17, Supporting Information),and its $C _ { \\mathrm { d l } }$ value $( 1 . 8 6 ~ \\mathrm { m F ~ c m ^ { - 2 } } ,$ is $6 2 \\%$ higher than that of $1 . 1 5 ~ \\mathrm { m F ~ c m ^ { - 2 } }$ for commercial $20 \\%$ Pt/C catalyst (Figures S18 and S19, Supporting Information).All these results verify the superior capability of $\\mathrm { C r }$ atom in regulating the electrocatalytic performance of high entropy alloy materials toward HER.When compared to the reported noble-metal-based materials as HER catalysts in literatures,[8,26-38] the as-prepared $\\operatorname { P t F e C o N i C u C r } @ \\operatorname { H C S }$ exhibits distinct advantages in terms of overpotential and Tafel slope (Figure 4f; Table S3, Supporting Information)."], "current_density": "10 mA cm^-2"}], "supplementary_performance": []}, "experimental_conditions": {"test_setup": {"source": [], "scan_rate": null, "substrate": null, "ir_compensation": null}, "electrolyte": {"source": ["\n# 2.2.Electrochemical HER Performance\n\nThe electrochemical HER performance was investigated in $1 . 0 \\mathrm { M }$ KOH using a three-electrode electrochemical system.In HEA materials,in addition to the fact that the homogeneous distribution of active sites induced by high mixing entropy could enable a fast HER process,23l electronegativity plays an important impact on electrocatalytic activity,as it represents the capability of an atom to capture electrons and in turn affects the local electronic configuration to optimize adsorption/desorption of hydrogen species.[24] According to Pauling electronegativity scale $( \\chi _ { \\mathrm { p } } )$ ， rare-earth metal of La $( \\chi _ { \\mathrm { p } } = 1 . 1 0 )$ and transition metals of Mn $( \\chi _ { \\mathrm { p } } = 1 . 5 5 )$ ,Cu $( \\chi _ { \\mathrm { p } } = 1 . \\dot { 9 } 0 )$ and Mo $( \\chi _ { \\mathrm { p } } = 2 . 1 6 )$ with different electronegativities were selected to prepare PtFeCoNiX $@ { \\mathrm { H C S } }$ $\\mathrm { ( X = L a }$ ,Mn,Cu and Mo) materials.XRD patterns (Figure S6, Supporting Information) indicate that all the PtFeCoNiX $@ { \\mathrm { H C S } }$ materials possess FCC structure,with three diffraction peaks at ${ \\approx } 4 1 . 2 ^ { \\circ }$ $4 7 . 9 ^ { \\circ }$ and $7 0 . 0 ^ { \\circ }$ corresponding to (111), (200) and (220) facets of PtFeCoNi@HCS.However, the careful comparison reveals that the diffraction peaks of PtFeCoNiLa $@ { \\mathrm { H C S } }$ ,PtFeCoN$\\mathrm { i M n } @ \\mathrm { H C S }$ ，and $\\operatorname { P t F e C o N i C u @ H C S }$ shift toward a higher 20 value,while that of PtFeCoNiMo@HCS shifts toward a lower 20 value.Moreover,the diffraction peaks of PtFeCoNiLa $\\ @ \\mathrm { H C S }$ PtFeCoNiMn $@ { \\mathrm { H C S } }$ and PtFeCoNiMo $@$ HCS exhibit decreased intensity compared to PtFeCoNi@HCS,indicating a reduction in crystallinity.These findings confirm the impact of different metals on the crystal structure of PtFeCoNi@HCS,and therefore, their influence on the HER performance of PtFeCoNi@HCS material were compared."], "ph_value": null, "concentration_molar": "1.0 M", "electrolyte_composition": "KOH"}, "synthesis_method": {"method": null, "source": [], "key_parameters": null}, "other_environmental_params": []}}, {"alloy_id": "PtFeCoNi@HCS", "performance": {"stability": {"source": [], "cycle_count": null, "test_method": "Unknown", "duration_hours": null, "degradation_details": null, "performance_retention": null}, "tafel_slope": {"unit": "mV dec^-1", "value": "157.31", "source": ["While for Mo with an electronegativity high up to 2.16,its pronounced electron-trapping capability leads to a reduction of electrons on active sites that hinders the adsorption of hydrogen species,thereby resulting in diminished activity for the HER process.Tafel slope is an essential parameter to evaluate the electrocatalytic performance.In Figure 3b,the lower Tafel slope of $\\operatorname { P t F e C o N i C u @ H C S }$ $( 1 3 6 . 4 2 ~ \\mathrm { m V ~ d e c ^ { - 1 } } )$ compared to that of PtFeCoNi@HCS $( 1 5 7 . 3 1 ~ \\mathrm { ~ m V } ~ \\mathrm { d e c ^ { - 1 } } )$ ，PtFeCoNiLa $@ { \\mathrm { H C S } }$ $( 2 9 4 . 6 1 ~ \\mathrm { m V ~ d e c ^ { - 1 } }$ )，PtFeCoNiMn $@ { \\mathrm { H C S } }$ $( 2 2 3 . 0 5 \\ \\mathrm { M v \\ d e c ^ { - 1 } } )$ and PtFeCoNiMo@HCS $\\mathrm { 2 0 4 . 1 3 ~ m V ~ d e c ^ { - 1 } }$ ）suggests an uplift of HER kinetics induced by Cu corporation.The electrochemical active surface area (ECSA) of catalysts is generally used to evaluate the number of accessible active sites,and directly proportional to the electrochemical double-layer capacitance $( C _ { \\mathrm { d l } } )$ calculated from the cyclic voltammetry (CV) curves within the non-Faradaic potential range. "]}, "overpotential": [{"unit": "mV", "value": "89", "source": ["At a current density of $1 0 \\mathrm { \\ m A \\ c m ^ { - 2 } }$ ,PtFeCoNi@HCS demonstrates an overpotential $( \\eta _ { 1 0 } )$ of $8 9 \\mathrm { m V } ,$ while the $\\eta _ { 1 0 }$ value of PtFeCoNiX $@$ HCS $( \\mathrm { X } = \\mathrm { L } \\mathbf { a }$ Mn,Cu,Mo) varies with the change in electronegativity of the incorporated atoms. "], "current_density": "10 mA cm^-2"}], "supplementary_performance": [{"key": "double layer capacitance", "value": "0.57 mF cm^-2", "source": ["Figures S7 and S8 (Supporting Information) illustrate the CV curves of PtFeCoNi@HCS and $\\operatorname { P t F e C o N i X @ H C S }$ $( \\mathrm { X } = \\mathrm { L a }$ ，Mn,Cu,Mo） materials obtained at potential sweeping rates of $1 0 { - } 5 0 \\ \\mathrm { m V } \\ \\mathbf { s } ^ { - 1 }$ ，and the corresponding $C _ { \\mathrm { d l } }$ are presented in Figure 3c.It is observed that PtFeCoNiCu $@ { \\mathrm { H C S } }$ exhibits a higher $C _ { \\mathrm { d l } }$ value of $1 . 6 4 ~ \\mathrm { m F ~ c m ^ { - 2 } }$ than PtFeCoNi $@ { \\mathrm { H C S } }$ $( 0 . 5 7 \\mathrm { m F } \\mathrm { c m ^ { - 2 } } ,$ ,PtFeCoNiLa $@ { \\mathrm { H C S } }$ (0.20 mF $\\mathrm { c m } ^ { - 2 }$ )，PtFeCoNiMn $@ { \\mathrm { H C S } }$ $( 0 . 4 1 ~ \\mathrm { m F } ~ \\mathrm { c m } ^ { - 2 } )$ and PtFeCoNi $\\mathsf { M o @ H C S }$ $( 0 . 2 2 \\mathrm { m F } \\mathrm { c m ^ { - 2 } } ,$ ), implying the larger ECSAand more available active sites exposed on its surface for HER process."]}, {"key": "charge transfer resistance", "value": "48.9 Ω", "source": ["The fited values of total charge transfer resistance $\\left( \\mathrm { R _ { c t } } \\right)$ consisting of both $\\mathsf { R } _ { \\mathrm { c t 1 } }$ and $\\mathrm { R } _ { \\mathrm { c t } 2 }$ are listed in Table S2 (Supporting Information),and the lower $\\mathrm { R _ { c t } }$ value of $\\operatorname { P t F e C o N i C u @ H C S }$ $( 1 8 . 8 \\ \\Omega )$ compared to that of PtFeCoNi@HCS $( 4 8 . 9 \\ \\Omega )$ ，PtFeCoNiLa $\\ @ \\mathrm { H C S }$ $( 1 5 3 6 . 0 \\Omega )$ ,PtFeCoNiMn $@ { \\mathrm { H C S } }$ $( 2 4 3 . 9 \\Omega )$ and $\\mathrm { P t } .$ FeCoNiMo $@ { \\mathrm { H C S } }$ $( 1 6 5 . 0 \\Omega )$ indicates a faster charge transfer kinetics in $\\operatorname { P t F e C o N i C u @ H C S }$ during HER process."]}, {"key": "BET surface area", "value": "29.876 m^2 g^-1", "source": ["\nSupporting Information) demonstrate that PtFeCoNiCuY@HCS materials keep consistent diffraction peaks akin to PtFeCoN$\\mathrm { i C u } @ \\mathrm { H C S }$ ，suggesting well maintained FCC crystal structure of $\\operatorname { P t F e C o N i C u @ H C S }$ after incorporating Cr, Mn and Mo atom.The electrochemical performance of senary PtFeCoN$\\operatorname { i C u Y } @ \\operatorname { H C S }$ $\\begin{array} { r } { \\mathrm { ( Y = C r , } } \\end{array}$ Mn,Mo) materials reveals that Mn and Mo are not functional for the HER performance improvement of $\\operatorname { P t F e C o N i C u @ H C S }$ ，while the incorporation of Cr could significantly enhance the performance with PtFeCoN$\\operatorname { i C u C r } @ \\operatorname { H C S }$ demonstrating a lowest overpotential of $2 9 ~ \\mathrm { m V }$ at $1 0 \\mathrm { \\ m A \\ c m ^ { - 2 } }$ (Figure 4a)，outperforming that of PtFeCoN$\\mathrm { i C u } @ \\mathrm { H C S }$ $( 6 2 ~ \\mathrm { m V } )$ ，PtFeCoNiCuMn $@ { \\mathrm { H C S } }$ $ { \\left( 3 1 3 \\mathrm { \\ m V } \\right) }$ as well as PtFeCoNiCuMo@HCS $( 6 6 ~ \\mathrm { m V } )$ .And at the current density through $1 0 0 \\mathrm { m A c m } ^ { - 2 }$ ,PtFeCoNiCuCr@HCS always displays the lowest overpotential (Table S2, Supporting Information).Moreover, the PtFeCoNiCuCr@HCS material has the smallest Tafel slope of $3 9 . 2 4 \\mathrm { m V } \\mathrm { d e c } ^ { - 1 }$ (Figure 4b),the highest $C _ { \\mathrm { d l } }$ value of 1.86 mF $\\mathrm { c m } ^ { - 2 }$ (Figure $_ { 4 \\mathrm { C } }$ ； Figure S12, Supporting Information),and the smallest $\\mathtt { R _ { c t } }$ of $8 . 4 \\Omega$ (Figures 4d; Figure S13, Supporting Information) among all these as-prepared quaternary, quinary and senary HEA $_ { \\cdot \\textcircled { a } \\mathrm { H C S } }$ materials (Figure 4e; Table S2, Supporting Information).In particular, the HER performance exhibits a remarkable improvement with the sequential incorporation of Cu and Cr into PtFeCoNi@HCS material.Herein,a further analysis of the Brunner-Emmet-Teller (BET) specifc s |  | 8
81 | 9537fb2c3b4fc696d63c3b9b972fe0c2 | {"extraction_results": [{"alloy_id": "Ni1.1FeCr0.4V0.3Ti0.3", "performance": {"stability": {"source": ["To study the stability of the Ni-HEA-X catalysts in neutral electrolyte, $3 0 0 0 \\mathrm { C V }$ scans were executed.As displayed in Figures S5 and S6 (Supporting Information),there is no obviously change of the LSV curves after 3000 cycles,demonstrating the high durability of Ni-HEA-Xelectrocatalysts in a long-term HER process under neutral conditions.Furthermore,the electronic states of Ni-HEA-X did not significantly change after stability test in NaCl, which were confirmed by XPS in Figures S7 and S8 (Supporting Information). "], "cycle_count": "3000", "test_method": "CV Cycling", "duration_hours": null, "degradation_details": "no obviously change of the LSV curves", "performance_retention": null}, "tafel_slope": {"unit": "mV dec^-1", "value": "121.5", "source": ["Figure $_ { 4 \\mathrm { c } }$ shows the corresponding Tafel plots of various electrocatalysts.The better activity of Ni-HEA-30 can also be supported by its lower Tafel slope $( 3 6 . 2 \\ \\mathrm { m V \\ d e c ^ { - 1 } }$ ）than that of Ni-HEA $( 1 2 1 . 5 \\ \\mathrm { m V \\ d e c ^ { - 1 } } .$ ，NiHEA-10 $( 1 0 9 . 4 \\mathrm { m V } \\mathrm { d e c ^ { - 1 } }$ ),Ni-HEA-20 $( 5 6 . 5 \\mathrm { m V } \\mathrm { d e c ^ { - 1 } }$ ,and $\\mathrm { P t / C }$ $( 6 8 . 7 \\mathrm { m V } \\mathrm { d e c } ^ { - 1 }$ ）suggesting the intrinsically distinguished activity and improved catalytic kinetics of Ni-HEA-30,which demonstrates that the Ni-HEA-X catalyst greatly boosts HER kinetics after laser etching.The kinetic process of the HER process could be inferred by the Tafel slope.25] HER in neutral/near-neutral electrolytes exhibits distinct characteristics compared to strong acidic or alkaline electrolytes.Instead of a single-step reduction (Volmer reaction) process involving $\\mathrm { H } _ { 3 } \\mathrm { O } ^ { + }$ ions in strong acidic electrolytes or $\\mathrm { H } _ { 2 } \\mathrm { O }$ molecules in alkaline electrolytes,HER in neutral/near-neutral electrolytes is characterized by diffusioncontrolled kinetics at relatively low overpotentials and a switch in reactants from $\\mathrm { H } _ { 3 } \\mathrm { O } ^ { + }$ ions to $\\mathrm { H } _ { 2 } \\mathrm { O }$ molecules at high overpotentials."]}, "overpotential": [{"unit": "mV", "value": "485", "source": ["\nHEA-30 catalyst displays a low overpotential of $3 7 . 9 ~ \\mathrm { m V }$ at the current density of $1 0 \\mathrm { \\ m A \\ c m ^ { - 2 } }$ (normalized to the electrode area),which is far superior to Ni-HEA $( 4 8 5 ~ \\mathrm { m V } )$ ，Ni-HEA-10 $( 1 8 5 . 2 \\mathrm { m V } )$ ,Ni-HEA-20 $( 7 3 . 9 \\mathrm { m V } )$ ,and close to the performance of $\\mathrm { P t / C }$ $( 1 7 . 6 ~ \\mathrm { m V } )$ .In comparison of Ni-HEA $( 6 5 7 ~ \\mathrm { m V } )$ ，NiHEA-10 $( 2 7 5 ~ \\mathrm { m V } )$ ,and Ni-HEA-20 $( 2 1 1 ~ \\mathrm { m V } )$ ,Ni-HEA-30 delivers a low overpotential of $1 7 4 ~ \\mathrm { m V }$ at a current densit of $5 0 ~ \\mathrm { m A }$ $\\mathrm { c m } ^ { - 2 }$ ,and requires a low overpotential of $1 9 9 ~ \\mathrm { m V }$ at the large current density of $1 0 0 \\mathrm { \\ m A \\ c m ^ { - 2 } }$ toward HER (Figure 4b). "], "current_density": "10 mA cm^-2"}, {"unit": "mV", "value": "657", "source": ["\nHEA-30 catalyst displays a low overpotential of $3 7 . 9 ~ \\mathrm { m V }$ at the current density of $1 0 \\mathrm { \\ m A \\ c m ^ { - 2 } }$ (normalized to the electrode area),which is far superior to Ni-HEA $( 4 8 5 ~ \\mathrm { m V } )$ ，Ni-HEA-10 $( 1 8 5 . 2 \\mathrm { m V } )$ ,Ni-HEA-20 $( 7 3 . 9 \\mathrm { m V } )$ ,and close to the performance of $\\mathrm { P t / C }$ $( 1 7 . 6 ~ \\mathrm { m V } )$ .In comparison of Ni-HEA $( 6 5 7 ~ \\mathrm { m V } )$ ，NiHEA-10 $( 2 7 5 ~ \\mathrm { m V } )$ ,and Ni-HEA-20 $( 2 1 1 ~ \\mathrm { m V } )$ ,Ni-HEA-30 delivers a low overpotential of $1 7 4 ~ \\mathrm { m V }$ at a current densit of $5 0 ~ \\mathrm { m A }$ $\\mathrm { c m } ^ { - 2 }$ ,and requires a low overpotential of $1 9 9 ~ \\mathrm { m V }$ at the large current density of $1 0 0 \\mathrm { \\ m A \\ c m ^ { - 2 } }$ toward HER (Figure 4b). "], "current_density": "50 mA cm^-2"}], "supplementary_performance": []}, "experimental_conditions": {"test_setup": {"source": [], "scan_rate": null, "substrate": null, "ir_compensation": null}, "electrolyte": {"source": ["\nTo evaluate the performance of HER in a neutral electrolyte, we employed the alloy electrodes directly as working electrodes for electrochemical measurements.Initially, the electrocatalytic performance of various samples was evaluated in a $3 . 5 \\%$ NaCl solution at room temperature.While all Ni-HEA electrodes possess high conductivity and a unique structure that facilitates electron transfer,it is the Ni-HEA-30 electrode that demonstrates exceptional electrocatalytic performance for neutral HER.This electrode exhibits the lowest overpotentials across various current densities,ranging from 10 to $1 0 0 \\mathrm { \\ m A \\ c m ^ { - 2 } }$ . "], "ph_value": null, "concentration_molar": "3.5%", "electrolyte_composition": "NaCl"}, "synthesis_method": {"method": "Powder metallurgy with laser etching", "source": ["Herein, a novel $\\mathsf { N i } _ { 1 , 1 } \\mathsf { F e C r } _ { 0 , 4 } \\mathsf { V } _ { 0 , 3 } \\mathsf { T i } _ { 0 , 3 }$ high-entropy alloy (HEA) is designed through high throughput computing and prepared via powder metallurgy with the surface treated by laser etching under diferent laser power. ", "Then, the $\\mathrm { N i _ { 1 . 1 } F e C r _ { 0 . 4 } V _ { 0 . 3 } T i _ { 0 . 3 } }$ (NiHEA) alloy surface was subjected to laser etching at varying powers.The optimized Ni-HEA featured with multiple active centers, abundant porosity,and a reduced binding energy for $\\mathrm { H ^ { \\ast } }$ adsorption/desorption,demonstrated remarkable electrocatalytic performance in a neutral environment. "], "key_parameters": "Laser etching at varying powers"}, "other_environmental_params": []}}, {"alloy_id": "Ni-HEA-30", "performance": {"stability": {"source": ["To study the stability of the Ni-HEA-X catalysts in neutral electrolyte, $3 0 0 0 \\mathrm { C V }$ scans were executed.As displayed in Figures S5 and S6 (Supporting Information),there is no obviously change of the LSV curves after 3000 cycles,demonstrating the high durability of Ni-HEA-Xelectrocatalysts in a long-term HER process under neutral conditions.Furthermore,the electronic states of Ni-HEA-X did not significantly change after stability test in NaCl, which were confirmed by XPS in Figures S7 and S8 (Supporting Information). "], "cycle_count": "3000", "test_method": "CV Cycling", "duration_hours": null, "degradation_details": "no obviously change of the LSV curves", "performance_retention": null}, "tafel_slope": {"unit": "mV dec^-1", "value": "36.2", "source": ["The Ni-HEA requires a low overpotential of $3 7 . 9 ~ \\mathrm { m V }$ $( 1 0 \\mathrm { \\ m A \\ c m ^ { - 2 } }$ ）andalow Tafel slope of $3 6 . 2 ~ \\mathrm { m V ~ d e c ^ { - 1 } }$ in NaCl electrolyte for HER.In the real seawater electrolyte,it needs $5 5 . 9 \\mathrm { m V }$ $( 1 0 \\mathrm { m A } \\mathrm { c m } ^ { - 2 }$ and $4 7 . 3 ~ \\mathrm { m V }$ ${ \\operatorname { d e c } } ^ { - 1 }$ . ", "Figure $_ { 4 \\mathrm { c } }$ shows the corresponding Tafel plots of various electrocatalysts.The better activity of Ni-HEA-30 can also be supported by its lower Tafel slope $( 3 6 . 2 \\ \\mathrm { m V \\ d e c ^ { - 1 } }$ ）than that of Ni-HEA $( 1 2 1 . 5 \\ \\mathrm { m V \\ d e c ^ { - 1 } } .$ ，NiHEA-10 $( 1 0 9 . 4 \\mathrm { m V } \\mathrm { d e c ^ { - 1 } }$ ),Ni-HEA-20 $( 5 6 . 5 \\mathrm { m V } \\mathrm { d e c ^ { - 1 } }$ ,and $\\mathrm { P t / C }$ $( 6 8 . 7 \\mathrm { m V } \\mathrm { d e c } ^ { - 1 }$ ）suggesting the intrinsically distinguished activity and improved catalytic kinetics of Ni-HEA-30,which demonstrates that the Ni-HEA-X catalyst greatly boosts HER kinetics after laser etching.The kinetic process of the HER process could be inferred by the Tafel slope.25] HER in neutral/near-neutral electrolytes exhibits distinct characteristics compared to strong acidic or alkaline electrolytes.Instead of a single-step reduction (Volmer reaction) process involving $\\mathrm { H } _ { 3 } \\mathrm { O } ^ { + }$ ions in strong acidic electrolytes or $\\mathrm { H } _ { 2 } \\mathrm { O }$ molecules in alkaline electrolytes,HER in neutral/near-neutral electrolytes is characterized by diffusioncontrolled kinetics at relatively low overpotentials and a switch in reactants from $\\mathrm { H } _ { 3 } \\mathrm { O } ^ { + }$ ions to $\\mathrm { H } _ { 2 } \\mathrm { O }$ molecules at high overpotentials.", "The Ni-HEA-30 variant exhibited exceptional electrocatalytic performance in a neutral environment,including high catalytic activity,stability,and specificity for HER,along with remarkable resistance to chloride corrosion.Ni-HEA-30 demonstrated a low overpotential of $3 7 . 9 ~ \\mathrm { m V }$ (at $1 0 \\mathrm { \\ m A \\ c m ^ { - 2 } }$ ）for HER and a low Tafel slope of $3 6 . 2 \\ : \\mathrm { m V \\ : d e c ^ { - 1 } }$ in NaCl electrolyte.In seawater, it exhibited even better performance with a lower overpotential of $5 5 . 9 ~ \\mathrm { m V }$ (at $1 0 \\mathrm { \\ m A \\ c m ^ { - 2 } }$ )andalower Tafel slope of $4 7 . 3 ~ \\mathrm { m V ~ d e c ^ { - 1 } }$ .DFT theoretical calculations revealed that the outstanding HER performance of Ni-HEA-30 can be attributed to the synergistic effect of each alloy element. "]}, "overpotential": [{"unit": "mV", "value": "37.9", "source": ["The Ni-HEA requires a low overpotential of $3 7 . 9 ~ \\mathrm { m V }$ $( 1 0 \\mathrm { \\ m A \\ c m ^ { - 2 } }$ ）andalow Tafel slope of $3 6 . 2 ~ \\mathrm { m V ~ d e c ^ { - 1 } }$ in NaCl electrolyte for HER.In the real seawater electrolyte,it needs $5 5 . 9 \\mathrm { m V }$ $( 1 0 \\mathrm { m A } \\mathrm { c m } ^ { - 2 }$ and $4 7 . 3 ~ \\mathrm { m V }$ ${ \\operatorname { d e c } } ^ { - 1 }$ . ", "\nHEA-30 catalyst displays a low overpotential of $3 7 . 9 ~ \\mathrm { m V }$ at the current density of $1 0 \\mathrm { \\ m A \\ c m ^ { - 2 } }$ (normalized to the electrode area),which is far superior to Ni-HEA $( 4 8 5 ~ \\mathrm { m V } )$ ，Ni-HEA-10 $( 1 8 5 . 2 \\mathrm { m V } )$ ,Ni-HEA-20 $( 7 3 . 9 \\mathrm { m V } )$ ,and close to the performance of $\\mathrm { P t / C }$ $( 1 7 . 6 ~ \\mathrm { m V } )$ .In comparison of Ni-HEA $( 6 5 7 ~ \\mathrm { m V } )$ ，NiHEA-10 $( 2 7 5 ~ \\mathrm { m V } )$ ,and Ni-HEA-20 $( 2 1 1 ~ \\mathrm { m V } )$ ,Ni-HEA-30 delivers a low overpotential of $1 7 4 ~ \\mathrm { m V }$ at a current densit of $5 0 ~ \\mathrm { m A }$ $\\mathrm { c m } ^ { - 2 }$ ,and requires a low overpotential of $1 9 9 ~ \\mathrm { m V }$ at the large current density of $1 0 0 \\mathrm { \\ m A \\ c m ^ { - 2 } }$ toward HER (Figure 4b). ", "The Ni-HEA-30 variant exhibited exceptional electrocatalytic performance in a neutral environment,including high catalytic activity,stability,and specificity for HER,along with remarkable resistance to chloride corrosion.Ni-HEA-30 demonstrated a low overpotential of $3 7 . 9 ~ \\mathrm { m V }$ (at $1 0 \\mathrm { \\ m A \\ c m ^ { - 2 } }$ ）for HER and a low Tafel slope of $3 6 . 2 \\ : \\mathrm { m V \\ : d e c ^ { - 1 } }$ in NaCl electrolyte.In seawater, it exhibited even better performance with a lower overpotential of $5 5 . 9 ~ \\mathrm { m V }$ (at $1 0 \\mathrm { \\ m A \\ c m ^ { - 2 } }$ )andalower Tafel slope of $4 7 . 3 ~ \\mathrm { m V ~ d e c ^ { - 1 } }$ .DFT theoretical calculations revealed that the outstanding HER performance of Ni-HEA-30 can be attributed to the synergistic effect of each alloy element. "], "current_density": "10 mA cm^-2"}, {"unit": "mV", "value": "174", "source": ["\nHEA-30 catalyst displays a low overpotential of $3 7 . 9 ~ \\mathrm { m V }$ at the current density of $1 0 \\mathrm { \\ m A \\ c m ^ { - 2 } }$ (normalized to the electrode area),which is far superior to Ni-HEA $( 4 8 5 ~ \\mathrm { m V } )$ ，Ni-HEA-10 $( 1 8 5 . 2 \\mathrm { m V } )$ ,Ni-HEA-20 $( 7 3 . 9 \\mathrm { m V } )$ ,and close to the performance of $\\mathrm { P t / C }$ $( 1 7 . 6 ~ \\mathrm { m V } )$ .In comparison of Ni-HEA $( 6 5 7 ~ \\mathrm { m V } )$ ，NiHEA-10 $( 2 7 5 ~ \\mathrm { m V } )$ ,and Ni-HEA-20 $( 2 1 1 ~ \\mathrm { m V } )$ ,Ni-HEA-30 delivers a low overpotential of $1 7 4 ~ \\mathrm { m V }$ at a current densit of $5 0 ~ \\mathrm { m A }$ $\\mathrm { c m } ^ { - 2 }$ ,and requires a low overpotential of $1 9 9 ~ \\mathrm { m V }$ at the large current density of $1 0 0 \\mathrm { \\ m A \\ c m ^ { - 2 } }$ toward HER (Figure 4b). "], "current_density": "50 mA cm^-2"}, {"unit": "mV", "value": "199", "source": ["\nHEA-30 catalyst displays a low overpotential of $3 7 . 9 ~ \\mathrm { m V }$ at the current density of $1 0 \\mathrm { \\ m A \\ c m ^ { - 2 } }$ (normalized to the electrode area),which is far superior to Ni-HEA $( 4 8 5 ~ \\mathrm { m V } )$ ，Ni-HEA-10 $( 1 8 5 . 2 \\mathrm { m V } )$ ,Ni-HEA-20 $( 7 3 . 9 \\mathrm { m V } )$ ,and close to the performance of $\\mathrm { P t / C }$ $( 1 7 . 6 ~ \\mathrm { m V } )$ .In comparison of Ni-HEA $( 6 5 7 ~ \\mathrm { m V } )$ ，NiHEA-10 $( 2 7 5 ~ \\mathrm { m V } )$ ,and Ni-HEA-20 $( 2 1 1 ~ \\mathrm { m V } )$ ,Ni-HEA-30 delivers a low overpotential of $1 7 4 ~ \\mathrm { m V }$ at a current densit of $5 0 ~ \\mathrm { m A }$ $\\mathrm { c m } ^ { - 2 }$ ,and requires a low overpotential of $1 9 9 ~ \\mathrm { m V }$ at the large current density of $1 0 0 \\mathrm { \\ m A \\ c m ^ { - 2 } }$ toward HER (Figure 4b). "], "current_density": "100 mA cm^-2"}, {"unit": "mV", "value": "55.9", "source": ["The Ni-HEA-30 displays remarkable hydrogen evolution reaction (HER) performance with an overpotential of $5 5 . 9 \\mathrm { m V }$ and a Tafel slope of $4 7 . 3 \\ : \\mathsf { m V } \\ : \\mathsf { d e c } ^ { - 1 }$ in seawater. ", "The Ni-HEA requires a low overpotential of $3 7 . 9 ~ \\mathrm { m V }$ $( 1 0 \\mathrm { \\ m A \\ c m ^ { - 2 } }$ ）andalow Tafel slope of $3 6 . 2 ~ \\mathrm { m V ~ d e c ^ { - 1 } }$ in NaCl electrolyte for HER.In the real seawater electrolyte,it needs $5 5 . 9 \\mathrm { m V }$ $( 1 0 \\mathrm { m A } \\mathrm { c m } ^ { - 2 }$ and $4 7 . 3 ~ \\mathrm { m V }$ ${ \\operatorname { d e c } } ^ { - 1 }$ . ", "The overpotential of Ni-HEA-30 is $5 5 . 9 ~ \\mathrm { m V }$ at a current density of $1 0 \\mathrm { \\ m A \\ c m ^ { - 2 } }$ ，while Ni-HEA,Ni-HEA-10,and Ni-HEA-20 exhibited much higher overpotentials of 95.4,594.5, and $7 0 7 . 2 \\ \\mathrm { m V } ,$ respectively, but still less active than the commercial $\\mathrm { P t / C }$ $( 3 2 . 6 ~ \\mathrm { m V } )$ .The dramatically reduced overpotential of Ni-HEA-30 reveals the extraordinary HER catalytic activity of high-entropy alloy-based catalysts.The improved HER performance in seawater is contributed by the multi-active centers, abundant porosity and reduced banding energy of $\\mathrm { H ^ { * } }$ adsorption/desorption. ", "The Ni-HEA-30 variant exhibited exceptional electrocatalytic performance in a neutral environment,including high catalytic activity,stability,and specificity for HER,along with remarkable resistance to chloride corrosion.Ni-HEA-30 demonstrated a low overpotential of $3 7 . 9 ~ \\mathrm { m V }$ (at $1 0 \\mathrm { \\ m A \\ c m ^ { - 2 } }$ ）for HER and a low Tafel slope of $3 6 . 2 \\ : \\mathrm { m V \\ : d e c ^ { - 1 } }$ in NaCl electrolyte.In seawater, it exhibited even better performance with a lower overpotential of $5 5 . 9 ~ \\mathrm { m V }$ (at $1 0 \\mathrm { \\ m A \\ c m ^ { - 2 } }$ )andalower Tafel slope of $4 7 . 3 ~ \\mathrm { m V ~ d e c ^ { - 1 } }$ .DFT theoretical calculations revealed that the outstanding HER performance of Ni-HEA-30 can be attributed to the synergistic effect of each alloy element. "], "current_density": "10 mA cm^-2"}, {"unit": "mV", "value": "127", "source": ["As shown in Figure 4e,Ni-HEA-30 presents lower overpotentials of $1 2 7 \\mathrm { m V }$ at the current densities of $5 0 \\mathrm { m A }$ $\\mathrm { c m } ^ { - 2 }$ compared to Ni-HEA $( 8 7 5 \\mathrm { m V } )$ ,Ni-HEA-10 $( 8 0 3 ~ \\mathrm { m V } )$ ,and Ni-HEA-20 ( $1 8 8 ~ \\mathrm { m V } )$ ，and delivers a large current density of $1 0 0 \\mathrm { m A c m } ^ { - 2 }$ at $1 2 9 \\mathrm { m V } .$ As shown in Figure 4f,the Tafel slopes of Ni-HEA,Ni-HEA-10,Ni-HEA-20,Ni-HEA-30 and $\\mathrm { P t / C }$ are 261.9, 242.3, 69.4, 47.3,and $6 7 . 8 \\mathrm { m V } \\mathrm { d e c } ^ { - 1 }$ ,respectively, which demonstrates that the Ni-HEA-X catalyst greatly boosts HER kinetics in seawater, indicating the short charge transfer length and efficient charge transfer.To better understand the HER performance of the Ni-HEA-X catalysts,we tested the electrochemical doublelayer capacitance in Figure S9 (Supporting Information). "], "current_density": "50 mA cm^-2"}, {"unit": "mV", "value": "129", "source": ["As shown in Figure 4e,Ni-HEA-30 presents lower overpotentials of $1 2 7 \\mathrm { m V }$ at the current densities of $5 0 \\mathrm { m A }$ $\\mathrm { c m } ^ { - 2 }$ compared to Ni-HEA $( 8 7 5 \\mathrm { m V } )$ ,Ni-HEA-10 $( 8 0 3 ~ \\mathrm { m V } )$ ,and Ni-HEA-20 ( $1 8 8 ~ \\mathrm { m V } )$ ，and delivers a large current density of $1 0 0 \\mathrm { m A c m } ^ { - 2 }$ at $1 2 9 \\mathrm { m V } .$ As shown in Figure 4f,the Tafel slopes of Ni-HEA,Ni-HEA-10,Ni-HEA-20,Ni-HEA-30 and $\\mathrm { P t / C }$ are 261.9, 242.3, 69.4, 47.3,and $6 7 . 8 \\mathrm { m V } \\mathrm { d e c } ^ { - 1 }$ ,respectively, which demonstrates that the Ni-HEA-X catalyst greatly boosts HER kinetics in seawater, indicating the short charge transfer length and efficient charge transfer.To better understand the HER performance of the Ni-HEA-X catalysts,we tested the electrochemical doublelayer capacitance in Figure S9 (Supporting Information). "], "current_density": "100 mA cm^-2"}], "supplementary_performance": [{"key": "Electrochemically active surface area (ECSA)", "value": "1.48 mF cm^-2", "source": ["Logically, Ni-HEA-30 shows the highest areal capacitance $( 1 . 4 8 \\mathrm { m F } \\mathrm { c m } ^ { - 2 }$ ),higher than that of Ni-HEA-10 $( 0 . 7 0 8 ~ \\mathrm { m F ~ c m ^ { - 2 } }$ )and Ni-HEA-20 $( 0 . 7 4 4 ~ \\mathrm { m F }$ $\\mathrm { c m } ^ { - 2 }$ ).This observation further underscores the advantages of utilizing high-entropy electrocatalysts.Furthermore,it is essential to consider the durability of the electrocatalyst,as it plays a critical role in practical applications."]}, {"key": "Corrosion current in NaCl", "value": "4.27e-7 A", "source": ["\nThe high-entropy alloy electrodes prepared in this study demonstrate outstanding catalytic activity and stability for HER in electrolytes containing chloride ions.To assess the electrocatalyst's resistance against chloride corrosion, we conducted a comprehensive analysis using typical potentiodynamic tests,electrochemical impedance spectroscopy measurements,and open circuit potential tests.These investigations aimed to investigate the corrosion behaviors of Ni-HEA,Ni-HEA-10,Ni-HEA-20,and NiHEA-30 in electrolytes containing $\\mathrm { C l ^ { - } }$ ions.Figure 5a shows that the corrosion current in NaCl of Ni-HEA-30 $( 4 . 2 7 \\times 1 0 ^ { - 7 }$ A)is smaller than that of Ni-HEA $( 1 . 2 3 9 \\times 1 0 ^ { - 6 }$ A)，Ni-HEA10 $1 . 0 6 1 \\times 1 0 ^ { - 6 }$ A) and Ni-HEA-20 $( 8 . 7 2 6 \\times 1 0 ^ { - 7 }$ A). "]}, {"key": "Corrosion current in seawater", "value": "1.232e-6 A", "source": ["The corrosion current in seawater (Figure 5b) of Ni-HEA-30 is $1 . 2 3 2 \\times$ $1 0 ^ { - 6 }$ A,which is smaller compared with Ni-HEA $( 2 . 0 8 8 \\times 1 0 ^ { - 6 }$ A),Ni-HEA-10 $( 1 . 3 4 4 \\times 1 0 ^ { - 6 }$ A)and Ni-HEA-20 $( 1 . 2 6 5 \\times 1 0 ^ { - 6 }$ A).The above results demonstrate that Ni-HEA-30 has a higher corrosion resistance than Ni-HEA,Ni-HEA-10,and Ni-HEA-20 in the $\\mathrm { C l ^ { - } }$ containing electrolyte. "]}]}, "experimental_conditions": {"test_setup": {"source": [], "scan_rate": null, "substrate": null, "ir_compensation": null}, "electrolyte": {"source": ["\nTo evaluate the performance of HER in a neutral electrolyte, we employed the alloy electrodes directly as working electrodes for electrochemical measurements.Initially, the electrocatalytic performance of various samples was evaluated in a $3 . 5 \\%$ NaCl solution at room temperature.While all Ni-HEA electrodes possess high conductivity and a unique structure that facilitates electron transfer,it is the Ni-HEA-30 electrode that demonstrates exceptional electrocatalytic performance for neutral HER.This electrode exhibits the lowest overpotentials across various current densities,ranging from 10 to $1 0 0 \\mathrm { \\ m A \\ c m ^ { - 2 } }$ . "], "ph_value": null, "concentration_molar": "3.5%", "electrolyte_composition": "NaCl"}, "synthesis_method": {"method": "Powder metallurgy with laser etching", "source": ["\nThe obtained $\\mathrm { N i _ { 1 . 1 } F e C r _ { 0 . 4 } V _ { 0 . 3 } T i _ { 0 . 3 } }$ was then surface etched by laser at various powers (0,10,20,and $3 0 ~ \\mathrm { W }$ )to prepare Ni-HEAX $[ \\mathrm { X } = 0$ ,10,20,30) samples.By increasing the laser power or extending the etching time, significant changes occur on the surface morphology and structure of the HEA,which are not conducive to improving the hydrogen evolution.Figure 2a illustrates the concept behind our approach. ", "When the power was as high as $4 0 \\mathrm { W }$ ,the unique structure of Ni-HEA was destroyed,so we chose $3 0 ~ \\mathrm { W }$ as the best laser etching power. "], "key_parameters": "Laser etching at 30 W"}, "other_environmental_params": []}}, {"alloy_id": "Ni-HEA-10", "performance": {"stability": {"source": ["To study the stability of the Ni-HEA-X catalysts in neutral electrolyte, $3 0 0 0 \\mathrm { C V }$ scans were executed.As displayed in Figures S5 and S6 (Supporting Information),there is no obviously change of the LSV curves after 3000 cycles,demonstrating the high durability of Ni-HEA-Xelectrocatalysts in a long-term HER process under neutral conditions.Furthermore,the electronic states of Ni-HEA-X did not significantly change after stability test in NaCl, which were confirmed by XPS in Figures S7 and S8 (Supporting Information). "], "cycle_count": "3000", "test_method": "CV Cycling", "duration_hours": null, "degradation_details": "no obviously change of the LSV curves", "performance_retention": null}, "tafel_slope": {"unit": "mV dec^-1", "value": "109.4", "source": ["Figure $_ { 4 \\mathrm { c } }$ shows the corresponding Tafel plots of various electrocatalysts.The better activity of Ni-HEA-30 can also be supported by its lower Tafel slope $( 3 6 . 2 \\ \\mathrm { m V \\ d e c ^ { - 1 } }$ ）than that of Ni-HEA $( 1 2 1 . 5 \\ \\mathrm { m V \\ d e c ^ { - 1 } } .$ ，NiHEA-10 $( 1 0 9 . 4 \\mathrm { m V } \\mathrm { d e c ^ { - 1 } }$ ),Ni-HEA-20 $( 5 6 . 5 \\mathrm { m V } \\mathrm { d e c ^ { - 1 } }$ ,and $\\mathrm { P t / C }$ $( 6 8 . 7 \\mathrm { m V } \\mathrm { d e c } ^ { - 1 }$ ）suggesting the intrinsically distinguished activity and improved catalytic kinetics of Ni-HEA-30,which demonstrates that the Ni-HEA-X catalyst greatly boosts HER kinetics after laser etching.The kinetic process of the HER process could be inferred by the Tafel slope.25] HER in neutral/near-neutral electrolytes exhibits distinct characteristics compared to strong acidic or alkaline electrolytes.Instead of a single-step reduction (Volmer reaction) process involving $\\mathrm { H } _ { 3 } \\mathrm { O } ^ { + }$ ions in strong acidic electrolytes or $\\mathrm { H } _ { 2 } \\mathrm { O }$ molecules in alkaline electrolytes,HER in neutral/near-neutral electrolytes is characterized by diffusioncontrolled kinetics at relatively low overpotentials and a switch in reactants from $\\mathrm { H } _ { 3 } \\mathrm { O } ^ { + }$ ions to $\\mathrm { H } _ { 2 } \\mathrm { O }$ molecules at high overpotentials."]}, "overpotential": [{"unit": "mV", "value": "185.2", "source": ["\nHEA-30 catalyst displays a low overpotential of $3 7 . 9 ~ \\mathrm { m V }$ at the current density of $1 0 \\mathrm { \\ m A \\ c m ^ { - 2 } }$ (normalized to the electrode area),which is far superior to Ni-HEA $( 4 8 5 ~ \\mathrm { m V } )$ ，Ni-HEA-10 $( 1 8 5 . 2 \\mathrm { m V } )$ ,Ni-HEA-20 $( 7 3 . 9 \\mathrm { m V } )$ ,and close to the performance of $\\mathrm { P t / C }$ $( 1 7 . 6 ~ \\mathrm { m V } )$ .In comparison of Ni-HEA $( 6 5 7 ~ \\mathrm { m V } )$ ，NiHEA-10 $( 2 7 5 ~ \\mathrm { m V } )$ ,and Ni-HEA-20 $( 2 1 1 ~ \\mathrm { m V } )$ ,Ni-HEA-30 delivers a low overpotential of $1 7 4 ~ \\mathrm { m V }$ at a current densit of $5 0 ~ \\mathrm { m A }$ $\\mathrm { c m } ^ { - 2 }$ ,and requires a low overpotential of $1 9 9 ~ \\mathrm { m V }$ at the large current density of $1 0 0 \\mathrm { \\ m A \\ c m ^ { - 2 } }$ toward HER (Figure 4b). "], "current_density": "10 mA cm^-2"}, {"unit": "mV", "value": "275", "source": ["\nHEA-30 catalyst displays a low overpotential of $3 7 . 9 ~ \\mathrm { m V }$ at the current density of $1 0 \\mathrm { \\ m A \\ c m ^ { - 2 } }$ (normalized to the electrode area),which is far superior to Ni-HEA $( 4 8 5 ~ \\mathrm { m V } )$ ，Ni-HEA-10 $( 1 8 5 . 2 \\mathrm { m V } )$ ,Ni-HEA-20 $( 7 3 . 9 \\mathrm { m V } )$ ,and close to the performance of $\\mathrm { P t / C }$ $( 1 7 . 6 ~ \\mathrm { m V } )$ .In comparison of Ni-HEA $( 6 5 7 ~ \\mathrm { m V } )$ ，NiHEA-10 $( 2 7 5 ~ \\mathrm { m V } )$ ,and Ni-HEA-20 $( 2 1 1 ~ \\mathrm { m V } )$ ,Ni-HEA-30 delivers a low overpotential of $1 7 4 ~ \\mathrm { m V }$ at a current densit of $5 0 ~ \\mathrm { m A }$ $\\mathrm { c m } ^ { - 2 }$ ,and requires a low overpotential of $1 9 9 ~ \\mathrm { m V }$ at the large current density of $1 0 0 \\mathrm { \\ m A \\ c m ^ { - 2 } }$ toward HER (Figure 4b). "], "current_density": "50 mA cm^-2"}, {"unit": "mV", "value": "594.5", "source": ["The overpotential of Ni-HEA-30 is $5 5 . 9 ~ \\mathrm { m V }$ at a current density of $1 0 \\mathrm { \\ m A \\ c m ^ { - 2 } }$ ，while Ni-HEA,Ni-HEA-10,and Ni-HEA-20 exhibited much higher overpotentials of 95.4,594.5, and $7 0 7 . 2 \\ \\mathrm { m V } ,$ respectively, but still less active than the commercial $\\mathrm { P t / C }$ $( 3 2 . 6 ~ \\mathrm { m V } )$ .The dramatically reduced overpotential of Ni-HEA-30 reveals the extraordinary HER catalytic activity of high-entropy alloy-based catalysts.The improved HER performance in seawater is contributed by the multi-active centers, abundant porosity and reduced banding energy of $\\mathrm { H ^ { * } }$ adsorption/desorption. "], "current_density": "10 mA cm^-2"}, {"unit": "mV", "value": "803", "source": ["As shown in Figure 4e,Ni-HEA-30 presents lower overpotentials of $1 2 7 \\mathrm { m V }$ at the current densities of $5 0 \\mathrm { m A }$ $\\mathrm { c m } ^ { - 2 }$ compared to Ni-HEA $( 8 7 5 \\mathrm { m V } )$ ,Ni-HEA-10 $( 8 0 3 ~ \\mathrm { m V } )$ ,and Ni-HEA-20 ( $1 8 8 ~ \\mathrm { m V } )$ ，and delivers a large current density of $1 0 0 \\mathrm { m A c m } ^ { - 2 }$ at $1 2 9 \\mathrm { m V } .$ As shown in Figure 4f,the Tafel slopes of Ni-HEA,Ni-HEA-10,Ni-HEA-20,Ni-HEA-30 and $\\mathrm { P t / C }$ are 261.9, 242.3, 69.4, 47.3,and $6 7 . 8 \\mathrm { m V } \\mathrm { d e c } ^ { - 1 }$ ,respectively, which demonstrates that the Ni-HEA-X catalyst greatly boosts HER kinetics in seawater, indicating the short charge transfer length and efficient charge transfer.To better understand the HER performance of the Ni-HEA-X catalysts,we tested the electrochemical doublelayer capacitance in Figure S9 (Supporting Information). "], "current_density": "50 mA cm^-2"}], "supplementary_performance": [{"key": "Electrochemically active surface area (ECSA)", "value": "0.708 mF cm^-2", "source": ["Logically, Ni-HEA-30 shows the highest areal capacitance $( 1 . 4 8 \\mathrm { m F } \\mathrm { c m } ^ { - 2 }$ ),higher than that of Ni-HEA-10 $( 0 . 7 0 8 ~ \\mathrm { m F ~ c m ^ { - 2 } }$ )and Ni-HEA-20 $( 0 . 7 4 4 ~ \\mathrm { m F }$ $\\mathrm { c m } ^ { - 2 }$ ).This observation further underscores the advantages of utilizing high-entropy electrocatalysts.Furthermore,it is essential to consider the durability of the electrocatalyst,as it plays a critical role in practical applications."]}, {"key": "Corrosion current in NaCl", "value": "1.061e-6 A", "source": ["\nThe high-entropy alloy electrodes prepared in this study demonstrate outstanding catalytic activity and stability for HER in electrolytes containing chloride ions.To assess the electrocatalyst's resistance against chloride corrosion, we conducted a comprehensive analysis using typical potentiodynamic tests,electrochemical impedance spectroscopy measurements,and open circuit potential tests.These investigations aimed to investigate the corrosion behaviors of Ni-HEA,Ni-HEA-10,Ni-HEA-20,and NiHEA-30 in electrolytes containing $\\mathrm { C l ^ { - } }$ ions.Figure 5a shows that the corrosion current in NaCl of Ni-HEA-30 $( 4 . 2 7 \\times 1 0 ^ { - 7 }$ A)is smaller than that of Ni-HEA $( 1 . 2 3 9 \\times 1 0 ^ { - 6 }$ A)，Ni-HEA10 $1 . 0 6 1 \\times 1 0 ^ { - 6 }$ A) and Ni-HEA-20 $( 8 . 7 2 6 \\times 1 0 ^ { - 7 }$ A). "]}, {"key": "Corrosion current in seawater", "value": "1.344e-6 A", "source": ["The corrosion current in seawater (Figure 5b) of Ni-HEA-30 is $1 . 2 3 2 \\times$ $1 0 ^ { - 6 }$ A,which is smaller compared with Ni-HEA $( 2 . 0 8 8 \\times 1 0 ^ { - 6 }$ A),Ni-HEA-10 $( 1 . 3 4 4 \\times 1 0 ^ { - 6 }$ A)and Ni-HEA-20 $( 1 . 2 6 5 \\times 1 0 ^ { - 6 }$ A).The above results demonstrate that Ni-HEA-30 has a higher corrosion resistance than Ni-HEA,Ni-HEA-10,and Ni-HEA-20 in the $\\mathrm { C l ^ { - } }$ containing electrolyte. "]}]}, "experimental_conditions": {"test_setup": {"source": [], "scan_rate": null, "substrate": null, "ir_compensation": null}, "electrolyte": {"source": ["\nTo evaluate the performance of HER in a neutral electrolyte, we employed the alloy electrodes directly as working electrodes for electrochemical measurements.Initially, the electrocatalytic performance of various samples was evaluated in a $3 . 5 \\%$ NaCl solution at room temperature.While all Ni-HEA electrodes possess high conductivity and a unique structure that facilitates electron transfer,it is the Ni-HEA-30 electrode that demonstrates exceptional electrocatalytic performance for neutral HER.This electrode exhibits the lowest overpotentials across various current densities,ranging from 10 to $1 0 0 \\mathrm { \\ m A \\ c m ^ { - 2 } }$ . "], "ph_value": null, "concentration_molar": "3.5%", "electrolyte_composition": "NaCl"}, "synthesis_method": {"method": "Powder metallurgy with laser etching", "source": ["\nThe obtained $\\mathrm { N i _ { 1 . 1 } F e C r _ { 0 . 4 } V _ { 0 . 3 } T i _ { 0 . 3 } }$ was then surface etched by laser at various powers (0,10,20,and $3 0 ~ \\mathrm { W }$ )to prepare Ni-HEAX $[ \\mathrm { X } = 0$ ,10,20,30) samples.By increasing the laser power or extending the etching time, significant changes occur on the surface morphology and structure of the HEA,which are not conducive to improving the hydrogen evolution.Figure 2a illustrates the concept behind our approach. "], "key_parameters": "Laser etching at 10 W"}, "other_environmental_params": []}}, {"alloy_id": "Ni-HEA-20", "performance": {"stability": {"source": ["To study the stability of the Ni-HEA-X catalysts in neutral electrolyte, $3 0 0 0 \\mathrm { C V }$ scans were executed.As displayed in Figures S5 and S6 (Supporting Information),there is no obviously change of the LSV curves after 3000 cycles,demonstrating the high durability of Ni-HEA-Xelectrocatalysts in a long-term HER process under neutral conditions.Furthermore,the electronic states of Ni-HEA-X did not significantly change after stability test in NaCl, which were confirmed by XPS in Figures S7 and S8 (Supporting Information). "], "cycle_count": "3000", "test_method": "CV Cycling", "duration_hours": null, "degradation_details": "no obvious change of the LSV curves", "performance_retention": null}, "tafel_slope": {"unit": "mV dec^-1", "value": "56.5", "source": ["Figure $_ { 4 \\mathrm { c } }$ shows the corresponding Tafel plots of various electrocatalysts.The better activity of Ni-HEA-30 can also be supported by its lower Tafel slope $( 3 6 . 2 \\ \\mathrm { m V \\ d e c ^ { - 1 } }$ ）than that of Ni-HEA $( 1 2 1 . 5 \\ \\mathrm { m V \\ d e c ^ { - 1 } } .$ ，NiHEA-10 $( 1 0 9 . 4 \\mathrm { m |  | 6
82 | 962c6b5d8ad281586d6b7c9ca67405de | {"extraction_results": [{"alloy_id": "CoFeNiMnCr HEA", "performance": {"stability": {"source": [], "cycle_count": null, "test_method": "Unknown", "duration_hours": null, "degradation_details": null, "performance_retention": null}, "tafel_slope": {"unit": "mV dec^-1", "value": "65", "source": ["The Tafel slope was $6 5 \\mathrm { m V d e c ^ { - 1 } }$ for the CoFeNiMnCr HEA and $5 0 \\mathrm { m V } \\mathrm { d e c } ^ { - 1 }$ for the $( \\mathrm { C o C r F e M n N i } ) _ { 3 } \\mathrm { O } _ { 4 }$ HEO. The Tafel slope could be correlated with the OER mechanism, but a few OER mechanisms are having various possible elementary steps, with any of them being the rate-determining step that changes as the $\\mathrm { p H }$ of the electrolyte changes. "]}, "overpotential": [{"unit": "mV", "value": "361", "source": ["The LSV curve (Fig. 3a) showed that the CoFeNiMnCr HEA required an onset potential of $1 . 5 9 1 \\mathrm { ~ V ~ }$ and an overpotential of $3 6 1 \\mathrm { m V }$ at a current density of $1 0 \\mathrm { m A } \\mathrm { c m } ^ { - 2 }$ , while the $\\mathrm { ( C o C r F e M n N i ) _ { 3 } O _ { 4 } }$ HEO showed a negative shift of the onset potential at $1 . 5 7 1 \\mathrm { V } ,$ and a current density of $1 0 \\mathrm { \\ m A \\ c m } ^ { - 2 }$ was achieved at an overpotential of $3 4 1 ~ \\mathrm { m V }$ . "], "current_density": "10 mA cm^-2"}], "supplementary_performance": [{"key": "Onset potential", "value": "1.591 V", "source": ["The LSV curve (Fig. 3a) showed that the CoFeNiMnCr HEA required an onset potential of $1 . 5 9 1 \\mathrm { ~ V ~ }$ and an overpotential of $3 6 1 \\mathrm { m V }$ at a current density of $1 0 \\mathrm { m A } \\mathrm { c m } ^ { - 2 }$ , while the $\\mathrm { ( C o C r F e M n N i ) _ { 3 } O _ { 4 } }$ HEO showed a negative shift of the onset potential at $1 . 5 7 1 \\mathrm { V } ,$ and a current density of $1 0 \\mathrm { \\ m A \\ c m } ^ { - 2 }$ was achieved at an overpotential of $3 4 1 ~ \\mathrm { m V }$ . "]}, {"key": "Charge-transfer resistance", "value": "38 Ω", "source": ["The $\\mathrm { ( C o C r F e M n N i ) _ { 3 } O _ { 4 } }$ HEO exhibited a much lower $R _ { \\mathrm { c t } }$ of $1 8 \\Omega$ than the CoFeNiMnCr HEA $( 3 8 ~ \\Omega )$ , which should be atributed to the improved electron-transfer kinetics between the active sites on the $\\mathrm { ( C o C r F e M n N i ) _ { 3 } O _ { 4 } H E O }$ and the water intermediates [64]."]}, {"key": "Double-layer capacitance", "value": "4.31 μF", "source": ["\nTo further explain the origin of the enhanced OER performance, it is necessary to appraise the exposed active sites from the EASA, which is related to the $C _ { \\mathrm { d l } }$ (Fig. 3d). The $C _ { \\mathrm { d l } }$ values for the CoFeNiMnCr HEA and $\\mathrm { ( C o F e N i M n C r ) _ { 3 } O _ { 4 } }$ HEO were $4 . 3 1 \\mu \\mathrm { F }$ and $9 9 . 2 2 ~ \\mu \\mathrm { F } ,$ respectively. "]}, {"key": "Electrochemical active surface area", "value": "0.11 cm^2", "source": ["The calculated EASA for the $\\left( \\mathrm { C o F e N i M n C r } \\right) _ { 3 } \\mathrm { O } _ { 4 }$ HEO was $2 . 4 8 ~ \\mathrm { c m } ^ { 2 }$ , which is one order of magnitude higher than that of the CoFeNiMnCr HEA $( 0 . 1 1 \\mathrm { c m } ^ { 2 } )$ . Here, the reported EASA values of the electrodes are a rough estimation. "]}, {"key": "Contact angle", "value": "95.3 ± 1.0 °", "source": ["As shown, the contact angle is diferent. The contact angle for pristine CoFeNiMnCr HEA (Fig. S9a) was $9 5 . 3 \\pm 1 . 0 ^ { \\circ }$ , indicating a slightly hydrophobic surface, and for the (CoFeNiMnCr) $\\phantom { 0 } _ { 3 } \\mathrm { O } _ { 4 }$ HEO (Fig. S9b) it was $7 3 . 2 \\pm 1 . 3 ^ { \\circ } ,$ , indicating that the surface became hydrophilic. "]}, {"key": "Surface free energy", "value": "25.9 ± 0.6 mJ m^-2", "source": ["In addition to the contact angle, the surface free energy of the materials was calculated. The approximated surface free energies of the pristine CoFeNiMnCr HEA and $\\mathrm { ( C o F e N i M n C r ) _ { 3 } O _ { 4 } }$ HEO were $2 5 . 9 \\pm 0 . 6 \\mathrm { \\ m J \\ m } ^ { - 2 }$ and $3 9 . 7 \\pm 0 . 8 \\mathrm { \\ m J \\ m } ^ { - 2 } ,$ , respectively. "]}]}, "experimental_conditions": {"test_setup": {"source": ["\n# Electrochemical characterization\n\nAll the electrochemical experiments were performed in $2 0 ~ \\mathrm { m L }$ of $1 \\ \\mathrm { M \\ K O H }$ $( \\ge 8 5 . 0 \\%$ , Merck) at ambient temperature (approx. $2 0 ~ ^ { \\circ } \\mathrm { C }$ ) and a starting $\\mathrm { p H }$ of 13.5 in a three-electrode Tefon cell using a PalmSens4 potentiostat/galvanostat/impedance analyzer (PalmSense BV). ", "A pristine CoFeNiMnCr HEA or $\\left( \\mathrm { C o F e N i M n C r } \\right) _ { 3 } \\mathrm { O } _ { 4 }$ HEO, a platinum mesh (Zlatarna Celje d.o.o.), and a reversible hydrogen electrode (RHE) Hydrofex (Gaskatel GmbH) were used as the working, counter, and reference electrodes, respectively. ", "The LSV for the OER was conducted in the potential range $1 . 2 { - } 1 . 7 \\mathrm { V }$ at a scan rate of $2 0 \\mathrm { m V s ^ { - 1 } }$ . ", "The iR compensation of $8 5 \\%$ was applied during the electrochemical experiments in the positive feedback mode. "], "scan_rate": "20 mV s^-1", "substrate": "CoFeNiMnCr HEA", "ir_compensation": "85%"}, "electrolyte": {"source": ["\n# Electrochemical characterization\n\nAll the electrochemical experiments were performed in $2 0 ~ \\mathrm { m L }$ of $1 \\ \\mathrm { M \\ K O H }$ $( \\ge 8 5 . 0 \\%$ , Merck) at ambient temperature (approx. $2 0 ~ ^ { \\circ } \\mathrm { C }$ ) and a starting $\\mathrm { p H }$ of 13.5 in a three-electrode Tefon cell using a PalmSens4 potentiostat/galvanostat/impedance analyzer (PalmSense BV). "], "ph_value": "13.5", "concentration_molar": "1.0 M", "electrolyte_composition": "KOH"}, "synthesis_method": {"method": "Melting and annealing", "source": ["\n# Materials and methods\n\n# Preparation of pristine CoFeNiMnCr HEA\n\nRaw materials $( > 9 9 . 0 $ wt $\\%$ ) of $\\scriptstyle \\ C 0 ,$ Fe, ${ \\mathrm { N i } } ,$ , Mn, and Cr were used to prepare bulk CoFeNiMnCr HEA ingots with dimensions of $1 5 \\times 1 5 \\times 1 5 \\mathrm { m m } ^ { 3 } .$ . ", "The melting was carried out in an alumina tube furnace at $1 5 5 0 ~ ^ { \\circ } \\mathrm { C }$ for $^ { 1 \\mathrm { h } }$ under an argon (Ar) atmosphere $( 9 9 . 9 9 9 \\% )$ ) with a cooling rate of $5 \\mathrm { ~ } ^ { \\circ } \\mathrm { C } \\mathrm { ~ m i n } ^ { - 1 }$ . ", "The resulting ingots were annealed at $1 0 0 0 ^ { \\circ } \\mathrm { C }$ for $^ { 2 5 \\mathrm { h } }$ in an Ar atmosphere and then cooled to $8 0 0 ^ { \\circ } \\mathrm { C }$ with a cooling rate of $5 ^ { \\circ } \\mathrm { C } \\operatorname* { m i n } ^ { - 1 }$ . ", "The tube furnace was then opened and the alloy was rapidly cooled in water. The CoFeNiMnCr HEA ingots were randomly cut with a diamond saw (Buehler IsoMet 1000) under the rotation speed of $3 0 0 \\mathrm { r p m }$ . "], "key_parameters": "1550 °C for 1 h, annealed at 1000 °C for 25 h, cooled to 800 °C at 5 °C min^-1, then water quenched"}, "other_environmental_params": [{"key": "Pre-activation", "value": "500 cycles CV at 300 mV s^-1", "source": ["Samples were pre-activated for 500 cycles using cyclic voltammetry (CV) at a scan rate of $3 0 0 \\mathrm { m V s ^ { - 1 } }$ to obtain stable measurements. "]}, {"key": "Temperature", "value": "approx. 20 °C", "source": ["\n# Electrochemical characterization\n\nAll the electrochemical experiments were performed in $2 0 ~ \\mathrm { m L }$ of $1 \\ \\mathrm { M \\ K O H }$ $( \\ge 8 5 . 0 \\%$ , Merck) at ambient temperature (approx. $2 0 ~ ^ { \\circ } \\mathrm { C }$ ) and a starting $\\mathrm { p H }$ of 13.5 in a three-electrode Tefon cell using a PalmSens4 potentiostat/galvanostat/impedance analyzer (PalmSense BV). "]}]}}, {"alloy_id": "(CoFeNiMnCr)3O4 HEO", "performance": {"stability": {"source": ["Here, a chrono-amperometry test was performed at a potential of $1 . 6 \\mathrm { V }$ for $^ { 1 0 \\mathrm { ~ h ~ } }$ . ", "The long-term stability test (Fig. 3e) was performed solely on the $( \\mathrm { C o F e N i M n C r } ) _ { 3 } \\mathrm { O } _ { 4 } \\mathrm { H E O } ,$ since it showed a beter electrocatalytic activity with respect to the OER than the CoFeNiMnCr HEA. In particular, the current density of approx. $1 8 { - } 1 9 \\mathrm { m A } \\mathrm { c m } ^ { - 2 }$ was maintained for $^ { 1 0 \\mathrm { ~ h ~ } }$ . ", "After the stability test, the electrochemical and physical characterization was repeated to fully evaluate the stability of the $\\mathrm { ( C o F e N i M n C r ) _ { 3 } O _ { 4 } }$ HEO. The onset potential and overpotential slightly (Fig. S8a) increased to $1 . 5 9 8 \\mathrm { V }$ and $3 6 8 \\mathrm { m V }$ at a current density of $1 0 \\mathrm { m A c m } ^ { - 2 }$ respectively. ", "The overpotential diference before and after the stability test was only $2 7 ~ \\mathrm { m V }$ , indicating very good stability of the $\\mathrm { ( C o F e N i M n C r ) _ { 3 } O _ { 4 } }$ HEO, since the electrocatalyst is considered appropriate if the overpotential does not increase by more than $3 0 \\mathrm { m V }$ for over $^ { 1 0 \\mathrm { { h } } }$ of chrono-amperometric experiments [59]. ", "The Tafel slope (Fig. S8b) increased slightly from 50 to $5 5 \\mathrm { m V } \\mathrm { d e c } ^ { - 1 }$ after the stability test. ", "The $\\mathrm { C _ { d l } }$ (Fig. S8c) and EASA decreased slightly to $5 5 . 2 \\mu \\mathrm { F }$ and $1 . 3 8 ~ \\mathrm { c m } ^ { 2 }$ , while $\\mathrm { R _ { c t } }$ (Fig. S8d) increased slightly to 25 $\\Omega$ ; however, still signifcantly beter than the pristine CoFeNiMnCr HEA. The SEM image (Fig. S9b) showed no changes in the principal microstructure of the $( \\mathrm { C o F e N i M n C r } ) _ { 3 } \\mathrm { O } _ { 4 } \\mathrm { H E O }$ after the stability test. "], "cycle_count": null, "test_method": "Chronopotentiometry", "duration_hours": "10", "degradation_details": "Overpotential increased by 27 mV, Tafel slope increased to 55 mV dec^-1, C_dl decreased to 55.2 μF, EASA decreased to 1.38 cm^2, R_ct increased to 25 Ω", "performance_retention": null}, "tafel_slope": {"unit": "mV dec^-1", "value": "50", "source": ["The \\mathrm{(CoFeNiMnCr)_{3}\\mathrm{O}_{4}\\mathrm{HEO}} exhibits a superior overpotential of 341 \\mathrm{mV} at 10 \\mathrm{mA}\\mathrm{cm}^{-2} and a Tafel slope of 50 \\mathrm{mV}\\mathrm{dec}^{-1}$ along with remarkable long-term stability in alkaline media. ", "The Tafel slope was $6 5 \\mathrm { m V d e c ^ { - 1 } }$ for the CoFeNiMnCr HEA and $5 0 \\mathrm { m V } \\mathrm { d e c } ^ { - 1 }$ for the $( \\mathrm { C o C r F e M n N i } ) _ { 3 } \\mathrm { O } _ { 4 }$ HEO. The Tafel slope could be correlated with the OER mechanism, but a few OER mechanisms are having various possible elementary steps, with any of them being the rate-determining step that changes as the $\\mathrm { p H }$ of the electrolyte changes. ", "In the second step, an electrochemically treated CoFeNiMnCr HEA support was subjected to a thermal treatment in air at a low temperature of $6 5 0 ~ ^ { \\circ } \\mathrm { C }$ resulting in the formation of the $( \\mathrm { C o F e N i M n C r } ) _ { 3 } \\mathrm { O } _ { 4 } \\mathrm { H E O } .$ .\n\n(3) Diferent microscopic and spectroscopic analyses (SEM with EDXS, XRD, Raman, XPS) confrmed the presence of a nanothick flm (around $1 0 0 \\mathrm { n m } \\dot { }$ ) of cubic spinel $\\left( \\mathrm { C o F e N i M n C r } \\right) _ { 3 } \\mathrm { O } _ { 4 }$ HEO in the form of nanocrystals along with secondary oxide phases on the CoFeNiMnCr HEA support.\n\n(4) The use of the $\\mathrm { ( C o F e N i M n C r ) _ { 3 } O _ { 4 } }$ HEO electrode for OER in 1 M KOH revealed a very small overpotential $\\mathrm { 3 4 1 m V }$ at $1 0 \\mathrm { m A } \\mathrm { c m } ^ { - 2 }$ ) and Tafel slope $( 5 0 \\mathrm { m V } \\mathrm { d e c } ^ { - 1 } )$ ), increased $C _ { \\mathrm { d l } } \\left( 9 9 . 2 2 \\mu \\mathrm { F } \\right)$ and EASA $( 2 . 4 8 \\mathrm { c m } ^ { 2 } )$ , and thus a decreased electrode resistivity $( 1 8 \\Omega )$ . "]}, "overpotential": [{"unit": "mV", "value": "341", "source": ["The \\mathrm{(CoFeNiMnCr)_{3}\\mathrm{O}_{4}\\mathrm{HEO}} exhibits a superior overpotential of 341 \\mathrm{mV} at 10 \\mathrm{mA}\\mathrm{cm}^{-2} and a Tafel slope of 50 \\mathrm{mV}\\mathrm{dec}^{-1}$ along with remarkable long-term stability in alkaline media. ", "The LSV curve (Fig. 3a) showed that the CoFeNiMnCr HEA required an onset potential of $1 . 5 9 1 \\mathrm { ~ V ~ }$ and an overpotential of $3 6 1 \\mathrm { m V }$ at a current density of $1 0 \\mathrm { m A } \\mathrm { c m } ^ { - 2 }$ , while the $\\mathrm { ( C o C r F e M n N i ) _ { 3 } O _ { 4 } }$ HEO showed a negative shift of the onset potential at $1 . 5 7 1 \\mathrm { V } ,$ and a current density of $1 0 \\mathrm { \\ m A \\ c m } ^ { - 2 }$ was achieved at an overpotential of $3 4 1 ~ \\mathrm { m V }$ . ", "In the second step, an electrochemically treated CoFeNiMnCr HEA support was subjected to a thermal treatment in air at a low temperature of $6 5 0 ~ ^ { \\circ } \\mathrm { C }$ resulting in the formation of the $( \\mathrm { C o F e N i M n C r } ) _ { 3 } \\mathrm { O } _ { 4 } \\mathrm { H E O } .$ .\n\n(3) Diferent microscopic and spectroscopic analyses (SEM with EDXS, XRD, Raman, XPS) confrmed the presence of a nanothick flm (around $1 0 0 \\mathrm { n m } \\dot { }$ ) of cubic spinel $\\left( \\mathrm { C o F e N i M n C r } \\right) _ { 3 } \\mathrm { O } _ { 4 }$ HEO in the form of nanocrystals along with secondary oxide phases on the CoFeNiMnCr HEA support.\n\n(4) The use of the $\\mathrm { ( C o F e N i M n C r ) _ { 3 } O _ { 4 } }$ HEO electrode for OER in 1 M KOH revealed a very small overpotential $\\mathrm { 3 4 1 m V }$ at $1 0 \\mathrm { m A } \\mathrm { c m } ^ { - 2 }$ ) and Tafel slope $( 5 0 \\mathrm { m V } \\mathrm { d e c } ^ { - 1 } )$ ), increased $C _ { \\mathrm { d l } } \\left( 9 9 . 2 2 \\mu \\mathrm { F } \\right)$ and EASA $( 2 . 4 8 \\mathrm { c m } ^ { 2 } )$ , and thus a decreased electrode resistivity $( 1 8 \\Omega )$ . "], "current_density": "10 mA cm^-2"}, {"unit": "mV", "value": "368", "source": ["After the stability test, the electrochemical and physical characterization was repeated to fully evaluate the stability of the $\\mathrm { ( C o F e N i M n C r ) _ { 3 } O _ { 4 } }$ HEO. The onset potential and overpotential slightly (Fig. S8a) increased to $1 . 5 9 8 \\mathrm { V }$ and $3 6 8 \\mathrm { m V }$ at a current density of $1 0 \\mathrm { m A c m } ^ { - 2 }$ respectively. "], "current_density": "10 mA cm^-2"}], "supplementary_performance": [{"key": "Onset potential", "value": "1.571 V", "source": ["The LSV curve (Fig. 3a) showed that the CoFeNiMnCr HEA required an onset potential of $1 . 5 9 1 \\mathrm { ~ V ~ }$ and an overpotential of $3 6 1 \\mathrm { m V }$ at a current density of $1 0 \\mathrm { m A } \\mathrm { c m } ^ { - 2 }$ , while the $\\mathrm { ( C o C r F e M n N i ) _ { 3 } O _ { 4 } }$ HEO showed a negative shift of the onset potential at $1 . 5 7 1 \\mathrm { V } ,$ and a current density of $1 0 \\mathrm { \\ m A \\ c m } ^ { - 2 }$ was achieved at an overpotential of $3 4 1 ~ \\mathrm { m V }$ . "]}, {"key": "Charge-transfer resistance", "value": "18 Ω", "source": ["The $\\mathrm { ( C o C r F e M n N i ) _ { 3 } O _ { 4 } }$ HEO exhibited a much lower $R _ { \\mathrm { c t } }$ of $1 8 \\Omega$ than the CoFeNiMnCr HEA $( 3 8 ~ \\Omega )$ , which should be atributed to the improved electron-transfer kinetics between the active sites on the $\\mathrm { ( C o C r F e M n N i ) _ { 3 } O _ { 4 } H E O }$ and the water intermediates [64].", "In the second step, an electrochemically treated CoFeNiMnCr HEA support was subjected to a thermal treatment in air at a low temperature of $6 5 0 ~ ^ { \\circ } \\mathrm { C }$ resulting in the formation of the $( \\mathrm { C o F e N i M n C r } ) _ { 3 } \\mathrm { O } _ { 4 } \\mathrm { H E O } .$ .\n\n(3) Diferent microscopic and spectroscopic analyses (SEM with EDXS, XRD, Raman, XPS) confrmed the presence of a nanothick flm (around $1 0 0 \\mathrm { n m } \\dot { }$ ) of cubic spinel $\\left( \\mathrm { C o F e N i M n C r } \\right) _ { 3 } \\mathrm { O } _ { 4 }$ HEO in the form of nanocrystals along with secondary oxide phases on the CoFeNiMnCr HEA support.\n\n(4) The use of the $\\mathrm { ( C o F e N i M n C r ) _ { 3 } O _ { 4 } }$ HEO electrode for OER in 1 M KOH revealed a very small overpotential $\\mathrm { 3 4 1 m V }$ at $1 0 \\mathrm { m A } \\mathrm { c m } ^ { - 2 }$ ) and Tafel slope $( 5 0 \\mathrm { m V } \\mathrm { d e c } ^ { - 1 } )$ ), increased $C _ { \\mathrm { d l } } \\left( 9 9 . 2 2 \\mu \\mathrm { F } \\right)$ and EASA $( 2 . 4 8 \\mathrm { c m } ^ { 2 } )$ , and thus a decreased electrode resistivity $( 1 8 \\Omega )$ . "]}, {"key": "Double-layer capacitance", "value": "99.22 μF", "source": ["\nTo further explain the origin of the enhanced OER performance, it is necessary to appraise the exposed active sites from the EASA, which is related to the $C _ { \\mathrm { d l } }$ (Fig. 3d). The $C _ { \\mathrm { d l } }$ values for the CoFeNiMnCr HEA and $\\mathrm { ( C o F e N i M n C r ) _ { 3 } O _ { 4 } }$ HEO were $4 . 3 1 \\mu \\mathrm { F }$ and $9 9 . 2 2 ~ \\mu \\mathrm { F } ,$ respectively. ", "In the second step, an electrochemically treated CoFeNiMnCr HEA support was subjected to a thermal treatment in air at a low temperature of $6 5 0 ~ ^ { \\circ } \\mathrm { C }$ resulting in the formation of the $( \\mathrm { C o F e N i M n C r } ) _ { 3 } \\mathrm { O } _ { 4 } \\mathrm { H E O } .$ .\n\n(3) Diferent microscopic and spectroscopic analyses (SEM with EDXS, XRD, Raman, XPS) confrmed the presence of a nanothick flm (around $1 0 0 \\mathrm { n m } \\dot { }$ ) of cubic spinel $\\left( \\mathrm { C o F e N i M n C r } \\right) _ { 3 } \\mathrm { O } _ { 4 }$ HEO in the form of nanocrystals along with secondary oxide phases on the CoFeNiMnCr HEA support.\n\n(4) The use of the $\\mathrm { ( C o F e N i M n C r ) _ { 3 } O _ { 4 } }$ HEO electrode for OER in 1 M KOH revealed a very small overpotential $\\mathrm { 3 4 1 m V }$ at $1 0 \\mathrm { m A } \\mathrm { c m } ^ { - 2 }$ ) and Tafel slope $( 5 0 \\mathrm { m V } \\mathrm { d e c } ^ { - 1 } )$ ), increased $C _ { \\mathrm { d l } } \\left( 9 9 . 2 2 \\mu \\mathrm { F } \\right)$ and EASA $( 2 . 4 8 \\mathrm { c m } ^ { 2 } )$ , and thus a decreased electrode resistivity $( 1 8 \\Omega )$ . "]}, {"key": "Electrochemical active surface area", "value": "2.48 cm^2", "source": ["The calculated EASA for the $\\left( \\mathrm { C o F e N i M n C r } \\right) _ { 3 } \\mathrm { O } _ { 4 }$ HEO was $2 . 4 8 ~ \\mathrm { c m } ^ { 2 }$ , which is one order of magnitude higher than that of the CoFeNiMnCr HEA $( 0 . 1 1 \\mathrm { c m } ^ { 2 } )$ . Here, the reported EASA values of the electrodes are a rough estimation. ", "In the second step, an electrochemically treated CoFeNiMnCr HEA support was subjected to a thermal treatment in air at a low temperature of $6 5 0 ~ ^ { \\circ } \\mathrm { C }$ resulting in the formation of the $( \\mathrm { C o F e N i M n C r } ) _ { 3 } \\mathrm { O } _ { 4 } \\mathrm { H E O } .$ .\n\n(3) Diferent microscopic and spectroscopic analyses (SEM with EDXS, XRD, Raman, XPS) confrmed the presence of a nanothick flm (around $1 0 0 \\mathrm { n m } \\dot { }$ ) of cubic spinel $\\left( \\mathrm { C o F e N i M n C r } \\right) _ { 3 } \\mathrm { O } _ { 4 }$ HEO in the form of nanocrystals along with secondary oxide phases on the CoFeNiMnCr HEA support.\n\n(4) The use of the $\\mathrm { ( C o F e N i M n C r ) _ { 3 } O _ { 4 } }$ HEO electrode for OER in 1 M KOH revealed a very small overpotential $\\mathrm { 3 4 1 m V }$ at $1 0 \\mathrm { m A } \\mathrm { c m } ^ { - 2 }$ ) and Tafel slope $( 5 0 \\mathrm { m V } \\mathrm { d e c } ^ { - 1 } )$ ), increased $C _ { \\mathrm { d l } } \\left( 9 9 . 2 2 \\mu \\mathrm { F } \\right)$ and EASA $( 2 . 4 8 \\mathrm { c m } ^ { 2 } )$ , and thus a decreased electrode resistivity $( 1 8 \\Omega )$ . "]}, {"key": "Contact angle", "value": "73.2 ± 1.3 °", "source": ["As shown, the contact angle is diferent. The contact angle for pristine CoFeNiMnCr HEA (Fig. S9a) was $9 5 . 3 \\pm 1 . 0 ^ { \\circ }$ , indicating a slightly hydrophobic surface, and for the (CoFeNiMnCr) $\\phantom { 0 } _ { 3 } \\mathrm { O } _ { 4 }$ HEO (Fig. S9b) it was $7 3 . 2 \\pm 1 . 3 ^ { \\circ } ,$ , indicating that the surface became hydrophilic. ", "In the second step, an electrochemically treated CoFeNiMnCr HEA support was subjected to a thermal treatment in air at a low temperature of $6 5 0 ~ ^ { \\circ } \\mathrm { C }$ resulting in the formation of the $( \\mathrm { C o F e N i M n C r } ) _ { 3 } \\mathrm { O } _ { 4 } \\mathrm { H E O } .$ .\n\n(3) Diferent microscopic and spectroscopic analyses (SEM with EDXS, XRD, Raman, XPS) confrmed the presence of a nanothick flm (around $1 0 0 \\mathrm { n m } \\dot { }$ ) of cubic spinel $\\left( \\mathrm { C o F e N i M n C r } \\right) _ { 3 } \\mathrm { O } _ { 4 }$ HEO in the form of nanocrystals along with secondary oxide phases on the CoFeNiMnCr HEA support.\n\n(4) The use of the $\\mathrm { ( C o F e N i M n C r ) _ { 3 } O _ { 4 } }$ HEO electrode for OER in 1 M KOH revealed a very small overpotential $\\mathrm { 3 4 1 m V }$ at $1 0 \\mathrm { m A } \\mathrm { c m } ^ { - 2 }$ ) and Tafel slope $( 5 0 \\mathrm { m V } \\mathrm { d e c } ^ { - 1 } )$ ), increased $C _ { \\mathrm { d l } } \\left( 9 9 . 2 2 \\mu \\mathrm { F } \\right)$ and EASA $( 2 . 4 8 \\mathrm { c m } ^ { 2 } )$ , and thus a decreased electrode resistivity $( 1 8 \\Omega )$ . "]}, {"key": "Surface free energy", "value": "39.7 ± 0.8 mJ m^-2", "source": ["In addition to the contact angle, the surface free energy of the materials was calculated. The approximated surface free energies of the pristine CoFeNiMnCr HEA and $\\mathrm { ( C o F e N i M n C r ) _ { 3 } O _ { 4 } }$ HEO were $2 5 . 9 \\pm 0 . 6 \\mathrm { \\ m J \\ m } ^ { - 2 }$ and $3 9 . 7 \\pm 0 . 8 \\mathrm { \\ m J \\ m } ^ { - 2 } ,$ , respectively. ", "In the second step, an electrochemically treated CoFeNiMnCr HEA support was subjected to a thermal treatment in air at a low temperature of $6 5 0 ~ ^ { \\circ } \\mathrm { C }$ resulting in the formation of the $( \\mathrm { C o F e N i M n C r } ) _ { 3 } \\mathrm { O } _ { 4 } \\mathrm { H E O } .$ .\n\n(3) Diferent microscopic and spectroscopic analyses (SEM with EDXS, XRD, Raman, XPS) confrmed the presence of a nanothick flm (around $1 0 0 \\mathrm { n m } \\dot { }$ ) of cubic spinel $\\left( \\mathrm { C o F e N i M n C r } \\right) _ { 3 } \\mathrm { O } _ { 4 }$ HEO in the form of nanocrystals along with secondary oxide phases on the CoFeNiMnCr HEA support.\n\n(4) The use of the $\\mathrm { ( C o F e N i M n C r ) _ { 3 } O _ { 4 } }$ HEO electrode for OER in 1 M KOH revealed a very small overpotential $\\mathrm { 3 4 1 m V }$ at $1 0 \\mathrm { m A } \\mathrm { c m } ^ { - 2 }$ ) and Tafel slope $( 5 0 \\mathrm { m V } \\mathrm { d e c } ^ { - 1 } )$ ), increased $C _ { \\mathrm { d l } } \\left( 9 9 . 2 2 \\mu \\mathrm { F } \\right)$ and EASA $( 2 . 4 8 \\mathrm { c m } ^ { 2 } )$ , and thus a decreased electrode resistivity $( 1 8 \\Omega )$ . "]}]}, "experimental_conditions": {"test_setup": {"source": ["\n# Electrochemical characterization\n\nAll the electrochemical experiments were performed in $2 0 ~ \\mathrm { m L }$ of $1 \\ \\mathrm { M \\ K O H }$ $( \\ge 8 5 . 0 \\%$ , Merck) at ambient temperature (approx. $2 0 ~ ^ { \\circ } \\mathrm { C }$ ) and a starting $\\mathrm { p H }$ of 13.5 in a three-electrode Tefon cell using a PalmSens4 potentiostat/galvanostat/impedance analyzer (PalmSense BV). ", "A pristine CoFeNiMnCr HEA or $\\left( \\mathrm { C o F e N i M n C r } \\right) _ { 3 } \\mathrm { O } _ { 4 }$ HEO, a platinum mesh (Zlatarna Celje d.o.o.), and a reversible hydrogen electrode (RHE) Hydrofex (Gaskatel GmbH) were used as the working, counter, and reference electrodes, respectively. ", "The LSV for the OER was conducted in the potential range $1 . 2 { - } 1 . 7 \\mathrm { V }$ at a scan rate of $2 0 \\mathrm { m V s ^ { - 1 } }$ . ", "The iR compensation of $8 5 \\%$ was applied during the electrochemical experiments in the positive feedback mode. "], "scan_rate": "20 mV s^-1", "substrate": "CoFeNiMnCr HEA", "ir_compensation": "85%"}, "electrolyte": {"source": ["\n# Electrochemical characterization\n\nAll the electrochemical experiments were performed in $2 0 ~ \\mathrm { m L }$ of $1 \\ \\mathrm { M \\ K O H }$ $( \\ge 8 5 . 0 \\%$ , Merck) at ambient temperature (approx. $2 0 ~ ^ { \\circ } \\mathrm { C }$ ) and a starting $\\mathrm { p H }$ of 13.5 in a three-electrode Tefon cell using a PalmSens4 potentiostat/galvanostat/impedance analyzer (PalmSense BV). "], "ph_value": "13.5", "concentration_molar": "1.0 M", "electrolyte_composition": "KOH"}, "synthesis_method": {"method": "Electrochemical and thermal treatment", "source": ["Here, an innovative synthesis strategy of formulating a nanostructured \\mathrm{(CoFeNiMnCr)_{3}O_{4}} HEO thin flm on a CoFeNiMnCr high entropy alloy (HEA) using facile electrochemical and thermal treatment methods is presented. ", "\nThe (CoFeNiMnCr) $\\phantom { 0 } _ { 3 } \\mathrm { O } _ { 4 }$ HEO thin flm on CoFeNiMnCr HEA was prepared in two steps. ", "First, the surface of pristine CoFeNiMnCr HEA was electrochemically treated in a two-electrode electrochemical cell using a TOE 8871 direct-current (DC) power supply (TOELLNER Electronic Instrumente GmbH). ", "A detailed description of the experimental setup can be found in our previous work [24]. The electrochemical surface treatment was performed at $5 0 \\mathrm { V }$ for $1 5 { - } 3 0 \\mathrm { m i n }$ in $2 0 \\mathrm { m L }$ of ethylene glycol (EG) $( 9 9 . 5 \\%$ , Carlo Erba Reagents) electrolyte containing $0 . 1 \\mathrm { - } 0 . 4 5 \\mathrm { M }$ ultrapure $\\mathrm { H } _ { 2 } \\mathrm { O }$ $( 0 . 0 5 5 \\mu { \\mathrm { S } } \\mathrm { c m } ^ { - 1 } )$ ) and $0 . 1 { - } 0 . 5 \\mathrm { M }$ ammonium fuoride $\\mathrm { ( N H } _ { 4 } \\mathrm { F ) }$ ） $( 9 9 . 9 9 \\%$ , Sigma-Aldrich) at ambient temperature (approx. $2 0 ^ { \\circ } \\mathrm { C } )$ . The selection of parameters was based on studies reporting the successful electrochemical treatment of surfaces of unitary (e.g., Co [25], Fe [26], Ni [27]), binary (e.g., Co–Ni [28]), or ternary (e.g., Co–Fe–Ni [29], stainless steel [30, 31]) alloys. ", "After the surface treatment, the specimens were rinsed with ethanol and distilled water. The as-obtained CoFeNiMnCr HEA was then thermally treated in a mufe furnace (Nabertherm GmbH) under an atmosphere of air at 250, 450, 650, or $8 5 0 ^ { \\circ } \\mathrm { C }$ with a cooling rate of $5 ^ { \\circ } \\mathrm { C } \\operatorname* { m i n } ^ { - 1 }$ .", "However, pursuing the electrochemical treatment in EG electrolyte containing $0 . 4 5 \\mathrm { M }$ ultrapure $_ { \\mathrm { H } _ { 2 } \\mathrm { O } }$ and $0 . 1 \\mathrm { M }$ $\\mathrm { N H } _ { 4 } \\mathrm { F }$ at $5 0 \\mathrm { V }$ for $3 0 \\mathrm { m i n }$ at room temperature (approx. $2 0 \\ { } ^ { \\circ } \\mathrm { C } )$ showed signifcant changes on the surface but still suppressed the severe dissolution of the metal ions in the electrolyte, as observed in other atempts.", "Only the thermal treatment at $6 5 0 { } ^ { \\circ } \\mathrm { C }$ yielded the formation of a multi-element oxides thin flm, for which we confrmed the presence of $( \\mathrm { C o F e N i M n C r } ) _ { 3 } \\mathrm { O } _ { 4 } \\mathrm { H E O }$ . "], "key_parameters": "Electrochemical treatment: 50 V for 30 min in EG electrolyte with 0.45 M H2O and 0.1 M NH4F at 20 °C; Thermal treatment: 650 °C in air"}, "other_environmental_params": [{"key": "Pre-activation", "value": "500 cycles CV at 300 mV s^-1", "source": ["Samples were pre-activated for 500 cycles using cyclic voltammetry (CV) at a scan rate of $3 0 0 \\mathrm { m V s ^ { - 1 } }$ to obtain stable measurements. "]}, {"key": "Temperature", "value": "approx. 20 °C", "source": ["\n# Electrochemical characterization\n\nAll the electrochemical experiments were performed in $2 0 ~ \\mathrm { m L }$ of $1 \\ \\mathrm { M \\ K O H }$ $( \\ge 8 5 . 0 \\%$ , Merck) at ambient temperature (approx. $2 0 ~ ^ { \\circ } \\mathrm { C }$ ) and a starting $\\mathrm { p H }$ of 13.5 in a three-electrode Tefon cell using a PalmSens4 potentiostat/galvanostat/impedance analyzer (PalmSense BV). "]}]}}]} |  | 2
83 | 964e909e7be3f7be1dbebde6285bfdf5 | {"extraction_results": [{"alloy_id": "FeCoNiMnZn/N-CNTs", "performance": {"stability": {"source": [], "cycle_count": null, "test_method": "Unknown", "duration_hours": null, "degradation_details": null, "performance_retention": null}, "tafel_slope": {"unit": "mV dec^-1", "value": null, "source": []}, "overpotential": [{"unit": "mV", "value": "184", "source": ["The optimized FeCoNiMnZn/N-CNTs prepared by FH achieved an overpotential of $1 8 4 ~ \\mathrm { m V }$ at $1 0 \\mathrm { m A } / \\mathrm { c m } ^ { 2 }$ . "], "current_density": "10 mA cm^-2"}], "supplementary_performance": []}, "experimental_conditions": {"test_setup": {"source": ["All samples was supported on a copper mesh.\n\n# 2.4. Electrochemical measurements\n\nElectrochemical performance was evaluated using a DH7001D electrochemical analyzer in a three-electrode system with a 1 M KOH electrolyte at room temperature. ", "The working electrode was a glassy carbon electrode (GCE, $5 \\mathrm { m m }$ ), the counter electrode was a graphite rod, and the reference electrode was a saturated calomel electrode. ", "\nTo investigate the catalytic performance, the electrocatalytic HER activity of FeCoNiMnZn/N-CNTs catalysts obtained by different preparation methods was tested in an alkaline medium (1 M KOH) using a three-electrode system at a scan rate of $5 \\mathrm { m V } / s$ . "], "scan_rate": "5 mV s^-1", "substrate": "Glassy Carbon Electrode (GCE)", "ir_compensation": null}, "electrolyte": {"source": ["All samples was supported on a copper mesh.\n\n# 2.4. Electrochemical measurements\n\nElectrochemical performance was evaluated using a DH7001D electrochemical analyzer in a three-electrode system with a 1 M KOH electrolyte at room temperature. ", "Linear scanning voltammetry (LSV) was conducted in a nitrogen-saturated 1 M KOH electrolyte at a scan rate of $1 0 \\ \\mathrm { m V } / s$ , within a potential range of $- 0 . 6 \\mathrm { ~ V ~ }$ to $- 2 . 0 \\mathrm { ~ V ~ }$ . "], "ph_value": null, "concentration_molar": "1.0 M", "electrolyte_composition": "KOH"}, "synthesis_method": {"method": "Fast-moving bed heating (FH) method", "source": ["\nFast-moving bed heating method: The catalyst was synthesized via a rapid thermal processing technique utilizing dynamic temperature gradients. ", "The precursor mixture was loaded into an alumina ceramic boat and heated in a furnace to $9 0 0 ~ ^ { \\circ } \\mathrm { C }$ at a ramp rate of $3 0 ~ { ^ \\circ } \\mathrm { C } / { \\mathrm { m i n } }$ under argon flow $( 1 0 0 ~ \\mathrm { m L / m i n } )$ ). ", "The sample was mechanically transferred into the high-temperature zone within 3 seconds, held at $9 0 0 ~ ^ { \\circ } \\mathrm { C }$ for 2 hours, and then rapidly cooled to room temperature within 3 seconds."], "key_parameters": "900 °C, 2 hours, Ar flow 100 mL/min"}, "other_environmental_params": [{"key": "Catalyst loading", "value": "800 μg cm^-2", "source": ["Catalyst ink was prepared by dispersing $5 \\mathrm { m } \\mathrm { g }$ of catalyst in $1 0 0 \\mu \\mathrm { L }$ of $_ \\mathrm { H _ { 2 } O }$ , $6 0 0 \\mu \\mathrm { L }$ of ethanol, and $1 0 0 \\mu \\mathrm { L }$ of $5 \\%$ Nafion solution, followed by sonication to obtain a homogeneous suspension. $2 5 . 1 ~ \\mu \\mathrm { L }$ of this catalyst suspension was drop-cast onto a GCE at $8 0 0 ~ \\mu \\mathrm { g } / \\mathrm { c m } ^ { 2 }$ . "]}, {"key": "Nitrogen doping process", "value": "NH3 calcination at 900 °C for 10 minutes", "source": ["\nNitrogen doping process: All FeCoNiMnZn/CNTs samples were further functionalized in furnace under $\\mathrm { N H } _ { 3 }$ atmosphere (purity: $1 0 0 ~ \\%$ . ", "The samples were heated to $9 0 0 ~ ^ { \\circ } \\mathrm { C }$ at $3 0 ~ \\mathrm { ^ { \\circ } C / m i n }$ , held for 10 minutes, and cooled naturally within the furnace."]}]}}, {"alloy_id": "FeCoNiMnZn/N-CNTs-FH", "performance": {"stability": {"source": ["As shown in Figs. 6h and 6i, the FeCoNiMnZn/N-CNTs catalyst exhibits robust durability in $1 \\mathrm { M } \\mathrm { K O H }$ , with a minimal overpotential shift of $- 1 0 \\mathrm { m V }$ after $^ \\mathrm { 5 0 \\ h }$ of chronoamperometric testing at $1 0 \\mathrm { \\ m A \\ c m ^ { - 2 } }$ , confirming its structural and electrochemical stability under prolonged operation."], "cycle_count": null, "test_method": "Chronopotentiometry", "duration_hours": "50", "degradation_details": "-10 mV shift", "performance_retention": null}, "tafel_slope": {"unit": "mV dec^-1", "value": "112", "source": ["Additionally, Fig. 6c shows the Tafel slopes corresponding to each sample. FeCoNiMnZn/NCNTs-FH has the smallest Tafel slope (112 mV/dec), which reflects the kinetic factors of the HER, indicating a more favorable relationship between current density and hydrogen overpotential. "]}, "overpotential": [{"unit": "mV", "value": "184", "source": ["The FeCoNiMnZn/N-CNTs-FH catalyst demonstrated superior HER activity among all tested samples, achieving an overpotential of $1 8 4 ~ \\mathrm { m V }$ at $1 0 \\mathrm { m A c m } ^ { - 2 }$ with a low catalyst loading of $8 0 0 ~ \\mu \\bar { \\mathrm { g } } / \\mathrm { c m } ^ { 2 }$ in 1 M KOH. HER performance is better than most of the reported pieces of literature(Table S4). ", "The optimized FeCoNiMnZn/N-CNTs-FH catalyst exhibited a HER overpotential of $1 8 4 ~ \\mathrm { m V }$ at $1 0 \\mathrm { m A c m } ^ { - 2 }$ . "], "current_density": "10 mA cm^-2"}], "supplementary_performance": [{"key": "Charge transfer resistance", "value": "4.5 Ω", "source": ["These Tafel slope results are consistent with the LSV performance data. Furthermore, FeCoNiMnZn/N-CNTs-FH has the lowest charge transfer resistance $( 4 . 5 ~ \\Omega )$ (Fig. 6d), indicating the best charge transfer capability, which contributes to its excellent electrocatalytic performance. "]}, {"key": "Electrochemical double-layer capacitance (Cdl)", "value": "8.86 mF cm^-2", "source": ["FeCoNiMnZn/NCNTs-FH exhibits the highest $\\mathrm { C _ { d l } }$ value $( 8 . 8 6 ~ \\mathrm { m F ~ c m } ^ { - 2 } )$ , further confirming its high electrocatalytic activity."]}, {"key": "Overall water splitting voltage", "value": "2.02 V at 1 A cm^-2", "source": ["Specifically, the voltage required for\n\nFeCoNiMnZn/N-CNTs-FH was only $2 . 0 2 \\mathrm { V }$ at a current density of $1 \\ : \\mathrm { A } /$ $\\mathrm { c m } ^ { 2 }$ , significantly lower than that of FeCoNiMnZn/CNTs-FH, which required $2 . 6 5 \\mathrm { V }$ . "]}]}, "experimental_conditions": {"test_setup": {"source": ["All samples was supported on a copper mesh.\n\n# 2.4. Electrochemical measurements\n\nElectrochemical performance was evaluated using a DH7001D electrochemical analyzer in a three-electrode system with a 1 M KOH electrolyte at room temperature. ", "The working electrode was a glassy carbon electrode (GCE, $5 \\mathrm { m m }$ ), the counter electrode was a graphite rod, and the reference electrode was a saturated calomel electrode. ", "\nTo investigate the catalytic performance, the electrocatalytic HER activity of FeCoNiMnZn/N-CNTs catalysts obtained by different preparation methods was tested in an alkaline medium (1 M KOH) using a three-electrode system at a scan rate of $5 \\mathrm { m V } / s$ . "], "scan_rate": "5 mV s^-1", "substrate": "Glassy Carbon Electrode (GCE)", "ir_compensation": null}, "electrolyte": {"source": ["All samples was supported on a copper mesh.\n\n# 2.4. Electrochemical measurements\n\nElectrochemical performance was evaluated using a DH7001D electrochemical analyzer in a three-electrode system with a 1 M KOH electrolyte at room temperature. ", "Linear scanning voltammetry (LSV) was conducted in a nitrogen-saturated 1 M KOH electrolyte at a scan rate of $1 0 \\ \\mathrm { m V } / s$ , within a potential range of $- 0 . 6 \\mathrm { ~ V ~ }$ to $- 2 . 0 \\mathrm { ~ V ~ }$ . ", "\nTo investigate the catalytic performance, the electrocatalytic HER activity of FeCoNiMnZn/N-CNTs catalysts obtained by different preparation methods was tested in an alkaline medium (1 M KOH) using a three-electrode system at a scan rate of $5 \\mathrm { m V } / s$ . "], "ph_value": null, "concentration_molar": "1.0 M", "electrolyte_composition": "KOH"}, "synthesis_method": {"method": "Fast-moving bed heating (FH) method", "source": ["\nFast-moving bed heating method: The catalyst was synthesized via a rapid thermal processing technique utilizing dynamic temperature gradients. ", "The precursor mixture was loaded into an alumina ceramic boat and heated in a furnace to $9 0 0 ~ ^ { \\circ } \\mathrm { C }$ at a ramp rate of $3 0 ~ { ^ \\circ } \\mathrm { C } / { \\mathrm { m i n } }$ under argon flow $( 1 0 0 ~ \\mathrm { m L / m i n } )$ ). ", "The sample was mechanically transferred into the high-temperature zone within 3 seconds, held at $9 0 0 ~ ^ { \\circ } \\mathrm { C }$ for 2 hours, and then rapidly cooled to room temperature within 3 seconds."], "key_parameters": "900 °C, 2 hours, Ar flow 100 mL/min"}, "other_environmental_params": [{"key": "Catalyst loading", "value": "800 μg cm^-2", "source": ["The FeCoNiMnZn/N-CNTs-FH catalyst demonstrated superior HER activity among all tested samples, achieving an overpotential of $1 8 4 ~ \\mathrm { m V }$ at $1 0 \\mathrm { m A c m } ^ { - 2 }$ with a low catalyst loading of $8 0 0 ~ \\mu \\bar { \\mathrm { g } } / \\mathrm { c m } ^ { 2 }$ in 1 M KOH. HER performance is better than most of the reported pieces of literature(Table S4). "]}, {"key": "Nitrogen doping process", "value": "NH3 calcination at 900 °C for 10 minutes", "source": ["\nNitrogen doping process: All FeCoNiMnZn/CNTs samples were further functionalized in furnace under $\\mathrm { N H } _ { 3 }$ atmosphere (purity: $1 0 0 ~ \\%$ . ", "The samples were heated to $9 0 0 ~ ^ { \\circ } \\mathrm { C }$ at $3 0 ~ \\mathrm { ^ { \\circ } C / m i n }$ , held for 10 minutes, and cooled naturally within the furnace."]}]}}, {"alloy_id": "FeCoNiMnZn/N-CNTs-CTS", "performance": {"stability": {"source": [], "cycle_count": null, "test_method": "Unknown", "duration_hours": null, "degradation_details": null, "performance_retention": null}, "tafel_slope": {"unit": "mV dec^-1", "value": null, "source": []}, "overpotential": [], "supplementary_performance": []}, "experimental_conditions": {"test_setup": {"source": ["All samples was supported on a copper mesh.\n\n# 2.4. Electrochemical measurements\n\nElectrochemical performance was evaluated using a DH7001D electrochemical analyzer in a three-electrode system with a 1 M KOH electrolyte at room temperature. ", "The working electrode was a glassy carbon electrode (GCE, $5 \\mathrm { m m }$ ), the counter electrode was a graphite rod, and the reference electrode was a saturated calomel electrode. ", "\nTo investigate the catalytic performance, the electrocatalytic HER activity of FeCoNiMnZn/N-CNTs catalysts obtained by different preparation methods was tested in an alkaline medium (1 M KOH) using a three-electrode system at a scan rate of $5 \\mathrm { m V } / s$ . "], "scan_rate": "5 mV s^-1", "substrate": "Glassy Carbon Electrode (GCE)", "ir_compensation": null}, "electrolyte": {"source": ["All samples was supported on a copper mesh.\n\n# 2.4. Electrochemical measurements\n\nElectrochemical performance was evaluated using a DH7001D electrochemical analyzer in a three-electrode system with a 1 M KOH electrolyte at room temperature. ", "Linear scanning voltammetry (LSV) was conducted in a nitrogen-saturated 1 M KOH electrolyte at a scan rate of $1 0 \\ \\mathrm { m V } / s$ , within a potential range of $- 0 . 6 \\mathrm { ~ V ~ }$ to $- 2 . 0 \\mathrm { ~ V ~ }$ . ", "\nTo investigate the catalytic performance, the electrocatalytic HER activity of FeCoNiMnZn/N-CNTs catalysts obtained by different preparation methods was tested in an alkaline medium (1 M KOH) using a three-electrode system at a scan rate of $5 \\mathrm { m V } / s$ . "], "ph_value": null, "concentration_molar": "1.0 M", "electrolyte_composition": "KOH"}, "synthesis_method": {"method": "Carbothermal shock (CTS) method", "source": ["\nCarbothermal shock method: The catalyst was prepared through pulsed Joule heating under controlled electrical conditions. ", "The precursor was placed between two graphite electrodes in a $\\Nu _ { 2 }$ protective reactor and subjected to eight consecutive carbothermal shocks at 60 A and $3 0 \\mathrm { ~ V ~ }$ . ", "The temperature under this condition can reach 1573 K (Table S3).\n\nSlow heating method: A conventional thermal annealing approach was employed for comparative synthesis. "], "key_parameters": "1573 K, 8 consecutive shocks at 60 A and 30 V"}, "other_environmental_params": [{"key": "Nitrogen doping process", "value": "NH3 calcination at 900 °C for 10 minutes", "source": ["\nNitrogen doping process: All FeCoNiMnZn/CNTs samples were further functionalized in furnace under $\\mathrm { N H } _ { 3 }$ atmosphere (purity: $1 0 0 ~ \\%$ . ", "The samples were heated to $9 0 0 ~ ^ { \\circ } \\mathrm { C }$ at $3 0 ~ \\mathrm { ^ { \\circ } C / m i n }$ , held for 10 minutes, and cooled naturally within the furnace."]}]}}, {"alloy_id": "FeCoNiMnZn/N-CNTs-SH", "performance": {"stability": {"source": [], "cycle_count": null, "test_method": "Unknown", "duration_hours": null, "degradation_details": null, "performance_retention": null}, "tafel_slope": {"unit": "mV dec^-1", "value": null, "source": []}, "overpotential": [], "supplementary_performance": []}, "experimental_conditions": {"test_setup": {"source": ["All samples was supported on a copper mesh.\n\n# 2.4. Electrochemical measurements\n\nElectrochemical performance was evaluated using a DH7001D electrochemical analyzer in a three-electrode system with a 1 M KOH electrolyte at room temperature. ", "The working electrode was a glassy carbon electrode (GCE, $5 \\mathrm { m m }$ ), the counter electrode was a graphite rod, and the reference electrode was a saturated calomel electrode. ", "\nTo investigate the catalytic performance, the electrocatalytic HER activity of FeCoNiMnZn/N-CNTs catalysts obtained by different preparation methods was tested in an alkaline medium (1 M KOH) using a three-electrode system at a scan rate of $5 \\mathrm { m V } / s$ . "], "scan_rate": "5 mV s^-1", "substrate": "Glassy Carbon Electrode (GCE)", "ir_compensation": null}, "electrolyte": {"source": ["All samples was supported on a copper mesh.\n\n# 2.4. Electrochemical measurements\n\nElectrochemical performance was evaluated using a DH7001D electrochemical analyzer in a three-electrode system with a 1 M KOH electrolyte at room temperature. ", "Linear scanning voltammetry (LSV) was conducted in a nitrogen-saturated 1 M KOH electrolyte at a scan rate of $1 0 \\ \\mathrm { m V } / s$ , within a potential range of $- 0 . 6 \\mathrm { ~ V ~ }$ to $- 2 . 0 \\mathrm { ~ V ~ }$ . ", "\nTo investigate the catalytic performance, the electrocatalytic HER activity of FeCoNiMnZn/N-CNTs catalysts obtained by different preparation methods was tested in an alkaline medium (1 M KOH) using a three-electrode system at a scan rate of $5 \\mathrm { m V } / s$ . "], "ph_value": null, "concentration_molar": "1.0 M", "electrolyte_composition": "KOH"}, "synthesis_method": {"method": "Slow heating (SH) method", "source": ["The temperature under this condition can reach 1573 K (Table S3).\n\nSlow heating method: A conventional thermal annealing approach was employed for comparative synthesis. ", "The precursor was heated in situ in furnace to $9 0 0 ^ { \\circ } \\mathrm { C }$ at $3 0 \\ { ^ \\circ } \\mathrm { C } / \\mathrm { m i n }$ under argon flow $( 1 0 0 \\mathrm { m L / m i n } )$ , maintained at $9 0 0 ~ ^ { \\circ } \\mathrm { C }$ for 2 hours, and allowed to cool naturally within the furnace."], "key_parameters": "900 °C, 2 hours, Ar flow 100 mL/min"}, "other_environmental_params": [{"key": "Nitrogen doping process", "value": "NH3 calcination at 900 °C for 10 minutes", "source": ["\nNitrogen doping process: All FeCoNiMnZn/CNTs samples were further functionalized in furnace under $\\mathrm { N H } _ { 3 }$ atmosphere (purity: $1 0 0 ~ \\%$ . ", "The samples were heated to $9 0 0 ~ ^ { \\circ } \\mathrm { C }$ at $3 0 ~ \\mathrm { ^ { \\circ } C / m i n }$ , held for 10 minutes, and cooled naturally within the furnace."]}]}}]} |  | 4
84 | 96632da4fea6b56080fd23e930785c87 | {"extraction_results": [{"alloy_id": "Ru1-NiCoCuMo HEAs", "performance": {"stability": {"source": ["Moreover, an electrolyzer using $\\mathrm { R u } _ { 1 }$ -NiCoCuMo HEAs achieves $1 0 0 \\mathrm { \\ m A \\ c m ^ { - 2 } }$ at 1.51 V with exceptional stability over $^ \\mathrm { 8 0 0 h }$. ", "Remarkably, it is important to highlight that the electrolytic cell assembled with $\\mathrm { R u } _ { 1 }$ - NiCoCuMo HEAs demonstrates remarkable stability for $^ \\mathrm { 8 0 0 ~ h }$ at a current density of $1 0 0 \\mathrm { \\ m A \\ c m ^ { - 2 } }$ . ", "Additionally, the $\\mathrm { R u } _ { 1 }$ -NiCoCuMo HEAs configuration maintained stable operation for $^ \\mathrm { ~ 8 0 0 ~ h ~ }$ at $1 0 0 \\mathrm { \\ m A \\ c m ^ { - 2 } }$ , indicating excellent stability, significantly outperforming Ru (Fig. 4D). The morphology was analyzed following the stability test. $\\mathrm { R u } _ { 1 }$ -NiCoCuMo HEAs retained a distinct particle structure even after undergoing the high current density stability test, and the high-magnification electron microscope showed that Ru atoms still existed in the form of single atoms (Fig. S19). ICP-OES analysis revealed that the elemental proportions (Ni, Co, Cu, Mo and Ru) were 30.8/27.6/27.7/11.8/2.1, which closely matched the original metal ratios in the catalyst. "], "cycle_count": null, "test_method": "Chronopotentiometry", "duration_hours": "800", "degradation_details": null, "performance_retention": null}, "tafel_slope": {"unit": "mV dec^-1", "value": "76.2", "source": ["As illustrated in Fig. 3D, the $\\mathrm { R u } _ { 1 }$ -NiCoCuMo HEAs demonstrate the lowest Tafel slope of $7 6 . 2 ~ \\mathrm { m V }$ ${ \\tt d e c } ^ { - 1 }$ , which suggests rapid surface reactions kinetics. "]}, "overpotential": [{"unit": "mV", "value": "71", "source": ["As illustrated in Fig. 3B, $\\mathrm { R u } _ { 1 }$ -NiCoCuMo HEAs (71 mV) exhibits an overpotential comparable to that of Ru at a current density of $1 0 0 \\mathrm { \\ m A \\ c m ^ { - 2 } }$ , significantly outperforming NiCoCuMo HEAs, which has an overpotential of $1 0 1 ~ \\mathrm { { m V } }$ . "], "current_density": "100 mA cm^-2"}, {"unit": "mV", "value": "143", "source": ["Notably, at a current density of $5 0 0 \\ \\mathrm { m A } \\ \\mathrm { c m } ^ { - 2 }$ , $\\mathrm { R u } _ { 1 }$ -NiCoCuMo HEAs displays a remarkably low overpotential of only $1 4 3 \\mathrm { m V } .$ . "], "current_density": "500 mA cm^-2"}], "supplementary_performance": [{"key": "mass_activity", "value": "339 mA mg_Ru^-1", "source": ["Under alkaline condition $( 1 . 0 \\mathrm { ~ M ~ K O H } )$, $\\mathrm { R u } _ { 1 }$ -NiCoCuMo HEAs exhibit a mass activity of $3 3 9 \\mathrm { \\ m A \\ m g _ { R u } ^ { - 1 } }$ for the hydrogen evolution reaction (HER) at $- 1 5 0 ~ \\mathrm { m V }$ overpotential, which is 4.4 times higher than the commercial Ru catalysts. ", "\nIn this work, we develop a facile pyrolysis method to synthesize the Ru SAs supported on a high entropy alloys $\\mathrm { R u } _ { 1 }$ -NiCoCuMo HEAs) for highly efficient HER. At an overpotential of $- 1 5 0 ~ \\mathrm { m V }$ , the optimized $\\mathrm { R u } _ { 1 }$ -NiCoCuMo HEAs show a HER mass activity of $3 3 9 \\mathrm { m A } \\mathrm { m g } _ { \\mathrm { R u } } ^ { - 1 }$ , which is 4.4 times higher than that of conventional Ru catalysts. ", "Fig. S13 shows the mass activity of $\\mathrm { R u } _ { 1 } { - } \\mathrm { N i } \\mathrm { C - }$ oCuMo HEAs and Ru is $3 3 9 \\mathrm { m A m g _ { R u } ^ { - 1 } }$ and $7 7 \\mathrm { m A m g _ { R u } ^ { - 1 } }$ , respectively, and the mass activity of $\\mathrm { R u } _ { 1 }$ -NiCoCuMo HEAs is 4.4 times that of Ru, which proves that $\\mathrm { R u } _ { 1 }$ -NiCoCuMo HEAs has extremely high intrinsic activity. "]}, {"key": "charge_transfer_resistance", "value": "0.56 Ω", "source": ["The $\\operatorname { R } _ { \\operatorname { c t } }$ value for $\\mathrm { R u } _ { 1 }$ -NiCoCuMo HEAs is $0 . 5 6 \\Omega$ , which is lower than Ru (0.63 Ω) and NiCoCuMo HEAs (0.81 Ω). "]}, {"key": "double_layer_capacitance", "value": "39.4 mF cm^-2", "source": ["The electrochemical surface area (ECSA) of the catalyst can be evaluated by double-layer capacitance $\\mathrm { ( C _ { d l } ) }$ of non-Faraday region (Fig. S12). Fig. S12D shows that the $\\mathrm { C _ { d l } }$ value for $\\mathrm { R u } _ { 1 }$ -NiCoCuMo HEAs is $3 9 . 4 ~ \\mathrm { m F ~ c m } ^ { - 2 }$ , which is significantly greater than the $1 7 . 0 \\mathrm { m F } \\mathrm { c m } ^ { - 2 }$ for NiCoCuMo HEAs. This suggests that $\\mathrm { R u } _ { 1 }$ -NiCoCuMo HEAs possesses a larger ECSA compared to NiCoCuMo HEA. To assess the intrinsic activity of the catalyst, the polarization curve after normalizing for ECSA is presented in Fig. 3F. $\\mathrm { R u } _ { 1 }$ -NiCoCuMo HEAs exhibits the higher intrinsic activity in HER, further confirming the positive effect of Ru doping on catalyst performance. "]}]}, "experimental_conditions": {"test_setup": {"source": ["Next, a piece of nickel foam (NF) was soaked in a $3 { \\mathrm { m o l } } { \\mathrm { L } } ^ { - 1 }$ hydrochloric acid (HCl) solution for $5 \\mathrm { { m i n } }$ to remove the surface oxide layer, followed by cleaning with acetone, deionized water, and ethanol. ", "The cleaned NF was then mixed with the previously prepared solution and placed in a $2 5 \\mathrm { m L }$ polytetrafluoroethylene container, which was sealed and heated in an oven at $1 2 0 ^ { \\circ } \\mathrm { C }$ for $^ { 6 \\mathrm { h } }$ . "], "scan_rate": null, "substrate": "Nickel Foam", "ir_compensation": null}, "electrolyte": {"source": ["Under alkaline condition $( 1 . 0 \\mathrm { ~ M ~ K O H } )$, $\\mathrm { R u } _ { 1 }$ -NiCoCuMo HEAs exhibit a mass activity of $3 3 9 \\mathrm { \\ m A \\ m g _ { R u } ^ { - 1 } }$ for the hydrogen evolution reaction (HER) at $- 1 5 0 ~ \\mathrm { m V }$ overpotential, which is 4.4 times higher than the commercial Ru catalysts. ", "\nFig. 3A presents the linear sweep voltammetry (LSV) curves of various catalysts in a 1 M KOH solution, with Ru and NiCoCuMo HEAs serving as reference. ", "\nFig. 3. Electrochemical characterization at $\\mathbf { 1 . 0 \\ M }$ KOH: (A) iR-compensated LSV curves, (B) Overpotentials at 100 and $5 0 0 \\ \\mathrm { m A } \\ \\mathrm { c m } ^ { - 2 }$ , (C) EIS spectra, (D) Tafel slopes, (E) performance comparison of different catalysts. "], "ph_value": null, "concentration_molar": "1.0 M", "electrolyte_composition": "KOH"}, "synthesis_method": {"method": "Pyrolysis of metal oxalate precursor", "source": ["A gas mixture containing $2 0 \\ \\%$ hydrogen and $8 0 ~ \\%$ argon was then injected, the pressure was set to 0.4 MPa, and the temperature was gradually increased at a rate of $1 \\mathrm { { } ^ { \\circ } C / m i n }$ until it reaches $5 0 0 ^ { \\circ } \\mathrm { C }$ , where it was held for $^ { 2 \\mathrm { h } }$ . ", "The resulting product was denoted as $\\mathrm { R u } _ { 1 }$ -NiCoCuMo HEAs, and the synthetic method for the other HEAs used for comparison followed the same procedure.", "The detailed experimental methods adopted were summarized as follows: the metal oxalate precursor was synthesized by hydrothermal reaction, and then Ru was incorporated into the precursor by ion exchange method. ", "Subsequently, the resultant precursor is then calcined in a gas mixture $( 2 0 \\% \\mathrm { H } _ { 2 } / 8 0 \\%$ Ar) to produce $\\mathrm { R u } _ { 1 }$ -HEAs (Fig. 1A). Among them, $\\mathrm { R u } _ { 1 }$ -NiCoCuMo HEAs exhibit the most favorable hydrogen evolution activity (Fig. S1). Fig. 1B displays the XRD pattern for the calcined sample, showing that the peaks of $\\mathrm { R u } _ { 1 }$ -NiCoCuMo HEAs at around $4 4 ^ { \\circ }$ and $5 2 ^ { \\circ }$ correspond to the (111) and (200) crystal planes of a face-centered cubic (FCC) structure [38,39]. "], "key_parameters": "500 °C, 2 h, 20% H2/80% Ar, 0.4 MPa"}, "other_environmental_params": []}}, {"alloy_id": "NiCoCuMo HEAs", "performance": {"stability": {"source": [], "cycle_count": null, "test_method": "Unknown", "duration_hours": null, "degradation_details": null, "performance_retention": null}, "tafel_slope": {"unit": "mV dec^-1", "value": null, "source": []}, "overpotential": [{"unit": "mV", "value": "101", "source": ["As illustrated in Fig. 3B, $\\mathrm { R u } _ { 1 }$ -NiCoCuMo HEAs (71 mV) exhibits an overpotential comparable to that of Ru at a current density of $1 0 0 \\mathrm { \\ m A \\ c m ^ { - 2 } }$ , significantly outperforming NiCoCuMo HEAs, which has an overpotential of $1 0 1 ~ \\mathrm { { m V } }$ . "], "current_density": "100 mA cm^-2"}], "supplementary_performance": [{"key": "charge_transfer_resistance", "value": "0.81 Ω", "source": ["The $\\operatorname { R } _ { \\operatorname { c t } }$ value for $\\mathrm { R u } _ { 1 }$ -NiCoCuMo HEAs is $0 . 5 6 \\Omega$ , which is lower than Ru (0.63 Ω) and NiCoCuMo HEAs (0.81 Ω). "]}, {"key": "double_layer_capacitance", "value": "17.0 mF cm^-2", "source": ["The electrochemical surface area (ECSA) of the catalyst can be evaluated by double-layer capacitance $\\mathrm { ( C _ { d l } ) }$ of non-Faraday region (Fig. S12). Fig. S12D shows that the $\\mathrm { C _ { d l } }$ value for $\\mathrm { R u } _ { 1 }$ -NiCoCuMo HEAs is $3 9 . 4 ~ \\mathrm { m F ~ c m } ^ { - 2 }$ , which is significantly greater than the $1 7 . 0 \\mathrm { m F } \\mathrm { c m } ^ { - 2 }$ for NiCoCuMo HEAs. This suggests that $\\mathrm { R u } _ { 1 }$ -NiCoCuMo HEAs possesses a larger ECSA compared to NiCoCuMo HEA. To assess the intrinsic activity of the catalyst, the polarization curve after normalizing for ECSA is presented in Fig. 3F. $\\mathrm { R u } _ { 1 }$ -NiCoCuMo HEAs exhibits the higher intrinsic activity in HER, further confirming the positive effect of Ru doping on catalyst performance. "]}]}, "experimental_conditions": {"test_setup": {"source": ["Next, a piece of nickel foam (NF) was soaked in a $3 { \\mathrm { m o l } } { \\mathrm { L } } ^ { - 1 }$ hydrochloric acid (HCl) solution for $5 \\mathrm { { m i n } }$ to remove the surface oxide layer, followed by cleaning with acetone, deionized water, and ethanol. ", "The cleaned NF was then mixed with the previously prepared solution and placed in a $2 5 \\mathrm { m L }$ polytetrafluoroethylene container, which was sealed and heated in an oven at $1 2 0 ^ { \\circ } \\mathrm { C }$ for $^ { 6 \\mathrm { h } }$ . "], "scan_rate": null, "substrate": "Nickel Foam", "ir_compensation": null}, "electrolyte": {"source": ["\nFig. 3A presents the linear sweep voltammetry (LSV) curves of various catalysts in a 1 M KOH solution, with Ru and NiCoCuMo HEAs serving as reference. ", "\nFig. 3. Electrochemical characterization at $\\mathbf { 1 . 0 \\ M }$ KOH: (A) iR-compensated LSV curves, (B) Overpotentials at 100 and $5 0 0 \\ \\mathrm { m A } \\ \\mathrm { c m } ^ { - 2 }$ , (C) EIS spectra, (D) Tafel slopes, (E) performance comparison of different catalysts. "], "ph_value": null, "concentration_molar": "1.0 M", "electrolyte_composition": "KOH"}, "synthesis_method": {"method": "Pyrolysis of metal oxalate precursor", "source": ["A gas mixture containing $2 0 \\ \\%$ hydrogen and $8 0 ~ \\%$ argon was then injected, the pressure was set to 0.4 MPa, and the temperature was gradually increased at a rate of $1 \\mathrm { { } ^ { \\circ } C / m i n }$ until it reaches $5 0 0 ^ { \\circ } \\mathrm { C }$ , where it was held for $^ { 2 \\mathrm { h } }$ . ", "The resulting product was denoted as $\\mathrm { R u } _ { 1 }$ -NiCoCuMo HEAs, and the synthetic method for the other HEAs used for comparison followed the same procedure.", "The detailed experimental methods adopted were summarized as follows: the metal oxalate precursor was synthesized by hydrothermal reaction, and then Ru was incorporated into the precursor by ion exchange method. ", "Subsequently, the resultant precursor is then calcined in a gas mixture $( 2 0 \\% \\mathrm { H } _ { 2 } / 8 0 \\%$ Ar) to produce $\\mathrm { R u } _ { 1 }$ -HEAs (Fig. 1A). Among them, $\\mathrm { R u } _ { 1 }$ -NiCoCuMo HEAs exhibit the most favorable hydrogen evolution activity (Fig. S1). Fig. 1B displays the XRD pattern for the calcined sample, showing that the peaks of $\\mathrm { R u } _ { 1 }$ -NiCoCuMo HEAs at around $4 4 ^ { \\circ }$ and $5 2 ^ { \\circ }$ correspond to the (111) and (200) crystal planes of a face-centered cubic (FCC) structure [38,39]. "], "key_parameters": "500 °C, 2 h, 20% H2/80% Ar, 0.4 MPa"}, "other_environmental_params": []}}]} |  | 2
85 | 995220108d5f74ab301060dce22dbce8 | {"extraction_results": [{"alloy_id": "Pt4FeCoCuNi", "performance": {"stability": {"source": ["\nThe durability of as-synthesized electrocatalysts was assessed by more than $5 0 \\mathrm { h }$ of chronopotentiometry (CP)at a current density of $1 0 \\mathrm { m A c m } ^ { - 2 }$ (Figure 5g) in $^ { 1 \\mathbf { \\Gamma } _ { \\mathbf { M } } }$ KOH electrolyte.The stability improves in the order of commercial $\\mathrm { P t / C } < <$ disordered sample $<$ partially ordered sample $<$ highly ordered sample. ", "Among these electrocatalysts,the highly ordered $\\mathrm { P t _ { 4 } F e C o C u N i }$ shows the minimum potential increase of $\\eta _ { 1 0 }$ and thus a negligible degradation.This indicates that the highly ordered $\\mathrm { P t _ { 4 } F e C o C u N i }$ is the most durable alkaline HER catalyst, and the $\\mathrm { P t _ { 4 } F e C o C u N i }$ catalyst deactivates fast as the ordering degree decreases.The excellent durability of the highly ordered $\\mathrm { P t _ { 4 } F e C o C u N i }$ is further verified by the nearly overlapped LSV curves before and after 10 000 CV cycles (Figure 5h). "], "cycle_count": null, "test_method": "Chronopotentiometry", "duration_hours": "50", "degradation_details": "Minimum potential increase of η10", "performance_retention": "Negligible degradation"}, "tafel_slope": {"unit": "mV dec^-1", "value": "31", "source": ["Tafel plots derived from LSV curves show thatthe highly ordered $\\mathrm { P t _ { 4 } F e C o C u N i }$ possesses the smallest Tafel slopes $( 3 1 \\mathrm { m V } \\mathrm { d e c } ^ { - 1 } ) .$ , suggesting its considerably enhanced alkaline HER kinetics (Figure 5b,e). "]}, "overpotential": [{"unit": "mV", "value": "20", "source": ["As shown by linear sweep voltammetry (LSV) (Figure 5a),the bare S-C shows negligible HER activity compared with other catalysts.The highly ordered $\\mathrm { P t _ { 4 } F e C o C u N i }$ needs an overpotential of only $2 0 ~ \\mathrm { m V }$ vs RHE to deliver $1 0 \\ \\mathrm { m A } \\ \\mathrm { c m } ^ { - 2 }$ $( \\eta _ { 1 0 }$ ，commonly used performance metric for HER),which are much lower than the partially ordered and disordered $\\mathrm { P t _ { 4 } F e C o C u N i }$ counterparts (32 and $4 7 \\mathrm { m V }$ respectively) as well as commercial $\\mathrm { P t / C }$ $\\mathrm { 3 8 . m V ) }$ reference. "], "current_density": "10 mA cm^-2"}], "supplementary_performance": [{"key": "Mass Activity (HER at -0.2 V vs RHE)", "value": "71.9 A mg_pt^-1", "source": ["The results show that changes in crystal structure result in alterations in the electronic structures,including the position of the d-band center, which is widely recognized as a descriptor for both HER[51] and ORRactivity[2,57-59] Specifically, the measured valence band spectrum shows that the highly ordered multicomponent Pt4FeCoCuNi experiences adownshift ofthe d-band center relative to $\\mathrm { P t } ,$ and therefore weakened adsorption of intermediates for HER and ORR. It is well-known that pure Pt surfaces show too strong adsorption of oxygen which makes oxygen desorption difficult.[60] Besides the optimization ofelectronic structure,the improved water disassociation ability by the incorporation of FeCoCuNi is favorable for the alkaline HER. Electrochemical measurements show that the highly ordered highentropy intermetallc alloy delivers high mass activity toward alkaline HER $( 7 1 . 9 \\mathrm { ~ A ~ m g _ { p t } } ^ { - 1 }$ at $- 0 . 2 \\mathrm { ~ V ~ }$ vs reversible hydrogen electrode (RHE)),that is,2.1-fold,3.0-fold,and 5.6-fold higher than those of partially ordered,disordered $\\mathrm { P t _ { 4 } F e C o C u N i }$ counterparts and $\\mathrm { P t / C }$ ,respectively. ", "Therefore, we compare the mass activity at the potential of $- 0 . 2 \\mathrm { ~ V ~ }$ vs RHE, it is $7 1 . 9 \\mathrm { ~ A ~ m g _ { P t } } ^ { - 1 }$ for the highly ordered $\\mathrm { P t _ { 4 } F e C o C u N i }$ ,2.1,3.0,and 5.6 times higher than those of the partially ordered and disordered $\\mathrm { P t _ { 4 } F e C o C u N i }$ counterparts (34.8 and $2 3 . 8 \\mathrm { A } \\mathrm { m g _ { \\mathrm { p t } } } ^ { - 1 }$ respectively) and commercial $\\mathrm { P t / C }$ (12.9 A $\\mathrm { m } \\mathrm { g _ { \\mathrm { P t } } } ^ { - 1 }$ ),respectively (Figure 5d). "]}, {"key": "Mass Activity (ORR at 0.9 V vs RHE)", "value": "3.78 A mg_pt^-1", "source": ["Likewise,its acidic ORR mass activity (3.78 A $\\mathrm { m } \\mathrm { g _ { \\mathrm { P t } } } ^ { - 1 }$ at $0 . 9 \\mathrm { ~ V ~ }$ vs RHE) is enhanced by 2.1-fold, 4.4-fold,and18.9-foldas compared with those of partially ordered, disordered $\\mathrm { P t _ { 4 } F e C o C u N i }$ ,and $\\mathrm { P t / C }$ ,respectively. ", "ORR polarization curves of different catalyst samples (Figure 6a) show that the half-wave potential $( E _ { 1 / 2 } )$ for the highly ordered $\\mathrm { P t _ { 4 } F e C o C u N i }$ was 0.943 V, which is higher than those of the partially ordered and disordered counterparts (0.927 and $0 . 9 1 0 \\mathrm { V } ,$ respectively).To further compare the intrinsic ORR activity, the kinetic current is calculated using the Kouttecky-Levich equation[22] and the mass activity is obtained by normalizing the kinetic current to the mass loading of Pt.The highly ordered $\\mathrm { P t _ { 4 } F e C o C u N i }$ delivers a mass activity of 3.78 A $\\mathrm { m } \\mathrm { g _ { \\mathrm { P t } } } ^ { - 1 }$ at the generally chosen potential $0 . 9 \\mathrm { ~ V ~ }$ vs RHE,outperforming those of the partially ordered and disordered samples (1.84 and $0 . 8 6 \\mathrm { ~ A ~ m g _ { P t } } ^ { - 1 }$ , respectively) (Figure 6b). "]}, {"key": "Half-wave Potential (ORR)", "value": "0.943 V", "source": ["ORR polarization curves of different catalyst samples (Figure 6a) show that the half-wave potential $( E _ { 1 / 2 } )$ for the highly ordered $\\mathrm { P t _ { 4 } F e C o C u N i }$ was 0.943 V, which is higher than those of the partially ordered and disordered counterparts (0.927 and $0 . 9 1 0 \\mathrm { V } ,$ respectively).To further compare the intrinsic ORR activity, the kinetic current is calculated using the Kouttecky-Levich equation[22] and the mass activity is obtained by normalizing the kinetic current to the mass loading of Pt.The highly ordered $\\mathrm { P t _ { 4 } F e C o C u N i }$ delivers a mass activity of 3.78 A $\\mathrm { m } \\mathrm { g _ { \\mathrm { P t } } } ^ { - 1 }$ at the generally chosen potential $0 . 9 \\mathrm { ~ V ~ }$ vs RHE,outperforming those of the partially ordered and disordered samples (1.84 and $0 . 8 6 \\mathrm { ~ A ~ m g _ { P t } } ^ { - 1 }$ , respectively) (Figure 6b). "]}, {"key": "Activity Enhancement vs Pt/C (HER)", "value": "5.6-fold higher mass activity", "source": ["It is found that increasing the degree of ordering promotes electrocatalytic performance. The highly ordered $\\mathsf { P t } _ { 4 } \\mathsf { F e C o C u N i }$ achieves the highest mass activities toward both acidic oxygen reduction reaction (ORR) and alkaline hydrogen evolution reaction (HER) which are 18.9-fold and 5.6-fold higher than those of commercial $\\mathsf { P t } / \\mathsf { C }$, respectively. ", "The results show that changes in crystal structure result in alterations in the electronic structures,including the position of the d-band center, which is widely recognized as a descriptor for both HER[51] and ORRactivity[2,57-59] Specifically, the measured valence band spectrum shows that the highly ordered multicomponent Pt4FeCoCuNi experiences adownshift ofthe d-band center relative to $\\mathrm { P t } ,$ and therefore weakened adsorption of intermediates for HER and ORR. It is well-known that pure Pt surfaces show too strong adsorption of oxygen which makes oxygen desorption difficult.[60] Besides the optimization ofelectronic structure,the improved water disassociation ability by the incorporation of FeCoCuNi is favorable for the alkaline HER. Electrochemical measurements show that the highly ordered highentropy intermetallc alloy delivers high mass activity toward alkaline HER $( 7 1 . 9 \\mathrm { ~ A ~ m g _ { p t } } ^ { - 1 }$ at $- 0 . 2 \\mathrm { ~ V ~ }$ vs reversible hydrogen electrode (RHE)),that is,2.1-fold,3.0-fold,and 5.6-fold higher than those of partially ordered,disordered $\\mathrm { P t _ { 4 } F e C o C u N i }$ counterparts and $\\mathrm { P t / C }$ ,respectively. ", "Therefore, we compare the mass activity at the potential of $- 0 . 2 \\mathrm { ~ V ~ }$ vs RHE, it is $7 1 . 9 \\mathrm { ~ A ~ m g _ { P t } } ^ { - 1 }$ for the highly ordered $\\mathrm { P t _ { 4 } F e C o C u N i }$ ,2.1,3.0,and 5.6 times higher than those of the partially ordered and disordered $\\mathrm { P t _ { 4 } F e C o C u N i }$ counterparts (34.8 and $2 3 . 8 \\mathrm { A } \\mathrm { m g _ { \\mathrm { p t } } } ^ { - 1 }$ respectively) and commercial $\\mathrm { P t / C }$ (12.9 A $\\mathrm { m } \\mathrm { g _ { \\mathrm { P t } } } ^ { - 1 }$ ),respectively (Figure 5d). "]}, {"key": "Activity Enhancement vs Pt/C (ORR)", "value": "18.9-fold higher mass activity", "source": ["It is found that increasing the degree of ordering promotes electrocatalytic performance. The highly ordered $\\mathsf { P t } _ { 4 } \\mathsf { F e C o C u N i }$ achieves the highest mass activities toward both acidic oxygen reduction reaction (ORR) and alkaline hydrogen evolution reaction (HER) which are 18.9-fold and 5.6-fold higher than those of commercial $\\mathsf { P t } / \\mathsf { C }$, respectively. ", "Likewise,its acidic ORR mass activity (3.78 A $\\mathrm { m } \\mathrm { g _ { \\mathrm { P t } } } ^ { - 1 }$ at $0 . 9 \\mathrm { ~ V ~ }$ vs RHE) is enhanced by 2.1-fold, 4.4-fold,and18.9-foldas compared with those of partially ordered, disordered $\\mathrm { P t _ { 4 } F e C o C u N i }$ ,and $\\mathrm { P t / C }$ ,respectively. ", "On the basis of the observed catalytic activity comparisons of the samples, it is clear that the distinct ORR activity can be correlated to the degree of ordering; that is,ordering samples with a higher degree of ordering exhibit higher ORR activity.Notably,all the $\\mathrm { P t _ { 4 } F e C o C u N i }$ catalysts exhibit significantly higher $E _ { 1 / 2 }$ than commercial $\\mathrm { P t / C }$ (0.861 V),suggesting enhanced ORR activity after mixing with FeCoNiCu.This is further confirmed by the comparison that the mass activities of the highly ordered,partially ordered and disordered $\\mathrm { P t _ { 4 } F e C o C u N i }$ are 18.9-fold,9.2-fold,and 4.3-fold higher than $\\mathrm { P t / C }$ $( 0 . 2 0 \\mathrm { A } \\mathrm { m g _ { P t } } ^ { - 1 } .$ , respectively. "]}, {"key": "Average Particle Size", "value": "5.1 nm", "source": ["Statistical analysis shows that the average particle sizes of disordered,partially ordered,and highly ordered samples are 3.6,4.5,and $5 . 1 \\mathrm { n m }$ ,respectively, with a narrow size distribution (Figure 3d-f). "]}]}, "experimental_conditions": {"test_setup": {"source": ["BET data were collected on a highly automated TriStar Il setup.\n\nElectrochemical Measurement:Electrochemical tests were performed on Metrohm Autolab (PGSTAT302N) electrochemical workstations using a standard three-electrode setup.For all performance tests,a graphite rod was used as the counter electrode,while a glassy carbon electrode( $\\left( 5 \\mathsf { m m } \\right)$ inner diameter was used as the working electrode.Mercury-mercury oxide $( \\mathsf { H g } / \\mathsf { H g } \\mathsf { O }$ ,filled with ${ \\mathrm { ~ \\mathsf ~ { ~ l ~ } ~ } } { \\mathsf { M } } { \\mathrm { ~ } } { \\mathsf { K O H } }$ solution) was used as the reference electrode in alkaline environments while a silver chloride reference electrode $( { \\sf A g } / { \\sf A g C } ¦$ ,filled with saturated KCl solution) was used in acidic environments. ${ } ^ { \\mathrm { ~ 7 ~ w ~ } \\mathsf { K O H } }$ was used as the electrolyte for alkaline HER performance tests while $0 . 1 \\ \\mathsf { M } \\ \\mathsf { H C l O } _ { 4 }$ was used as the electrolyte for acidic ORR performance tests,respectively. ", "All potentials measured against the $\\mathsf { H g } / \\mathsf { H g } \\mathsf { O }$ or $\\sf A g / A g C l$ were converted to be vs RHE reference scale based on calibrated values by using equations of E $( { \\mathsf { R H E } } ) =$ $E \\ ( \\mathsf { A g } / \\mathsf { A g C l } ) + 0 . 2 6 6 \\ V$ orby E $( { \\mathsf { R H E } } ) = E$ $( { \\sf H g } / { \\sf H g } { \\sf O } ) + 0 . 9 2 6 5$ V. Ail potentials were iR-corrected. ", "\nHER LSV was recorded with a potential scanning rate of $5 \\mathsf { m } \\mathsf { V } \\mathsf { s } ^ { - 1 }$ with a step size of $2 . 4 4 ~ \\mathsf { m V }$ in 1 M KOH while HER CVs were recorded with a potential scanning rate of $\\mathsf { l } 0 \\ m \\vee \\mathsf { s } ^ { - 1 }$ in ${ \\mathrm { ~ \\mathsf ~ { ~ l ~ } ~ M ~ } } \\mathsf { K O H }$ .The HER durability test was carried out via chronopotentiometry at a current of $\\mathsf { 1 0 m A c m ^ { - 2 } }$ for $5 0 \\mathrm { ~ h ~ }$ Prior to recording the ORR activities,fast CVs at a scan rate of $\\mathsf { l } 0 0 \\mathsf { m } \\mathsf { V } \\mathsf { s } ^ { - 1 }$ were conducted to clean and stabilize the catalyst surface until a steady-state CVwas achieved.ORR polarization curves were recorded with a scanning rate of $\\mathsf { l o m } \\mathsf { V s } ^ { - 1 }$ in $\\mathrm { O } _ { 2 }$ -saturated $0 . 1 \\bowtie \\mathsf { H C l O } _ { 4 }$ .ORR accelerated durability testing (ADT) was conducted within the voltage window of ${ \\approx } 0 . 5 { - } 1 . 7 5 \\lor$ vs RHE with a scanning rate of $\\mathsf { l } 0 \\mathsf { m } \\mathsf { V } \\mathsf { s } ^ { - 1 }$ in $\\mathsf { O } _ { 2 }$ -saturated $0 . 1 \\mathrm { ~ M ~ H C l O } _ { 4 }$ .Using iR-corrected ORR polarization curves,the kinetic current $( j _ { \\boldsymbol { \\mathrm { k } } } )$ was obtained via the Koutecky-Levich equation:"], "scan_rate": "5 mV s^-1", "substrate": "Glassy Carbon Electrode", "ir_compensation": "iR-corrected"}, "electrolyte": {"source": ["\n# 2.3.HER Electrochemical Performance\n\nTo corelate the crystal structure with electrocatalytic activity, we firsttested HER performance of the disordered,partially ordered, and highly ordered samples as well as control samples in a standard three-electrode system in $1 \\ \\mathrm { s } \\ \\mathrm { K O H }$ aqueous solution. ", "BET data were collected on a highly automated TriStar Il setup.\n\nElectrochemical Measurement:Electrochemical tests were performed on Metrohm Autolab (PGSTAT302N) electrochemical workstations using a standard three-electrode setup.For all performance tests,a graphite rod was used as the counter electrode,while a glassy carbon electrode( $\\left( 5 \\mathsf { m m } \\right)$ inner diameter was used as the working electrode.Mercury-mercury oxide $( \\mathsf { H g } / \\mathsf { H g } \\mathsf { O }$ ,filled with ${ \\mathrm { ~ \\mathsf ~ { ~ l ~ } ~ } } { \\mathsf { M } } { \\mathrm { ~ } } { \\mathsf { K O H } }$ solution) was used as the reference electrode in alkaline environments while a silver chloride reference electrode $( { \\sf A g } / { \\sf A g C } ¦$ ,filled with saturated KCl solution) was used in acidic environments. ${ } ^ { \\mathrm { ~ 7 ~ w ~ } \\mathsf { K O H } }$ was used as the electrolyte for alkaline HER performance tests while $0 . 1 \\ \\mathsf { M } \\ \\mathsf { H C l O } _ { 4 }$ was used as the electrolyte for acidic ORR performance tests,respectively. "], "ph_value": null, "concentration_molar": "1.0 M", "electrolyte_composition": "KOH"}, "synthesis_method": {"method": "Impregnation method followed by annealing in Ar/H2", "source": ["\nSynthesis of $P t _ { 4 }$ FeCoCuNi with Different Degrees of Ordering:The SC supported catalysts were synthesized using an impregnation method. $H _ { 2 } P t C l _ { 6 } { \\cdot } 6 H _ { 2 } O$ $\\mathsf { F e C l } _ { 2 } . 4 \\mathsf { H } _ { 2 } \\mathsf { O }$ ${ \\mathsf { N i C l } } _ { 2 } { \\cdot } 6 { \\mathsf { H } } _ { 2 } { \\mathsf { O } }$ $\\mathsf { C o C l } _ { 2 } { \\cdot } 6 \\mathsf { H } _ { 2 } \\mathsf { O }$ and $\\mathsf { C u C l } _ { 2 } { \\cdot } 2 \\mathsf { H } _ { 2 } \\mathsf { O }$ were separately dissolved in deionized water to get $0 . 1 ~ { \\mathsf { M } }$ solution,respectively. ", "Then ${ \\sf H } _ { 2 } { \\sf P t C l } _ { 6 }$ $\\mathsf { F e C l } _ { 2 }$ ${ \\mathsf { N i C l } } _ { 2 }$ ,and ${ \\mathsf { C o C l } } _ { 2 }$ precursor solutions with an atomic ratio of 4:1:1:1:1 for Pt:Fe:Ni:Co were mixed and sonicated to form a uniform solution.Then a certain amount of S-C support was added into the solution and the weight ratio of the S-C to total metal content in precursors was fixed at 3:1 in all electrocatalysts synthesis.The mixture was stirred overnight and sonicated for $^ { 2 \\mathrm { ~ h ~ } }$ and then dried using a rotary evaporator.The dried sample was ready for annealing at different temperatures for different durations to obtain diferent crystal structures (diferent degrees of ordering).In a typical synthesis of the carbon-encapsulated highly ordered sample,the product was annealed in a flowing $\\mathsf { A r / H } _ { 2 }$ with a flow rate of 115/15 sccm at $1 0 0 0 ~ ^ { \\circ } \\mathrm { C }$ for $^ { 2 \\mathrm { ~ h ~ } }$ .For the preparation of the partially ordered sample and disordered sample,the annealing condition was changed to $7 0 0 ^ { \\circ } \\mathsf { C }$ for $1 2 0 ~ \\mathrm { m i n }$ and $5 0 0 ~ ^ { \\circ } \\mathsf { C }$ for $2 5 \\mathsf { m i n }$ ,respectively.The annealing conditions, that is,the annealing temperature and time durations,were changed to obtain the samples with varied ordering degrees."], "key_parameters": "Annealing temperature and duration (e.g., 1000 °C for 120 min for highly ordered)"}, "other_environmental_params": [{"key": "Reference Electrode (HER)", "value": "Hg/HgO", "source": ["BET data were collected on a highly automated TriStar Il setup.\n\nElectrochemical Measurement:Electrochemical tests were performed on Metrohm Autolab (PGSTAT302N) electrochemical workstations using a standard three-electrode setup.For all performance tests,a graphite rod was used as the counter electrode,while a glassy carbon electrode( $\\left( 5 \\mathsf { m m } \\right)$ inner diameter was used as the working electrode.Mercury-mercury oxide $( \\mathsf { H g } / \\mathsf { H g } \\mathsf { O }$ ,filled with ${ \\mathrm { ~ \\mathsf ~ { ~ l ~ } ~ } } { \\mathsf { M } } { \\mathrm { ~ } } { \\mathsf { K O H } }$ solution) was used as the reference electrode in alkaline environments while a silver chloride reference electrode $( { \\sf A g } / { \\sf A g C } ¦$ ,filled with saturated KCl solution) was used in acidic environments. ${ } ^ { \\mathrm { ~ 7 ~ w ~ } \\mathsf { K O H } }$ was used as the electrolyte for alkaline HER performance tests while $0 . 1 \\ \\mathsf { M } \\ \\mathsf { H C l O } _ { 4 }$ was used as the electrolyte for acidic ORR performance tests,respectively. "]}, {"key": "Counter Electrode", "value": "Graphite rod", "source": ["BET data were collected on a highly automated TriStar Il setup.\n\nElectrochemical Measurement:Electrochemical tests were performed on Metrohm Autolab (PGSTAT302N) electrochemical workstations using a standard three-electrode setup.For all performance tests,a graphite rod was used as the counter electrode,while a glassy carbon electrode( $\\left( 5 \\mathsf { m m } \\right)$ inner diameter was used as the working electrode.Mercury-mercury oxide $( \\mathsf { H g } / \\mathsf { H g } \\mathsf { O }$ ,filled with ${ \\mathrm { ~ \\mathsf ~ { ~ l ~ } ~ } } { \\mathsf { M } } { \\mathrm { ~ } } { \\mathsf { K O H } }$ solution) was used as the reference electrode in alkaline environments while a silver chloride reference electrode $( { \\sf A g } / { \\sf A g C } ¦$ ,filled with saturated KCl solution) was used in acidic environments. ${ } ^ { \\mathrm { ~ 7 ~ w ~ } \\mathsf { K O H } }$ was used as the electrolyte for alkaline HER performance tests while $0 . 1 \\ \\mathsf { M } \\ \\mathsf { H C l O } _ { 4 }$ was used as the electrolyte for acidic ORR performance tests,respectively. "]}, {"key": "Working Electrode Preparation", "value": "Catalyst ink deposited on glassy carbon disk", "source": ["Working electrodes were prepared by depositing catalyst ink onto the glassy carbon electrode.To prepare catalyst ink,1.0 $\\mathsf { m } \\mathsf { g }$ catalysts were dispersed into a $\\boldsymbol { 1 . 0 } \\mathrm { m L }$ mixed solution containing 750 $\\mu \\iota$ deionized water, $2 3 0 \\mu \\mathrm { L }$ ethanol,and $2 0 \\mu \\ L$ Nafion,followed by sonication for $5 \\textrm { h }$ .Before dropping catalyst ink,the glassy carbon working electrode was polished by $0 . 0 5 ~ \\mu \\mathrm { m }$ diameter alumina slurry to a near-miror finish,which was followed by repeated sonication in deionized water. "]}, {"key": "Annealing Atmosphere", "value": "Ar/H2 with flow rate 115/15 sccm", "source": ["Then ${ \\sf H } _ { 2 } { \\sf P t C l } _ { 6 }$ $\\mathsf { F e C l } _ { 2 }$ ${ \\mathsf { N i C l } } _ { 2 }$ ,and ${ \\mathsf { C o C l } } _ { 2 }$ precursor solutions with an atomic ratio of 4:1:1:1:1 for Pt:Fe:Ni:Co were mixed and sonicated to form a uniform solution.Then a certain amount of S-C support was added into the solution and the weight ratio of the S-C to total metal content in precursors was fixed at 3:1 in all electrocatalysts synthesis.The mixture was stirred overnight and sonicated for $^ { 2 \\mathrm { ~ h ~ } }$ and then dried using a rotary evaporator.The dried sample was ready for annealing at different temperatures for different durations to obtain diferent crystal structures (diferent degrees of ordering).In a typical synthesis of the carbon-encapsulated highly ordered sample,the product was annealed in a flowing $\\mathsf { A r / H } _ { 2 }$ with a flow rate of 115/15 sccm at $1 0 0 0 ~ ^ { \\circ } \\mathrm { C }$ for $^ { 2 \\mathrm { ~ h ~ } }$ .For the preparation of the partially ordered sample and disordered sample,the annealing condition was changed to $7 0 0 ^ { \\circ } \\mathsf { C }$ for $1 2 0 ~ \\mathrm { m i n }$ and $5 0 0 ~ ^ { \\circ } \\mathsf { C }$ for $2 5 \\mathsf { m i n }$ ,respectively.The annealing conditions, that is,the annealing temperature and time durations,were changed to obtain the samples with varied ordering degrees."]}, {"key": "Support Material", "value": "S-doped carbon (S-C)", "source": ["\n# 2. Results and Discussion\n\n# 2.1. Synthesis\n\nIn this work,the sulfur-anchoring strategyl32] is used to synthesize Pt-based intermetallics at the nanoscale with an average particle size of around $5 \\ \\mathrm { n m }$ (Figure 1a). ", "Subsequently, a uniformly mixed solution was produced by mixing Pt-,Fe-, Co-,Cu-,and Ni-precursor solutions with the assistance of sonication (Figure S1, Supporting Information).After that, the mixed metallic salts were loaded on the S-C support via a typical wet impregnation method followed by drying using a rotary evaporator.Finally,the dried black powder was annealed in $\\mathrm { A r / H } _ { 2 }$ with a flow rate of 115/15 sccm to form S-C supported $\\mathrm { P t _ { 4 } F e C o C u N i }$ nanoparticles. $\\mathrm { P t _ { 4 } F e C o C u N i }$ nanocrystals with different lattice structures were obtained upon the control of the heating temperature $( T )$ and the duration (t)."]}]}}]} |  | 1
86 | 9b982f8541d00984b46a8d4ff256a992 | {"extraction_results": [{"alloy_id": "FeNiCuWRu", "performance": {"stability": {"source": ["Remarkably, FeNiCuWRu exhibits the ability to maintain stable operation for a minimum duration of 100 hours at a current density of $1 0 0 \\mathrm { \\ m A } \\mathrm { \\ c m } ^ { - 2 }$ (Fig. 3f), and the elemental distribution and content after the tests exhibit only subtle changes (Fig. S7 and S8, $\\mathrm { E S I \\dagger }$ ). "], "cycle_count": null, "test_method": "Chronopotentiometry", "duration_hours": "100", "degradation_details": "only subtle changes in elemental distribution and content", "performance_retention": null}, "tafel_slope": {"unit": "mV dec^-1", "value": "32.4", "source": ["FeNiCuWRu exhibits a Tafel slope of $3 2 . 4 ~ \\mathrm { \\ m V ~ d e c } ^ { - 1 }$ , similar to $3 0 ~ \\mathrm { \\ m V }$ dec-1 observed for $\\mathrm { P t / C }$ (Fig. 3c), demonstrating the Volmer–Tafel mechanism as the HER pathway.38 Electrochemical impedance spectroscopy (EIS) was conducted to study the electrochemical properties of this group of catalysts, as shown in Fig. 3d. FeNiCuWRu exhibits the smallest charge transfer resistance $\\left( R _ { \\mathrm { c t } } \\right)$ value of $1 . 4 7 \\Omega$ , compared to FeNiWRu $\\left( 1 1 . 1 2 \\ \\Omega \\right)$ and FeNiRu $\\left( 2 0 . 2 1 \\ \\Omega \\right)$ , which facilitates the acceleration of HER reaction kinetics. "]}, "overpotential": [{"unit": "mV", "value": "49", "source": ["As shown in Fig. 3a, the electrocatalytic performances for HER and OER of these multi-component alloy catalysts tend to show the following trend: FeNiCuWRu $>$ FeNiWRu $>$ FeNiRu. The enhanced electrocatalytic activity observed in FeNiCuWRu-NPs further validates the effectiveness of the site isolation effect and multi-metal synergistic effect in HEA.36,37 In particular, the FeNiCuWRu electrode requires an overpotential of $4 9 \\ \\mathrm { m V }$ to achieve a current density of $1 0 \\ \\mathrm { m A } \\ \\mathrm { c m } ^ { - 2 }$ , which is comparable to $4 0 ~ \\mathrm { m V }$ required by $\\mathrm { P t / C }$ and previously reported state-of-theart catalysts (Fig. 3b and Table S1, $\\mathbf { E S I \\dagger }$ ). "], "current_density": "10 mA cm^-2"}, {"unit": "mV", "value": "267", "source": ["\nThe OER catalytic performance of FeNiCuWRu was additionally evaluated. As shown in Fig. 3a and b, FeNiCuWRu only requires an overpotential of $2 6 7 ~ \\mathrm { m V }$ for $1 0 \\ \\mathrm { m A } \\ \\mathrm { c m } ^ { - 2 }$ , which is much lower than that of the other reference electrodes ( $2 9 4 ~ \\mathrm { m V }$ for FeNiWRu, $3 1 0 ~ \\mathrm { \\ m V }$ for FeNiRu, $2 9 2 ~ \\mathrm { \\ m V }$ for $\\mathrm { R u O } _ { 2 }$ ). "], "current_density": "10 mA cm^-2"}], "supplementary_performance": [{"key": "charge transfer resistance (Rct) for HER", "value": "1.47 Ω", "source": ["FeNiCuWRu exhibits a Tafel slope of $3 2 . 4 ~ \\mathrm { \\ m V ~ d e c } ^ { - 1 }$ , similar to $3 0 ~ \\mathrm { \\ m V }$ dec-1 observed for $\\mathrm { P t / C }$ (Fig. 3c), demonstrating the Volmer–Tafel mechanism as the HER pathway.38 Electrochemical impedance spectroscopy (EIS) was conducted to study the electrochemical properties of this group of catalysts, as shown in Fig. 3d. FeNiCuWRu exhibits the smallest charge transfer resistance $\\left( R _ { \\mathrm { c t } } \\right)$ value of $1 . 4 7 \\Omega$ , compared to FeNiWRu $\\left( 1 1 . 1 2 \\ \\Omega \\right)$ and FeNiRu $\\left( 2 0 . 2 1 \\ \\Omega \\right)$ , which facilitates the acceleration of HER reaction kinetics. "]}, {"key": "ECSA for HER", "value": "155.75 cm^2", "source": ["In addition, compared to other reference electrodes (FeNiWRu: $4 6 . 7 5 ~ \\mathrm { ~ c m } ^ { 2 }$ , FeNiRu: $4 0 . 2 5 ~ \\mathrm { \\ c m } ^ { 2 } )$ , the FeNiCuWRu electrode exhibits a significantly larger electrochemical active surface area (ECSA) of $1 5 5 . 7 5 ~ \\mathrm { c m } ^ { 2 }$ (Fig. 3e and Fig. S6, $\\mathbf { E S I \\dagger }$ ). "]}, {"key": "faradaic efficiency for HER", "value": "exceeds 97%", "source": ["Furthermore, the faradaic efficiency of hydrogen evolution with FeNiCuWRu exceeds $9 7 \\%$ across the current density range of $1 0 ~ \\mathrm { \\ m A } ~ \\mathrm { c m } ^ { - 2 }$ to $2 5 0 \\mathrm { \\ m A } \\mathrm { c m } ^ { - 2 }$ (Fig. S9, $\\mathrm { E S I \\dag }$ ). "]}, {"key": "charge transfer resistance (Rct) for OER", "value": "1.65 Ω", "source": ["Fig. 3d shows the Nyquist plots of various electrocatalyst electrodes. Similarly, FeNiCuWRu exhibits the smallest $R _ { \\mathrm { c t } }$ value of $1 . 6 5 \\ \\Omega$ among this group of catalysts (FeNiWRu: $2 . 6 0 \\ \\Omega$ , FeNiRu: $4 . 3 3 \\ \\Omega$ ), indicating that the HEA enhances conductivity and increases activity, thereby reducing the charge transfer resistance.39 The ECSA of FeNiCuWRu reaches as high as $7 7 \\ \\mathrm { c m } ^ { 2 }$ , surpassing the values of other samples (FeNiWRu: $6 6 . 5 ~ \\mathrm { c m } ^ { 2 }$ , FeNiRu: $4 4 ~ \\mathrm { c m } ^ { 2 } \\mathrm { \\cdot }$ ). "]}, {"key": "ECSA for OER", "value": "77 cm^2", "source": ["Fig. 3d shows the Nyquist plots of various electrocatalyst electrodes. Similarly, FeNiCuWRu exhibits the smallest $R _ { \\mathrm { c t } }$ value of $1 . 6 5 \\ \\Omega$ among this group of catalysts (FeNiWRu: $2 . 6 0 \\ \\Omega$ , FeNiRu: $4 . 3 3 \\ \\Omega$ ), indicating that the HEA enhances conductivity and increases activity, thereby reducing the charge transfer resistance.39 The ECSA of FeNiCuWRu reaches as high as $7 7 \\ \\mathrm { c m } ^ { 2 }$ , surpassing the values of other samples (FeNiWRu: $6 6 . 5 ~ \\mathrm { c m } ^ { 2 }$ , FeNiRu: $4 4 ~ \\mathrm { c m } ^ { 2 } \\mathrm { \\cdot }$ ). "]}]}, "experimental_conditions": {"test_setup": {"source": ["\nHEA-FeNiCuWRu nanoparticles were observed to be uniformly cross-linked (Fig. S2a, ESI†). Similar structures were also observed for FeNiCuWRu, FeNiWRu and FeNiRu grown on titanium foam (Fig. S2, ESI†) and nickel foam (Fig. S3, ESI†). A representative atomic-resolution image of a HEA NP along the [1-10] zone axis is displayed in Fig. 2c. Because of the difference in ‘ $^ { 6 } \\mathrm { Z }$ -contrast’’ between W/Ru and Fe/Ni/Cu, W/Ru with higher ‘‘Z-contrast’’ exhibits a brighter intensity compared to $\\mathrm { F e / N i / C u }$ (yellow dashed circle). "], "scan_rate": null, "substrate": "Nickel Foam", "ir_compensation": null}, "electrolyte": {"source": ["\nFig. 3 Electrocatalytic performance. (a) Polarization curves of the electrocatalyst and its individual components in $0 . 5 ~ { \\mathsf { M } }$ ${ \\sf H } _ { 2 } { \\sf S } { \\sf O } _ { 4 }$ for HER (left) and in 1.0 M KOH OER (right). (b) The corresponding overpotential at a current density of $1 0 \\mathsf { m A } \\mathsf { c m } ^ { - 2 }$ is derived from the polarization curves. (c) and (g) Tafel plots for the HER and OER derived from the LSV curves in part (a). (d) EIS Nyquist plots of the set of samples recorded at a potential of $- 0 . 1 \\vee$ vs. "], "ph_value": null, "concentration_molar": "0.5 M", "electrolyte_composition": "H2SO4"}, "synthesis_method": {"method": "organic solvent-mediated reduction of metal salts", "source": ["In this work, an organic solvent is used to mediate the reduction of metal salts and provide a controlled environment for atomic diffusion. ", "The low temperature of $1 3 0 ~ ^ { \\circ } \\mathrm { C }$ enables uniform nucleation and growth of the metal elements, while the use of a complexing agent significantly reduces the Gibbs free energy, thereby promoting the formation of a single-phase solid solution (Fig. S1, ESI†). The phase composition of HEA was characterized by X-ray diffraction (XRD). "], "key_parameters": "130 °C"}, "other_environmental_params": [{"key": "electrolyte for OER", "value": "1.0 M KOH", "source": ["\nFig. 3 Electrocatalytic performance. (a) Polarization curves of the electrocatalyst and its individual components in $0 . 5 ~ { \\mathsf { M } }$ ${ \\sf H } _ { 2 } { \\sf S } { \\sf O } _ { 4 }$ for HER (left) and in 1.0 M KOH OER (right). (b) The corresponding overpotential at a current density of $1 0 \\mathsf { m A } \\mathsf { c m } ^ { - 2 }$ is derived from the polarization curves. (c) and (g) Tafel plots for the HER and OER derived from the LSV curves in part (a). (d) EIS Nyquist plots of the set of samples recorded at a potential of $- 0 . 1 \\vee$ vs. "]}]}}, {"alloy_id": "FeNiWRu", "performance": {"stability": {"source": [], "cycle_count": null, "test_method": "Unknown", "duration_hours": null, "degradation_details": null, "performance_retention": null}, "tafel_slope": {"unit": "mV dec^-1", "value": "51.9", "source": ["FeNiCuWRu exhibits a faster kinetic velocity with a Tafel slope of $4 3 \\ : \\mathrm { \\ m V \\ : \\ d e c ^ { - 1 } }$ , which is considerably smaller than that of FeNiWRu ( $\\mathrm { 5 1 . 9 ~ m V ~ d e c ^ { - 1 } }$ , FeNiRu $\\mathbf { \\zeta } 6 6 . 9 \\ \\mathbf { m } \\mathbf { V } \\ \\mathbf { d e c } ^ { - 1 } ]$ ) and $\\mathbf { R u O } _ { 2 }$ $( 5 5 . 6 \\ \\mathrm { m V \\ d e c ^ { - 1 } ) }$ . "]}, "overpotential": [{"unit": "mV", "value": "294", "source": ["\nThe OER catalytic performance of FeNiCuWRu was additionally evaluated. As shown in Fig. 3a and b, FeNiCuWRu only requires an overpotential of $2 6 7 ~ \\mathrm { m V }$ for $1 0 \\ \\mathrm { m A } \\ \\mathrm { c m } ^ { - 2 }$ , which is much lower than that of the other reference electrodes ( $2 9 4 ~ \\mathrm { m V }$ for FeNiWRu, $3 1 0 ~ \\mathrm { \\ m V }$ for FeNiRu, $2 9 2 ~ \\mathrm { \\ m V }$ for $\\mathrm { R u O } _ { 2 }$ ). "], "current_density": "10 mA cm^-2"}], "supplementary_performance": [{"key": "charge transfer resistance (Rct) for HER", "value": "11.12 Ω", "source": ["FeNiCuWRu exhibits a Tafel slope of $3 2 . 4 ~ \\mathrm { \\ m V ~ d e c } ^ { - 1 }$ , similar to $3 0 ~ \\mathrm { \\ m V }$ dec-1 observed for $\\mathrm { P t / C }$ (Fig. 3c), demonstrating the Volmer–Tafel mechanism as the HER pathway.38 Electrochemical impedance spectroscopy (EIS) was conducted to study the electrochemical properties of this group of catalysts, as shown in Fig. 3d. FeNiCuWRu exhibits the smallest charge transfer resistance $\\left( R _ { \\mathrm { c t } } \\right)$ value of $1 . 4 7 \\Omega$ , compared to FeNiWRu $\\left( 1 1 . 1 2 \\ \\Omega \\right)$ and FeNiRu $\\left( 2 0 . 2 1 \\ \\Omega \\right)$ , which facilitates the acceleration of HER reaction kinetics. "]}, {"key": "ECSA for HER", "value": "46.75 cm^2", "source": ["In addition, compared to other reference electrodes (FeNiWRu: $4 6 . 7 5 ~ \\mathrm { ~ c m } ^ { 2 }$ , FeNiRu: $4 0 . 2 5 ~ \\mathrm { \\ c m } ^ { 2 } )$ , the FeNiCuWRu electrode exhibits a significantly larger electrochemical active surface area (ECSA) of $1 5 5 . 7 5 ~ \\mathrm { c m } ^ { 2 }$ (Fig. 3e and Fig. S6, $\\mathbf { E S I \\dagger }$ ). "]}, {"key": "charge transfer resistance (Rct) for OER", "value": "2.60 Ω", "source": ["Fig. 3d shows the Nyquist plots of various electrocatalyst electrodes. Similarly, FeNiCuWRu exhibits the smallest $R _ { \\mathrm { c t } }$ value of $1 . 6 5 \\ \\Omega$ among this group of catalysts (FeNiWRu: $2 . 6 0 \\ \\Omega$ , FeNiRu: $4 . 3 3 \\ \\Omega$ ), indicating that the HEA enhances conductivity and increases activity, thereby reducing the charge transfer resistance.39 The ECSA of FeNiCuWRu reaches as high as $7 7 \\ \\mathrm { c m } ^ { 2 }$ , surpassing the values of other samples (FeNiWRu: $6 6 . 5 ~ \\mathrm { c m } ^ { 2 }$ , FeNiRu: $4 4 ~ \\mathrm { c m } ^ { 2 } \\mathrm { \\cdot }$ ). "]}, {"key": "ECSA for OER", "value": "66.5 cm^2", "source": ["Fig. 3d shows the Nyquist plots of various electrocatalyst electrodes. Similarly, FeNiCuWRu exhibits the smallest $R _ { \\mathrm { c t } }$ value of $1 . 6 5 \\ \\Omega$ among this group of catalysts (FeNiWRu: $2 . 6 0 \\ \\Omega$ , FeNiRu: $4 . 3 3 \\ \\Omega$ ), indicating that the HEA enhances conductivity and increases activity, thereby reducing the charge transfer resistance.39 The ECSA of FeNiCuWRu reaches as high as $7 7 \\ \\mathrm { c m } ^ { 2 }$ , surpassing the values of other samples (FeNiWRu: $6 6 . 5 ~ \\mathrm { c m } ^ { 2 }$ , FeNiRu: $4 4 ~ \\mathrm { c m } ^ { 2 } \\mathrm { \\cdot }$ ). "]}]}, "experimental_conditions": {"test_setup": {"source": ["\nHEA-FeNiCuWRu nanoparticles were observed to be uniformly cross-linked (Fig. S2a, ESI†). Similar structures were also observed for FeNiCuWRu, FeNiWRu and FeNiRu grown on titanium foam (Fig. S2, ESI†) and nickel foam (Fig. S3, ESI†). A representative atomic-resolution image of a HEA NP along the [1-10] zone axis is displayed in Fig. 2c. Because of the difference in ‘ $^ { 6 } \\mathrm { Z }$ -contrast’’ between W/Ru and Fe/Ni/Cu, W/Ru with higher ‘‘Z-contrast’’ exhibits a brighter intensity compared to $\\mathrm { F e / N i / C u }$ (yellow dashed circle). "], "scan_rate": null, "substrate": "Nickel Foam", "ir_compensation": null}, "electrolyte": {"source": ["\nFig. 3 Electrocatalytic performance. (a) Polarization curves of the electrocatalyst and its individual components in $0 . 5 ~ { \\mathsf { M } }$ ${ \\sf H } _ { 2 } { \\sf S } { \\sf O } _ { 4 }$ for HER (left) and in 1.0 M KOH OER (right). (b) The corresponding overpotential at a current density of $1 0 \\mathsf { m A } \\mathsf { c m } ^ { - 2 }$ is derived from the polarization curves. (c) and (g) Tafel plots for the HER and OER derived from the LSV curves in part (a). (d) EIS Nyquist plots of the set of samples recorded at a potential of $- 0 . 1 \\vee$ vs. "], "ph_value": null, "concentration_molar": "0.5 M", "electrolyte_composition": "H2SO4"}, "synthesis_method": {"method": "organic solvent-mediated reduction of metal salts", "source": ["In this work, an organic solvent is used to mediate the reduction of metal salts and provide a controlled environment for atomic diffusion. ", "The low temperature of $1 3 0 ~ ^ { \\circ } \\mathrm { C }$ enables uniform nucleation and growth of the metal elements, while the use of a complexing agent significantly reduces the Gibbs free energy, thereby promoting the formation of a single-phase solid solution (Fig. S1, ESI†). The phase composition of HEA was characterized by X-ray diffraction (XRD). ", "The three main peaks of FeNiCuWRu nanoparticles (NPs) are located at $4 4 . 1 ^ { \\circ }$ $5 1 . 5 ^ { \\circ }$ , and $7 6 . 1 ^ { \\circ }$ (Fig. 2a), corresponding to the (111), (200), and (220) crystal planes of a characteristic face-centered cubic (fcc) structure, respectively.19,20 FeNiRu-NPs and FeNiWRu-NPs were synthesized using similar methods to gain a more comprehensive understanding of the catalytic mechanism of the HEA. These reference samples displayed very similar structures to FeNiCuWRu-NPs (Fig. 2a), indicating that the alloy nanoparticles are able to maintain a single-phase solid solution structure even if the number of metal elements varies. "], "key_parameters": "130 °C"}, "other_environmental_params": [{"key": "electrolyte for OER", "value": "1.0 M KOH", "source": ["\nFig. 3 Electrocatalytic performance. (a) Polarization curves of the electrocatalyst and its individual components in $0 . 5 ~ { \\mathsf { M } }$ ${ \\sf H } _ { 2 } { \\sf S } { \\sf O } _ { 4 }$ for HER (left) and in 1.0 M KOH OER (right). (b) The corresponding overpotential at a current density of $1 0 \\mathsf { m A } \\mathsf { c m } ^ { - 2 }$ is derived from the polarization curves. (c) and (g) Tafel plots for the HER and OER derived from the LSV curves in part (a). (d) EIS Nyquist plots of the set of samples recorded at a potential of $- 0 . 1 \\vee$ vs. "]}]}}, {"alloy_id": "FeNiRu", "performance": {"stability": {"source": [], "cycle_count": null, "test_method": "Unknown", "duration_hours": null, "degradation_details": null, "performance_retention": null}, "tafel_slope": {"unit": "mV dec^-1", "value": "66.9", "source": ["FeNiCuWRu exhibits a faster kinetic velocity with a Tafel slope of $4 3 \\ : \\mathrm { \\ m V \\ : \\ d e c ^ { - 1 } }$ , which is considerably smaller than that of FeNiWRu ( $\\mathrm { 5 1 . 9 ~ m V ~ d e c ^ { - 1 } }$ , FeNiRu $\\mathbf { \\zeta } 6 6 . 9 \\ \\mathbf { m } \\mathbf { V } \\ \\mathbf { d e c } ^ { - 1 } ]$ ) and $\\mathbf { R u O } _ { 2 }$ $( 5 5 . 6 \\ \\mathrm { m V \\ d e c ^ { - 1 } ) }$ . "]}, "overpotential": [{"unit": "mV", "value": "310", "source": ["\nThe OER catalytic performance of FeNiCuWRu was additionally evaluated. As shown in Fig. 3a and b, FeNiCuWRu only requires an overpotential of $2 6 7 ~ \\mathrm { m V }$ for $1 0 \\ \\mathrm { m A } \\ \\mathrm { c m } ^ { - 2 }$ , which is much lower than that of the other reference electrodes ( $2 9 4 ~ \\mathrm { m V }$ for FeNiWRu, $3 1 0 ~ \\mathrm { \\ m V }$ for FeNiRu, $2 9 2 ~ \\mathrm { \\ m V }$ for $\\mathrm { R u O } _ { 2 }$ ). "], "current_density": "10 mA cm^-2"}], "supplementary_performance": [{"key": "charge transfer resistance (Rct) for HER", "value": "20.21 Ω", "source": ["FeNiCuWRu exhibits a Tafel slope of $3 2 . 4 ~ \\mathrm { \\ m V ~ d e c } ^ { - 1 }$ , similar to $3 0 ~ \\mathrm { \\ m V }$ dec-1 observed for $\\mathrm { P t / C }$ (Fig. 3c), demonstrating the Volmer–Tafel mechanism as the HER pathway.38 Electrochemical impedance spectroscopy (EIS) was conducted to study the electrochemical properties of this group of catalysts, as shown in Fig. 3d. FeNiCuWRu exhibits the smallest charge transfer resistance $\\left( R _ { \\mathrm { c t } } \\right)$ value of $1 . 4 7 \\Omega$ , compared to FeNiWRu $\\left( 1 1 . 1 2 \\ \\Omega \\right)$ and FeNiRu $\\left( 2 0 . 2 1 \\ \\Omega \\right)$ , which facilitates the acceleration of HER reaction kinetics. "]}, {"key": "ECSA for HER", "value": "40.25 cm^2", "source": ["In addition, compared to other reference electrodes (FeNiWRu: $4 6 . 7 5 ~ \\mathrm { ~ c m } ^ { 2 }$ , FeNiRu: $4 0 . 2 5 ~ \\mathrm { \\ c m } ^ { 2 } )$ , the FeNiCuWRu electrode exhibits a significantly larger electrochemical active surface area (ECSA) of $1 5 5 . 7 5 ~ \\mathrm { c m } ^ { 2 }$ (Fig. 3e and Fig. S6, $\\mathbf { E S I \\dagger }$ ). "]}, {"key": "charge transfer resistance (Rct) for OER", "value": "4.33 Ω", "source": ["Fig. 3d shows the Nyquist plots of various electrocatalyst electrodes. Similarly, FeNiCuWRu exhibits the smallest $R _ { \\mathrm { c t } }$ value of $1 . 6 5 \\ \\Omega$ among this group of catalysts (FeNiWRu: $2 . 6 0 \\ \\Omega$ , FeNiRu: $4 . 3 3 \\ \\Omega$ ), indicating that the HEA enhances conductivity and increases activity, thereby reducing the charge transfer resistance.39 The ECSA of FeNiCuWRu reaches as high as $7 7 \\ \\mathrm { c m } ^ { 2 }$ , surpassing the values of other samples (FeNiWRu: $6 6 . 5 ~ \\mathrm { c m } ^ { 2 }$ , FeNiRu: $4 4 ~ \\mathrm { c m } ^ { 2 } \\mathrm { \\cdot }$ ). "]}, {"key": "ECSA for OER", "value": "44 cm^2", "source": ["Fig. 3d shows the Nyquist plots of various electrocatalyst electrodes. Similarly, FeNiCuWRu exhibits the smallest $R _ { \\mathrm { c t } }$ value of $1 . 6 5 \\ \\Omega$ among this group of catalysts (FeNiWRu: $2 . 6 0 \\ \\Omega$ , FeNiRu: $4 . 3 3 \\ \\Omega$ ), indicating that the HEA enhances conductivity and increases activity, thereby reducing the charge transfer resistance.39 The ECSA of FeNiCuWRu reaches as high as $7 7 \\ \\mathrm { c m } ^ { 2 }$ , surpassing the values of other samples (FeNiWRu: $6 6 . 5 ~ \\mathrm { c m } ^ { 2 }$ , FeNiRu: $4 4 ~ \\mathrm { c m } ^ { 2 } \\mathrm { \\cdot }$ ). "]}]}, "experimental_conditions": {"test_setup": {"source": ["\nHEA-FeNiCuWRu nanoparticles were observed to be uniformly cross-linked (Fig. S2a, ESI†). Similar structures were also observed for FeNiCuWRu, FeNiWRu and FeNiRu grown on titanium foam (Fig. S2, ESI†) and nickel foam (Fig. S3, ESI†). A representative atomic-resolution image of a HEA NP along the [1-10] zone axis is displayed in Fig. 2c. Because of the difference in ‘ $^ { 6 } \\mathrm { Z }$ -contrast’’ between W/Ru and Fe/Ni/Cu, W/Ru with higher ‘‘Z-contrast’’ exhibits a brighter intensity compared to $\\mathrm { F e / N i / C u }$ (yellow dashed circle). "], "scan_rate": null, "substrate": "Nickel Foam", "ir_compensation": null}, "electrolyte": {"source": ["\nFig. 3 Electrocatalytic performance. (a) Polarization curves of the electrocatalyst and its individual components in $0 . 5 ~ { \\mathsf { M } }$ ${ \\sf H } _ { 2 } { \\sf S } { \\sf O } _ { 4 }$ for HER (left) and in 1.0 M KOH OER (right). (b) The corresponding overpotential at a current density of $1 0 \\mathsf { m A } \\mathsf { c m } ^ { - 2 }$ is derived from the polarization curves. (c) and (g) Tafel plots for the HER and OER derived from the LSV curves in part (a). (d) EIS Nyquist plots of the set of samples recorded at a potential of $- 0 . 1 \\vee$ vs. "], "ph_value": null, "concentration_molar": "0.5 M", "electrolyte_composition": "H2SO4"}, "synthesis_method": {"method": "organic solvent-mediated reduction of metal salts", "source": ["In this work, an organic solvent is used to mediate the reduction of metal salts and provide a controlled environment for atomic diffusion. ", "The low temperature of $1 3 0 ~ ^ { \\circ } \\mathrm { C }$ enables uniform nucleation and growth of the metal elements, while the use of a complexing agent significantly reduces the Gibbs free energy, thereby promoting the formation of a single-phase solid solution (Fig. S1, ESI†). The phase composition of HEA was characterized by X-ray diffraction (XRD). ", "The three main peaks of FeNiCuWRu nanoparticles (NPs) are located at $4 4 . 1 ^ { \\circ }$ $5 1 . 5 ^ { \\circ }$ , and $7 6 . 1 ^ { \\circ }$ (Fig. 2a), corresponding to the (111), (200), and (220) crystal planes of a characteristic face-centered cubic (fcc) structure, respectively.19,20 FeNiRu-NPs and FeNiWRu-NPs were synthesized using similar methods to gain a more comprehensive understanding of the catalytic mechanism of the HEA. These reference samples displayed very similar structures to FeNiCuWRu-NPs (Fig. 2a), indicating that the alloy nanoparticles are able to maintain a single-phase solid solution structure even if the number of metal elements varies. "], "key_parameters": "130 °C"}, "other_environmental_params": [{"key": "electrolyte for OER", "value": "1.0 M KOH", "source": ["\nFig. 3 Electrocatalytic performance. (a) Polarization curves of the electrocatalyst and its individual components in $0 . 5 ~ { \\mathsf { M } }$ ${ \\sf H } _ { 2 } { \\sf S } { \\sf O } _ { 4 }$ for HER (left) and in 1.0 M KOH OER (right). (b) The corresponding overpotential at a current density of $1 0 \\mathsf { m A } \\mathsf { c m } ^ { - 2 }$ is derived from the polarization curves. (c) and (g) Tafel plots for the HER and OER derived from the LSV curves in part (a). (d) EIS Nyquist plots of the set of samples recorded at a potential of $- 0 . 1 \\vee$ vs. "]}]}}, {"alloy_id": "CuFeNiWRu", "performance": {"stability": {"source": [], "cycle_count": null, "test_method": "Unknown", "duration_hours": null, "degradation_details": null, "performance_retention": null}, "tafel_slope": {"unit": null, "value": null, "source": []}, "overpotential": [], "supplementary_performance": []}, "experimental_conditions": {"test_setup": {"source": [], "scan_rate": null, "substrate": null, "ir_compensation": null}, "electrolyte": {"source": ["\nFig. 3 Electrocatalytic performance. (a) Polarization curves of the electrocatalyst and its individual components in $0 . 5 ~ { \\mathsf { M } }$ ${ \\sf H } _ { 2 } { \\sf S } { \\sf O } _ { 4 }$ for HER (left) and in 1.0 M KOH OER (right). (b) The corresponding overpotential at a current density of $1 0 \\mathsf { m A } \\mathsf { c m } ^ { - 2 }$ is derived from the polarization curves. (c) and (g) Tafel plots for the HER and OER derived from the LSV curves in part (a). (d) EIS Nyquist plots of the set of samples recorded at a potential of $- 0 . 1 \\vee$ vs. "], "ph_value": null, "concentration_molar": "0.5 M", "electrolyte_composition": "H2SO4"}, "synthesis_method": {"method": null, "source": [], "key_parameters": null}, "other_environmental_params": []}}, {"alloy_id": "CuFeNiRuW", "performance": {"stability": {"source": [], "cycle_count": null, "test_method": "Unknown", "duration_hours": null, "degradation_details": null, "performance_retention": null}, "tafel_slope": {"unit": null, "value": null, "source": []}, "overpotential": [], "supplementary_performance": []}, "experimental_conditions": {"test_setup": {"source": [], "scan_rate": null, "substrate": null, "ir_compensation": null}, "electrolyte": {"source": [], "ph_value": null, "concentration_molar": null, "electrolyte_composition": null}, "synthesis_method": {"method": null, "source": [], "key_parameters": null}, "other_environmental_params": []}}, {"alloy_id": "FeNiRuW", "performance": {"stability": {"source": ["Remarkably, FeNiCuWRu exhibits the ability to maintain stable operation for a minimum duration of 100 hours at a current density of $1 0 0 \\mathrm { \\ m A } \\mathrm { \\ c m } ^ { - 2 }$ (Fig. 3f), and the elemental distribution and content after the tests exhibit only subtle changes (Fig. S7 and S8, $\\mathrm { E S I \\dagger }$ ). "], "cycle_count": null, "test_method": "Chronopotentiometry", "duration_hours": "100", "degradation_details": null, "performance_retention": null}, "tafel_slope": {"unit": "mV dec^-1", "value": "32.4", "source": ["FeNiCuWRu exhibits a Tafel slope of $3 2 . 4 ~ \\mathrm { \\ m V ~ d e c } ^ { - 1 }$ , similar to $3 0 ~ \\mathrm { \\ m V }$ dec-1 observed for $\\mathrm { P t / C }$ (Fig. 3c), demonstrating the Volmer–Tafel mechanism as the HER pathway.38 Electrochemical impedance spectroscopy (EIS) was conducted to study the electrochemical properties of this group of catalysts, as shown in Fig. 3d. FeNiCuWRu exhibits the smallest charge transfer resistance $\\left( R _ { \\mathrm { c t } } \\right)$ value of $1 . 4 7 \\Omega$ , compared to FeNiWRu $\\left( 1 1 . 1 2 \\ \\Omega \\right)$ and FeNiRu $\\left( 2 0 . 2 1 \\ \\Omega \\right)$ , which facilitates the acceleration of HER reaction kinetics. "]}, "overpotential": [{"unit": "mV", "value": "49", "source": ["As shown in Fig. 3a, the electrocatalytic performances for HER and OER of these multi-component alloy catalysts tend to show the following trend: FeNiCuWRu $>$ FeNiWRu $>$ FeNiRu. The enhanced electrocatalytic activity observed in FeNiCuWRu-NPs further validates the effectiveness of the site isolation effect and multi-metal synergistic effect in HEA.36,37 In particular, the FeNiCuWRu electrode requires an overpotential of $4 9 \\ \\mathrm { m V }$ to achieve a current density of $1 0 \\ \\mathrm { m A } \\ \\mathrm { c m } ^ { - 2 }$ , which is comparable to $4 0 ~ \\mathrm { m V }$ required by $\\mathrm { P t / C }$ and previously reported state-of-theart catalysts (Fig. 3b and Table S1, $\\mathbf { E S I \\dagger }$ ). "], "current_density": "10 mA cm^-2"}], "supplementary_performance": [{"key": "charge transfer resistance", "value": "1.47 Ω", "source": ["FeNiCuWRu exhibits a Tafel slope of $3 2 . 4 ~ \\mathrm { \\ m V ~ d e c } ^ { - 1 }$ , similar to $3 0 ~ \\mathrm { \\ m V }$ dec-1 observed for $\\mathrm { P t / C }$ (Fig. 3c), demonstrating the Volmer–Tafel mechanism as the HER pathway.38 Electrochemical impedance spectroscopy (EIS) was conducted to study the electrochemical properties of this group of catalysts, as shown in Fig. 3d. FeNiCuWRu exhibits the smallest charge transfer resistance $\\left( R _ { \\mathrm { c t } } \\right)$ value of $1 . 4 7 \\Omega$ , compared to FeNiWRu $\\left( 1 1 . 1 2 \\ \\Omega \\right)$ and FeNiRu $\\left( 2 0 . 2 1 \\ \\Omega \\right)$ , which facilitates the acceleration of HER reaction kinetics. "]}, {"key": "electrochemical active surface area", "value": "155.75 cm^2", "source": ["In addition, compared to other reference electrodes (FeNiWRu: $4 6 . 7 5 ~ \\mathrm { ~ c m } ^ { 2 }$ , FeNiRu: $4 0 . 2 5 ~ \\mathrm { \\ c m } ^ { 2 } )$ , the FeNiCuWRu electrode exhibits a significantly larger electrochemical active surface area (ECSA) of $1 5 5 . 7 5 ~ \\mathrm { c m } ^ { 2 }$ (Fig. 3e and Fig. S6, $\\mathbf { E S I \\dagger }$ ). "]}, {"key": "faradaic efficiency", "value": ">97%", "source": ["Furthermore, the faradaic efficiency of hydrogen evolution with FeNiCuWRu exceeds $9 7 \\%$ across the current density range of $1 0 ~ \\mathrm { \\ m A } ~ \\mathrm { c m } ^ { - 2 }$ to $2 5 0 \\mathrm { \\ m A } \\mathrm { c m } ^ { - 2 }$ (Fig. S9, $\\mathrm { E S I \\dag }$ ). "]}]}, "experimental_conditions": {"test_setup": {"source": [], "scan_rate": null, "substrate": null, "ir_compensation": null}, "electrolyte": {"source": ["\nFig. 3 Electrocatalytic performance. (a) Polarization curves of the electrocatalyst and its individual components in $0 . 5 ~ { \\mathsf { M } }$ ${ \\sf H } _ { 2 } { \\sf S } { \\sf O } _ { 4 }$ for HER (left) and in 1.0 M KOH OER (right). (b) The corresponding overpotential at a current density of $1 0 \\mathsf { m A } \\mathsf { c m } ^ { - 2 }$ is derived from the polarization curves. (c) and (g) Tafel plots for the HER and OER derived from the LSV curves in part (a). (d) EIS Nyquist plots of the set of samples recorded at a potential of $- 0 . 1 \\vee$ vs. "], "ph_value": null, "concentration_molar": "0.5 M", "electrolyte_composition": "H2SO4"}, "synthesis_method": {"method": "organic solvent-mediated reduction", "source": ["In this work, an organic solvent is used to mediate the reduction of metal salts and provide a controlled environment for atomic diffusion. ", "The low temperature of $1 3 0 ~ ^ { \\circ } \\mathrm { C }$ enables uniform nucleation and growth of the metal elements, while the use of a complexing agent significantly reduces the Gibbs free energy, thereby promoting the formation of a single-phase solid solution (Fig. S1, ESI†). The phase composition of HEA was characterized by X-ray diffraction (XRD). "], "key_parameters": "130 °C"}, "other_environmental_params": []}}]} |  | 6
87 | 9cc5ca02990cf05cdccc2dfc4df1c55e | {"extraction_results": [{"alloy_id": "NiFeCo@NC NPs", "performance": {"stability": {"source": [], "cycle_count": null, "test_method": "Unknown", "duration_hours": null, "degradation_details": null, "performance_retention": null}, "tafel_slope": {"unit": "mV dec^-1", "value": "255.27; 136.12", "source": ["\n$$\n\nindicates that the Tafel slope $\\frac { 2 . 3 R T } { \\alpha n F }$ and exchange current density $i ^ { 0 }$ collectively influence the relationship between potential and current density.A lower Tafel slope value and a higher exchange current density indicate better catalytic activity.To facilitate a more accurate comparison of the Tafel slope among the five alloys,Tafel plots were measured by steady-state chronoamperometry (CA) at constant potentials selected to correspond to a similar current density (around $- 1 0 \\mathrm { m A } \\mathrm { c m } ^ { - 2 } )$ [52], and the Tafel slopes for each alloyare depicted in Fig.4b.Notably,all alloys exhibit two Tafel slopes.Based on the Tafel slope values observed for these alloys,it can be inferred that the HER mechanisms follow the combination of the Volmer-Heyrovsky mechanism [1O].Upon comparing the Tafel slope and exchange current density (Fig. 4e and Table S5),it is evident that the senary HEAs exhibit the lowest Tafel slopes $9 5 . 3 2 \\mathrm { m V } \\mathrm { d e c } ^ { - 1 }$ and $1 1 3 . 4 7 \\mathrm { m V } \\mathrm { d e c } ^ { - 1 } .$ ）and the highest exchange current density $( 0 . 6 5 6 0 \\mathrm { \\ m A } \\mathrm { \\ c m } ^ { - 2 } )$ ）compared with those of CuNiFeCoCr@NC NPs( $1 1 6 . 8 1 ~ \\mathrm { m V ~ d e c ^ { - 1 } } ;$ $1 1 0 . 8 5 \\ \\mathrm { m V \\ d e c ^ { - 1 } }$ ，and $0 . 4 3 8 8 \\mathrm { \\ m A }$ $\\mathrm { c m } ^ { - 2 } )$ ，NiFeCoCr@NC NPs ( $1 5 8 . 3 6 ~ \\mathrm { m V ~ d e c ^ { - 1 } }$ ， $1 2 9 . 0 2 ~ \\mathrm { m V ~ d e c ^ { - 1 } }$ ，and $0 . 4 8 3 4 \\mathrm { ~ m A ~ c m } ^ { - 2 } )$ ,CuNiFeCo $@$ NCNPs $\\mathrm { 1 3 1 . 8 1 ~ m V ~ d e c ^ { - 1 } }$ ， $1 1 4 . 0 6 ~ \\mathrm { m V }$ $\\operatorname { d e c } ^ { - 1 }$ ,and $0 . 2 9 8 4 ~ \\mathrm { m A } ~ \\mathrm { c m } ^ { - 2 } ;$ ,and NiFeCo@NC NPs $( 2 5 5 . 2 7 ~ \\mathrm { m V ~ d e c } ^ { - 1 }$ $1 3 6 . 1 2 \\mathrm { m V } \\mathrm { d e c } ^ { - 1 }$ ,and $0 . 3 8 1 4 \\mathrm { m A c m } ^ { - 2 } )$ 0.Therefore, it possesses the most favorable HER catalytic activity among the tested alloys."]}, "overpotential": [{"unit": "mV", "value": "302", "source": ["The specific activities,normalized by geometric area without iR compensation,indicate that the reference material of carbon cloth exhibited minimal catalytic activity.As the number of elements in the alloy increased, the HER catalytic activity improved (quaternary alloys showing similar HER catalytic activity).CuNiFeCoCrTi@NC NPs exhibited the lowest overpotential of $1 1 7 \\mathrm { m V }$ at a current density of $^ { - 1 0 }$ mA $\\mathrm { c m } ^ { - 2 }$ ，followed by CuNiFeCoCr@NC NPs $\\mathrm { 1 5 5 . 5 ~ \\ m V ) }$ ，NiFe$\\mathrm { C o C r } @ \\mathrm { N C }$ NPs $\\mathrm { 1 8 1 ~ m V ) }$ ，CuNiFeCO@NC NPs( $\\mathrm { 1 9 0 ~ m V }$ ，and NiFe$\\mathrm { C o } @ \\mathrm { N C } \\mathrm { N P s }$ $3 0 2 \\mathrm { m V } )$ .This indicates that senary HEAs had the highest HER catalytic activity among the tested catalysts,as it required the lowest overpotential to achieve the same current density.The LSV curves with iR compensation were shown in Fig.4c. At a current density of $- 1 0 \\mathrm { \\ m A \\ c m } ^ { - 2 }$ ，CuNiFeCoCrTi@NPs exhibited an overpotential of $1 0 6 ~ \\mathrm { { m V } }$ ,which was also lower than that of CuNiFeCoCr@NC NPs (144 mV),NiFeCoCr@NC NPs $\\mathrm { 1 6 8 \\ m V ) }$ ,CuNiFeCO $@$ NCNPs $\\mathrm { 1 7 9 } \\mathrm { m V } )$ ,and NiFeCo@NC NPs $( 2 8 8 . 5 \\mathrm { m V } )$ catalysts.The comparison of overpotential at different current densities $\\left( - 1 0 \\mathrm { m A } \\mathrm { c m } ^ { - 2 } \\right.$ $- 5 0 \\mathrm { m A } \\mathrm { c m } ^ { - 2 }$ and $- 1 0 0$ $\\mathbf { m A \\thinspace c m ^ { - 2 } } .$ ）for various $\\mathrm { H E A @ N C }$ NPs revealed that CuNiFeCoCrTi $@ \\mathrm { N C }$ NPs consistently exhibited the lowest overpotential across all current densities (Fig.4d).The TAFEL relation as the follow Formula:"], "current_density": "-10 mA cm^-2"}, {"unit": "mV", "value": "288.5", "source": ["The specific activities,normalized by geometric area without iR compensation,indicate that the reference material of carbon cloth exhibited minimal catalytic activity.As the number of elements in the alloy increased, the HER catalytic activity improved (quaternary alloys showing similar HER catalytic activity).CuNiFeCoCrTi@NC NPs exhibited the lowest overpotential of $1 1 7 \\mathrm { m V }$ at a current density of $^ { - 1 0 }$ mA $\\mathrm { c m } ^ { - 2 }$ ，followed by CuNiFeCoCr@NC NPs $\\mathrm { 1 5 5 . 5 ~ \\ m V ) }$ ，NiFe$\\mathrm { C o C r } @ \\mathrm { N C }$ NPs $\\mathrm { 1 8 1 ~ m V ) }$ ，CuNiFeCO@NC NPs( $\\mathrm { 1 9 0 ~ m V }$ ，and NiFe$\\mathrm { C o } @ \\mathrm { N C } \\mathrm { N P s }$ $3 0 2 \\mathrm { m V } )$ .This indicates that senary HEAs had the highest HER catalytic activity among the tested catalysts,as it required the lowest overpotential to achieve the same current density.The LSV curves with iR compensation were shown in Fig.4c. At a current density of $- 1 0 \\mathrm { \\ m A \\ c m } ^ { - 2 }$ ，CuNiFeCoCrTi@NPs exhibited an overpotential of $1 0 6 ~ \\mathrm { { m V } }$ ,which was also lower than that of CuNiFeCoCr@NC NPs (144 mV),NiFeCoCr@NC NPs $\\mathrm { 1 6 8 \\ m V ) }$ ,CuNiFeCO $@$ NCNPs $\\mathrm { 1 7 9 } \\mathrm { m V } )$ ,and NiFeCo@NC NPs $( 2 8 8 . 5 \\mathrm { m V } )$ catalysts.The comparison of overpotential at different current densities $\\left( - 1 0 \\mathrm { m A } \\mathrm { c m } ^ { - 2 } \\right.$ $- 5 0 \\mathrm { m A } \\mathrm { c m } ^ { - 2 }$ and $- 1 0 0$ $\\mathbf { m A \\thinspace c m ^ { - 2 } } .$ ）for various $\\mathrm { H E A @ N C }$ NPs revealed that CuNiFeCoCrTi $@ \\mathrm { N C }$ NPs consistently exhibited the lowest overpotential across all current densities (Fig.4d).The TAFEL relation as the follow Formula:"], "current_density": "-10 mA cm^-2"}], "supplementary_performance": [{"key": "exchange current density", "value": "0.3814 mA cm^-2", "source": ["\n$$\n\nindicates that the Tafel slope $\\frac { 2 . 3 R T } { \\alpha n F }$ and exchange current density $i ^ { 0 }$ collectively influence the relationship between potential and current density.A lower Tafel slope value and a higher exchange current density indicate better catalytic activity.To facilitate a more accurate comparison of the Tafel slope among the five alloys,Tafel plots were measured by steady-state chronoamperometry (CA) at constant potentials selected to correspond to a similar current density (around $- 1 0 \\mathrm { m A } \\mathrm { c m } ^ { - 2 } )$ [52], and the Tafel slopes for each alloyare depicted in Fig.4b.Notably,all alloys exhibit two Tafel slopes.Based on the Tafel slope values observed for these alloys,it can be inferred that the HER mechanisms follow the combination of the Volmer-Heyrovsky mechanism [1O].Upon comparing the Tafel slope and exchange current density (Fig. 4e and Table S5),it is evident that the senary HEAs exhibit the lowest Tafel slopes $9 5 . 3 2 \\mathrm { m V } \\mathrm { d e c } ^ { - 1 }$ and $1 1 3 . 4 7 \\mathrm { m V } \\mathrm { d e c } ^ { - 1 } .$ ）and the highest exchange current density $( 0 . 6 5 6 0 \\mathrm { \\ m A } \\mathrm { \\ c m } ^ { - 2 } )$ ）compared with those of CuNiFeCoCr@NC NPs( $1 1 6 . 8 1 ~ \\mathrm { m V ~ d e c ^ { - 1 } } ;$ $1 1 0 . 8 5 \\ \\mathrm { m V \\ d e c ^ { - 1 } }$ ，and $0 . 4 3 8 8 \\mathrm { \\ m A }$ $\\mathrm { c m } ^ { - 2 } )$ ，NiFeCoCr@NC NPs ( $1 5 8 . 3 6 ~ \\mathrm { m V ~ d e c ^ { - 1 } }$ ， $1 2 9 . 0 2 ~ \\mathrm { m V ~ d e c ^ { - 1 } }$ ，and $0 . 4 8 3 4 \\mathrm { ~ m A ~ c m } ^ { - 2 } )$ ,CuNiFeCo $@$ NCNPs $\\mathrm { 1 3 1 . 8 1 ~ m V ~ d e c ^ { - 1 } }$ ， $1 1 4 . 0 6 ~ \\mathrm { m V }$ $\\operatorname { d e c } ^ { - 1 }$ ,and $0 . 2 9 8 4 ~ \\mathrm { m A } ~ \\mathrm { c m } ^ { - 2 } ;$ ,and NiFeCo@NC NPs $( 2 5 5 . 2 7 ~ \\mathrm { m V ~ d e c } ^ { - 1 }$ $1 3 6 . 1 2 \\mathrm { m V } \\mathrm { d e c } ^ { - 1 }$ ,and $0 . 3 8 1 4 \\mathrm { m A c m } ^ { - 2 } )$ 0.Therefore, it possesses the most favorable HER catalytic activity among the tested alloys."]}]}, "experimental_conditions": {"test_setup": {"source": ["\n# 2.3.Electrochemical measurements\n\nAn electrochemical workstation (PARSTAT 3oooA) connected to a three-electrode system set up in a three-port electrolytic cell (the working electrode compartment separated from the counter electrode bya glass frit) was used to conduct electrocatalytic measurements in alkaline conditions.The three-electrode system was constructed with a piece of carbon cloth loaded with HEA@NC NPs as the working electrode,a graphite rod as the counter electrode,an $\\mathrm { H g / H g O }$ electrode as thereference electrode,and $\\mathbf { 1 . 0 \\ M }$ KOH solution as the electrolyte. ", "To prepare the working electrode,the as-prepared HEA@NC NPs were mixed with acetylene black and PVDF binder in a mass ratio of 8:1:1 in N-methyl pyrrolidone agent (NMP).The mixture was stirred to form a slurry,which was then loaded onto a carbon cloth ( $1 \\mathrm { c m } \\times 2$ cm with a loading area of $1 \\ \\mathrm { c m } \\ \\times \\ 1 \\ \\mathrm { c m } )$ at a loading of $5 ~ \\mathrm { m g ~ c m } ^ { - 2 }$ . ", "The longterm stability of each catalyst was evaluated by chronopotentiometry measurements.The tests were performed with a constant current density of $- 1 0 \\mathrm { \\ m A \\ c m ^ { - 2 } }$ in $1 . 0 \\ \\mathrm { M }$ KOH solution over $^ \\mathrm { { 5 0 0 ~ h } }$ and a constant current density of $- 1 0 0 \\mathrm { \\ m A \\ c m ^ { - 2 } }$ over $^ \\mathrm { ~ 5 0 ~ h ~ }$ ，The iR compensation adopts $1 0 0 ~ \\%$ manual compensation.", "Fig.4a displays the linear scanning voltammetry (LSV) curves of various HEA@NC NPs and carbon cloth at a scan rate of $5 \\mathrm { m V }$ $s ^ { - 1 }$ . "], "scan_rate": "5 mV s^-1", "substrate": "carbon cloth", "ir_compensation": "100%"}, "electrolyte": {"source": ["\n# 2.3.Electrochemical measurements\n\nAn electrochemical workstation (PARSTAT 3oooA) connected to a three-electrode system set up in a three-port electrolytic cell (the working electrode compartment separated from the counter electrode bya glass frit) was used to conduct electrocatalytic measurements in alkaline conditions.The three-electrode system was constructed with a piece of carbon cloth loaded with HEA@NC NPs as the working electrode,a graphite rod as the counter electrode,an $\\mathrm { H g / H g O }$ electrode as thereference electrode,and $\\mathbf { 1 . 0 \\ M }$ KOH solution as the electrolyte. ", "\nThe electrocatalytic performance of HEA@NC NPs for HER was evaluated using a standard three-electrode system in $\\mathbf { 1 . 0 \\ M }$ KOH electrolyte.Overpotential,which refers to the additional potential required to drive a reaction at a certain rate beyond the thermodynamic requirement,is an important criterion for assessing electrocatalysts.The ideal electrocatalyst should exhibit higher current density with lower overpotential."], "ph_value": null, "concentration_molar": "1.0 M", "electrolyte_composition": "KOH"}, "synthesis_method": {"method": "DC arc plasma method", "source": ["The $\\mathrm { H E A @ N C }$ NPs were synthesized using the DC arc plasma method,and the layers of the graphene shell were controlled by adjusting the experimental parameters.We evaluated their electrocatalytic performance for HER in alkaline conditions and investigated how variations in the thickness of the graphene layers and the transition from ternary alloy to senary HEAs affected the electrochemical activity. ", "In the first step,a mixture metal powders with equiatomic composition (their chemical compositions were designed to be NiFeCo,NiFeCoCr, CuNiFeCo,CuNiFeCoCr,and CuNiFeCoCrTi) and $3 \\mathrm { m m }$ diameter stainless steel balls (the weight ratio of ball to powder was 1O:1) were loaded into a stainless steel vial under a high-purity nitrogen atmosphere.The vial was then sealed and placed in a planetary ball mill where it was milled at speeds of $9 0 0 ~ \\mathrm { r p m }$ for $^ { 8 \\mathrm { ~ h ~ } }$ .The resulting ball-milled powders were subsequently used in DC arc method to synthesize HEA@NC NPs. To begin the second step,the milled powder was compacted into a cylinder with a diameter of $1 0 \\ \\mathrm { m m }$ and a thickness of $5 \\ \\mathrm { m m }$ ，which served as a target material.Approximately $_ { 1 \\ g }$ of metal powders was used for each target. ", "The target was then positioned on a graphite crucible as the anode,while a high-purity tungsten rod with a diameter of 5 mm was employed as the cathode.Once the vacuum level in the chamber was reduced to $6 \\ \\mathrm { P a }$ ，nitrogen was introduced to achieve a pressure of $1 0 { - } 5 0 \\mathrm { k P a }$ .The reactive current was set between $6 0 { - } 1 4 0 \\mathrm { A } ,$ and the arc discharge was sustained for a duration of $1 0 { - } 1 5 ~ \\mathrm { m i n }$ Asa result, the arc-evaporated metal and carbon were finally deposited on the inner surface of the chamber and the graphite crucible.After being passivated for $^ { 6 \\mathrm { ~ h ~ } }$ in the nitrogen atmosphere,the nanoparticles were collected.", "Subsequently, the milled powders were compressed into a cylindrical target and positioned in a graphite crucible as the anode for arc discharge.Finally,HEAs nanoparticles coated with N-doped graphene layers were prepared using the DC arc plasma method.", "Taking NiFeCoCr@NC NPs,a quaternary alloy nanoparticle,as an illustrative example,Fig.2a shows nanofragments of the alloy,along with a minor quantity of graphene in Fig.2d,under the reaction condition of $1 0 \\mathrm { k P a }$ and 60 A.Fig.2b,c,e,and f demonstrate that the layers of the graphene shell increase with higher reaction current and pressure.The graphene shell of NiFeCoCr@NC NPs synthesized at $3 0 \\mathrm { k P a }$ and $^ { 1 0 0 \\mathrm { ~ A ~ } }$ consist of 2-3 layers,while those synthesized at $5 0 \\ \\mathrm { k P a }$ and 140 A consist of 6-7 layers,showinga difference of approximately5 layers.However,the morphology and size of the material remain unchanged,except for the layers of the graphene shell,when the reaction conditions are varied from $3 0 \\mathrm { k P a }$ and ${ } ^ { 1 0 0 \\mathrm { A } }$ to ${ 5 0 } \\mathrm { k P a }$ and $^ { 1 4 0 \\mathrm { A } }$ Furthermore,modifications in reaction conditions can also induce alterations in the graphene shell for ternary alloy, quaternary alloy, quinary alloy and senary alloy,as demonstrated in Fig.S4and Fig.S5.Increasing the current and pressure leads to the expansion of the high-temperature arc region and an increase in temperature,effectively regulating the carbon content involved in the reaction process[41].", "The thickness of the graphene shell varied depending on the reaction current and pressure,with 2-3 layers at $3 0 \\mathrm { k P a }$ and ${ 1 0 0 \\mathsf { A } }$ ,and 6-7layersat $5 0 \\mathrm { k P a }$ and 140 A. Experimental results demonstrated that the alloy with a 2-3 layers graphene shell exhibited a lower overpotential compared to the alloy with a 6-7 layers graphene shell. "], "key_parameters": "30 kPa, 100 A"}, "other_environmental_params": [{"key": "catalyst loading", "value": "5 mg cm^-2", "source": ["To prepare the working electrode,the as-prepared HEA@NC NPs were mixed with acetylene black and PVDF binder in a mass ratio of 8:1:1 in N-methyl pyrrolidone agent (NMP).The mixture was stirred to form a slurry,which was then loaded onto a carbon cloth ( $1 \\mathrm { c m } \\times 2$ cm with a loading area of $1 \\ \\mathrm { c m } \\ \\times \\ 1 \\ \\mathrm { c m } )$ at a loading of $5 ~ \\mathrm { m g ~ c m } ^ { - 2 }$ . "]}]}}, {"alloy_id": "NiFeCoCr@NC NPs", "performance": {"stability": {"source": [], "cycle_count": null, "test_method": "Unknown", "duration_hours": null, "degradation_details": null, "performance_retention": null}, "tafel_slope": {"unit": "mV dec^-1", "value": "158.36; 129.02", "source": ["\n$$\n\nindicates that the Tafel slope $\\frac { 2 . 3 R T } { \\alpha n F }$ and exchange current density $i ^ { 0 }$ collectively influence the relationship between potential and current density.A lower Tafel slope value and a higher exchange current density indicate better catalytic activity.To facilitate a more accurate comparison of the Tafel slope among the five alloys,Tafel plots were measured by steady-state chronoamperometry (CA) at constant potentials selected to correspond to a similar current density (around $- 1 0 \\mathrm { m A } \\mathrm { c m } ^ { - 2 } )$ [52], and the Tafel slopes for each alloyare depicted in Fig.4b.Notably,all alloys exhibit two Tafel slopes.Based on the Tafel slope values observed for these alloys,it can be inferred that the HER mechanisms follow the combination of the Volmer-Heyrovsky mechanism [1O].Upon comparing the Tafel slope and exchange current density (Fig. 4e and Table S5),it is evident that the senary HEAs exhibit the lowest Tafel slopes $9 5 . 3 2 \\mathrm { m V } \\mathrm { d e c } ^ { - 1 }$ and $1 1 3 . 4 7 \\mathrm { m V } \\mathrm { d e c } ^ { - 1 } .$ ）and the highest exchange current density $( 0 . 6 5 6 0 \\mathrm { \\ m A } \\mathrm { \\ c m } ^ { - 2 } )$ ）compared with those of CuNiFeCoCr@NC NPs( $1 1 6 . 8 1 ~ \\mathrm { m V ~ d e c ^ { - 1 } } ;$ $1 1 0 . 8 5 \\ \\mathrm { m V \\ d e c ^ { - 1 } }$ ，and $0 . 4 3 8 8 \\mathrm { \\ m A }$ $\\mathrm { c m } ^ { - 2 } )$ ，NiFeCoCr@NC NPs ( $1 5 8 . 3 6 ~ \\mathrm { m V ~ d e c ^ { - 1 } }$ ， $1 2 9 . 0 2 ~ \\mathrm { m V ~ d e c ^ { - 1 } }$ ，and $0 . 4 8 3 4 \\mathrm { ~ m A ~ c m } ^ { - 2 } )$ ,CuNiFeCo $@$ NCNPs $\\mathrm { 1 3 1 . 8 1 ~ m V ~ d e c ^ { - 1 } }$ ， $1 1 4 . 0 6 ~ \\mathrm { m V }$ $\\operatorname { d e c } ^ { - 1 }$ ,and $0 . 2 9 8 4 ~ \\mathrm { m A } ~ \\mathrm { c m } ^ { - 2 } ;$ ,and NiFeCo@NC NPs $( 2 5 5 . 2 7 ~ \\mathrm { m V ~ d e c } ^ { - 1 }$ $1 3 6 . 1 2 \\mathrm { m V } \\mathrm { d e c } ^ { - 1 }$ ,and $0 . 3 8 1 4 \\mathrm { m A c m } ^ { - 2 } )$ 0.Therefore, it possesses the most favorable HER catalytic activity among the tested alloys."]}, "overpotential": [{"unit": "mV", "value": "181", "source": ["The specific activities,normalized by geometric area without iR compensation,indicate that the reference material of carbon cloth exhibited minimal catalytic activity.As the number of elements in the alloy increased, the HER catalytic activity improved (quaternary alloys showing similar HER catalytic activity).CuNiFeCoCrTi@NC NPs exhibited the lowest overpotential of $1 1 7 \\mathrm { m V }$ at a current density of $^ { - 1 0 }$ mA $\\mathrm { c m } ^ { - 2 }$ ，followed by CuNiFeCoCr@NC NPs $\\mathrm { 1 5 5 . 5 ~ \\ m V ) }$ ，NiFe$\\mathrm { C o C r } @ \\mathrm { N C }$ NPs $\\mathrm { 1 8 1 ~ m V ) }$ ，CuNiFeCO@NC NPs( $\\mathrm { 1 9 0 ~ m V }$ ，and NiFe$\\mathrm { C o } @ \\mathrm { N C } \\mathrm { N P s }$ $3 0 2 \\mathrm { m V } )$ .This indicates that senary HEAs had the highest HER catalytic activity among the tested catalysts,as it required the lowest overpotential to achieve the same current density.The LSV curves with iR compensation were shown in Fig.4c. At a current density of $- 1 0 \\mathrm { \\ m A \\ c m } ^ { - 2 }$ ，CuNiFeCoCrTi@NPs exhibited an overpotential of $1 0 6 ~ \\mathrm { { m V } }$ ,which was also lower than that of CuNiFeCoCr@NC NPs (144 mV),NiFeCoCr@NC NPs $\\mathrm { 1 6 8 \\ m V ) }$ ,CuNiFeCO $@$ NCNPs $\\mathrm { 1 7 9 } \\mathrm { m V } )$ ,and NiFeCo@NC NPs $( 2 8 8 . 5 \\mathrm { m V } )$ catalysts.The comparison of overpotential at different current densities $\\left( - 1 0 \\mathrm { m A } \\mathrm { c m } ^ { - 2 } \\right.$ $- 5 0 \\mathrm { m A } \\mathrm { c m } ^ { - 2 }$ and $- 1 0 0$ $\\mathbf { m A \\thinspace c m ^ { - 2 } } .$ ）for various $\\mathrm { H E A @ N C }$ NPs revealed that CuNiFeCoCrTi $@ \\mathrm { N C }$ NPs consistently exhibited the lowest overpotential across all current densities (Fig.4d).The TAFEL relation as the follow Formula:"], "current_density": "-10 mA cm^-2"}, {"unit": "mV", "value": "168", "source": ["The specific activities,normalized by geometric area without iR compensation,indicate that the reference material of carbon cloth exhibited minimal catalytic activity.As the number of elements in the alloy increased, the HER catalytic activity improved (quaternary alloys showing similar HER catalytic activity).CuNiFeCoCrTi@NC NPs exhibited the lowest overpotential of $1 1 7 \\mathrm { m V }$ at a current density of $^ { - 1 0 }$ mA $\\mathrm { c m } ^ { - 2 }$ ，followed by CuNiFeCoCr@NC NPs $\\mathrm { 1 5 5 . 5 ~ \\ m V ) }$ ，NiFe$\\mathrm { C o C r } @ \\mathrm { N C }$ NPs $\\mathrm { 1 8 1 ~ m V ) }$ ，CuNiFeCO@NC NPs( $\\mathrm { 1 9 0 ~ m V }$ ，and NiFe$\\mathrm { C o } @ \\mathrm { N C } \\mathrm { N P s }$ $3 0 2 \\mathrm { m V } )$ .This indicates that senary HEAs had the highest HER catalytic activity among the tested catalysts,as it required the lowest overpotential to achieve the same current density.The LSV curves with iR compensation were shown in Fig.4c. At a current density of $- 1 0 \\mathrm { \\ m A \\ c m } ^ { - 2 }$ ，CuNiFeCoCrTi@NPs exhibited an overpotential of $1 0 6 ~ \\mathrm { { m V } }$ ,which was also lower than that of CuNiFeCoCr@NC NPs (144 mV),NiFeCoCr@NC NPs $\\mathrm { 1 6 8 \\ m V ) }$ ,CuNiFeCO $@$ NCNPs $\\mathrm { 1 7 9 } \\mathrm { m V } )$ ,and NiFeCo@NC NPs $( 2 8 8 . 5 \\mathrm { m V } )$ catalysts.The comparison of overpotential at different current densities $\\left( - 1 0 \\mathrm { m A } \\mathrm { c m } ^ { - 2 } \\right.$ $- 5 0 \\mathrm { m A } \\mathrm { c m } ^ { - 2 }$ and $- 1 0 0$ $\\mathbf { m A \\thinspace c m ^ { - 2 } } .$ ）for various $\\mathrm { H E A @ N C }$ NPs revealed that CuNiFeCoCrTi $@ \\mathrm { N C }$ NPs consistently exhibited the lowest overpotential across all current densities (Fig.4d).The TAFEL relation as the follow Formula:"], "current_density": "-10 mA cm^-2"}], "supplementary_performance": [{"key": "exchange current density", "value": "0.4834 mA cm^-2", "source": ["\n$$\n\nindicates that the Tafel slope $\\frac { 2 . 3 R T } { \\alpha n F }$ and exchange current density $i ^ { 0 }$ collectively influence the relationship between potential and current density.A lower Tafel slope value and a higher exchange current density indicate better catalytic activity.To facilitate a more accurate comparison of the Tafel slope among the five alloys,Tafel plots were measured by steady-state chronoamperometry (CA) at constant potentials selected to correspond to a similar current density (around $- 1 0 \\mathrm { m A } \\mathrm { c m } ^ { - 2 } )$ [52], and the Tafel slopes for each alloyare depicted in Fig.4b.Notably,all alloys exhibit two Tafel slopes.Based on the Tafel slope values observed for these alloys,it can be inferred that the HER mechanisms follow the combination of the Volmer-Heyrovsky mechanism [1O].Upon comparing the Tafel slope and exchange current density (Fig. 4e and Table S5),it is evident that the senary HEAs exhibit the lowest Tafel slopes $9 5 . 3 2 \\mathrm { m V } \\mathrm { d e c } ^ { - 1 }$ and $1 1 3 . 4 7 \\mathrm { m V } \\mathrm { d e c } ^ { - 1 } .$ ）and the highest exchange current density $( 0 . 6 5 6 0 \\mathrm { \\ m A } \\mathrm { \\ c m } ^ { - 2 } )$ ）compared with those of CuNiFeCoCr@NC NPs( $1 1 6 . 8 1 ~ \\mathrm { m V ~ d e c ^ { - 1 } } ;$ $1 1 0 . 8 5 \\ \\mathrm { m V \\ d e c ^ { - 1 } }$ ，and $0 . 4 3 8 8 \\mathrm { \\ m A }$ $\\mathrm { c m } ^ { - 2 } )$ ，NiFeCoCr@NC NPs ( $1 5 8 . 3 6 ~ \\mathrm { m V ~ d e c ^ { - 1 } }$ ， $1 2 9 . 0 2 ~ \\mathrm { m V ~ d e c ^ { - 1 } }$ ，and $0 . 4 8 3 4 \\mathrm { ~ m A ~ c m } ^ { - 2 } )$ ,CuNiFeCo $@$ NCNPs $\\mathrm { 1 3 1 . 8 1 ~ m V ~ d e c ^ { - 1 } }$ ， $1 1 4 . 0 6 ~ \\mathrm { m V }$ $\\operatorname { d e c } ^ { - 1 }$ ,and $0 . 2 9 8 4 ~ \\mathrm { m A } ~ \\mathrm { c m } ^ { - 2 } ;$ ,and NiFeCo@NC NPs $( 2 5 5 . 2 7 ~ \\mathrm { m V ~ d e c } ^ { - 1 }$ $1 3 6 . 1 2 \\mathrm { m V } \\mathrm { d e c } ^ { - 1 }$ ,and $0 . 3 8 1 4 \\mathrm { m A c m } ^ { - 2 } )$ 0.Therefore, it possesses the most favorable HER catalytic activity among the tested alloys."]}]}, "experimental_conditions": {"test_setup": {"source": ["\n# 2.3.Electrochemical measurements\n\nAn electrochemical workstation (PARSTAT 3oooA) connected to a three-electrode system set up in a three-port electrolytic cell (the working electrode compartment separated from the counter electrode bya glass frit) was used to conduct electrocatalytic measurements in alkaline conditions.The three-electrode system was constructed with a piece of carbon cloth loaded with HEA@NC NPs as the working electrode,a graphite rod as the counter electrode,an $\\mathrm { H g / H g O }$ electrode as thereference electrode,and $\\mathbf { 1 . 0 \\ M }$ KOH solution as the electrolyte. ", "To prepare the working electrode,the as-prepared HEA@NC NPs were mixed with acetylene black and PVDF binder in a mass ratio of 8:1:1 in N-methyl pyrrolidone agent (NMP).The mixture was stirred to form a slurry,which was then loaded onto a carbon cloth ( $1 \\mathrm { c m } \\times 2$ cm with a loading area of $1 \\ \\mathrm { c m } \\ \\times \\ 1 \\ \\mathrm { c m } )$ at a loading of $5 ~ \\mathrm { m g ~ c m } ^ { - 2 }$ . ", "The longterm stability of each catalyst was evaluated by chronopotentiometry measurements.The tests were performed with a constant current density of $- 1 0 \\mathrm { \\ m A \\ c m ^ { - 2 } }$ in $1 . 0 \\ \\mathrm { M }$ KOH solution over $^ \\mathrm { { 5 0 0 ~ h } }$ and a constant current density of $- 1 0 0 \\mathrm { \\ m A \\ c m ^ { - 2 } }$ over $^ \\mathrm { ~ 5 0 ~ h ~ }$ ，The iR compensation adopts $1 0 0 ~ \\%$ manual compensation.", "Fig.4a displays the linear scanning voltammetry (LSV) curves of various HEA@NC NPs and carbon cloth at a scan rate of $5 \\mathrm { m V }$ $s ^ { - 1 }$ . "], "scan_rate": "5 mV s^-1", "substrate": "carbon cloth", "ir_compensation": "100%"}, "electrolyte": {"source": ["\n# 2.3.Electrochemical measurements\n\nAn electrochemical workstation (PARSTAT 3oooA) connected to a three-electrode system set up in a three-port electrolytic cell (the working electrode compartment separated from the counter electrode bya glass frit) was used to conduct electrocatalytic measurements in alkaline conditions.The three-electrode system was constructed with a piece of carbon cloth loaded with HEA@NC NPs as the working electrode,a graphite rod as the counter electrode,an $\\mathrm { H g / H g O }$ electrode as thereference electrode,and $\\mathbf { 1 . 0 \\ M }$ KOH solution as the electrolyte. ", "\nThe electrocatalytic performance of HEA@NC NPs for HER was evaluated using a standard three-electrode system in $\\mathbf { 1 . 0 \\ M }$ KOH electrolyte.Overpotential,which refers to the additional potential required to drive a reaction at a certain rate beyond the thermodynamic requirement,is an important criterion for assessing electrocatalysts.The ideal electrocatalyst should exhibit higher current density with lower overpotential."], "ph_value": null, "concentration_molar": "1.0 M", "electrolyte_composition": "KOH"}, "synthesis_method": {"method": "DC arc plasma method", "source": ["The $\\mathrm { H E A @ N C }$ NPs were synthesized using the DC arc plasma method,and the layers of the graphene shell were controlled by adjusting the experimental parameters.We evaluated their electrocatalytic performance for HER in alkaline conditions and investigated how variations in the thickness of the graphene layers and the transition from ternary alloy to senary HEAs affected the electrochemical activity. ", "In the first step,a mixture metal powders with equiatomic composition (their chemical compositions were designed to be NiFeCo,NiFeCoCr, CuNiFeCo,CuNiFeCoCr,and CuNiFeCoCrTi) and $3 \\mathrm { m m }$ diameter stainless steel balls (the weight ratio of ball to powder was 1O:1) were loaded into a stainless steel vial under a high-purity nitrogen atmosphere.The vial was then sealed and placed in a planetary ball mill where it was milled at speeds of $9 0 0 ~ \\mathrm { r p m }$ for $^ { 8 \\mathrm { ~ h ~ } }$ .The resulting ball-milled powders were subsequently used in DC arc method to synthesize HEA@NC NPs. To begin the second step,the milled powder was compacted into a cylinder with a diameter of $1 0 \\ \\mathrm { m m }$ and a thickness of $5 \\ \\mathrm { m m }$ ，which served as a target material.Approximately $_ { 1 \\ g }$ of metal powders was used for each target. ", "The target was then positioned on a graphite crucible as the anode,while a high-purity tungsten rod with a diameter of 5 mm was employed as the cathode.Once the vacuum level in the chamber was reduced to $6 \\ \\mathrm { P a }$ ，nitrogen was introduced to achieve a pressure of $1 0 { - } 5 0 \\mathrm { k P a }$ .The reactive current was set between $6 0 { - } 1 4 0 \\mathrm { A } ,$ and the arc discharge was sustained for a duration of $1 0 { - } 1 5 ~ \\mathrm { m i n }$ Asa result, the arc-evaporated metal and carbon were finally deposited on the inner surface of the chamber and the graphite crucible.After being passivated for $^ { 6 \\mathrm { ~ h ~ } }$ in the nitrogen atmosphere,the nanoparticles were collected.", "Subsequently, the milled powders were compressed into a cylindrical target and positioned in a graphite crucible as the anode for arc discharge.Finally,HEAs nanoparticles coated with N-doped graphene layers were prepared using the DC arc plasma method.", "Taking NiFeCoCr@NC NPs,a quaternary alloy nanoparticle,as an illustrative example,Fig.2a shows nanofragments of the alloy,along with a minor quantity of graphene in Fig.2d,under the reaction condition of $1 0 \\mathrm { k P a }$ and 60 A.Fig.2b,c,e,and f demonstrate that the layers of the graphene shell increase with higher reaction current and pressure.The graphene shell of NiFeCoCr@NC NPs synthesized at $3 0 \\mathrm { k P a }$ and $^ { 1 0 0 \\mathrm { ~ A ~ } }$ consist of 2-3 layers,while those synthesized at $5 0 \\ \\mathrm { k P a }$ and 140 A consist of 6-7 layers,showinga difference of approximately5 layers.However,the morphology and size of the material remain unchanged,except for the layers of the graphene shell,when the reaction conditions are varied from $3 0 \\mathrm { k P a }$ and ${ } ^ { 1 0 0 \\mathrm { A } }$ to ${ 5 0 } \\mathrm { k P a }$ and $^ { 1 4 0 \\mathrm { A } }$ Furthermore,modifications in reaction conditions can also induce alterations in the graphene shell for ternary alloy, quaternary alloy, quinary alloy and senary alloy,as demonstrated in Fig.S4and Fig.S5.Increasing the current and pressure leads to the expansion of the high-temperature arc region and an increase in temperature,effectively regulating the carbon content involved in the reaction process[41].", "The thickness of the graphene shell varied depending on the reaction current and pressure,with 2-3 layers at $3 0 \\mathrm { k P a }$ and ${ 1 0 0 \\mathsf { A } }$ ,and 6-7layersat $5 0 \\mathrm { k P a }$ and 140 A. Experimental results demonstrated that the alloy with a 2-3 layers graphene shell exhibited a lower overpotential compared to the alloy with a 6-7 layers graphene shell. "], "key_parameters": "30 kPa, 100 A"}, "other_environmental_params": [{"key": "catalyst loading", "value": "5 mg cm^-2", "source": ["To prepare the working electrode,the as-prepared HEA@NC NPs were mixed with acetylene black and PVDF binder in a mass ratio of 8:1:1 in N-methyl pyrrolidone agent (NMP).The mixture was stirred to form a slurry,which was then loaded onto a carbon cloth ( $1 \\mathrm { c m } \\times 2$ cm with a loading area of $1 \\ \\mathrm { c m } \\ \\times \\ 1 \\ \\mathrm { c m } )$ at a loading of $5 ~ \\mathrm { m g ~ c m } ^ { - 2 }$ . "]}]}}, {"alloy_id": "CuNiFeCo@NC NPs", "performance": {"stability": {"source": [], "cycle_count": null, "test_method": "Unknown", "duration_hours": null, "degradation_details": null, "performance_retention": null}, "tafel_slope": {"unit": "mV dec^-1", "value": "131.81; 114.06", "source": ["\n$$\n\nindicates that the Tafel slope $\\frac { 2 . 3 R T } { \\alpha n F }$ and exchange current density $i ^ { 0 }$ collectively influence the relationship between potential and current density.A lower Tafel slope value and a higher excha |  | 5
88 | 9cd0965dd772314db7b19e8fa6a00160 | {"extraction_results": [{"alloy_id": "HEA-NPs-(14)", "performance": {"stability": {"source": ["Briefly, HEA-NPs-(14) only requires the ultralow overpotentials of 11 and $1 8 \\mathsf { m } \\mathsf { v }$ to deliver $1 0 \\mathsf { m A c m } ^ { - 2 }$ and exhibits ultralong durability for 400 and $\\pmb { 2 6 4 } \\mathbf { h }$ under $1 0 0 m \\mathbf { A } c m ^ { - 2 }$ in $0 . 5 \\textsf { M H } _ { 2 } { \\mathsf { S O } } _ { 4 }$ and 1 M KOH, respectively, which surpasses most advanced pH-universal HER catalysts. ", "\nTo estimate the long-term stability of HEA-NPs-(14) for HER in $0 . 5 \\mathrm { ~ M ~ H ~ } _ { 2 } \\mathrm { S O } _ { 4 }$ and $1 \\ \\mathrm { ~ M ~ K O H }$ ,chronopotentiometry measurement is performed.It can be seen from Figure $_ { 4 \\mathrm { g } }$ that after holding at the current density of $1 0 0 \\mathrm { m A c m } ^ { - 2 }$ for ultralong $4 0 0 \\mathrm { { h } }$ in 0.5M $\\mathrm { H } _ { 2 } \\mathrm { S O } _ { 4 }$ ,the potential of HEA-NPs-(14) only decreases by $\\approx 8 0 \\mathrm { m V } .$ And HEA-NPs-(14) also show excellent long-term durability in $1 \\mathrm { ~ \\bf ~ M ~ } \\mathrm { ~ K O H ~ }$ ,after maintaining at the current density of $1 0 0 \\mathrm { \\ m A \\ c m ^ { - 2 } }$ for $2 6 4 \\ \\mathrm { h }$ ,the potential exhibits almost no attenuation,only decreasing by $3 \\mathrm { m V }$ (Figure 4h). "], "cycle_count": null, "test_method": "Chronopotentiometry", "duration_hours": "400", "degradation_details": "Only decreases by 80 mV at 100 mA cm^-2 for 400 hours", "performance_retention": "Potential decreases by ≈80 mV"}, "tafel_slope": {"unit": "mV dec^-1", "value": "27.2", "source": ["And the Tafel slope of HEA-NPs-(14) is only $2 7 . 2 \\mathrm { m V } \\mathrm { d e c } ^ { - 1 }$ which is also lower than that of $\\mathrm { \\dot { P t } / C \\ ( 2 9 . 4 \\ m V \\ d e c ^ { - 1 } ) }$ ,indicating the more efficient Volmer-Tafel mechanism in $0 . 5 \\mathrm { ~ M ~ H } _ { 2 } \\mathrm { S O } _ { 4 }$ (Figure 4b).[13] The turnover frequencies (TOFs) are calculated to estimate the intrinsic catalytic activities of HEA-NPs-(14) and $\\mathrm { P t / C }$ [13a,14] As shown in Figure 4c,HEA-NPs-(14) displays a higher TOF than $\\mathrm { P t / C }$ at different potentials.In detail,HEA-NPs-(14) achieved a"]}, "overpotential": [{"unit": "mV", "value": "11", "source": ["Briefly, HEA-NPs-(14) only requires the ultralow overpotentials of 11 and $1 8 \\mathsf { m } \\mathsf { v }$ to deliver $1 0 \\mathsf { m A c m } ^ { - 2 }$ and exhibits ultralong durability for 400 and $\\pmb { 2 6 4 } \\mathbf { h }$ under $1 0 0 m \\mathbf { A } c m ^ { - 2 }$ in $0 . 5 \\textsf { M H } _ { 2 } { \\mathsf { S O } } _ { 4 }$ and 1 M KOH, respectively, which surpasses most advanced pH-universal HER catalysts. ", "\n# 2.3.Electrochemical Performance of HER\n\nThe pH-universal HER electrocatalytic performance of HEANPs-(14) is tested in $0 . 5 { { \\mathrm { ~ \\bf ~ { ~ M ~ } ~ } } }$ $\\mathrm { H } _ { 2 } \\mathrm { S O } _ { 4 }$ ， $1 \\ \\mathrm { s } \\ \\mathrm { K O H }$ and natural seawater via a typical three-electrode set up.To achieve the precise data,the reference electrode is normalized to the reversible hydrogen electrode (RHE) which is calibrated according to the previous work reported by Boettcher et al. (Figure S21, Supporting Information).[12] The activity of commercial $\\mathrm { P t / C }$ catalyst is also measured for comparison.As illustrated in Figure 4a,HEA-NPs(14) shows extremely superior HER electrocatalytic performance in $0 . 5 { { \\mathrm { ~ \\bf ~ { ~ M ~ } ~ } } }$ $\\mathrm { H } _ { 2 } \\mathrm { S O } _ { 4 }$ ，which only needs $1 1 ~ \\mathrm { m V }$ overpotential to deliver $1 0 \\mathrm { \\ m A } \\mathrm { \\ c m \\ } ^ { - 2 }$ ,lower than that of $\\mathrm { P t / C }$ $( 1 4 ~ \\mathrm { m V } )$ . "], "current_density": "10 mA cm^-2"}, {"unit": "mV", "value": "18", "source": ["Briefly, HEA-NPs-(14) only requires the ultralow overpotentials of 11 and $1 8 \\mathsf { m } \\mathsf { v }$ to deliver $1 0 \\mathsf { m A c m } ^ { - 2 }$ and exhibits ultralong durability for 400 and $\\pmb { 2 6 4 } \\mathbf { h }$ under $1 0 0 m \\mathbf { A } c m ^ { - 2 }$ in $0 . 5 \\textsf { M H } _ { 2 } { \\mathsf { S O } } _ { 4 }$ and 1 M KOH, respectively, which surpasses most advanced pH-universal HER catalysts. ", "\nHEA-NPs-(14) also shows extremely excellent catalytic activity of HER in 1 M KOH.In $1 \\textbf { \\em M }$ KOH,the overpotential required to reach $1 0 \\mathrm { \\ m A \\ c m ^ { - 2 } }$ of HEA-NPs-(14) is only $1 8 ~ \\mathrm { m V }$ which is much lower than $\\mathrm { P t / C }$ $( 6 0 ~ \\mathrm { m V } )$ and other reported HER electrocatalysts (Figure 4d; Tables S10 and S11 Supporting Information).[15] The corresponding Tafel slopes are shown in Figure 4e,it can be seen that HEA-NPs-(14) has a small Tafel slope of $3 0 . 7 ~ \\mathrm { m V ~ d e c ^ { - 1 } }$ in $1 \\ \\mathrm { ~ M ~ } \\ \\mathrm { K O H }$ ，suggesting the favorable Volmer-Tafel mechanism.While commercial $\\mathrm { P t / C }$ has a much larger Tafel slope of $5 8 . 0 \\mathrm { m V } \\mathrm { d e c } ^ { - 1 }$ in $1 \\textbf { M }$ KOH, demonstrating the Volmer-Heyrovsky mechanism[15e] The TOFs of HEA-NPs(14) and $\\mathrm { P t / C }$ in $1 \\ \\mathrm { ~ M ~ K O H }$ are also achieved and the results are shown in Figure 4f. "], "current_density": "10 mA cm^-2"}, {"unit": "mV", "value": "149", "source": ["\nThe HER electrocatalytic performance of HEA-NPs-(14) and $\\mathrm { P t / C }$ in natural seawater is shown in the Figure S23 (Supporting Information).As can be seen, there is no significant difference in HER performance between HEA-NPs-(14) and $\\mathrm { P t / C }$ in seawater, with overpotentials of 149 and $1 5 3 \\mathrm { m V }$ to deliver $1 0 \\mathrm { m A c m ^ { - 2 } }$ ， respectively. "], "current_density": "10 mA cm^-2"}], "supplementary_performance": [{"key": "Turnover frequency (TOF) at 20 mV", "value": "2.2 s^-1", "source": ["\nTOF of $2 . 2 { \\mathrm { ~ s } } ^ { - 1 }$ at the overpotential of $2 0 \\mathrm { m V }$ which is higher than that of $\\mathrm { P t / C }$ $ { \\left( 1 . 4 \\ \\mathbf { s } ^ { - 1 } \\right) }$ ,indicating the excellent HER intrinsic activity of HEA-NPs-(14)."]}, {"key": "Peak current density for MOR", "value": "12.6 A mg^-1_Pt", "source": ["Moreover, HEA-NPs-(14) also exhibits an impressive peak curent density of $1 2 . 6 \\mathsf { A } \\mathsf { m g } ^ { - 1 } { _ { \\mathsf { P t } } }$ in $1 \\ \\mathsf { m } \\ \\mathsf { K O H } + \\mathsf { T }$ M MeOH and a half-wave potential of 0.86 V (vs RHE.) in 0.1 m KOH. The work further expands the spectrum of possible metal alloys, which is important for the broad compositional space and future data-driven material discovery.", "Moreover, the peak current density of HEA-NPs-(14) is $1 2 \\mathrm { ~ 6 ~ A ~ m g ^ { - 1 } } _ { \\mathrm { ~ P t } }$ ，6.6 times higher than $\\mathrm { P t / C } \\left( 1 . 9 \\mathrm { A } \\mathrm { m g ^ { - 1 } } _ { \\mathrm { P t } } \\right)$ To our best knowledge,HEA-NPs-(14) is one of the most advanced catalysts for MOR (Table S13, Supporting Information).[19] To study the stability of HEA-NPs-(14) for MOR, the chronoamperometry measurement is conducted at $0 . 6 5 \\mathrm { V }$ (vs RHE)and the curve is depicted in Figure 6f. "]}, {"key": "Half-wave potential for ORR", "value": "0.86 V", "source": ["Moreover, HEA-NPs-(14) also exhibits an impressive peak curent density of $1 2 . 6 \\mathsf { A } \\mathsf { m g } ^ { - 1 } { _ { \\mathsf { P t } } }$ in $1 \\ \\mathsf { m } \\ \\mathsf { K O H } + \\mathsf { T }$ M MeOH and a half-wave potential of 0.86 V (vs RHE.) in 0.1 m KOH. The work further expands the spectrum of possible metal alloys, which is important for the broad compositional space and future data-driven material discovery.", "Even compared with other advanced ORR catalysts, the half-wave potential $( 0 . 8 6 \\mathrm { V }$ vs RHE) of HEA-NPs-(14) is still impressive (Table S12, Supporting Information).[17] The linear polarization curves of different rotation speed and the average transferred electron number calculated from the Koutecky-Levich (K-L) curves are shown in Figure 6b and Figure S25 (Supporting Information)[18l As can be seen,HEA-NPs-(14) shows an obvious four-electron ORR pathway.To estimate the stability of HEA-NPs(14) for ORR,accelerated durability tests (ADT) and chronoamperometry are executed.As can be seen,after 50oo cycles,the polarization curve of HEA-NPs-(14) almost has no change and the current density retains up to $9 5 . 2 \\%$ after $^ { 1 2 0 \\mathrm { h } }$ continuously operation at $0 . 6 5 ~ \\mathrm { V }$ vs RHE,suggesting its excellent durability (Figure 6c)."]}]}, "experimental_conditions": {"test_setup": {"source": ["\n# 2.3.Electrochemical Performance of HER\n\nThe pH-universal HER electrocatalytic performance of HEANPs-(14) is tested in $0 . 5 { { \\mathrm { ~ \\bf ~ { ~ M ~ } ~ } } }$ $\\mathrm { H } _ { 2 } \\mathrm { S O } _ { 4 }$ ， $1 \\ \\mathrm { s } \\ \\mathrm { K O H }$ and natural seawater via a typical three-electrode set up.To achieve the precise data,the reference electrode is normalized to the reversible hydrogen electrode (RHE) which is calibrated according to the previous work reported by Boettcher et al. (Figure S21, Supporting Information).[12] The activity of commercial $\\mathrm { P t / C }$ catalyst is also measured for comparison.As illustrated in Figure 4a,HEA-NPs(14) shows extremely superior HER electrocatalytic performance in $0 . 5 { { \\mathrm { ~ \\bf ~ { ~ M ~ } ~ } } }$ $\\mathrm { H } _ { 2 } \\mathrm { S O } _ { 4 }$ ，which only needs $1 1 ~ \\mathrm { m V }$ overpotential to deliver $1 0 \\mathrm { \\ m A } \\mathrm { \\ c m \\ } ^ { - 2 }$ ,lower than that of $\\mathrm { P t / C }$ $( 1 4 ~ \\mathrm { m V } )$ . "], "scan_rate": null, "substrate": "three-electrode set up", "ir_compensation": null}, "electrolyte": {"source": ["Briefly, HEA-NPs-(14) only requires the ultralow overpotentials of 11 and $1 8 \\mathsf { m } \\mathsf { v }$ to deliver $1 0 \\mathsf { m A c m } ^ { - 2 }$ and exhibits ultralong durability for 400 and $\\pmb { 2 6 4 } \\mathbf { h }$ under $1 0 0 m \\mathbf { A } c m ^ { - 2 }$ in $0 . 5 \\textsf { M H } _ { 2 } { \\mathsf { S O } } _ { 4 }$ and 1 M KOH, respectively, which surpasses most advanced pH-universal HER catalysts. ", "\n# 2.3.Electrochemical Performance of HER\n\nThe pH-universal HER electrocatalytic performance of HEANPs-(14) is tested in $0 . 5 { { \\mathrm { ~ \\bf ~ { ~ M ~ } ~ } } }$ $\\mathrm { H } _ { 2 } \\mathrm { S O } _ { 4 }$ ， $1 \\ \\mathrm { s } \\ \\mathrm { K O H }$ and natural seawater via a typical three-electrode set up.To achieve the precise data,the reference electrode is normalized to the reversible hydrogen electrode (RHE) which is calibrated according to the previous work reported by Boettcher et al. (Figure S21, Supporting Information).[12] The activity of commercial $\\mathrm { P t / C }$ catalyst is also measured for comparison.As illustrated in Figure 4a,HEA-NPs(14) shows extremely superior HER electrocatalytic performance in $0 . 5 { { \\mathrm { ~ \\bf ~ { ~ M ~ } ~ } } }$ $\\mathrm { H } _ { 2 } \\mathrm { S O } _ { 4 }$ ，which only needs $1 1 ~ \\mathrm { m V }$ overpotential to deliver $1 0 \\mathrm { \\ m A } \\mathrm { \\ c m \\ } ^ { - 2 }$ ,lower than that of $\\mathrm { P t / C }$ $( 1 4 ~ \\mathrm { m V } )$ . ", "\nHEA-NPs-(14) also shows extremely excellent catalytic activity of HER in 1 M KOH.In $1 \\textbf { \\em M }$ KOH,the overpotential required to reach $1 0 \\mathrm { \\ m A \\ c m ^ { - 2 } }$ of HEA-NPs-(14) is only $1 8 ~ \\mathrm { m V }$ which is much lower than $\\mathrm { P t / C }$ $( 6 0 ~ \\mathrm { m V } )$ and other reported HER electrocatalysts (Figure 4d; Tables S10 and S11 Supporting Information).[15] The corresponding Tafel slopes are shown in Figure 4e,it can be seen that HEA-NPs-(14) has a small Tafel slope of $3 0 . 7 ~ \\mathrm { m V ~ d e c ^ { - 1 } }$ in $1 \\ \\mathrm { ~ M ~ } \\ \\mathrm { K O H }$ ，suggesting the favorable Volmer-Tafel mechanism.While commercial $\\mathrm { P t / C }$ has a much larger Tafel slope of $5 8 . 0 \\mathrm { m V } \\mathrm { d e c } ^ { - 1 }$ in $1 \\textbf { M }$ KOH, demonstrating the Volmer-Heyrovsky mechanism[15e] The TOFs of HEA-NPs(14) and $\\mathrm { P t / C }$ in $1 \\ \\mathrm { ~ M ~ K O H }$ are also achieved and the results are shown in Figure 4f. ", "\nThe HER electrocatalytic performance of HEA-NPs-(14) and $\\mathrm { P t / C }$ in natural seawater is shown in the Figure S23 (Supporting Information).As can be seen, there is no significant difference in HER performance between HEA-NPs-(14) and $\\mathrm { P t / C }$ in seawater, with overpotentials of 149 and $1 5 3 \\mathrm { m V }$ to deliver $1 0 \\mathrm { m A c m ^ { - 2 } }$ ， respectively. "], "ph_value": null, "concentration_molar": "0.5 M or 1 M", "electrolyte_composition": "H2SO4 or KOH"}, "synthesis_method": {"method": "step-alloying strategy", "source": ["Further expanding the compositional space is of great significance for enriching the material library. Here, a step-alloying strategy is developed to synthesis HEA-NPs containing a range of strongly repellent elements (e.g., Bi-W) by using the rich-Pt cores formed during the first liquid phase reaction as the seed of the second thermal diffusion. ", "\nAmong all metal elements, the $\\Delta H _ { \\mathrm { m i x } }$ of atomic combinations between Pt and any other element are lower than the safe upper limit,which means that it is easier to alloy $\\mathrm { P t }$ with other elements without phase separation.Using this characteristic of Ptelement, we developed a step-alloying strategy, through which a series of high entropy alloy nanoparticles containing various immiscible elements were successfully prepared at relatively low temperature. ", "Using this characteristic of $\\mathrm { P t }$ ，we develop the stepalloying strategy to prepare a series of homogeneous HEA-NPs containing strong repelling element combinations.Our strategy consists of a two-step step-alloying process.First, the elements with higher solution-phase electronegativity, such as Pt, will be reduced to ultrasmall rich-Pt cores by $\\mathrm { N a H } _ { 4 } \\mathrm { B }$ during the liquid-phase reaction process.Meanwhile,other unreduced elements and poly(vinylpyrrolidone) (PVP) will co-precipitate to form amorphous nanosheets,which wrap around the rich-Pt cores.In the subsequent heat-treatment process (at relatively low temperature, 973 K),PVP in amorphous nanosheets will be vaporized,and those unreduced metal elements will gradually diffuse into the rich-Pt cores (Figure la).", "\nAfter heat treatment,HEA-NPs containing up to 14 metal elements are obtained (donated as HEA-NPs-(14)).", "\nTo demonstrate the scalability of step-alloying strategy， a wide range of HEA-NPs systems are synthesized, including", "After holding at $8 7 3 \\mathrm { ~ K ~ }$ for $1 \\textup { h }$ ,the amorphous nanosheets are still observed, which is consistent with the results of in situ TEM.While after annealing for $^ { 3 \\mathrm { h } }$ at $9 7 3 \\ \\mathrm { K }$ ,the morphology of nanoalloys densely distributed on CNT support can be obtained. ", "Therefore,the step-allying strategy can prepare HEA-NPs with strongly immiscible metal elemental combinations under relatively low temperatures."], "key_parameters": "heat treatment at 973 K"}, "other_environmental_params": [{"key": "Natural seawater performance", "value": "Tested in natural seawater", "source": ["\n# 2.3.Electrochemical Performance of HER\n\nThe pH-universal HER electrocatalytic performance of HEANPs-(14) is tested in $0 . 5 { { \\mathrm { ~ \\bf ~ { ~ M ~ } ~ } } }$ $\\mathrm { H } _ { 2 } \\mathrm { S O } _ { 4 }$ ， $1 \\ \\mathrm { s } \\ \\mathrm { K O H }$ and natural seawater via a typical three-electrode set up.To achieve the precise data,the reference electrode is normalized to the reversible hydrogen electrode (RHE) which is calibrated according to the previous work reported by Boettcher et al. (Figure S21, Supporting Information).[12] The activity of commercial $\\mathrm { P t / C }$ catalyst is also measured for comparison.As illustrated in Figure 4a,HEA-NPs(14) shows extremely superior HER electrocatalytic performance in $0 . 5 { { \\mathrm { ~ \\bf ~ { ~ M ~ } ~ } } }$ $\\mathrm { H } _ { 2 } \\mathrm { S O } _ { 4 }$ ，which only needs $1 1 ~ \\mathrm { m V }$ overpotential to deliver $1 0 \\mathrm { \\ m A } \\mathrm { \\ c m \\ } ^ { - 2 }$ ,lower than that of $\\mathrm { P t / C }$ $( 1 4 ~ \\mathrm { m V } )$ . ", "\nThe HER electrocatalytic performance of HEA-NPs-(14) and $\\mathrm { P t / C }$ in natural seawater is shown in the Figure S23 (Supporting Information).As can be seen, there is no significant difference in HER performance between HEA-NPs-(14) and $\\mathrm { P t / C }$ in seawater, with overpotentials of 149 and $1 5 3 \\mathrm { m V }$ to deliver $1 0 \\mathrm { m A c m ^ { - 2 } }$ ， respectively. "]}]}}, {"alloy_id": "HEA-NPs-(7)", "performance": {"stability": {"source": [], "cycle_count": null, "test_method": "Unknown", "duration_hours": null, "degradation_details": null, "performance_retention": null}, "tafel_slope": {"unit": null, "value": null, "source": []}, "overpotential": [], "supplementary_performance": []}, "experimental_conditions": {"test_setup": {"source": [], "scan_rate": null, "substrate": null, "ir_compensation": null}, "electrolyte": {"source": [], "ph_value": null, "concentration_molar": null, "electrolyte_composition": null}, "synthesis_method": {"method": "step-alloying strategy", "source": ["\nTo demonstrate the scalability of step-alloying strategy， a wide range of HEA-NPs systems are synthesized, including", "\nHEA-NPs-(7) (Pt, Sn, Pd, In,Cu, Ni,and Fe),HEA-NPs-(8) (Pt, Pd,Zn,Sn,Mo,Ta,Cu,and Hf),HEA-NPs-(9)(Pt,Zr,Sn,Mo,Bi, Hf,Co,Ni,and Cu),HEA-NPs-(10)(Pt,Sn,Pd,In,Zn,Au,Ni, Cu, Hf,and Fe),HEA-NPs-(11) (Pt,Au,Pd,Fe,Sn,In,Cu,Ga,Mn,Al, and Ni),HEA-NPs-(12) (Pt,Pd,Sn,Cu, Zn, Zr,Hf,Ni,Ru,W,Au, and Bi),HEA-NPs-(13) (Pt,Fe,Co,Ni,Cr,Mn,Ga, Sn,Al,Hf,Bi, Mo,and Zn),and HEA-NPs-(14) (Pt, Zr, Nb,Fe,Cu,Ta,Mo,Hf, Bi,W, Zn,Sn,Pd,and Ni).HAADF-STEM and EDS mapping are performed to characterize the compositional uniformity of these synthesized HEA-NPs systems.As shown in Figure 2,for each HEA-NPs system,every element in all nanoparticles is evenly mixing.Moreover, elementary composition is further confirmed by EDX spectrum and inductively coupled plasma mass spectrometry (ICP-MS) (Figures S6-S12 and Tables S1-S8, Supporting Information). "], "key_parameters": "heat treatment at 973 K"}, "other_environmental_params": [{"key": "Electrochemical tests", "value": "Alkaline HER, ORR, and MOR under the same electrochemical condition as HEA-NPs-(14)", "source": ["\nThe electrocatalytic performance of HEA-NPs-(7) and HEANPs-(9) for alkaline HER,ORR and MOR are conducted under the same electrochemical condition,and the results are shown in Figures S27-S29 (Supporting Information). "]}]}}, {"alloy_id": "HEA-NPs-(8)", "performance": {"stability": {"source": [], "cycle_count": null, "test_method": "Unknown", "duration_hours": null, "degradation_details": null, "performance_retention": null}, "tafel_slope": {"unit": null, "value": null, "source": []}, "overpotential": [], "supplementary_performance": []}, "experimental_conditions": {"test_setup": {"source": [], "scan_rate": null, "substrate": null, "ir_compensation": null}, "electrolyte": {"source": [], "ph_value": null, "concentration_molar": null, "electrolyte_composition": null}, "synthesis_method": {"method": "step-alloying strategy", "source": ["\nTo demonstrate the scalability of step-alloying strategy， a wide range of HEA-NPs systems are synthesized, including", "\nHEA-NPs-(7) (Pt, Sn, Pd, In,Cu, Ni,and Fe),HEA-NPs-(8) (Pt, Pd,Zn,Sn,Mo,Ta,Cu,and Hf),HEA-NPs-(9)(Pt,Zr,Sn,Mo,Bi, Hf,Co,Ni,and Cu),HEA-NPs-(10)(Pt,Sn,Pd,In,Zn,Au,Ni, Cu, Hf,and Fe),HEA-NPs-(11) (Pt,Au,Pd,Fe,Sn,In,Cu,Ga,Mn,Al, and Ni),HEA-NPs-(12) (Pt,Pd,Sn,Cu, Zn, Zr,Hf,Ni,Ru,W,Au, and Bi),HEA-NPs-(13) (Pt,Fe,Co,Ni,Cr,Mn,Ga, Sn,Al,Hf,Bi, Mo,and Zn),and HEA-NPs-(14) (Pt, Zr, Nb,Fe,Cu,Ta,Mo,Hf, Bi,W, Zn,Sn,Pd,and Ni).HAADF-STEM and EDS mapping are performed to characterize the compositional uniformity of these synthesized HEA-NPs systems.As shown in Figure 2,for each HEA-NPs system,every element in all nanoparticles is evenly mixing.Moreover, elementary composition is further confirmed by EDX spectrum and inductively coupled plasma mass spectrometry (ICP-MS) (Figures S6-S12 and Tables S1-S8, Supporting Information). "], "key_parameters": "heat treatment at 973 K"}, "other_environmental_params": []}}, {"alloy_id": "HEA-NPs-(9)", "performance": {"stability": {"source": [], "cycle_count": null, "test_method": "Unknown", "duration_hours": null, "degradation_details": null, "performance_retention": null}, "tafel_slope": {"unit": null, "value": null, "source": []}, "overpotential": [], "supplementary_performance": []}, "experimental_conditions": {"test_setup": {"source": [], "scan_rate": null, "substrate": null, "ir_compensation": null}, "electrolyte": {"source": [], "ph_value": null, "concentration_molar": null, "electrolyte_composition": null}, "synthesis_method": {"method": "step-alloying strategy", "source": ["\nTo demonstrate the scalability of step-alloying strategy， a wide range of HEA-NPs systems are synthesized, including", "\nHEA-NPs-(7) (Pt, Sn, Pd, In,Cu, Ni,and Fe),HEA-NPs-(8) (Pt, Pd,Zn,Sn,Mo,Ta,Cu,and Hf),HEA-NPs-(9)(Pt,Zr,Sn,Mo,Bi, Hf,Co,Ni,and Cu),HEA-NPs-(10)(Pt,Sn,Pd,In,Zn,Au,Ni, Cu, Hf,and Fe),HEA-NPs-(11) (Pt,Au,Pd,Fe,Sn,In,Cu,Ga,Mn,Al, and Ni),HEA-NPs-(12) (Pt,Pd,Sn,Cu, Zn, Zr,Hf,Ni,Ru,W,Au, and Bi),HEA-NPs-(13) (Pt,Fe,Co,Ni,Cr,Mn,Ga, Sn,Al,Hf,Bi, Mo,and Zn),and HEA-NPs-(14) (Pt, Zr, Nb,Fe,Cu,Ta,Mo,Hf, Bi,W, Zn,Sn,Pd,and Ni).HAADF-STEM and EDS mapping are performed to characterize the compositional uniformity of these synthesized HEA-NPs systems.As shown in Figure 2,for each HEA-NPs system,every element in all nanoparticles is evenly mixing.Moreover, elementary composition is further confirmed by EDX spectrum and inductively coupled plasma mass spectrometry (ICP-MS) (Figures S6-S12 and Tables S1-S8, Supporting Information). "], "key_parameters": "heat treatment at 973 K"}, "other_environmental_params": [{"key": "Electrochemical tests", "value": "Alkaline HER, ORR, and MOR under the same electrochemical condition as HEA-NPs-(14)", "source": ["\nThe electrocatalytic performance of HEA-NPs-(7) and HEANPs-(9) for alkaline HER,ORR and MOR are conducted under the same electrochemical condition,and the results are shown in Figures S27-S29 (Supporting Information). "]}]}}, {"alloy_id": "HEA-NPs-(10)", "performance": {"stability": {"source": [], "cycle_count": null, "test_method": "Unknown", "duration_hours": null, "degradation_details": null, "performance_retention": null}, "tafel_slope": {"unit": "mV dec^-1", "value": null, "source": []}, "overpotential": [], "supplementary_performance": []}, "experimental_conditions": {"test_setup": {"source": ["As seen from Figure 1b,all14 elements (Pt,Zr,Nb,Fe,Cu,Ta,Mo,Hf,Bi, W, Zn, Sn,Pd,and Ni) are homogeneously mixed in each nanoparticle loaded on carbon nanotubes (CNTs). ", "\nHEA-NPs-(7) (Pt, Sn, Pd, In,Cu, Ni,and Fe),HEA-NPs-(8) (Pt, Pd,Zn,Sn,Mo,Ta,Cu,and Hf),HEA-NPs-(9)(Pt,Zr,Sn,Mo,Bi, Hf,Co,Ni,and Cu),HEA-NPs-(10)(Pt,Sn,Pd,In,Zn,Au,Ni, Cu, Hf,and Fe),HEA-NPs-(11) (Pt,Au,Pd,Fe,Sn,In,Cu,Ga,Mn,Al, and Ni),HEA-NPs-(12) (Pt,Pd,Sn,Cu, Zn, Zr,Hf,Ni,Ru,W,Au, and Bi),HEA-NPs-(13) (Pt,Fe,Co,Ni,Cr,Mn,Ga, Sn,Al,Hf,Bi, Mo,and Zn),and HEA-NPs-(14) (Pt, Zr, Nb,Fe,Cu,Ta,Mo,Hf, Bi,W, Zn,Sn,Pd,and Ni).HAADF-STEM and EDS mapping are performed to characterize the compositional uniformity of these synthesized HEA-NPs systems.As shown in Figure 2,for each HEA-NPs system,every element in all nanoparticles is evenly mixing.Moreover, elementary composition is further confirmed by EDX spectrum and inductively coupled plasma mass spectrometry (ICP-MS) (Figures S6-S12 and Tables S1-S8, Supporting Information). "], "scan_rate": null, "substrate": "Carbon nanotubes (CNTs)", "ir_compensation": null}, "electrolyte": {"source": [], "ph_value": null, "concentration_molar": null, "electrolyte_composition": null}, "synthesis_method": {"method": "Step-alloying strategy", "source": ["Using this characteristic of $\\mathrm { P t }$ ，we develop the stepalloying strategy to prepare a series of homogeneous HEA-NPs containing strong repelling element combinations.Our strategy consists of a two-step step-alloying process.First, the elements with higher solution-phase electronegativity, such as Pt, will be reduced to ultrasmall rich-Pt cores by $\\mathrm { N a H } _ { 4 } \\mathrm { B }$ during the liquid-phase reaction process.Meanwhile,other unreduced elements and poly(vinylpyrrolidone) (PVP) will co-precipitate to form amorphous nanosheets,which wrap around the rich-Pt cores.In the subsequent heat-treatment process (at relatively low temperature, 973 K),PVP in amorphous nanosheets will be vaporized,and those unreduced metal elements will gradually diffuse into the rich-Pt cores (Figure la).", "\nHEA-NPs-(7) (Pt, Sn, Pd, In,Cu, Ni,and Fe),HEA-NPs-(8) (Pt, Pd,Zn,Sn,Mo,Ta,Cu,and Hf),HEA-NPs-(9)(Pt,Zr,Sn,Mo,Bi, Hf,Co,Ni,and Cu),HEA-NPs-(10)(Pt,Sn,Pd,In,Zn,Au,Ni, Cu, Hf,and Fe),HEA-NPs-(11) (Pt,Au,Pd,Fe,Sn,In,Cu,Ga,Mn,Al, and Ni),HEA-NPs-(12) (Pt,Pd,Sn,Cu, Zn, Zr,Hf,Ni,Ru,W,Au, and Bi),HEA-NPs-(13) (Pt,Fe,Co,Ni,Cr,Mn,Ga, Sn,Al,Hf,Bi, Mo,and Zn),and HEA-NPs-(14) (Pt, Zr, Nb,Fe,Cu,Ta,Mo,Hf, Bi,W, Zn,Sn,Pd,and Ni).HAADF-STEM and EDS mapping are performed to characterize the compositional uniformity of these synthesized HEA-NPs systems.As shown in Figure 2,for each HEA-NPs system,every element in all nanoparticles is evenly mixing.Moreover, elementary composition is further confirmed by EDX spectrum and inductively coupled plasma mass spectrometry (ICP-MS) (Figures S6-S12 and Tables S1-S8, Supporting Information). ", "After holding at $8 7 3 \\mathrm { ~ K ~ }$ for $1 \\textup { h }$ ,the amorphous nanosheets are still observed, which is consistent with the results of in situ TEM.While after annealing for $^ { 3 \\mathrm { h } }$ at $9 7 3 \\ \\mathrm { K }$ ,the morphology of nanoalloys densely distributed on CNT support can be obtained. ", "Therefore, 973 K is an appropriate temperature for our step-alloying strategy, which is far lower than that of recently reported preparation strategy of extending the alloying to repelling combinations (180o K).6l And the potential reason is as follows.As confirmed by in situ TEM, during thermal annealing process,those unreduced elements in amorphous nanosheets will diffuse into rich-Pt cores, so the initial alloying process is actually the bonding and alloying between Pt and other metal atoms. "], "key_parameters": "973 K"}, "other_environmental_params": []}}, {"alloy_id": "HEA-NPs-(11)", "performance": {"stability": {"source": [], "cycle_count": null, "test_method": "Unknown", "duration_hours": null, "degradation_details": null, "performance_retention": null}, "tafel_slope": {"unit": "mV dec^-1", "value": null, "source": []}, "overpotential": [], "supplementary_performance": []}, "experimental_conditions": {"test_setup": {"source": ["As seen from Figure 1b,all14 elements (Pt,Zr,Nb,Fe,Cu,Ta,Mo,Hf,Bi, W, Zn, Sn,Pd,and Ni) are homogeneously mixed in each nanoparticle loaded on carbon nanotubes (CNTs). ", "\nHEA-NPs-(7) (Pt, Sn, Pd, In,Cu, Ni,and Fe),HEA-NPs-(8) (Pt, Pd,Zn,Sn,Mo,Ta,Cu,and Hf),HEA-NPs-(9)(Pt,Zr,Sn,Mo,Bi, Hf,Co,Ni,and Cu),HEA-NPs-(10)(Pt,Sn,Pd,In,Zn,Au,Ni, Cu, Hf,and Fe),HEA-NPs-(11) (Pt,Au,Pd,Fe,Sn,In,Cu,Ga,Mn,Al, and Ni),HEA-NPs-(12) (Pt,Pd,Sn,Cu, Zn, Zr,Hf,Ni,Ru,W,Au, and Bi),HEA-NPs-(13) (Pt,Fe,Co,Ni,Cr,Mn,Ga, Sn,Al,Hf,Bi, Mo,and Zn),and HEA-NPs-(14) (Pt, Zr, Nb,Fe,Cu,Ta,Mo,Hf, Bi,W, Zn,Sn,Pd,and Ni).HAADF-STEM and EDS mapping are performed to characterize the compositional uniformity of these synthesized HEA-NPs systems.As shown in Figure 2,for each HEA-NPs system,every element in all nanoparticles is evenly mixing.Moreover, elementary composition is further confirmed by EDX spectrum and inductively coupled plasma mass spectrometry (ICP-MS) (Figures S6-S12 and Tables S1-S8, Supporting Information). "], "scan_rate": null, "substrate": "Carbon nanotubes (CNTs)", "ir_compensation": null}, "electrolyte": {"source": [], "ph_value": null, "concentration_molar": null, "electrolyte_composition": null}, "synthesis_method": {"method": "Step-alloying strategy", "source": ["Using this characteristic of $\\mathrm { P t }$ ，we develop the stepalloying strategy to prepare a series of homogeneous HEA-NPs containing strong repelling element combinations.Our strategy consists of a two-step step-alloying process.First, the elements with higher solution-phase electronegativity, such as Pt, will be reduced to ultrasmall rich-Pt cores by $\\mathrm { N a H } _ { 4 } \\mathrm { B }$ during the liquid-phase reaction process.Meanwhile,other unreduced elements and poly(vinylpyrrolidone) (PVP) will co-precipitate to form amorphous nanosheets,which wrap around the rich-Pt cores.In the subsequent heat-treatment process (at relatively low temperature, 973 K),PVP in amorphous nanosheets will be vaporized,and those unreduced metal elements will gradually diffuse into the rich-Pt cores (Figure la).", "\nHEA-NPs-(7) (Pt, Sn, Pd, In,Cu, Ni,and Fe),HEA-NPs-(8) (Pt, Pd,Zn,Sn,Mo,Ta,Cu,and Hf),HEA-NPs-(9)(Pt,Zr,Sn,Mo,Bi, Hf,Co,Ni,and Cu),HEA-NPs-(10)(Pt,Sn,Pd,In,Zn,Au,Ni, Cu, Hf,and Fe),HEA-NPs-(11) (Pt,Au,Pd,Fe,Sn,In,Cu,Ga,Mn,Al, and Ni),HEA-NPs-(12) (Pt,Pd,Sn,Cu, Zn, Zr,Hf,Ni,Ru,W,Au, and Bi),HEA-NPs-(13) (Pt,Fe,Co,Ni,Cr,Mn,Ga, Sn,Al,Hf,Bi, Mo,and Zn),and HEA-NPs-(14) (Pt, Zr, Nb,Fe,Cu,Ta,Mo,Hf, Bi,W, Zn,Sn,Pd,and Ni).HAADF-STEM and EDS mapping are performed to characterize the compositional uniformity of these synthesized HEA-NPs systems.As shown in Figure 2,for each HEA-NPs system,every element in all nanoparticles is evenly mixing.Moreover, elementary composition is further confirmed by EDX spectrum and inductively coupled plasma mass spectrometry (ICP-MS) (Figures S6-S12 and Tables S1-S8, Supporting Information). ", "After holding at $8 7 3 \\mathrm { ~ K ~ }$ for $1 \\textup { h }$ ,the amorphous nanosheets are still observed, which is consistent with the results of in situ TEM.While after annealing for $^ { 3 \\mathrm { h } }$ at $9 7 3 \\ \\mathrm { K }$ ,the morphology of nanoalloys densely distributed on CNT support can be obtained. ", "Therefore, 973 K is an appropriate temperature for our step-alloying strategy, which is far lower than that of recently reported preparation strategy of extending the alloying to repelling combinations (180o K).6l And the potential reason is as follows.As confirmed by in situ TEM, during thermal annealing process,those unreduced elements in amorphous nanosheets will diffuse into rich-Pt cores, so the initial alloying process is actually the bonding and alloying between Pt and other metal atoms. "], "key_parameters": "973 K"}, "other_environmental_params": []}}, {"alloy_id": "HEA-NPs-(12)", "performance": {"stability": {"source": [], "cycle_count": null, "test_method": "Unknown", "duration_hours": null, "degradation_details": null, "performance_retention": null}, "tafel_slope": {"unit": "mV dec^-1", "value": null, "source": []}, "overpotential": [], "supplementary_performance": []}, "experimental_conditions": {"test_setup": {"source": ["As seen from Figure 1b,all14 elements (Pt,Zr,Nb,Fe,Cu,Ta,Mo,Hf,Bi, W, Zn, Sn,Pd,and Ni) are homogeneously mixed in each nanoparticle loaded on carbon nanotubes (CNTs). ", "\nHEA-NPs-(7) (Pt, Sn, Pd, In,Cu, Ni,and Fe),HEA-NPs-(8) (Pt, Pd,Zn,Sn,Mo,Ta,Cu,and Hf),HEA-NPs-(9)(Pt,Zr,Sn,Mo,Bi, Hf,Co,Ni,and Cu),HEA-NPs-(10)(Pt,Sn,Pd,In,Zn,Au,Ni, Cu, Hf,and Fe),HEA-NPs-(11) (Pt,Au,Pd,Fe,Sn,In,Cu,Ga,Mn,Al, and Ni),HEA-NPs-(12) (Pt,Pd,Sn,Cu, Zn, Zr,Hf,Ni,Ru,W,Au, and Bi),HEA-NPs-(13) (Pt,Fe,Co,Ni,Cr,Mn,Ga, Sn,Al,Hf,Bi, Mo,and Zn),and HEA-NPs-(14) (Pt, Zr, Nb,Fe,Cu,Ta,Mo,Hf, Bi,W, Zn,Sn,Pd,and Ni).HAADF-STEM and EDS mapping are performed to characterize the compositional uniformity of these synthesized HEA-NPs systems.As shown in Figure 2,for each HEA-NPs system,every element in all nanoparticles is evenly mixing.Moreover, elementary composition is further confirmed by EDX spectrum and inductively coupled plasma mass spectrometry (ICP-MS) (Figures S6-S12 and Tables S1-S8, Supporting Information). "], "scan_rate": null, "substrate": "Carbon nanotubes (CNTs)", "ir_compensation": null}, "electrolyte": {" |  | 8
89 | 9e4b16104052537522c0e01a74a1a18b | {"extraction_results": [{"alloy_id": "FeCoNiMnCr", "performance": {"stability": {"source": ["In stability tests, FeCoNiMnCr showed a negligible loss of activity even after being exposed to an ultra-high current density of $5 0 0 \\mathrm { m A c m } ^ { - 2 }$ for 112 hours. ", "Moreover, in stability tests, the catalyst shows negligible activity loss after holding at $5 0 0 \\mathrm { m A c m } ^ { - 2 }$ for up to 112 hours. ", "As depicted in Figure S22, FeCoNiMnCr maintained a current density of $5 0 0 \\mathrm { m A c m } ^ { - 2 }$ for 112 hours, demonstrating indicating its excellent long-term stability for OER. Surprisingly, the electrocatalytic stability of FeCoNiMnCr even improved after 112 hours at $5 0 0 \\mathrm { m A c m } ^ { - 2 }$ . "], "cycle_count": null, "test_method": "Chronopotentiometry", "duration_hours": "112", "degradation_details": "negligible loss of activity", "performance_retention": null}, "tafel_slope": {"unit": "mV dec^-1", "value": "37.3", "source": ["The Tafel slope for FeCoNiMnCr was $3 7 . 3 \\mathrm { m V } \\mathrm { d e c } ^ { - 1 }$ , which was lower than that of FeCoNiMnSc $( 4 2 . 1 6 ~ \\mathrm { m V ~ d e c ^ { - 1 } } )$ , FeCoNiMnTi $4 0 . 9 5 \\mathrm { m V }$ $\\mathsf { d e c } ^ { - 1 }$ ), and FeCoNiMnV $3 8 . 5 \\mathrm { m V } \\mathrm { d e c } ^ { - 1 } .$ ) (Fig. 3b). This suggests that the FeCoNiMnCr catalyst possesses faster surface OER kinetics. "]}, "overpotential": [{"unit": "mV", "value": "255", "source": ["The FeCoNiMnCr catalyst demonstrates the best performance, with an alkaline medium current density of $1 0 \\mathrm { m A c m } ^ { - 2 }$ and an overpotential as low as $2 5 5 \\mathrm { m V }$ . ", "The linear sweep voltammetry (LSV) curves presented in Fig. 3a show that the FeCoNiMnCr exhibited an exceptionally low overpotential of $2 5 5 \\mathrm { m V }$ at a current density of $1 0 \\mathrm { m A c m } ^ { - 2 }$ , outperforming the FeCoNiMnSc $\\left( 2 8 3 { \\mathrm { m V } } \\right)$ , FeCoNiMnTi $\\mathrm { ( 2 7 0 m V ) }$ , and FeCoNiMnV $\\mathrm { 2 6 2 m V ) }$ catalysts. "], "current_density": "10 mA cm^-2"}], "supplementary_performance": [{"key": "Mass Activity", "value": "0.21 A mg_metal^-1 at 300 mV", "source": ["\nImpressively, as depicted in Fig. 3e-f, FeCoNiMnCr demonstrates a high mass activity of $0 . 2 1 \\mathrm { ~ A ~ m g ~ } _ { \\mathrm { m e t a l } } ^ { - 1 }$ at an overpotential of $3 0 0 \\mathrm { m V }$ , while FeCoNiMnSc, FeCoNiMnTi, and FeCoNiMnV exhibit mass activities of 0.04, 0.06, and $0 . 1 2 \\mathrm { A } \\mathrm { m g } _ { \\mathrm { m e t a l } } ^ { - 1 }$ , respectively. "]}, {"key": "Turnover Frequency (TOF)", "value": "0.03 s^-1 at 300 mV", "source": ["In alkaline media, FeCoNiMnCr displays an ultra-high turnover frequency (TOF) of $0 . 0 3 \\ : s ^ { - 1 }$ at an overpotential of $3 0 0 \\ \\mathrm { m V } .$ . "]}, {"key": "Charge Transfer Resistance (Rct)", "value": "1.78 Ω at 300 mV", "source": ["The Nyquist plot in Fig. 3d reveals that FeCoNiMnCr has the lowest charge transfer resistance $\\mathrm { ( R _ { c t } ) }$ of approximately $1 . 7 8 \\Omega$ at an overpotential of $3 0 0 ~ \\mathrm { { m V } }$ in 1 M KOH, which is significantly smaller than that of FeCoNiMnSc $\\left( 2 . 7 \\ \\Omega \\right)$ , FeCoNiMnTi $\\left( 2 . 2 \\ \\Omega \\right)$ , FeCoNiMnV $\\left( 1 . 9 5 ~ \\Omega \\right)$ , and $\\mathrm { I r O } _ { 2 }$ $\\left( 1 8 . 3 \\ \\Omega \\right)$ . "]}, {"key": "Double-layer Capacitance (Cdl)", "value": "5.35 mF cm^-2", "source": ["The FeCoNiMnCr catalyst exhibited a $\\mathrm { C } _ { \\mathrm { d l } }$ value of $5 . 3 5 \\mathrm { m F }$ $\\mathrm { c m } ^ { - 2 }$ . "]}, {"key": "BET Specific Surface Area", "value": "169.2653 m^2/g", "source": ["The pore size distribution curves (Figure S6a) and $\\Nu _ { 2 }$ adsorption-desorption isotherms (Figure S6b), indicate that the BET specific surface areas of the four HEA-HEO composites are $1 4 1 . 8 9 9 3 \\mathrm { ~ m } ^ { 2 } / 8$ (FeCoNiMnSc), $9 9 . 7 2 4 5 \\ : \\mathrm { m } ^ { 2 } / \\mathrm { g }$ (FeCoNiMnTi), $1 2 3 . 5 2 5 7 \\ : \\mathrm { m } ^ { 2 } / 8$ (FeCoNiMnV), and $1 6 9 . 2 6 5 3 \\mathrm { m } ^ { 2 } / \\mathrm { g }$ (FeCoNiMnCr). "]}, {"key": "Activation Energy for OOH* formation", "value": "368 meV", "source": ["The formation of $\\mathrm { O O H ^ { \\ast } }$ reaction intermediates on FeCoNiMnCr has the lowest activation energy of $3 6 8 \\mathrm { m e V }$ . ", "The activation energy for the formation of $\\mathrm { O O H ^ { \\ast } }$ reaction intermediates on FeCoNiMnCr $3 6 8 ~ \\mathrm { m e V } )$ is lower than that on FeCoNiMnSc $( 4 4 4 ~ \\mathrm { m e V } )$ , FeCoNiMnTi $( 3 8 2 { \\mathrm { ~ m e V } } )$ , and FeCoNiMnV $( 3 7 0 \\ \\mathrm { m e V } )$ , suggesting that FeCoNiMnCr exhibits superior OER properties (Fig. 5e). These results align with the previous experimental findings. ", "The formation of $\\mathrm { O O H ^ { * } }$ reaction intermediates on FeCoNiMnCr has the lowest activation energy of $3 6 8 ~ \\mathrm { m e V }$ . "]}, {"key": "Work Function", "value": "4.082 eV", "source": ["The work function of FeCoNiMnCr is 4.082 eV. At a current density of $1 0 \\mathrm { m A c m } ^ { - 2 }$ , the overpotential of FeCoNiMnCr is the smallest, suggesting that FeCoNiMnCr binds electrons moderately, which is more favorable for the OER reaction (Fig. 5e). The sitedependent projected density of states (PDOS) is further investigated by analyzing different elements in FeCoNiMn-x. "]}]}, "experimental_conditions": {"test_setup": {"source": ["LSV curves were taken in 1 M KOH and $1 \\ \\mathrm { M } \\ \\mathrm { K O H } + \\mathrm { C H } _ { 3 } \\mathrm { O H }$ with a scan rate of $5 0 \\mathrm { m V } s ^ { - 1 }$ . (e)Relationship between the Ratio of O $\\left( \\mathrm { a t \\% } \\right)$ to Oxygenophilic metal $\\mathbf { ( a t \\% ) }$ content and the current difference leading to the filled area in FeCoNiMn-x catalysts. "], "scan_rate": "50 mV s^-1", "substrate": null, "ir_compensation": null}, "electrolyte": {"source": ["\nThe electrocatalytic performance of FeCoNiMn-x catalysts for the oxygen evolution reaction (OER) was investigated in an $\\mathrm { O } _ { 2 }$ -saturated 1 M KOH solution using a three-electrode system at room temperature. ", "\nFig. 3. Electrocatalytic performance of FeCoNiMn-x catalysts in $\\mathbf { 1 . 0 \\ M }$ KOH solution at room temperature. (a) IR-corrected polarization curves, (b) Tafel plots, (c) Linear of $\\mathrm { C _ { d l } }$ of the catalyst versus scan rate, (d) Nyquist plot, (e) TOF image, (f) Mass activity and TOF at an overpotential of $3 0 0 \\mathrm { m V }$ . (g) The stability is tasted at a current density of $5 0 0 \\mathrm { m A c m ^ { - 2 } }$ in 1 M KOH solution at room temperature for $4 8 \\mathrm { { h } }$ of FeCoNiMn- $\\mathbf { \\nabla } \\cdot \\mathbf { X }$ catalysts."], "ph_value": null, "concentration_molar": "1.0 M", "electrolyte_composition": "KOH"}, "synthesis_method": {"method": "hydrothermal-pyrolysis", "source": ["\n# 2. Experimental\n\n# 2.1. Synthesis of FeCoNiMn MOFs, FeCoNiMnSc MOFs, FeCoNiMnTi MOFs, FeCoNiMnV MOFs and FeCoNiMnCr MOFs precursors", "\nPreparation of FeCoNiMnCr MOFs as an example. It started with the dissolution of 0.25 mmol $\\mathrm { C _ { 4 } H _ { 6 } O _ { 4 } F e }$ , $0 . 2 5 \\mathrm { m m o l }$ $\\mathrm { C o } ( \\mathrm { N O } _ { 3 } ) _ { 2 } { \\cdot } 6 \\mathrm { H } _ { 2 } \\mathrm { O }$ ,", "\n$0 . 2 5 \\mathrm { m m o l }$ $\\mathrm { N i } ( \\mathrm { N O } _ { 3 } ) _ { 2 } { \\cdot } 6 \\mathrm { H } _ { 2 } \\mathrm { O }$ , $0 . 2 5 \\mathrm { m m o l }$ $\\mathrm { M n N } _ { 2 } \\mathrm { O } _ { 6 } { \\cdot } 4 \\mathrm { H } _ { 2 } \\mathrm { O }$ , $0 . 2 5 \\mathrm { m m o l }$ Cr $\\mathrm { ( N O _ { 3 } ) _ { 3 } } { \\cdot } 9 \\mathrm { H _ { 2 } O }$ and 0.34 mmol 2,5-dihydroxyterephthalic acid in the mixture of $2 2 . 5 \\mathrm { m L }$ DMF, $1 . 3 5 \\mathrm { m L }$ anhydrous ethanol and $1 . 3 5 \\mathrm { m L }$ deionized water. ", "Subsequently, the mixture was immediately transferred into a $5 0 \\mathrm { m L }$ autoclave, where it was heated for 30 hours at $1 2 0 ^ { \\circ } \\mathrm { C }$ . ", "After drying, the product is placed in a tube furnace. The tube furnace was pretreated at $3 5 0 ^ { \\circ } \\mathrm { C }$ for 1 hour and heated at $4 5 0 ^ { \\circ } \\mathrm { C }$ for 2 hours after passing a gas mixture $\\mathrm { H } _ { 2 } / \\mathrm { A r }$ $( 5 \\% \\ \\mathrm { H } _ { 2 } )$ . ", "\n# 3. Results and discussions\n\nAs depicted in Scheme 1, FeCoNiMn-x composites with HEA-HEO heterostructures were synthesized using the hydrothermal-pyrolysis method previously reported. "], "key_parameters": "120 °C for 30 hours (hydrothermal); 350 °C for 1 h, then 450 °C for 2 h under H2/Ar (5% H2) (pyrolysis)"}, "other_environmental_params": [{"key": "Gas Mixture", "value": "H2/Ar (5% H2)", "source": ["After drying, the product is placed in a tube furnace. The tube furnace was pretreated at $3 5 0 ^ { \\circ } \\mathrm { C }$ for 1 hour and heated at $4 5 0 ^ { \\circ } \\mathrm { C }$ for 2 hours after passing a gas mixture $\\mathrm { H } _ { 2 } / \\mathrm { A r }$ $( 5 \\% \\ \\mathrm { H } _ { 2 } )$ . "]}, {"key": "Temperature", "value": "Room temperature", "source": ["\nThe electrocatalytic performance of FeCoNiMn-x catalysts for the oxygen evolution reaction (OER) was investigated in an $\\mathrm { O } _ { 2 }$ -saturated 1 M KOH solution using a three-electrode system at room temperature. ", "\nFig. 3. Electrocatalytic performance of FeCoNiMn-x catalysts in $\\mathbf { 1 . 0 \\ M }$ KOH solution at room temperature. (a) IR-corrected polarization curves, (b) Tafel plots, (c) Linear of $\\mathrm { C _ { d l } }$ of the catalyst versus scan rate, (d) Nyquist plot, (e) TOF image, (f) Mass activity and TOF at an overpotential of $3 0 0 \\mathrm { m V }$ . (g) The stability is tasted at a current density of $5 0 0 \\mathrm { m A c m ^ { - 2 } }$ in 1 M KOH solution at room temperature for $4 8 \\mathrm { { h } }$ of FeCoNiMn- $\\mathbf { \\nabla } \\cdot \\mathbf { X }$ catalysts."]}, {"key": "O2 Saturation", "value": "O2-saturated", "source": ["\nThe electrocatalytic performance of FeCoNiMn-x catalysts for the oxygen evolution reaction (OER) was investigated in an $\\mathrm { O } _ { 2 }$ -saturated 1 M KOH solution using a three-electrode system at room temperature. "]}]}}, {"alloy_id": "FeCoNiMnCr HEA", "performance": {"stability": {"source": [], "cycle_count": null, "test_method": "Unknown", "duration_hours": null, "degradation_details": null, "performance_retention": null}, "tafel_slope": {"unit": "mV dec^-1", "value": null, "source": []}, "overpotential": [], "supplementary_performance": []}, "experimental_conditions": {"test_setup": {"source": [], "scan_rate": null, "substrate": null, "ir_compensation": null}, "electrolyte": {"source": ["\nThe electrocatalytic performance of FeCoNiMn-x catalysts for the oxygen evolution reaction (OER) was investigated in an $\\mathrm { O } _ { 2 }$ -saturated 1 M KOH solution using a three-electrode system at room temperature. ", "\nFig. 3. Electrocatalytic performance of FeCoNiMn-x catalysts in $\\mathbf { 1 . 0 \\ M }$ KOH solution at room temperature. (a) IR-corrected polarization curves, (b) Tafel plots, (c) Linear of $\\mathrm { C _ { d l } }$ of the catalyst versus scan rate, (d) Nyquist plot, (e) TOF image, (f) Mass activity and TOF at an overpotential of $3 0 0 \\mathrm { m V }$ . (g) The stability is tasted at a current density of $5 0 0 \\mathrm { m A c m ^ { - 2 } }$ in 1 M KOH solution at room temperature for $4 8 \\mathrm { { h } }$ of FeCoNiMn- $\\mathbf { \\nabla } \\cdot \\mathbf { X }$ catalysts."], "ph_value": null, "concentration_molar": "1.0 M", "electrolyte_composition": "KOH"}, "synthesis_method": {"method": "Pyrolysis", "source": ["\nNotably, FeCoNiMnCr MOFs were pretreated at $3 5 0 ~ ^ { \\circ } \\mathrm { C }$ for $^ { 1 \\mathrm { h } }$ , followed by the passage of a gas mixture $\\mathrm { H } _ { 2 } / \\mathrm { A r }$ $( 5 \\% \\mathrm { H } _ { 2 } )$ kept at $5 0 0 ^ { \\circ } \\mathrm { C }$ for $^ { 7 \\mathrm { h } }$ to obtain FeCoNiMnCr HEA. FeCoNiMnCr MOFs were pyrolyzed in air at $6 0 0 ~ ^ { \\circ } \\mathrm { C }$ for $^ { 3 \\mathrm { h } }$ to obtain FeCoNiMnCr HEO samples. "], "key_parameters": "350 °C for 1 h, then 500 °C for 7 h under H2/Ar (5% H2)"}, "other_environmental_params": [{"key": "Gas Mixture", "value": "H2/Ar (5% H2)", "source": ["\nNotably, FeCoNiMnCr MOFs were pretreated at $3 5 0 ~ ^ { \\circ } \\mathrm { C }$ for $^ { 1 \\mathrm { h } }$ , followed by the passage of a gas mixture $\\mathrm { H } _ { 2 } / \\mathrm { A r }$ $( 5 \\% \\mathrm { H } _ { 2 } )$ kept at $5 0 0 ^ { \\circ } \\mathrm { C }$ for $^ { 7 \\mathrm { h } }$ to obtain FeCoNiMnCr HEA. FeCoNiMnCr MOFs were pyrolyzed in air at $6 0 0 ~ ^ { \\circ } \\mathrm { C }$ for $^ { 3 \\mathrm { h } }$ to obtain FeCoNiMnCr HEO samples. "]}]}}, {"alloy_id": "FeCoNiMnCr HEO", "performance": {"stability": {"source": [], "cycle_count": null, "test_method": "Unknown", "duration_hours": null, "degradation_details": null, "performance_retention": null}, "tafel_slope": {"unit": "mV dec^-1", "value": null, "source": []}, "overpotential": [], "supplementary_performance": []}, "experimental_conditions": {"test_setup": {"source": [], "scan_rate": null, "substrate": null, "ir_compensation": null}, "electrolyte": {"source": ["\nThe electrocatalytic performance of FeCoNiMn-x catalysts for the oxygen evolution reaction (OER) was investigated in an $\\mathrm { O } _ { 2 }$ -saturated 1 M KOH solution using a three-electrode system at room temperature. ", "\nFig. 3. Electrocatalytic performance of FeCoNiMn-x catalysts in $\\mathbf { 1 . 0 \\ M }$ KOH solution at room temperature. (a) IR-corrected polarization curves, (b) Tafel plots, (c) Linear of $\\mathrm { C _ { d l } }$ of the catalyst versus scan rate, (d) Nyquist plot, (e) TOF image, (f) Mass activity and TOF at an overpotential of $3 0 0 \\mathrm { m V }$ . (g) The stability is tasted at a current density of $5 0 0 \\mathrm { m A c m ^ { - 2 } }$ in 1 M KOH solution at room temperature for $4 8 \\mathrm { { h } }$ of FeCoNiMn- $\\mathbf { \\nabla } \\cdot \\mathbf { X }$ catalysts."], "ph_value": null, "concentration_molar": "1.0 M", "electrolyte_composition": "KOH"}, "synthesis_method": {"method": "Pyrolysis in air", "source": ["\nNotably, FeCoNiMnCr MOFs were pretreated at $3 5 0 ~ ^ { \\circ } \\mathrm { C }$ for $^ { 1 \\mathrm { h } }$ , followed by the passage of a gas mixture $\\mathrm { H } _ { 2 } / \\mathrm { A r }$ $( 5 \\% \\mathrm { H } _ { 2 } )$ kept at $5 0 0 ^ { \\circ } \\mathrm { C }$ for $^ { 7 \\mathrm { h } }$ to obtain FeCoNiMnCr HEA. FeCoNiMnCr MOFs were pyrolyzed in air at $6 0 0 ~ ^ { \\circ } \\mathrm { C }$ for $^ { 3 \\mathrm { h } }$ to obtain FeCoNiMnCr HEO samples. "], "key_parameters": "600 °C for 3 h"}, "other_environmental_params": []}}, {"alloy_id": "FeCoNiMnCr HEA+HEO", "performance": {"stability": {"source": [], "cycle_count": null, "test_method": "Unknown", "duration_hours": null, "degradation_details": null, "performance_retention": null}, "tafel_slope": {"unit": "mV dec^-1", "value": null, "source": []}, "overpotential": [], "supplementary_performance": []}, "experimental_conditions": {"test_setup": {"source": [], "scan_rate": null, "substrate": null, "ir_compensation": null}, "electrolyte": {"source": ["\nThe electrocatalytic performance of FeCoNiMn-x catalysts for the oxygen evolution reaction (OER) was investigated in an $\\mathrm { O } _ { 2 }$ -saturated 1 M KOH solution using a three-electrode system at room temperature. ", "\nFig. 3. Electrocatalytic performance of FeCoNiMn-x catalysts in $\\mathbf { 1 . 0 \\ M }$ KOH solution at room temperature. (a) IR-corrected polarization curves, (b) Tafel plots, (c) Linear of $\\mathrm { C _ { d l } }$ of the catalyst versus scan rate, (d) Nyquist plot, (e) TOF image, (f) Mass activity and TOF at an overpotential of $3 0 0 \\mathrm { m V }$ . (g) The stability is tasted at a current density of $5 0 0 \\mathrm { m A c m ^ { - 2 } }$ in 1 M KOH solution at room temperature for $4 8 \\mathrm { { h } }$ of FeCoNiMn- $\\mathbf { \\nabla } \\cdot \\mathbf { X }$ catalysts."], "ph_value": null, "concentration_molar": "1.0 M", "electrolyte_composition": "KOH"}, "synthesis_method": {"method": "Mixing", "source": ["FeCoNiMnCr HEA+HEO was obtained by mixing FeCoNiMnCr HEA with FeCoNiMnCr HEO 1:1."], "key_parameters": "FeCoNiMnCr HEA mixed with FeCoNiMnCr HEO in 1:1 ratio"}, "other_environmental_params": []}}, {"alloy_id": "FeCoNiMn", "performance": {"stability": {"source": [], "cycle_count": null, "test_method": "Unknown", "duration_hours": null, "degradation_details": null, "performance_retention": null}, "tafel_slope": {"unit": null, "value": null, "source": []}, "overpotential": [], "supplementary_performance": []}, "experimental_conditions": {"test_setup": {"source": [], "scan_rate": null, "substrate": null, "ir_compensation": null}, "electrolyte": {"source": ["\nThe electrocatalytic performance of FeCoNiMn-x catalysts for the oxygen evolution reaction (OER) was investigated in an $\\mathrm { O } _ { 2 }$ -saturated 1 M KOH solution using a three-electrode system at room temperature. "], "ph_value": null, "concentration_molar": "1 M", "electrolyte_composition": "KOH"}, "synthesis_method": {"method": "hydrothermal-pyrolysis", "source": ["After drying, the product is placed in a tube furnace. The tube furnace was pretreated at $3 5 0 ^ { \\circ } \\mathrm { C }$ for 1 hour and heated at $4 5 0 ^ { \\circ } \\mathrm { C }$ for 2 hours after passing a gas mixture $\\mathrm { H } _ { 2 } / \\mathrm { A r }$ $( 5 \\% \\ \\mathrm { H } _ { 2 } )$ . ", "Five new types of FeCoNiMn, FeCoNiMnSc, FeCoNiMnTi, FeCoNiMnV, and FeCoNiMnCr materials were obtained after cooling to room temperature.", "\n# 3. Results and discussions\n\nAs depicted in Scheme 1, FeCoNiMn-x composites with HEA-HEO heterostructures were synthesized using the hydrothermal-pyrolysis method previously reported. "], "key_parameters": "350 °C for 1 hour, 450 °C for 2 hours under H2/Ar (5% H2)"}, "other_environmental_params": []}}, {"alloy_id": "FeCoNiMnSc", "performance": {"stability": {"source": ["The four polymetallic high-entropy catalysts were subjected to stability tests at a current density of $5 0 0 \\mathrm { m A c m } ^ { - 2 }$ for 48 hours (Fig. 3g, Figure S20). Notably, the Cr-induced formation of HEA-HEO polymetallic high-entropy catalysts exhibited significant long-term stability potential. "], "cycle_count": null, "test_method": "Chronopotentiometry", "duration_hours": "48", "degradation_details": null, "performance_retention": null}, "tafel_slope": {"unit": "mV dec^-1", "value": "42.16", "source": ["The Tafel slope for FeCoNiMnCr was $3 7 . 3 \\mathrm { m V } \\mathrm { d e c } ^ { - 1 }$ , which was lower than that of FeCoNiMnSc $( 4 2 . 1 6 ~ \\mathrm { m V ~ d e c ^ { - 1 } } )$ , FeCoNiMnTi $4 0 . 9 5 \\mathrm { m V }$ $\\mathsf { d e c } ^ { - 1 }$ ), and FeCoNiMnV $3 8 . 5 \\mathrm { m V } \\mathrm { d e c } ^ { - 1 } .$ ) (Fig. 3b). This suggests that the FeCoNiMnCr catalyst possesses faster surface OER kinetics. "]}, "overpotential": [{"unit": "mV", "value": "283", "source": ["The linear sweep voltammetry (LSV) curves presented in Fig. 3a show that the FeCoNiMnCr exhibited an exceptionally low overpotential of $2 5 5 \\mathrm { m V }$ at a current density of $1 0 \\mathrm { m A c m } ^ { - 2 }$ , outperforming the FeCoNiMnSc $\\left( 2 8 3 { \\mathrm { m V } } \\right)$ , FeCoNiMnTi $\\mathrm { ( 2 7 0 m V ) }$ , and FeCoNiMnV $\\mathrm { 2 6 2 m V ) }$ catalysts. "], "current_density": "10 mA cm^-2"}], "supplementary_performance": [{"key": "Mass activity", "value": "0.04 A mg_metal^-1 at 300 mV", "source": ["\nImpressively, as depicted in Fig. 3e-f, FeCoNiMnCr demonstrates a high mass activity of $0 . 2 1 \\mathrm { ~ A ~ m g ~ } _ { \\mathrm { m e t a l } } ^ { - 1 }$ at an overpotential of $3 0 0 \\mathrm { m V }$ , while FeCoNiMnSc, FeCoNiMnTi, and FeCoNiMnV exhibit mass activities of 0.04, 0.06, and $0 . 1 2 \\mathrm { A } \\mathrm { m g } _ { \\mathrm { m e t a l } } ^ { - 1 }$ , respectively. "]}, {"key": "Charge transfer resistance", "value": "2.7 Ω at 300 mV", "source": ["The Nyquist plot in Fig. 3d reveals that FeCoNiMnCr has the lowest charge transfer resistance $\\mathrm { ( R _ { c t } ) }$ of approximately $1 . 7 8 \\Omega$ at an overpotential of $3 0 0 ~ \\mathrm { { m V } }$ in 1 M KOH, which is significantly smaller than that of FeCoNiMnSc $\\left( 2 . 7 \\ \\Omega \\right)$ , FeCoNiMnTi $\\left( 2 . 2 \\ \\Omega \\right)$ , FeCoNiMnV $\\left( 1 . 9 5 ~ \\Omega \\right)$ , and $\\mathrm { I r O } _ { 2 }$ $\\left( 1 8 . 3 \\ \\Omega \\right)$ . "]}, {"key": "BET specific surface area", "value": "141.8993 m^2/g", "source": ["The pore size distribution curves (Figure S6a) and $\\Nu _ { 2 }$ adsorption-desorption isotherms (Figure S6b), indicate that the BET specific surface areas of the four HEA-HEO composites are $1 4 1 . 8 9 9 3 \\mathrm { ~ m } ^ { 2 } / 8$ (FeCoNiMnSc), $9 9 . 7 2 4 5 \\ : \\mathrm { m } ^ { 2 } / \\mathrm { g }$ (FeCoNiMnTi), $1 2 3 . 5 2 5 7 \\ : \\mathrm { m } ^ { 2 } / 8$ (FeCoNiMnV), and $1 6 9 . 2 6 5 3 \\mathrm { m } ^ { 2 } / \\mathrm { g }$ (FeCoNiMnCr). "]}]}, "experimental_conditions": {"test_setup": {"source": [], "scan_rate": null, "substrate": null, "ir_compensation": null}, "electrolyte": {"source": ["\nThe electrocatalytic performance of FeCoNiMn-x catalysts for the oxygen evolution reaction (OER) was investigated in an $\\mathrm { O } _ { 2 }$ -saturated 1 M KOH solution using a three-electrode system at room temperature. "], "ph_value": null, "concentration_molar": "1 M", "electrolyte_composition": "KOH"}, "synthesis_method": {"method": "hydrothermal-pyrolysis", "source": ["The same preparation method was used for FeCoNiMn MOFs, FeCoNiMnSc MOFs, FeCoNiMnTi MOFs and FeCoNiMnV MOFs. Simply not adding $\\mathrm { C r N } _ { 3 } { \\mathrm O } _ { 9 } { \\cdot } 9 \\mathrm { H } _ { 2 } { \\mathrm O }$ or letting the same additions of $\\mathrm { S c ( N O _ { 3 } ) _ { 3 } { \\cdot } x H _ { 2 } O }$ , $\\mathrm { T i O S O } _ { 4 } { \\cdot } \\mathrm { x H } _ { 2 } S \\mathrm { O } _ { 4 } { \\cdot } \\mathrm { x H } _ { 2 } \\mathrm { O } ,$ and $\\mathrm { V O S O } _ { 4 } { \\cdot } \\mathrm { x H } _ { 2 } \\mathrm { O }$ replace $\\mathrm { C r N } _ { 3 } { \\cal O } _ { 9 } { \\cdot } 9 \\mathrm { H } _ { 2 } 0$ , respectively.", "After drying, the product is placed in a tube furnace. The tube furnace was pretreated at $3 5 0 ^ { \\circ } \\mathrm { C }$ for 1 hour and heated at $4 5 0 ^ { \\circ } \\mathrm { C }$ for 2 hours after passing a gas mixture $\\mathrm { H } _ { 2 } / \\mathrm { A r }$ $( 5 \\% \\ \\mathrm { H } _ { 2 } )$ . ", "Five new types of FeCoNiMn, FeCoNiMnSc, FeCoNiMnTi, FeCoNiMnV, and FeCoNiMnCr materials were obtained after cooling to room temperature.", "\n# 3. Results and discussions\n\nAs depicted in Scheme 1, FeCoNiMn-x composites with HEA-HEO heterostructures were synthesized using the hydrothermal-pyrolysis method previously reported. "], "key_parameters": "350 °C for 1 hour, 450 °C for 2 hours under H2/Ar (5% H2)"}, "other_environmental_params": []}}, {"alloy_id": "FeCoNiMnTi", "performance": {"stability": {"source": ["The four polymetallic high-entropy catalysts were subjected to stability tests at a current density of $5 0 0 \\mathrm { m A c m } ^ { - 2 }$ for 48 hours (Fig. 3g, Figure S20). Notably, the Cr-induced formation of HEA-HEO polymetallic high-entropy catalysts exhibited significant long-term stability potential. "], "cycle_count": null, "test_method": "Chronopotentiometry", "duration_hours": "48", "degradation_details": null, "performance_retention": null}, "tafel_slope": {"unit": "mV dec^-1", "value": "40.95", "source": ["The Tafel slope for FeCoNiMnCr was $3 7 . 3 \\mathrm { m V } \\mathrm { d e c } ^ { - 1 }$ , which was lower than that of FeCoNiMnSc $( 4 2 . 1 6 ~ \\mathrm { m V ~ d e c ^ { - 1 } } )$ , FeCoNiMnTi $4 0 . 9 5 \\mathrm { m V }$ $\\mathsf { d e c } ^ { - 1 }$ ), and FeCoNiMnV $3 8 . 5 \\mathrm { m V } \\mathrm { d e c } ^ { - 1 } .$ ) (Fig. 3b). This suggests that the FeCoNiMnCr catalyst possesses faster surface OER kinetics. "]}, "overpotential": [{"unit": "mV", "value": "270", "source": ["The linear sweep voltammetry (LSV) curves presented in Fig. 3a show that the FeCoNiMnCr exhibited an exceptionally low overpotential of $2 5 5 \\mathrm { m V }$ at a current density of $1 0 \\mathrm { m A c m } ^ { - 2 }$ , outperforming the FeCoNiMnSc $\\left( 2 8 3 { \\mathrm { m V } } \\right)$ , FeCoNiMnTi $\\mathrm { ( 2 7 0 m V ) }$ , and FeCoNiMnV $\\mathrm { 2 6 2 m V ) }$ catalysts. "], "current_density": "10 mA cm^-2"}], "supplementary_performance": [{"key": "Mass activity", "value": "0.06 A mg_metal^-1 at 300 mV", "source": ["\nImpressively, as depicted in Fig. 3e-f, FeCoNiMnCr demonstrates a high mass activity of $0 . 2 1 \\mathrm { ~ A ~ m g ~ } _ { \\mathrm { m e t a l } } ^ { - 1 }$ at an overpotential of $3 0 0 \\mathrm { m V }$ , while FeCoNiMnSc, FeCoNiMnTi, and FeCoNiMnV exhibit mass activities of 0.04, 0.06, and $0 . 1 2 \\mathrm { A } \\mathrm { m g } _ { \\mathrm { m e t a l } } ^ { - 1 }$ , respectively. "]}, {"key": "Charge transfer resistance", "value": "2.2 Ω at 300 mV", "source": ["The Nyquist plot in Fig. 3d reveals that FeCoNiMnCr has the lowest charge transfer resistance $\\mathrm { ( R _ { c t } ) }$ of approximately $1 . 7 8 \\Omega$ at an overpotential of $3 0 0 ~ \\mathrm { { m V } }$ in 1 M KOH, which is significantly smaller than that of FeCoNiMnSc $\\left( 2 . 7 \\ \\Omega \\right)$ , FeCoNiMnTi $\\left( 2 . 2 \\ \\Omega \\right)$ , FeCoNiMnV $\\left( 1 . 9 5 ~ \\Omega \\right)$ , and $\\mathrm { I r O } _ { 2 }$ $\\left( 1 8 . 3 \\ \\Omega \\right)$ . "]}, {"key": "BET specific surface area", "value": "99.7245 m^2/g", "source": ["The pore size distribution curves (Figure S6a) and $\\Nu _ { 2 }$ adsorption-desorption isotherms (Figure S6b), indicate that the BET specific surface areas of the four HEA-HEO composites are $1 4 1 . 8 9 9 3 \\mathrm { ~ m } ^ { 2 } / 8$ (FeCoNiMnSc), $9 9 . 7 2 4 5 \\ : \\mathrm { m } ^ { 2 } / \\mathrm { g }$ (FeCoNiMnTi), $1 2 3 . 5 2 5 7 \\ : \\mathrm { m } ^ { 2 } / 8$ (FeCoNiMnV), and $1 6 9 . 2 6 5 3 \\mathrm { m } ^ { 2 } / \\mathrm { g }$ (FeCoNiMnCr). "]}]}, "experimental_conditions": {"test_setup": {"source": [], "scan_rate": null, "substrate": null, "ir_compensation": null}, "electrolyte": {"source": ["\nThe electrocatalytic performance of FeCoNiMn-x catalysts for the oxygen evolution reaction (OER) was investigated in an $\\mathrm { O } _ { 2 }$ -saturated 1 M KOH solution using a three-electrode system at room temperature. "], "ph_value": null, "concentration_molar": "1 M", "electrolyte_composition": "KOH"}, "synthesis_method": {"method": "hydrothermal-pyrolysis", "source": ["The same preparation method was used for FeCoNiMn MOFs, FeCoNiMnSc MOFs, FeCoNiMnTi MOFs and FeCoNiMnV MOFs. Simply not adding $\\mathrm { C r N } _ { 3 } { \\mathrm O } _ { 9 } { \\cdot } 9 \\mathrm { H } _ { 2 } { \\mathrm O }$ or letting the same additions of $\\mathrm { S c ( N O _ { 3 } ) _ { 3 } { \\cdot } x H _ { 2 } O }$ , $\\mathrm { T i O S O } _ { 4 } { \\cdot } \\mathrm { x H } _ { 2 } S \\mathrm { O } _ { 4 } { \\cdot } \\mathrm { x H } _ { 2 } \\mathrm { O } ,$ and $\\mathrm { V O S O } _ { 4 } { \\cdot } \\mathrm { x H } _ { 2 } \\mathrm { O }$ replace $\\mathrm { C r N } _ { 3 } { \\cal O } _ { 9 } { \\cdot } 9 \\mathrm { H } _ { 2 } 0$ , respectively.", "After drying, the product is placed in a tube furnace. The tube furnace was pretreated at $3 5 0 ^ { \\circ } \\mathrm { C }$ for 1 hour and heated at $4 5 0 ^ { \\circ } \\mathrm { C }$ for 2 hours after passing a gas mixture $\\mathrm { H } _ { 2 } / \\mathrm { A r }$ $( 5 \\% \\ \\mathrm { H } _ { 2 } )$ . ", "Five new types of FeCoNiMn, FeCoNiMnSc, FeCoNiMnTi, FeCoNiMnV, and FeCoNiMnCr materials were obtained after cooling to room temperature.", "\n# 3. Results and discussions\n\nAs depicted in Scheme 1, FeCoNiMn-x composites with HEA-HEO heterostructures were synthesized using the hydrothermal-pyrolysis method previously reported. "], "key_parameters": "350 °C for 1 hour, 450 °C for 2 hours under H2/Ar (5% H2)"}, "other_environmental_params": []}}, {"alloy_id": "FeCoNiMnV", "performance": {"stability": {"source": ["The four polymetallic high-entropy catalysts were subjected to stability tests at a current density of $5 0 0 \\mathrm { m A c m } ^ { - 2 }$ for 48 hours (Fig. 3g, Figure S20). Notably, the Cr-induced formation of HEA-HEO polymetallic high-entropy catalysts exhibited significant long-term stability potential. "], "cycle_count": null, "test_method": "Chronopotentiometry", "duration_hours": "48", "degradation_details": null, "performance_retention": null}, "tafel_slope": {"unit": "mV dec^-1", "value": "38.5", "source": ["The Tafel slope for FeCoNiMnCr was $3 7 . 3 \\mathrm { m V } \\mathrm { d e c } ^ { - 1 }$ , which was lower than that of FeCoNiMnSc $( 4 2 . 1 6 ~ \\mathrm { m V ~ d e c ^ { - 1 } } )$ , FeCoNiMnTi $4 0 . 9 5 \\mathrm { m V }$ $\\mathsf { d e c } ^ { - 1 }$ ), and FeCoNiMnV $3 8 . 5 \\mathrm { m V } \\mathrm { d e c } ^ { - 1 } .$ ) (Fig. 3b). This suggests that the FeCoNiMnCr catalyst possesses faster surface OER kinetics. "]}, "overpotential": [{"unit": "mV", "value": "262", "source": ["The linear sweep voltammetry (LSV) curves presented in Fig. 3a show that the FeCoNiMnCr exhibited an exceptionally low overpotential of $2 5 5 \\mathrm { m V }$ at a current density of $1 0 \\mathrm { m A c m } ^ { - 2 }$ , outperforming the FeCoNiMnSc $\\left( 2 8 3 { \\mathrm { m V } } \\right)$ , FeCoNiMnTi $\\mathrm { ( 2 7 0 m V ) }$ , and FeCoNiMnV $\\mathrm { 2 6 2 m V ) }$ catalysts. "], "current_density": "10 mA cm^-2"}], "supplementary_performance": [{"key": "Mass activity", "value": "0.12 A mg_metal^-1 at 300 mV", "source": ["\nImpressively, as depicted in Fig. 3e-f, FeCoNiMnCr demonstrates a high mass activity of $0 . 2 1 \\mathrm { ~ A ~ m g ~ } _ { \\mathrm { m e t a l } } ^ { - 1 }$ at an overpotential of $3 0 0 \\mathrm { m V }$ , while FeCoNiMnSc, FeCoNiMnTi, and FeCoNiMnV exhibit mass activities of 0.04, 0.06, and $0 . 1 2 \\mathrm { A } \\mathrm { m g } _ { \\mathrm { m e t a l } } ^ { - 1 }$ , respectively. "]}, {"key": "Charge transfer resistance", "value": "1.95 Ω at 300 mV", "source": ["The Nyquist plot in Fig. 3d reveals that FeCoNiMnCr has the lowest charge transfer resistance $\\mathrm { ( R _ { c t } ) }$ of approximately $1 . 7 8 \\Omega$ at an overpotential of $3 0 0 ~ \\mathrm { { m V } }$ in 1 M KOH, which is significantly smaller than that of FeCoNiMnSc $\\left( 2 . 7 \\ \\Omega \\right)$ , FeCoNiMnTi $\\left( 2 . 2 \\ \\Omega \\right)$ , FeCoNiMnV $\\left( 1 . 9 5 ~ \\Omega \\right)$ , and $\\mathrm { I r O } _ { 2 }$ $\\left( 1 8 . 3 \\ \\Omega \\right)$ . "]}, {"key": "BET specific surface area", "value": "123.5257 m^2/g", "source": ["The pore size distribution curves (Figure S6a) and $\\Nu _ { 2 }$ adsorption-desorption isotherms (Figure S6b), indicate that the BET specific surface areas of the four HEA-HEO composites are $1 4 1 . 8 9 9 3 \\mathrm { ~ m } ^ { 2 } / 8$ (FeCoNiMnSc), $9 9 . 7 2 4 5 \\ : \\mathrm { m } ^ { 2 } / \\mathrm { g }$ (FeCoNiMnTi), $1 2 3 . 5 2 5 7 \\ : \\mathrm { m } ^ { 2 } / 8$ (FeCoNiMnV), and $1 6 9 . 2 6 5 3 \\mathrm { m } ^ { 2 } / \\mathrm { g }$ (FeCoNiMnCr). "]}]}, "experimental_conditions": {"test_setup": {"source": [], "scan_rate": null, "substrate": null, "ir_compensation": null}, "electrolyte": {"source": ["\nThe electrocatalytic performance of FeCoNiMn-x catalysts for the oxygen evolution reaction (OER) was investigated in an $\\mathrm { O } _ { 2 }$ -saturated 1 M KOH solution using a three-electrode system at room temperature. "], "ph_value": null, "concentration_molar": "1 M", "electrolyte_composition": "KOH"}, "synthesis_method": {"method": "hydrothermal-pyrolysis", "source": ["The same preparation method was used for FeCoNiMn MOFs, FeCoNiMnSc MOFs, FeCoNiMnTi MOFs and FeCoNiMnV MOFs. Simply not adding $\\mathrm { C r N } _ { 3 } { \\mathrm O } _ { 9 } { \\cdot } 9 \\mathrm { H } _ { 2 } { \\mathrm O }$ or letting the same additions of $\\mathrm { S c ( N O _ { 3 } ) _ { 3 } { \\cdot } x H _ { 2 } O }$ , $\\mathrm { T i O S O } _ { 4 } { \\cdot } \\mathrm { x H } _ { 2 } S \\mathrm { O } _ { 4 } { \\cdot } \\mathrm { x H } _ { 2 } \\m |  | 8
90 | 9fc055575e34544e912dabcb5a176a7c | {"extraction_results": [{"alloy_id": "eutectic high-entropy alloy", "performance": {"stability": {"source": [], "cycle_count": null, "test_method": "Unknown", "duration_hours": null, "degradation_details": null, "performance_retention": null}, "tafel_slope": {"unit": null, "value": null, "source": []}, "overpotential": [], "supplementary_performance": []}, "experimental_conditions": {"test_setup": {"source": [], "scan_rate": null, "substrate": null, "ir_compensation": null}, "electrolyte": {"source": ["\nTo illustrate the advantages of PHEA as an electrode substrate, the mechanical, physical and corresponding electrochemical properties of PHEA were compared with that of NF, the most commonly employed substrate in the laboratory and industry, as presented in Fig. 1. Due to the critical roles of ion diffusion and electrode/electrolyte interface during the electrochemical process, the wettability of the electrode with the operating solution $\\left( 1 \\mathrm { ~ M ~ K O H } \\right)$ was compared by measuring the contact angles. "], "ph_value": null, "concentration_molar": "1.0 M", "electrolyte_composition": "KOH"}, "synthesis_method": {"method": "Selective etching of a eutectic two-phase microstructure", "source": ["Herein, a high-entropy alloy electrode with hierarchically porous structure (PHEA) was designed and fabricated via the selective etching of a eutectic two-phase microstructure. ", "Firstly, the composition of the alloy was designed to obtain a eutectic HEA with a unique dual-phase $\\left( \\mathbf { B } 2 + \\mathbf { F C C } \\right)$ structure.23 Subsequently, the eutectic high-entropy alloy (EHEA) was de-alloyed and the aluminum-enriched B2 phase was selectively etched away to construct PHEA with a three-dimensional hierarchically porous structure. "], "key_parameters": null}, "other_environmental_params": []}}, {"alloy_id": "hierarchically porous high-entropy alloy", "performance": {"stability": {"source": [], "cycle_count": null, "test_method": "Unknown", "duration_hours": null, "degradation_details": null, "performance_retention": null}, "tafel_slope": {"unit": null, "value": null, "source": []}, "overpotential": [{"unit": "mV", "value": "229", "source": ["\nFurthermore, the electrocatalytic water splitting performances of PHEA and NF as self-supporting electrodes were measured and compared in Fig. 1c and d. Specically, for the HER, the overpotentials for PHEA compared with NF were much lower with values of 229, 283, and $3 1 1 ~ \\mathrm { \\ m V }$ at the current densities of 10, 50, and $1 0 0 \\mathrm { \\ m A \\ c m } ^ { - 2 }$ , respectively. "], "current_density": "10 mA cm^-2"}, {"unit": "mV", "value": "283", "source": ["\nFurthermore, the electrocatalytic water splitting performances of PHEA and NF as self-supporting electrodes were measured and compared in Fig. 1c and d. Specically, for the HER, the overpotentials for PHEA compared with NF were much lower with values of 229, 283, and $3 1 1 ~ \\mathrm { \\ m V }$ at the current densities of 10, 50, and $1 0 0 \\mathrm { \\ m A \\ c m } ^ { - 2 }$ , respectively. "], "current_density": "50 mA cm^-2"}, {"unit": "mV", "value": "311", "source": ["\nFurthermore, the electrocatalytic water splitting performances of PHEA and NF as self-supporting electrodes were measured and compared in Fig. 1c and d. Specically, for the HER, the overpotentials for PHEA compared with NF were much lower with values of 229, 283, and $3 1 1 ~ \\mathrm { \\ m V }$ at the current densities of 10, 50, and $1 0 0 \\mathrm { \\ m A \\ c m } ^ { - 2 }$ , respectively. "], "current_density": "100 mA cm^-2"}], "supplementary_performance": [{"key": "Double-layer capacitance (Cdl)", "value": "4.0 mF cm^-2", "source": ["The considerable difference in performance is attributed to the multiple active sites of PHEA and the synergistic effect among its multiple elements, as demonstrated in our previous study.23,24 The CV curves were recorded at different sweep rates (Fig. S2a and b†) to determine the electrochemically active areas (ECSA) based on the $C _ { \\mathrm { d l } }$ method and the results showed that PHEA exhibited a $C _ { \\mathrm { d l } }$ of 4.0 $\\mathrm { m F ~ c m } ^ { - 2 }$ , which is considerably higher than that of $0 . 4 3 \\mathrm { \\ m F }$ $\\mathrm { c m } ^ { - 2 }$ for NF (Fig. S2c†).33"]}]}, "experimental_conditions": {"test_setup": {"source": [], "scan_rate": null, "substrate": null, "ir_compensation": null}, "electrolyte": {"source": ["\nTo illustrate the advantages of PHEA as an electrode substrate, the mechanical, physical and corresponding electrochemical properties of PHEA were compared with that of NF, the most commonly employed substrate in the laboratory and industry, as presented in Fig. 1. Due to the critical roles of ion diffusion and electrode/electrolyte interface during the electrochemical process, the wettability of the electrode with the operating solution $\\left( 1 \\mathrm { ~ M ~ K O H } \\right)$ was compared by measuring the contact angles. "], "ph_value": null, "concentration_molar": "1.0 M", "electrolyte_composition": "KOH"}, "synthesis_method": {"method": "Selective etching of a eutectic two-phase microstructure", "source": ["Herein, a high-entropy alloy electrode with hierarchically porous structure (PHEA) was designed and fabricated via the selective etching of a eutectic two-phase microstructure. ", "Firstly, the composition of the alloy was designed to obtain a eutectic HEA with a unique dual-phase $\\left( \\mathbf { B } 2 + \\mathbf { F C C } \\right)$ structure.23 Subsequently, the eutectic high-entropy alloy (EHEA) was de-alloyed and the aluminum-enriched B2 phase was selectively etched away to construct PHEA with a three-dimensional hierarchically porous structure. "], "key_parameters": null}, "other_environmental_params": []}}, {"alloy_id": "NiAl-LDH@PHEA", "performance": {"stability": {"source": [], "cycle_count": null, "test_method": "Unknown", "duration_hours": null, "degradation_details": null, "performance_retention": null}, "tafel_slope": {"unit": "mV dec^-1", "value": "138", "source": ["\nThe electrocatalytic HER performance of the HEA-based electrodes is shown in Fig. 4. The LSV curves in Fig. 4a demonstrate that NiAlPt-LDH@PHEA exhibited dramatically enhanced HER activity, as evidenced by the fact that overpotentials of only 21, 52, and $6 7 \\mathrm { m V }$ were required to obtain the current densities of 10, 50, and $1 0 0 \\mathrm { \\ m A } \\mathrm { \\ c m } ^ { - 2 }$ , respectively (Fig. 4b). Moreover, the NiAlPt-LDH@PHEA electrode exhibited an extremely low Tafel slope of only $4 7 \\mathrm { ~ m V ~ d e c } ^ { - 1 }$ , which was signicantly lower than that of $1 4 8 \\mathrm { ~ m V ~ d e c } ^ { - 1 }$ for PHEA and $1 3 8 \\mathrm { ~ m V ~ d e c } ^ { - 1 }$ for NiAl-LDH@PHEA (Fig. 4c). The long-term stability testing in Fig. 4d and repeated LSV testing in Fig. 4e prove that the electrode also possessed excellent HER stability. "]}, "overpotential": [], "supplementary_performance": []}, "experimental_conditions": {"test_setup": {"source": [], "scan_rate": null, "substrate": null, "ir_compensation": null}, "electrolyte": {"source": ["\nTo illustrate the advantages of PHEA as an electrode substrate, the mechanical, physical and corresponding electrochemical properties of PHEA were compared with that of NF, the most commonly employed substrate in the laboratory and industry, as presented in Fig. 1. Due to the critical roles of ion diffusion and electrode/electrolyte interface during the electrochemical process, the wettability of the electrode with the operating solution $\\left( 1 \\mathrm { ~ M ~ K O H } \\right)$ was compared by measuring the contact angles. "], "ph_value": null, "concentration_molar": "1.0 M", "electrolyte_composition": "KOH"}, "synthesis_method": {"method": "In situ hydrothermal growth", "source": ["Specically, they were decorated on the surface of PHEA via in situ hydrothermal growth, and the electrocatalytic performances of the resulting samples were investigated, as shown in Fig. S5.† Among the as-synthesized binary LDH-modied samples, only NiAl-LDH $\\textcircled{2}$ PHEA achieved a slightly improved performance compared to that of PHEA in terms of the HER, while the binary LDH@PHEA electrodes exhibited a moderate performance towards the OER without signicant enhancement with respect to the pristine PHEA. Under the condition of similar ECSA values of various bulk HEA electrodes (Fig. S6†), the limited improvement in the performance of the binary LDH can be ascribed to the similar activity of both the PHEA substrate and loaded LDH phases. "], "key_parameters": null}, "other_environmental_params": []}}, {"alloy_id": "NiAlPt-LDH@PHEA", "performance": {"stability": {"source": ["The results shown in Fig. 3e demonstrate that almost $1 0 0 \\%$ activity was well retained during the longterm testing for $^ \\mathrm { ~ 1 0 0 ~ h ~ }$ even at an ultrahigh industrial-level current density $\\left( \\sim 1 \\mathrm { ~ A ~ c m } ^ { - 2 } \\right)$ . ", "In addition, the LSV polarization curve aer 2000 repeated cycles almost overlapped with the initial curve, further illustrating the excellent electrochemical stability of the HEA-based electrode. ", "\nThe electrocatalytic HER performance of the HEA-based electrodes is shown in Fig. 4. The LSV curves in Fig. 4a demonstrate that NiAlPt-LDH@PHEA exhibited dramatically enhanced HER activity, as evidenced by the fact that overpotentials of only 21, 52, and $6 7 \\mathrm { m V }$ were required to obtain the current densities of 10, 50, and $1 0 0 \\mathrm { \\ m A } \\mathrm { \\ c m } ^ { - 2 }$ , respectively (Fig. 4b). Moreover, the NiAlPt-LDH@PHEA electrode exhibited an extremely low Tafel slope of only $4 7 \\mathrm { ~ m V ~ d e c } ^ { - 1 }$ , which was signicantly lower than that of $1 4 8 \\mathrm { ~ m V ~ d e c } ^ { - 1 }$ for PHEA and $1 3 8 \\mathrm { ~ m V ~ d e c } ^ { - 1 }$ for NiAl-LDH@PHEA (Fig. 4c). The long-term stability testing in Fig. 4d and repeated LSV testing in Fig. 4e prove that the electrode also possessed excellent HER stability. "], "cycle_count": "2000", "test_method": "Chronopotentiometry / CV Cycling", "duration_hours": "100", "degradation_details": "almost overlapped with the initial curve", "performance_retention": "100%"}, "tafel_slope": [{"unit": "mV dec^-1", "value": "47", "source": ["\nThe electrocatalytic HER performance of the HEA-based electrodes is shown in Fig. 4. The LSV curves in Fig. 4a demonstrate that NiAlPt-LDH@PHEA exhibited dramatically enhanced HER activity, as evidenced by the fact that overpotentials of only 21, 52, and $6 7 \\mathrm { m V }$ were required to obtain the current densities of 10, 50, and $1 0 0 \\mathrm { \\ m A } \\mathrm { \\ c m } ^ { - 2 }$ , respectively (Fig. 4b). Moreover, the NiAlPt-LDH@PHEA electrode exhibited an extremely low Tafel slope of only $4 7 \\mathrm { ~ m V ~ d e c } ^ { - 1 }$ , which was signicantly lower than that of $1 4 8 \\mathrm { ~ m V ~ d e c } ^ { - 1 }$ for PHEA and $1 3 8 \\mathrm { ~ m V ~ d e c } ^ { - 1 }$ for NiAl-LDH@PHEA (Fig. 4c). The long-term stability testing in Fig. 4d and repeated LSV testing in Fig. 4e prove that the electrode also possessed excellent HER stability. "]}, {"unit": "mV dec^-1", "value": "25", "source": ["The Tafel slope was calculated to analyze the electrochemical kinetics. As shown in Fig. 3d, the NiAlPt-LDH@PHEA electrode exhibited the lowest Tafel slope of $2 5 \\ : \\ : \\mathrm { \\ m V } \\ : \\ : \\mathrm { \\ d e c } ^ { - 1 }$ , illustrating the accelerated electrocatalytic kinetics in the Volmer–Tafel pathway. "]}], "overpotential": [{"unit": "mV", "value": "21", "source": ["Electrochemical measurements showed that the PHEA electrode modified with trace-noble-metaldoped-LDH exhibited excellent catalytic activity and stability, with overpotentials of 21 and 2 2 7 ~ \\mathrm { m V } at a current density of 1 0 \\ m \\mathsf { A } \\mathsf { c m } ^ { - 2 } for the hydrogen evolution (HER) and oxygen evolution reaction (OER), respectively. ", "The electrochemical measurements showed that the PHEA electrode modied with trace-noble-metal-doped LDH $\\left( \\mathrm { L D H @ P H E A } \\right)$ exhibited excellent catalytic activity and stability, with overpotentials of 21 and $2 2 7 ~ \\mathrm { m V }$ at a current density of $1 0 \\mathrm { \\ m A } \\mathrm { c m } ^ { - 2 }$ for the hydrogen evolution reaction (HER) and oxygen evolution reaction (OER), respectively. ", "\nThe electrocatalytic HER performance of the HEA-based electrodes is shown in Fig. 4. The LSV curves in Fig. 4a demonstrate that NiAlPt-LDH@PHEA exhibited dramatically enhanced HER activity, as evidenced by the fact that overpotentials of only 21, 52, and $6 7 \\mathrm { m V }$ were required to obtain the current densities of 10, 50, and $1 0 0 \\mathrm { \\ m A } \\mathrm { \\ c m } ^ { - 2 }$ , respectively (Fig. 4b). Moreover, the NiAlPt-LDH@PHEA electrode exhibited an extremely low Tafel slope of only $4 7 \\mathrm { ~ m V ~ d e c } ^ { - 1 }$ , which was signicantly lower than that of $1 4 8 \\mathrm { ~ m V ~ d e c } ^ { - 1 }$ for PHEA and $1 3 8 \\mathrm { ~ m V ~ d e c } ^ { - 1 }$ for NiAl-LDH@PHEA (Fig. 4c). The long-term stability testing in Fig. 4d and repeated LSV testing in Fig. 4e prove that the electrode also possessed excellent HER stability. ", "Specically, NiAlPt-LDH $\\textcircled{2}$ PHEA exhibited excellent catalytic activity and stability, with overpotentials of 21 and $2 2 7 ~ \\mathrm { m V }$ at a current density of $1 0 \\ \\mathrm { m A } \\ \\mathrm { c m } ^ { - 2 }$ for the HER and OER, respectively. "], "current_density": "10 mA cm^-2"}, {"unit": "mV", "value": "52", "source": ["\nThe electrocatalytic HER performance of the HEA-based electrodes is shown in Fig. 4. The LSV curves in Fig. 4a demonstrate that NiAlPt-LDH@PHEA exhibited dramatically enhanced HER activity, as evidenced by the fact that overpotentials of only 21, 52, and $6 7 \\mathrm { m V }$ were required to obtain the current densities of 10, 50, and $1 0 0 \\mathrm { \\ m A } \\mathrm { \\ c m } ^ { - 2 }$ , respectively (Fig. 4b). Moreover, the NiAlPt-LDH@PHEA electrode exhibited an extremely low Tafel slope of only $4 7 \\mathrm { ~ m V ~ d e c } ^ { - 1 }$ , which was signicantly lower than that of $1 4 8 \\mathrm { ~ m V ~ d e c } ^ { - 1 }$ for PHEA and $1 3 8 \\mathrm { ~ m V ~ d e c } ^ { - 1 }$ for NiAl-LDH@PHEA (Fig. 4c). The long-term stability testing in Fig. 4d and repeated LSV testing in Fig. 4e prove that the electrode also possessed excellent HER stability. "], "current_density": "50 mA cm^-2"}, {"unit": "mV", "value": "67", "source": ["\nThe electrocatalytic HER performance of the HEA-based electrodes is shown in Fig. 4. The LSV curves in Fig. 4a demonstrate that NiAlPt-LDH@PHEA exhibited dramatically enhanced HER activity, as evidenced by the fact that overpotentials of only 21, 52, and $6 7 \\mathrm { m V }$ were required to obtain the current densities of 10, 50, and $1 0 0 \\mathrm { \\ m A } \\mathrm { \\ c m } ^ { - 2 }$ , respectively (Fig. 4b). Moreover, the NiAlPt-LDH@PHEA electrode exhibited an extremely low Tafel slope of only $4 7 \\mathrm { ~ m V ~ d e c } ^ { - 1 }$ , which was signicantly lower than that of $1 4 8 \\mathrm { ~ m V ~ d e c } ^ { - 1 }$ for PHEA and $1 3 8 \\mathrm { ~ m V ~ d e c } ^ { - 1 }$ for NiAl-LDH@PHEA (Fig. 4c). The long-term stability testing in Fig. 4d and repeated LSV testing in Fig. 4e prove that the electrode also possessed excellent HER stability. "], "current_density": "100 mA cm^-2"}, {"unit": "mV", "value": "227", "source": ["Electrochemical measurements showed that the PHEA electrode modified with trace-noble-metaldoped-LDH exhibited excellent catalytic activity and stability, with overpotentials of 21 and 2 2 7 ~ \\mathrm { m V } at a current density of 1 0 \\ m \\mathsf { A } \\mathsf { c m } ^ { - 2 } for the hydrogen evolution (HER) and oxygen evolution reaction (OER), respectively. ", "The electrochemical measurements showed that the PHEA electrode modied with trace-noble-metal-doped LDH $\\left( \\mathrm { L D H @ P H E A } \\right)$ exhibited excellent catalytic activity and stability, with overpotentials of 21 and $2 2 7 ~ \\mathrm { m V }$ at a current density of $1 0 \\mathrm { \\ m A } \\mathrm { c m } ^ { - 2 }$ for the hydrogen evolution reaction (HER) and oxygen evolution reaction (OER), respectively. ", "As shown in Fig. 3a, the LSV curves indicate that the NiAlPt-LDH@PHEA electrode exhibited signicantly enhanced OER activity, as evidenced by the fact that an overpotential of merely $2 2 7 ~ \\mathrm { m V }$ was required to achieve the current density of 10 mA $\\mathrm { c m } ^ { - 2 }$ (Fig. 3c). Notably, the NiAlPtLDH@PHEA electrode exhibited much better OER activity than the NiAlPt-LDH@NF electrode, as shown in Fig. 3b. The LDH loadings on the two types of porous supports were measured to be $2 . 1 3 ~ \\mathrm { m g } ~ \\mathrm { c m } ^ { - 2 }$ for PHEA and $2 . 5 5 ~ \\mathrm { m g } ~ \\mathrm { c m } ^ { - 2 }$ for NF, respectively, suggesting that the contribution of the catalyst loading effect can be excluded. ", "Specically, NiAlPt-LDH $\\textcircled{2}$ PHEA exhibited excellent catalytic activity and stability, with overpotentials of 21 and $2 2 7 ~ \\mathrm { m V }$ at a current density of $1 0 \\ \\mathrm { m A } \\ \\mathrm { c m } ^ { - 2 }$ for the HER and OER, respectively. "], "current_density": "10 mA cm^-2"}], "supplementary_performance": [{"key": "Double-layer capacitance (Cdl)", "value": "66 mF cm^-2", "source": ["Thus, to investigate the origin of this huge improvement, the ECSA was determined for each electrode based on the CV measurement (Fig. S17†) and $C _ { \\mathrm { d l } }$ method.33 As shown in Fig. 4f, the NiAlPt-LDH@PHEA electrode exhibited a $C _ { \\mathrm { d l } }$ of $6 6 \\mathrm { m F } \\mathrm { c m } ^ { - 2 }$ which was signicantly larger than that for PHEA and NiAlLDH@PHEA (Fig. S17d†). Also, the LSV curves were normalized with the ECSA to illustrate the intrinsic activity and compared in Fig. "]}, {"key": "LDH loading", "value": "2.13 mg cm^-2", "source": ["As shown in Fig. 3a, the LSV curves indicate that the NiAlPt-LDH@PHEA electrode exhibited signicantly enhanced OER activity, as evidenced by the fact that an overpotential of merely $2 2 7 ~ \\mathrm { m V }$ was required to achieve the current density of 10 mA $\\mathrm { c m } ^ { - 2 }$ (Fig. 3c). Notably, the NiAlPtLDH@PHEA electrode exhibited much better OER activity than the NiAlPt-LDH@NF electrode, as shown in Fig. 3b. The LDH loadings on the two types of porous supports were measured to be $2 . 1 3 ~ \\mathrm { m g } ~ \\mathrm { c m } ^ { - 2 }$ for PHEA and $2 . 5 5 ~ \\mathrm { m g } ~ \\mathrm { c m } ^ { - 2 }$ for NF, respectively, suggesting that the contribution of the catalyst loading effect can be excluded. "]}, {"key": "Specific surface area", "value": "3.1202 m^2 g^-1", "source": ["Moreover, the BET measurement suggested an increased specic surface area of $3 . 1 2 0 2 ~ \\mathrm { m } ^ { 2 } ~ \\mathrm { g } ^ { - 1 }$ for the NiAlPt-LDH@PHEA electrode, which is attributed to the layered structure of LDH (Fig. S11†)."]}]}, "experimental_conditions": {"test_setup": {"source": ["\nFig. 3 Oxygen evolution reaction performance of HEA-based electrodes and their mechanism. (a) LSV curves of various bulk HEA-based electrodes. (b) Comparison of LSV curves between NiAlPt-LDH@PHEA and NiAlPt-LDH@NF. (c) Overpotentials for various HEA-based electrodes at different current densities. (d) Tafel plots. (e) Stability testing via the amperometric $j - t$ technique. (f) Polarization curves of NiAlPt-LDH@PHEA for the durability test after 2000 CV cycles. (g and h) In situ Raman spectra of PHEA (g) and NiAlPt-LDH@PHEA (h) upon excitation at 532 nm. (i) CV curves for the OER of NiAlPt-LDH@PHEA and NiAlPt-LDH@NF electrodes at a scan rate of $5 \\mathsf { m } \\mathsf { V } \\mathsf { s } ^ { - 1 }$ ."], "scan_rate": "5 mV s^-1", "substrate": null, "ir_compensation": null}, "electrolyte": {"source": ["\nTo illustrate the advantages of PHEA as an electrode substrate, the mechanical, physical and corresponding electrochemical properties of PHEA were compared with that of NF, the most commonly employed substrate in the laboratory and industry, as presented in Fig. 1. Due to the critical roles of ion diffusion and electrode/electrolyte interface during the electrochemical process, the wettability of the electrode with the operating solution $\\left( 1 \\mathrm { ~ M ~ K O H } \\right)$ was compared by measuring the contact angles. "], "ph_value": null, "concentration_molar": "1.0 M", "electrolyte_composition": "KOH"}, "synthesis_method": {"method": "One-step hydrothermal method", "source": ["Specically, a porous self-supporting HEA electrode was obtained via the selective gradient etching of a eutectic HEA, followed by the in situ growth of trace-precious metal-doped LDH as the active phase via a one-step hydrothermal route. ", "Aerwards, PHEA was utilized as a catalyst substrate to replace the conventionally employed commercial metal foam and then modied via the in situ growth of the trace-noble-metal-doped LDH phase using a one-step hydrothermal method, which was directly applied as a self-supporting electrode for electrochemical water splitting. "], "key_parameters": null}, "other_environmental_params": []}}]} |  | 4
91 | a26516394b336e510aa1472fca5af9f7 | {"extraction_results": [{"alloy_id": "PdMoGaInNi", "performance": {"stability": {"source": ["Besides tailoring the catalytic activity by the featured effects of HEA， the high entropy effect and sluggish diffusion effect can also improve the stability of HEA catalysts.As shown in Figure 3d, the long-term stability tests were performed at a constant current density of $1 0 \\mathrm { \\ m A } \\mathrm { \\ c m } ^ { - 2 }$ ： In contrast to the intuition that leaching of nonprecious metal from alloy catalysts in the acid electrolyte may be detrimental to the catalyst performance，the PdMoGaInNi HEA nanosheets exhibit great stability with no noticeable decay during the HER process for $1 2 \\ \\mathrm { h } ,$ ，while the commercial Pd/C shows significant activity decay. "], "cycle_count": null, "test_method": "Chronopotentiometry", "duration_hours": "12", "degradation_details": null, "performance_retention": "no noticeable decay"}, "tafel_slope": {"unit": "mV dec^-1", "value": null, "source": []}, "overpotential": [{"unit": "mV", "value": 13, "source": ["As the exploratory example of the two-dimensional high-entropy alloy (HEA) for HER, the PdMoGaInNi HEA nanosheets were synthesized to realize the predicted \\mathrm { P t } -free combination with optimal HBE. The PdMoGaInNi HEA nanosheets exhibit a high HER activity with low overpotentials of 1 3 \\mathrm { m V } at 1 0 ~ \\mathrm { m A } \\mathrm { c m } ^ { - 2 }, outperforming commercial \\operatorname { P d } / C and \\mathrm { P t } / \\mathrm { C } catalysts. ", "It has been successfully demonstrated that the HBE can be fine-tuned by multiple elements.As a result, toward HER the PdMoGaInNi HEA nanosheets exhibit a lower overpotential ( $\\eta = 1 3 ~ \\mathrm { m V }$ at $1 0 \\mathrm { \\ m A } \\mathrm { \\ c m } ^ { - 2 } )$ and a higher exchange current density $\\left( i _ { 0 } \\right. =$ $1 0 ^ { - 1 . 7 9 } \\mathrm { A } / \\mathrm { c m } ^ { 2 } )$ in $0 . 5 \\mathrm { ~ M ~ } \\bar { \\mathrm { H } } _ { 2 } \\mathrm { S O } _ { 4 }$ aqueous electrolyte, compared to the state-of-the-art platinum on carbon $\\left( \\mathrm { P t / C } \\right)$ catalyst $( \\eta =$ $1 7 ~ \\mathrm { m V }$ at $1 0 \\mathrm { \\ m A \\ c m } ^ { - 2 }$ $i _ { 0 } = 1 0 ^ { - 1 . 8 5 } \\mathrm { ~ A } / \\mathrm { c m } ^ { 2 } )$ . ", "The HER activity was evaluated in a two-compartment electrochemical cell with a Nafion 117 membrane between two chambers，at room temperature in $0 . 5 \\mathrm { ~ M ~ }$ （号 $\\mathrm { H } _ { 2 } \\mathrm { S O } _ { 4 }$ 22,23 As shown inFigure3a, the PdMoGaInNi HEA nanosheets exhibit excellent HER activity with an overpotential of only $1 3 ~ \\mathrm { m V }$ at the current density of $1 0 \\mathrm { \\ m A \\ c m ^ { - 2 } }$ ，which is better than the commercial $\\operatorname { P d } / C$ and $\\mathrm { P t } / \\mathrm { C }$ catalysts with overpotentials of $4 2 ~ \\mathrm { m V }$ and 17 $\\mathrm { m V }$ at $1 0 \\mathrm { \\ m A \\ c m } ^ { - 2 }$ ,respectively. "], "current_density": "10 mA cm^-2"}], "supplementary_performance": [{"key": "Exchange current density", "value": "10^{-1.79} A/cm^2", "source": ["It has been successfully demonstrated that the HBE can be fine-tuned by multiple elements.As a result, toward HER the PdMoGaInNi HEA nanosheets exhibit a lower overpotential ( $\\eta = 1 3 ~ \\mathrm { m V }$ at $1 0 \\mathrm { \\ m A } \\mathrm { \\ c m } ^ { - 2 } )$ and a higher exchange current density $\\left( i _ { 0 } \\right. =$ $1 0 ^ { - 1 . 7 9 } \\mathrm { A } / \\mathrm { c m } ^ { 2 } )$ in $0 . 5 \\mathrm { ~ M ~ } \\bar { \\mathrm { H } } _ { 2 } \\mathrm { S O } _ { 4 }$ aqueous electrolyte, compared to the state-of-the-art platinum on carbon $\\left( \\mathrm { P t / C } \\right)$ catalyst $( \\eta =$ $1 7 ~ \\mathrm { m V }$ at $1 0 \\mathrm { \\ m A \\ c m } ^ { - 2 }$ $i _ { 0 } = 1 0 ^ { - 1 . 8 5 } \\mathrm { ~ A } / \\mathrm { c m } ^ { 2 } )$ . "]}, {"key": "TOF", "value": "1.2 site^-1 s^-1", "source": ["This result indicates that the intrinsic activity of PdMoGaInNi HEA nanosheets is higher than that of commercial $\\operatorname { P d } / C$ ． To compare the intrinsic activity，for example, turnover frequency (TOF),the active sites number of PdMoGaInNi HEA nanosheets and commercial $\\mathrm { P t } / \\mathrm { C }$ were determined by CO-stripping (Figure S16).As shown in Table S1, the TOF of $\\mathrm { H } _ { 2 }$ on the PdMoGaInNi is $1 . 2 \\ \\mathrm { s i t e } ^ { - 1 } \\ s ^ { - 1 }$ which is twice that on the commercial $\\mathrm { P t } / \\mathrm { C }$ .It should be mentioned that the lower TOF of the $\\mathrm { P t } / \\mathrm { C }$ may result from higher loading and mass-transport limitation.24"]}, {"key": "Stability in PEM water electrolyzer", "value": "at least 200 h at 100 mA/cm^2", "source": ["Given the high entropy, lattice distortion, and sluggish diffusion effects of HEA, the PdMoGaInNi shows great long-term durability for at least $^{ 2 0 0 \\mathrm { ~ h ~ } }$ in a proton exchange membrane water electrolyzer.", "Moreover, the PdMoGaInNi HEA nanosheets show excellent long-term durability for at least $^ { 2 0 0 \\mathrm { ~ h ~ } }$ at $1 0 0 \\mathrm { \\ m A \\ c m } ^ { - 2 }$ in a PEM water electrolyzer. ", "\nThe long-term stability of PdMoGaInNi HEA nanosheets for hydrogen production was performed in a PEM water electrolyzer using Nafion 117 membrane (Figures S23, S24). ", "The MEA with PdMoGaInNi HEA nanosheets as cathode catalysts was able to operate steadily for at least $^ { 2 0 0 \\mathrm { ~ h ~ } }$ at the current density of $1 0 \\hat { 0 } \\mathrm { m A } / \\mathrm { c m } ^ { 2 }$ .After a $^ { 2 0 0 \\mathrm { ~ h ~ } }$ long-term stability test, the concentration of Pd cations for PdMoGaInNi HEA nanosheets in the acidic electrolyte was $1 5 . 6 \\mathrm { p p b }$ by inductively coupled plasma mass spectrometry (ICP-MS)，whereas 80.1 ppb for the commercial Pd/C (Figure S26).All the results above demonstrate that PdMoGaInNi HEA nanosheets are a promising Pt-free electrocatalyst that can be used in watersplitting devices."]}]}, "experimental_conditions": {"test_setup": {"source": ["\nFigure3.Electroatalyticpefoaneofteentroaldotallanosheeswithteecatalystsdingonthassyabo electrode. (a) Linear sweep voltammetric curves were measured in 0.5 M ${ \\mathrm { H } } _ { 2 } { \\mathrm { S O } } _ { 4 }$ with $i R$ -compensation at a scan rate of $1 0 \\ : \\dot { \\mathrm { m V } } \\ : s ^ { - 1 }$ . (b) Tafel plots were obtained from steady-state chronoamperometry responses. ", "HEA nanosheets were incorporated onto carbon black (Cabot, Vulcan XC-72） as the electrocatalysts (Figure S12). "], "scan_rate": "10 mV s^-1", "substrate": "carbon black (Cabot, Vulcan XC-72)", "ir_compensation": "applied"}, "electrolyte": {"source": ["It has been successfully demonstrated that the HBE can be fine-tuned by multiple elements.As a result, toward HER the PdMoGaInNi HEA nanosheets exhibit a lower overpotential ( $\\eta = 1 3 ~ \\mathrm { m V }$ at $1 0 \\mathrm { \\ m A } \\mathrm { \\ c m } ^ { - 2 } )$ and a higher exchange current density $\\left( i _ { 0 } \\right. =$ $1 0 ^ { - 1 . 7 9 } \\mathrm { A } / \\mathrm { c m } ^ { 2 } )$ in $0 . 5 \\mathrm { ~ M ~ } \\bar { \\mathrm { H } } _ { 2 } \\mathrm { S O } _ { 4 }$ aqueous electrolyte, compared to the state-of-the-art platinum on carbon $\\left( \\mathrm { P t / C } \\right)$ catalyst $( \\eta =$ $1 7 ~ \\mathrm { m V }$ at $1 0 \\mathrm { \\ m A \\ c m } ^ { - 2 }$ $i _ { 0 } = 1 0 ^ { - 1 . 8 5 } \\mathrm { ~ A } / \\mathrm { c m } ^ { 2 } )$ . ", "\nFigure3.Electroatalyticpefoaneofteentroaldotallanosheeswithteecatalystsdingonthassyabo electrode. (a) Linear sweep voltammetric curves were measured in 0.5 M ${ \\mathrm { H } } _ { 2 } { \\mathrm { S O } } _ { 4 }$ with $i R$ -compensation at a scan rate of $1 0 \\ : \\dot { \\mathrm { m V } } \\ : s ^ { - 1 }$ . (b) Tafel plots were obtained from steady-state chronoamperometry responses. ", "The HER activity was evaluated in a two-compartment electrochemical cell with a Nafion 117 membrane between two chambers，at room temperature in $0 . 5 \\mathrm { ~ M ~ }$ （号 $\\mathrm { H } _ { 2 } \\mathrm { S O } _ { 4 }$ 22,23 As shown inFigure3a, the PdMoGaInNi HEA nanosheets exhibit excellent HER activity with an overpotential of only $1 3 ~ \\mathrm { m V }$ at the current density of $1 0 \\mathrm { \\ m A \\ c m ^ { - 2 } }$ ，which is better than the commercial $\\operatorname { P d } / C$ and $\\mathrm { P t } / \\mathrm { C }$ catalysts with overpotentials of $4 2 ~ \\mathrm { m V }$ and 17 $\\mathrm { m V }$ at $1 0 \\mathrm { \\ m A \\ c m } ^ { - 2 }$ ,respectively. "], "ph_value": null, "concentration_molar": "0.5 M", "electrolyte_composition": "H2SO4"}, "synthesis_method": {"method": "solution-phase synthesis", "source": ["\nThe Pd-Mo-Ga family HEA nanosheets (Figures 2a and S1） were solution-phase synthesized by mixing metal precursors in oleylamine, using excess $\\mathrm { M o } ( \\mathrm { C O } ) _ { 6 }$ as the reducing agent and the in situ generated CO as the capping agent (see details in the Supporting Information).19-21 It is believed that the strong adsorption of CO on the Pd (111) surface prevents growth along the [111] direction,which is responsible for the morphology of nanosheets. "], "key_parameters": "oleylamine, Mo(CO)6 as reducing agent, in situ CO as capping agent"}, "other_environmental_params": [{"key": "Electrochemical cell setup", "value": "two-compartment electrochemical cell with a Nafion 117 membrane", "source": ["The HER activity was evaluated in a two-compartment electrochemical cell with a Nafion 117 membrane between two chambers，at room temperature in $0 . 5 \\mathrm { ~ M ~ }$ （号 $\\mathrm { H } _ { 2 } \\mathrm { S O } _ { 4 }$ 22,23 As shown inFigure3a, the PdMoGaInNi HEA nanosheets exhibit excellent HER activity with an overpotential of only $1 3 ~ \\mathrm { m V }$ at the current density of $1 0 \\mathrm { \\ m A \\ c m ^ { - 2 } }$ ，which is better than the commercial $\\operatorname { P d } / C$ and $\\mathrm { P t } / \\mathrm { C }$ catalysts with overpotentials of $4 2 ~ \\mathrm { m V }$ and 17 $\\mathrm { m V }$ at $1 0 \\mathrm { \\ m A \\ c m } ^ { - 2 }$ ,respectively. "]}, {"key": "Test temperature", "value": "room temperature", "source": ["The HER activity was evaluated in a two-compartment electrochemical cell with a Nafion 117 membrane between two chambers，at room temperature in $0 . 5 \\mathrm { ~ M ~ }$ （号 $\\mathrm { H } _ { 2 } \\mathrm { S O } _ { 4 }$ 22,23 As shown inFigure3a, the PdMoGaInNi HEA nanosheets exhibit excellent HER activity with an overpotential of only $1 3 ~ \\mathrm { m V }$ at the current density of $1 0 \\mathrm { \\ m A \\ c m ^ { - 2 } }$ ，which is better than the commercial $\\operatorname { P d } / C$ and $\\mathrm { P t } / \\mathrm { C }$ catalysts with overpotentials of $4 2 ~ \\mathrm { m V }$ and 17 $\\mathrm { m V }$ at $1 0 \\mathrm { \\ m A \\ c m } ^ { - 2 }$ ,respectively. "]}]}}]} |  | 1
92 | a51a9a86e78e124a2531973416135fa1 | {"extraction_results": [{"alloy_id": "PtRuPdCoNi", "performance": {"stability": {"source": ["We found that HEA-1.7 shows no significant attenuation during the 3Oo hours continuous operation, indicating that these high-entropy nanoparticles possess commendable structural stability. "], "cycle_count": null, "test_method": "Chronopotentiometry", "duration_hours": "300", "degradation_details": "no significant attenuation", "performance_retention": null}, "tafel_slope": [{"unit": "mV dec^-1", "value": "27", "source": ["In addition,HEA-1.7 displays the lowest Tafel slope of $2 7 \\mathrm { m V } \\mathrm { d e c } ^ { - 1 }$ ,which is also lower than that of $\\mathrm { P t } / \\mathrm { C }$ $( 3 4 \\mathrm { m V } \\mathrm { d e c } ^ { - 1 } )$ ,demonstrating the Volmer-Tafel mechanism operates as the HER pathway (Figure S43-44). "]}, {"unit": "mV dec^-1", "value": "64.1", "source": ["\nWe also assessed the HER activity of catalysts in alkaline environments. The results consistently demonstrate that HEA-1.7 outperforms the other three sizes of HEAs. When tested in a $1 . 0 \\mathbf { M }$ KOH solution,HEA-1.7 exhibited commendable HER activity，requiring only a low overpotential of $5 3 \\mathrm { m V }$ toachieve a current density of $1 0 \\mathrm { m A c m } ^ { - 2 }$ ,as illustrated in Figure 6a.Furthermore,HEA1.7 shows favorable reaction kinetics for alkaline HER, characterized by a smaller Tafel slope $( 6 4 . 1 \\mathrm { m V } \\mathrm { d e c } ^ { - 1 } )$ and the lowest charge transfer resistance $( R _ { \\mathrm { c t } } )$ ,as illustrated in Figure 6b and 6c.These findings collectively indicate that smaller HEA NPs have a greater metal utilization eficiency compared to larger counterparts, thus facilitating an efficient electrocatalytic HER process.To further elucidate how HEA-1.7 enhances HER performance in alkaline conditions,we investigated the underlying reaction mechanism using attenuated total reflectance surface-enhanced infrared absorption spectroscopy (ATR-SEIRAS). "]}], "overpotential": [{"unit": "mV", "value": "16", "source": ["Experimentally, the smaller size of HEAs is more favorable for the HER and ORR performances,aligning wellwith theoretical predictions.Specifically, HEA nanoparticles sized at $1 . 7 \\mathrm { n m }$ (HEA-1.7) endows a $1 6 \\mathrm { m V }$ overpotential at current density of $1 0 \\mathrm { m A c m } ^ { - 2 }$ yielding a mass activity of $3 1 . 9 \\mathrm { A m g _ { N M } } ^ { - 1 }$ of noble metal in HER, significantly outperforming commercial $\\mathrm { P t } / \\mathrm { C }$ catalyst. ", "The HEA-1.7 demonstrates an overpotential requirement of only $1 6 \\mathrm { m V }$ to reach a current density of $1 0 \\mathrm { m A c m } ^ { - 2 }$ ,which is over $2 0 \\mathrm { m V }$ lower than that observed for the other three sizes of HEA.It outperforms most of the reported advanced catalysts (Table S9),indicating the superior HER performance of HEA-1.7. "], "current_density": "10 mA cm^-2"}, {"unit": "mV", "value": "53", "source": ["\nWe also assessed the HER activity of catalysts in alkaline environments. The results consistently demonstrate that HEA-1.7 outperforms the other three sizes of HEAs. When tested in a $1 . 0 \\mathbf { M }$ KOH solution,HEA-1.7 exhibited commendable HER activity，requiring only a low overpotential of $5 3 \\mathrm { m V }$ toachieve a current density of $1 0 \\mathrm { m A c m } ^ { - 2 }$ ,as illustrated in Figure 6a.Furthermore,HEA1.7 shows favorable reaction kinetics for alkaline HER, characterized by a smaller Tafel slope $( 6 4 . 1 \\mathrm { m V } \\mathrm { d e c } ^ { - 1 } )$ and the lowest charge transfer resistance $( R _ { \\mathrm { c t } } )$ ,as illustrated in Figure 6b and 6c.These findings collectively indicate that smaller HEA NPs have a greater metal utilization eficiency compared to larger counterparts, thus facilitating an efficient electrocatalytic HER process.To further elucidate how HEA-1.7 enhances HER performance in alkaline conditions,we investigated the underlying reaction mechanism using attenuated total reflectance surface-enhanced infrared absorption spectroscopy (ATR-SEIRAS). "], "current_density": "10 mA cm^-2"}], "supplementary_performance": [{"key": "mass activity at -0.05 V vs RHE", "value": "31.9 A mg_NM^-1", "source": ["Experimentally, the smaller size of HEAs is more favorable for the HER and ORR performances,aligning wellwith theoretical predictions.Specifically, HEA nanoparticles sized at $1 . 7 \\mathrm { n m }$ (HEA-1.7) endows a $1 6 \\mathrm { m V }$ overpotential at current density of $1 0 \\mathrm { m A c m } ^ { - 2 }$ yielding a mass activity of $3 1 . 9 \\mathrm { A m g _ { N M } } ^ { - 1 }$ of noble metal in HER, significantly outperforming commercial $\\mathrm { P t } / \\mathrm { C }$ catalyst. ", "The mass activity of HEA-1.7 can attain a peak value of $3 1 . 9 \\mathrm { A m g _ { N M } } ^ { - 1 }$ at $- 0 . 0 5 \\mathrm { V }$ vs.RHE, significantly surpassing the other three sizes of HEA catalysts and being 53.2 times more than the $0 . 6 \\mathrm { A m g _ { N M } } ^ { - 1 }$ observed with $\\mathrm { P t } / \\mathrm { C }$ This strategy can also be easily applicable to other reduction reactions when taking metal components and size adjustability into account.", "Moreover, Figure 5d presents the mass activity of several catalysts normalized by the mass of noble metal (NM).The data indicate that the HEA-1.7 catalyst exhibits a significant advantage (Figure S35)，with a mass activity reaching ashighas $3 1 . 9 \\mathrm { A m g _ { N M } } ^ { - 1 }$ at $- 0 . 0 5 \\mathrm { V }$ vs.RHE,which is 53.2 times higher than that of $\\mathrm { P t } / \\mathrm { C }$ catalyst $( 0 . 6 \\mathrm { A m g _ { N M } } ^ { - 1 } )$ .These findings imply that a smaller size can significantly increase the utilization of noble metals. "]}, {"key": "specific activity at 0.05 V vs RHE", "value": "19.9 mA cm^-2", "source": ["At overpotential of $0 . 0 5 { \\mathrm { V } }$ (vs RHE),the HEA-1.7showcasesanexceptionalspecificactivity $( 1 9 . 9 \\mathrm { m A c m } ^ { - 2 } )$ ,which is 35.5 times greater than that of $\\mathrm { P t } / \\mathrm { C }$ $( 0 . 5 6 \\mathrm { m A c m } ^ { - 2 } )$"]}, {"key": "double-layer capacitance (C_dl)", "value": "10.22 mF cm^-2", "source": ["\nFigure 5. Electrochemical performance in $0 . 5 ~ { \\mathsf { M } }$ ${ \\sf H } _ { 2 } { \\sf S } { \\sf O } _ { 4 }$ electrolyte. (a) HER polarization curves of HEA-1.7,2.3,3.0 and 3.9 samples.(b) Polarization curves of HEA-1.7,Pt,Ru,Pdand $\\mathsf { P t } / \\mathsf { C }$ (c) The corresponding histogram for overpotentials at 10 and $1 0 0 m \\mathsf { A c m } ^ { - 2 }$ obtained for HEA1.7,2.3,3.0, 3.9 and $\\mathsf { P t } / \\mathsf { C }$ samples. (d) Mass activity at an overpotential of ${ 5 0 } \\mathsf { m V }$ (vs.RHE) for HEA-1.7,2.3,3.0,3.9 and $\\mathsf { P t } / \\mathsf { C }$ (e) Scan rate dependencefeuresii-17,d3.9.fstploofH17239.atiffek functionand particle sizeof HEA samples. (h) Long-term stability tests of HEA-1.7at current densities from 10 to $1 0 0 m \\mathsf { A c m } ^ { - 2 }$"]}]}, "experimental_conditions": {"test_setup": {"source": [], "scan_rate": null, "substrate": null, "ir_compensation": null}, "electrolyte": {"source": ["\nFigure 5. Electrochemical performance in $0 . 5 ~ { \\mathsf { M } }$ ${ \\sf H } _ { 2 } { \\sf S } { \\sf O } _ { 4 }$ electrolyte. (a) HER polarization curves of HEA-1.7,2.3,3.0 and 3.9 samples.(b) Polarization curves of HEA-1.7,Pt,Ru,Pdand $\\mathsf { P t } / \\mathsf { C }$ (c) The corresponding histogram for overpotentials at 10 and $1 0 0 m \\mathsf { A c m } ^ { - 2 }$ obtained for HEA1.7,2.3,3.0, 3.9 and $\\mathsf { P t } / \\mathsf { C }$ samples. (d) Mass activity at an overpotential of ${ 5 0 } \\mathsf { m V }$ (vs.RHE) for HEA-1.7,2.3,3.0,3.9 and $\\mathsf { P t } / \\mathsf { C }$ (e) Scan rate dependencefeuresii-17,d3.9.fstploofH17239.atiffek functionand particle sizeof HEA samples. (h) Long-term stability tests of HEA-1.7at current densities from 10 to $1 0 0 m \\mathsf { A c m } ^ { - 2 }$"], "ph_value": null, "concentration_molar": "0.5 M", "electrolyte_composition": "H2SO4"}, "synthesis_method": {"method": "基于金属有机框架（MOFs）和聚合物纤维的限域效应", "source": ["\nThe process of fabricating ultrafine and customizable HEA nanoparticles (NPs） poses significant challenges,due to the significant property differences and easy aggregation of metal atoms.[15] In our research,a series of size-tunable HEA electrocatalysts were synthesized based on the confinement effect of metal-organic frameworks (MOFs） and polymer fibers.Firstly,ZIF-8 nanoparticles confined with Pt，Ru，Pd,Co，Ni ions were electrospun into the polyacrylonitrile (PAN) polymer fibers.During the subsequent calcination process, the migration and aggregation of metal ions can be largely restricted by ZIF frameworks and the fiber substrate.Therefore,the size of HEA electrocatalysts can be controlled by the loading amount of metal ions in ZIF-8.During the pyrolysis process,the carbonization of PAN and the collapse of ZIF-8 would form porous carbon fibers loaded with HEA nanoparticles.Those porous carbon fibers eventually crosslinked to a flexible and selfsupported carbon membrane,which are designated as HEA1.7,HEA-2.3,HEA-3.0,and HEA-3.9,respectively.Under laboratory conditions,wecan prepareapproximately $4 0 0 \\mathrm { c m } ^ { 2 }$ HEA catalysts in one go (Figure 2b and Figure S18). "], "key_parameters": null}, "other_environmental_params": []}}, {"alloy_id": "HEA-2.3", "performance": {"stability": {"source": [], "cycle_count": null, "test_method": "Unknown", "duration_hours": null, "degradation_details": null, "performance_retention": null}, "tafel_slope": [], "overpotential": [], "supplementary_performance": []}, "experimental_conditions": {"test_setup": {"source": [], "scan_rate": null, "substrate": null, "ir_compensation": null}, "electrolyte": {"source": ["\nFigure 5. Electrochemical performance in $0 . 5 ~ { \\mathsf { M } }$ ${ \\sf H } _ { 2 } { \\sf S } { \\sf O } _ { 4 }$ electrolyte. (a) HER polarization curves of HEA-1.7,2.3,3.0 and 3.9 samples.(b) Polarization curves of HEA-1.7,Pt,Ru,Pdand $\\mathsf { P t } / \\mathsf { C }$ (c) The corresponding histogram for overpotentials at 10 and $1 0 0 m \\mathsf { A c m } ^ { - 2 }$ obtained for HEA1.7,2.3,3.0, 3.9 and $\\mathsf { P t } / \\mathsf { C }$ samples. (d) Mass activity at an overpotential of ${ 5 0 } \\mathsf { m V }$ (vs.RHE) for HEA-1.7,2.3,3.0,3.9 and $\\mathsf { P t } / \\mathsf { C }$ (e) Scan rate dependencefeuresii-17,d3.9.fstploofH17239.atiffek functionand particle sizeof HEA samples. (h) Long-term stability tests of HEA-1.7at current densities from 10 to $1 0 0 m \\mathsf { A c m } ^ { - 2 }$"], "ph_value": null, "concentration_molar": "0.5 M", "electrolyte_composition": "H2SO4"}, "synthesis_method": {"method": "基于金属有机框架（MOFs）和聚合物纤维的限域效应", "source": ["\nThe process of fabricating ultrafine and customizable HEA nanoparticles (NPs） poses significant challenges,due to the significant property differences and easy aggregation of metal atoms.[15] In our research,a series of size-tunable HEA electrocatalysts were synthesized based on the confinement effect of metal-organic frameworks (MOFs） and polymer fibers.Firstly,ZIF-8 nanoparticles confined with Pt，Ru，Pd,Co，Ni ions were electrospun into the polyacrylonitrile (PAN) polymer fibers.During the subsequent calcination process, the migration and aggregation of metal ions can be largely restricted by ZIF frameworks and the fiber substrate.Therefore,the size of HEA electrocatalysts can be controlled by the loading amount of metal ions in ZIF-8.During the pyrolysis process,the carbonization of PAN and the collapse of ZIF-8 would form porous carbon fibers loaded with HEA nanoparticles.Those porous carbon fibers eventually crosslinked to a flexible and selfsupported carbon membrane,which are designated as HEA1.7,HEA-2.3,HEA-3.0,and HEA-3.9,respectively.Under laboratory conditions,wecan prepareapproximately $4 0 0 \\mathrm { c m } ^ { 2 }$ HEA catalysts in one go (Figure 2b and Figure S18). "], "key_parameters": null}, "other_environmental_params": []}}, {"alloy_id": "HEA-3.0", "performance": {"stability": {"source": [], "cycle_count": null, "test_method": "Unknown", "duration_hours": null, "degradation_details": null, "performance_retention": null}, "tafel_slope": [], "overpotential": [], "supplementary_performance": []}, "experimental_conditions": {"test_setup": {"source": [], "scan_rate": null, "substrate": null, "ir_compensation": null}, "electrolyte": {"source": ["\nFigure 5. Electrochemical performance in $0 . 5 ~ { \\mathsf { M } }$ ${ \\sf H } _ { 2 } { \\sf S } { \\sf O } _ { 4 }$ electrolyte. (a) HER polarization curves of HEA-1.7,2.3,3.0 and 3.9 samples.(b) Polarization curves of HEA-1.7,Pt,Ru,Pdand $\\mathsf { P t } / \\mathsf { C }$ (c) The corresponding histogram for overpotentials at 10 and $1 0 0 m \\mathsf { A c m } ^ { - 2 }$ obtained for HEA1.7,2.3,3.0, 3.9 and $\\mathsf { P t } / \\mathsf { C }$ samples. (d) Mass activity at an overpotential of ${ 5 0 } \\mathsf { m V }$ (vs.RHE) for HEA-1.7,2.3,3.0,3.9 and $\\mathsf { P t } / \\mathsf { C }$ (e) Scan rate dependencefeuresii-17,d3.9.fstploofH17239.atiffek functionand particle sizeof HEA samples. (h) Long-term stability tests of HEA-1.7at current densities from 10 to $1 0 0 m \\mathsf { A c m } ^ { - 2 }$"], "ph_value": null, "concentration_molar": "0.5 M", "electrolyte_composition": "H2SO4"}, "synthesis_method": {"method": "基于金属有机框架（MOFs）和聚合物纤维的限域效应", "source": ["\nThe process of fabricating ultrafine and customizable HEA nanoparticles (NPs） poses significant challenges,due to the significant property differences and easy aggregation of metal atoms.[15] In our research,a series of size-tunable HEA electrocatalysts were synthesized based on the confinement effect of metal-organic frameworks (MOFs） and polymer fibers.Firstly,ZIF-8 nanoparticles confined with Pt，Ru，Pd,Co，Ni ions were electrospun into the polyacrylonitrile (PAN) polymer fibers.During the subsequent calcination process, the migration and aggregation of metal ions can be largely restricted by ZIF frameworks and the fiber substrate.Therefore,the size of HEA electrocatalysts can be controlled by the loading amount of metal ions in ZIF-8.During the pyrolysis process,the carbonization of PAN and the collapse of ZIF-8 would form porous carbon fibers loaded with HEA nanoparticles.Those porous carbon fibers eventually crosslinked to a flexible and selfsupported carbon membrane,which are designated as HEA1.7,HEA-2.3,HEA-3.0,and HEA-3.9,respectively.Under laboratory conditions,wecan prepareapproximately $4 0 0 \\mathrm { c m } ^ { 2 }$ HEA catalysts in one go (Figure 2b and Figure S18). "], "key_parameters": null}, "other_environmental_params": []}}, {"alloy_id": "HEA-3.9", "performance": {"stability": {"source": [], "cycle_count": null, "test_method": "Unknown", "duration_hours": null, "degradation_details": null, "performance_retention": null}, "tafel_slope": {"unit": "mV dec^-1", "value": null, "source": []}, "overpotential": [], "supplementary_performance": []}, "experimental_conditions": {"test_setup": {"source": ["Guided by DFT calculations,we fabricate a series of ultrasmall and sizeadjustable (1.7,2.3,3.0 and $3 . 9 \\mathrm { n m }$ ）HEA nanoparticles (NPs）on the flexible and porous carbon nanofiber membrane.Experimentally,HER and ORR performances were used to study the size effect in the HEA (PtRuPdCoNi). ", "\nThe process of fabricating ultrafine and customizable HEA nanoparticles (NPs） poses significant challenges,due to the significant property differences and easy aggregation of metal atoms.[15] In our research,a series of size-tunable HEA electrocatalysts were synthesized based on the confinement effect of metal-organic frameworks (MOFs） and polymer fibers.Firstly,ZIF-8 nanoparticles confined with Pt，Ru，Pd,Co，Ni ions were electrospun into the polyacrylonitrile (PAN) polymer fibers.During the subsequent calcination process, the migration and aggregation of metal ions can be largely restricted by ZIF frameworks and the fiber substrate.Therefore,the size of HEA electrocatalysts can be controlled by the loading amount of metal ions in ZIF-8.During the pyrolysis process,the carbonization of PAN and the collapse of ZIF-8 would form porous carbon fibers loaded with HEA nanoparticles.Those porous carbon fibers eventually crosslinked to a flexible and selfsupported carbon membrane,which are designated as HEA1.7,HEA-2.3,HEA-3.0,and HEA-3.9,respectively.Under laboratory conditions,wecan prepareapproximately $4 0 0 \\mathrm { c m } ^ { 2 }$ HEA catalysts in one go (Figure 2b and Figure S18). "], "scan_rate": null, "substrate": "flexible and porous carbon nanofiber membrane", "ir_compensation": null}, "electrolyte": {"source": ["\nFigure 5. Electrochemical performance in $0 . 5 ~ { \\mathsf { M } }$ ${ \\sf H } _ { 2 } { \\sf S } { \\sf O } _ { 4 }$ electrolyte. (a) HER polarization curves of HEA-1.7,2.3,3.0 and 3.9 samples.(b) Polarization curves of HEA-1.7,Pt,Ru,Pdand $\\mathsf { P t } / \\mathsf { C }$ (c) The corresponding histogram for overpotentials at 10 and $1 0 0 m \\mathsf { A c m } ^ { - 2 }$ obtained for HEA1.7,2.3,3.0, 3.9 and $\\mathsf { P t } / \\mathsf { C }$ samples. (d) Mass activity at an overpotential of ${ 5 0 } \\mathsf { m V }$ (vs.RHE) for HEA-1.7,2.3,3.0,3.9 and $\\mathsf { P t } / \\mathsf { C }$ (e) Scan rate dependencefeuresii-17,d3.9.fstploofH17239.atiffek functionand particle sizeof HEA samples. (h) Long-term stability tests of HEA-1.7at current densities from 10 to $1 0 0 m \\mathsf { A c m } ^ { - 2 }$"], "ph_value": null, "concentration_molar": "0.5 M", "electrolyte_composition": "H2SO4"}, "synthesis_method": {"method": "Based on the conﬁnement effect of metal-organic frameworks (MOFs) and polymer fibers (one-step spatially conﬁned approach)", "source": ["\nThe process of fabricating ultrafine and customizable HEA nanoparticles (NPs） poses significant challenges,due to the significant property differences and easy aggregation of metal atoms.[15] In our research,a series of size-tunable HEA electrocatalysts were synthesized based on the confinement effect of metal-organic frameworks (MOFs） and polymer fibers.Firstly,ZIF-8 nanoparticles confined with Pt，Ru，Pd,Co，Ni ions were electrospun into the polyacrylonitrile (PAN) polymer fibers.During the subsequent calcination process, the migration and aggregation of metal ions can be largely restricted by ZIF frameworks and the fiber substrate.Therefore,the size of HEA electrocatalysts can be controlled by the loading amount of metal ions in ZIF-8.During the pyrolysis process,the carbonization of PAN and the collapse of ZIF-8 would form porous carbon fibers loaded with HEA nanoparticles.Those porous carbon fibers eventually crosslinked to a flexible and selfsupported carbon membrane,which are designated as HEA1.7,HEA-2.3,HEA-3.0,and HEA-3.9,respectively.Under laboratory conditions,wecan prepareapproximately $4 0 0 \\mathrm { c m } ^ { 2 }$ HEA catalysts in one go (Figure 2b and Figure S18). "], "key_parameters": null}, "other_environmental_params": []}}, {"alloy_id": "CuAgPdCoNi", "performance": {"stability": {"source": [], "cycle_count": null, "test_method": "Unknown", "duration_hours": null, "degradation_details": null, "performance_retention": null}, "tafel_slope": {"unit": "mV dec^-1", "value": null, "source": []}, "overpotential": [], "supplementary_performance": []}, "experimental_conditions": {"test_setup": null, "electrolyte": null, "synthesis_method": null, "other_environmental_params": []}}, {"alloy_id": "PdAgCuCoNi", "performance": {"stability": {"source": [], "cycle_count": null, "test_method": "Unknown", "duration_hours": null, "degradation_details": null, "performance_retention": null}, "tafel_slope": {"unit": "mV dec^-1", "value": null, "source": []}, "overpotential": [], "supplementary_performance": []}, "experimental_conditions": {"test_setup": null, "electrolyte": null, "synthesis_method": null, "other_environmental_params": []}}]} |  | 6
93 | a5433e161bbf6436f2e9e6665fe4f630 | {"extraction_results": [{"alloy_id": "HEA-PdPtRhIrCu metallene", "performance": {"stability": {"source": ["Catalyst stability is a critical factor in assessing the electrocatalytic HER performance. Figure 4e displays the HER polarization curves of HEA-PdPtRhIrCu metallene after 10 000 cycles almost overlapping with the initial curve, with negligible reduction in current density. ", "It is notable that the specific overpotential only exhibits a slight increase at a current density of $- 1 0 \\mathrm { m A } \\mathrm { c m } ^ { - 2 }$ after 10 o00 cycles (Figure S14, Supporting Information). ", "Furthermore,the chronopotentiometry $( \\mathrm { V - t } )$ measurements reveal only a small increase in the overpotential of HEAPdPtRhIrCu metallene at current densities of $- 1 0 \\mathrm { \\ m A \\ c m ^ { - 2 } }$ for $2 0 \\mathrm { ~ h ~ }$ (Figure 4f).Notably,at a current density of $- 1 0 \\mathrm { \\ m A \\ c m ^ { - 2 } }$ ， the HEA-PdPtRhIrCu metallne exhibits superior long-term stability compared with $\\mathrm { P t / C }$ (Figure S15, Supporting Information). "], "cycle_count": "10000", "test_method": "CV Cycling", "duration_hours": "20", "degradation_details": "negligible reduction in current density, slight increase in overpotential", "performance_retention": null}, "tafel_slope": {"unit": "mV dec^-1", "value": "37", "source": ["The synthesized HEA-PdPtRhlrCu metallene exhibits superior HER performance in a 1 M KOH solution, where the required overpotential of HEA-PdPtRhlrCu metallene is only $1 5 ~ \\mathsf { m v }$ to reach a current density of $- 1 0 \\mathsf { m A } \\mathsf { c m } ^ { - 2 }$ while possessing a low Tafel slope for $3 7 ~ \\mathsf { m } \\mathsf { v } \\mathsf { d e c } ^ { - 1 }$. ", "\nHerein,we develop a facile and fast solvothermal method to synthesize the HEA-PdPtRhIrCu metallene.Due to the ultrathin high-entropy metallene structure and the synergistic effect of the multi-metal, the HEA-PdPtRhIrCu metallene exhibits excellent HER performance under alkaline conditions $( 1 \\mathrm { ~ \\bf ~ M ~ } \\mathrm { ~ K O H } )$ ，with an overpotential of only $1 5 \\mathrm { m V }$ at $- 1 0 \\mathrm { \\ m A \\ c m ^ { - 2 } }$ and a low Tafel slope of $3 7 \\mathrm { m V } \\mathrm { d e c ^ { - 1 } }$ ,while presenting remarkable durability and stability. ", "For the superior HER activity of HEA-PdPtRhIrCu metallene,on the one hand,this is attributed to numerous lattice distortions and defects in the high-entropy metallene structure that can provide more active sites,10d] on the other hand,the synergistic effect and adjustable electronic structure among the five elements in HEA-PdPtRhIrCu metallene can optimize the adsorption and activation of intermediates in electrocatalytic reaction.For investigating the HER kinetic behavior of various catalysts,the Tafel slope plots were obtained (Figure 4c).The Tafel slope value of HEA-PdPtRhIrCu metallene $( 3 7 ~ \\mathrm { m V ~ d e c ^ { - 1 } } ,$ ）islower than those of Pd metallene $( 1 7 3 \\ \\mathrm { m V } \\ \\mathrm { d e c ^ { - 1 } }$ and $\\mathrm { P t / C }$ $( 6 4 ~ \\mathrm { m V ~ d e c ^ { - 1 } }$ ),indicating the remarkable HER kinetics of HEA-PdPtRhIrCu metallene.Moreover, the Tafel slope value of HEA-PdPtRhIrCu metallene ( $\\mid <$ theoretical value of $4 0 \\ \\mathrm { m V \\ d e c ^ { - 1 } }$ in alkaline media) demonstrates that the HER mechanism follows a fast Volmer-Tafel step on HEA-PdPtRhIrCu metallene.[27] Apart from the Tafel slope, the", "The excellent HER performance for HEA-PdPtRhIrCu metallene reveals an ultralow overpotential of $1 5 ~ \\mathrm { m V }$ $( - 1 0 \\mathrm { \\ m A \\ c m ^ { - 2 } } ,$ ),a Tafel slope of $3 7 \\mathrm { m V } \\mathrm { d e c ^ { - 1 } }$ as well as excellent durability and stability in alkaline solutions.The excellent HER performance is mainly attributed to the unique high-entropy metallene structure and the synergistic effect of multiple elements.DFT calculations further reveal the optimization of HER activity by the synergistic effect between multiple metals and the tunable electronic structure.The strong coupling effect and the strong bonding induced by the multielement interactions promote the surface electron transfer and high HER electroactivity, the differences in the $d$ -band centers of various elements reveal the balance of electronic structures induced by various elements,which ensure the electrocatalytic HER stability of HEA-PdPtRhIrCu metallene,the optimized electronic structure of Pt sites induced by the synergistic effect for various elements achieves the optimal Pt-H bonding to promote the HER performance.This work offers a novel and attractive strategy for the synthesis of high-entropy metallene toward various fields of materials and catalysis."]}, "overpotential": [{"unit": "mV", "value": "15", "source": ["The synthesized HEA-PdPtRhlrCu metallene exhibits superior HER performance in a 1 M KOH solution, where the required overpotential of HEA-PdPtRhlrCu metallene is only $1 5 ~ \\mathsf { m v }$ to reach a current density of $- 1 0 \\mathsf { m A } \\mathsf { c m } ^ { - 2 }$ while possessing a low Tafel slope for $3 7 ~ \\mathsf { m } \\mathsf { v } \\mathsf { d e c } ^ { - 1 }$. ", "\nHerein,we develop a facile and fast solvothermal method to synthesize the HEA-PdPtRhIrCu metallene.Due to the ultrathin high-entropy metallene structure and the synergistic effect of the multi-metal, the HEA-PdPtRhIrCu metallene exhibits excellent HER performance under alkaline conditions $( 1 \\mathrm { ~ \\bf ~ M ~ } \\mathrm { ~ K O H } )$ ，with an overpotential of only $1 5 \\mathrm { m V }$ at $- 1 0 \\mathrm { \\ m A \\ c m ^ { - 2 } }$ and a low Tafel slope of $3 7 \\mathrm { m V } \\mathrm { d e c ^ { - 1 } }$ ,while presenting remarkable durability and stability. ", "Based on the calculation,the ECSAs values of HEA-PdPtRhIrCu metallene, Pd metallene,and $\\mathrm { P t / C }$ were $8 9 . 2 4 ~ \\mathrm { m } ^ { 2 } ~ \\mathrm { g } ^ { - 1 }$ $4 7 . 3 9 ~ \\mathrm { m } ^ { 2 } ~ \\mathrm { g } ^ { - 1 }$ and $4 9 . 5 0 \\ \\mathrm { m } ^ { 2 } \\ \\mathrm { g } ^ { - 1 }$ ,respectively (Figure S10d, Supporting Information).The largest ECSA value for HEA-PdPtRhIrCu metallene indicates more active sites owing to the optimized metallene structure and multiple components.Figure 4a visually displays that the HEA-PdPtRhIrCu metallene possesses the most outstanding alkaline HER performance compared with other catalysts.Meanwhile,as illustrated in Figure 4b,an ultralow overpotential of only $1 5 ~ \\mathrm { m V }$ can achieve a cathode current density of $- 1 0 \\mathrm { \\ m A \\ c m ^ { - 2 } }$ for HEA-PdPtRhIrCu metallene,which is significantly lower than those of Pd metallene $( 2 7 3 \\ \\mathrm { m V } )$ and $\\mathrm { P t / C }$ $( 5 7 ~ \\mathrm { m V } )$ .The ECSA-normalized HER polarization curves were analyzed to further investigate the intrinsic activity of the various catalysts (Figure S1la,Supporting Information).As displayed in Figure S11b (Supporting Information),the HEA-PdPtRhIrCu $( 1 . 5 5 \\mathrm { \\ m A \\ c m ^ { - 2 } } _ { \\mathrm { E C S A } } )$ possesses a higher specific activity compared with Pd metallene $( 0 . 0 1 \\mathrm { m A } \\mathrm { c m ^ { - 2 } } _ { \\mathrm { E C S A } } )$ and $\\mathrm { P t / C }$ (0.49 mA $\\mathrm { c m } ^ { - 2 } \\mathrm { _ { E C S A } ) }$ at $- 0 . 0 2 5 \\mathrm { V }$ (vs RHE). ", "The excellent HER performance for HEA-PdPtRhIrCu metallene reveals an ultralow overpotential of $1 5 ~ \\mathrm { m V }$ $( - 1 0 \\mathrm { \\ m A \\ c m ^ { - 2 } } ,$ ),a Tafel slope of $3 7 \\mathrm { m V } \\mathrm { d e c ^ { - 1 } }$ as well as excellent durability and stability in alkaline solutions.The excellent HER performance is mainly attributed to the unique high-entropy metallene structure and the synergistic effect of multiple elements.DFT calculations further reveal the optimization of HER activity by the synergistic effect between multiple metals and the tunable electronic structure.The strong coupling effect and the strong bonding induced by the multielement interactions promote the surface electron transfer and high HER electroactivity, the differences in the $d$ -band centers of various elements reveal the balance of electronic structures induced by various elements,which ensure the electrocatalytic HER stability of HEA-PdPtRhIrCu metallene,the optimized electronic structure of Pt sites induced by the synergistic effect for various elements achieves the optimal Pt-H bonding to promote the HER performance.This work offers a novel and attractive strategy for the synthesis of high-entropy metallene toward various fields of materials and catalysis."], "current_density": "-10 mA cm^-2"}], "supplementary_performance": [{"key": "Exchange current density (J0)", "value": "3.84 mA cm^-2", "source": ["The HEA-PdPtRhIrCu metallene possesses a higher $J _ { 0 }$ value $( 3 . 8 4 ~ \\mathrm { m A } ~ \\mathrm { c m } ^ { - 2 } )$ ）compared with Pd metallene $( 0 . 2 5 \\mathrm { \\ m A \\ c m ^ { - 2 } }$ and $\\mathrm { P t / C }$ $( 1 . 5 0 ~ \\mathrm { m A } ~ \\mathrm { c m } ^ { - 2 } )$ suggesting a faster and stable charge transfer between HEAPdPtRhIrCu metallene and electrolyte. "]}, {"key": "Charge transfer resistance (Rct)", "value": "20.04 Ω", "source": ["The calculated $R _ { \\mathrm { c t } }$ value for HEAPdPtRhIrCu metallene is $2 0 . 0 4 ~ \\Omega$ ,which is lower than those of Pd metallene $( 1 7 2 . 4 0 \\Omega )$ and $\\mathrm { P t / C }$ $\\left( 7 0 . 0 7 \\Omega \\right)$ ,indicating a faster electron conductivity. "]}, {"key": "Electrochemically active surface area (ECSA)", "value": "89.24 m^2 g^-1", "source": ["Based on the calculation,the ECSAs values of HEA-PdPtRhIrCu metallene, Pd metallene,and $\\mathrm { P t / C }$ were $8 9 . 2 4 ~ \\mathrm { m } ^ { 2 } ~ \\mathrm { g } ^ { - 1 }$ $4 7 . 3 9 ~ \\mathrm { m } ^ { 2 } ~ \\mathrm { g } ^ { - 1 }$ and $4 9 . 5 0 \\ \\mathrm { m } ^ { 2 } \\ \\mathrm { g } ^ { - 1 }$ ,respectively (Figure S10d, Supporting Information).The largest ECSA value for HEA-PdPtRhIrCu metallene indicates more active sites owing to the optimized metallene structure and multiple components.Figure 4a visually displays that the HEA-PdPtRhIrCu metallene possesses the most outstanding alkaline HER performance compared with other catalysts.Meanwhile,as illustrated in Figure 4b,an ultralow overpotential of only $1 5 ~ \\mathrm { m V }$ can achieve a cathode current density of $- 1 0 \\mathrm { \\ m A \\ c m ^ { - 2 } }$ for HEA-PdPtRhIrCu metallene,which is significantly lower than those of Pd metallene $( 2 7 3 \\ \\mathrm { m V } )$ and $\\mathrm { P t / C }$ $( 5 7 ~ \\mathrm { m V } )$ .The ECSA-normalized HER polarization curves were analyzed to further investigate the intrinsic activity of the various catalysts (Figure S1la,Supporting Information).As displayed in Figure S11b (Supporting Information),the HEA-PdPtRhIrCu $( 1 . 5 5 \\mathrm { \\ m A \\ c m ^ { - 2 } } _ { \\mathrm { E C S A } } )$ possesses a higher specific activity compared with Pd metallene $( 0 . 0 1 \\mathrm { m A } \\mathrm { c m ^ { - 2 } } _ { \\mathrm { E C S A } } )$ and $\\mathrm { P t / C }$ (0.49 mA $\\mathrm { c m } ^ { - 2 } \\mathrm { _ { E C S A } ) }$ at $- 0 . 0 2 5 \\mathrm { V }$ (vs RHE). "]}]}, "experimental_conditions": {"test_setup": {"source": [], "scan_rate": null, "substrate": null, "ir_compensation": null}, "electrolyte": {"source": ["The synthesized HEA-PdPtRhlrCu metallene exhibits superior HER performance in a 1 M KOH solution, where the required overpotential of HEA-PdPtRhlrCu metallene is only $1 5 ~ \\mathsf { m v }$ to reach a current density of $- 1 0 \\mathsf { m A } \\mathsf { c m } ^ { - 2 }$ while possessing a low Tafel slope for $3 7 ~ \\mathsf { m } \\mathsf { v } \\mathsf { d e c } ^ { - 1 }$. ", "\nHerein,we develop a facile and fast solvothermal method to synthesize the HEA-PdPtRhIrCu metallene.Due to the ultrathin high-entropy metallene structure and the synergistic effect of the multi-metal, the HEA-PdPtRhIrCu metallene exhibits excellent HER performance under alkaline conditions $( 1 \\mathrm { ~ \\bf ~ M ~ } \\mathrm { ~ K O H } )$ ，with an overpotential of only $1 5 \\mathrm { m V }$ at $- 1 0 \\mathrm { \\ m A \\ c m ^ { - 2 } }$ and a low Tafel slope of $3 7 \\mathrm { m V } \\mathrm { d e c ^ { - 1 } }$ ,while presenting remarkable durability and stability. ", "\nIna three-electrode system, the electrocatalytic alkaline HER activity of HEA-PdPtRhIrCu metallene was investigated in a $^ { 1 \\mathrm { ~ m ~ } }$ KOH solution,where the Pd metallene and $\\mathrm { P t } / \\mathrm { C }$ were measured and investigated as comparisons. ", "\nFigure 4.a) HER polarization curves,b) the comparison of overpotential at $- 7 0 \\mathsf { m A } \\mathsf { c m } ^ { - 2 }$ ,c) Tafel plots,and d) EIS curves for various catalysts in 1 M KOHelectrolyte.eHRpolarizatiocurveofthdPumetalebeforandfteroccesin1OHsutio.fCoe tiometrycurvesof the HEA-PdPtRhlrCumetalleneundertheconstantcathodiccurrent densityof $- 7 0 \\ m A \\ c m ^ { - 2 }$ for $^ { 2 0 \\mathrm { ~ h ~ } }$ in a $7 ~ \\mathsf { m }$ KOH solution. g) Mechanism diagramofthe electrocatalytic HER for HEA-PdPtRhlrCu metallene in the alkaline electrolyte."], "ph_value": null, "concentration_molar": "1 M", "electrolyte_composition": "KOH"}, "synthesis_method": {"method": "one-step solvothermal method", "source": ["In this study, an ultrathin HEA-PdPtRhlrCu metallene with abundant lattice distortions and defects is prepared via a facile one-step hydrothermal method. ", "\nHerein,we develop a facile and fast solvothermal method to synthesize the HEA-PdPtRhIrCu metallene.Due to the ultrathin high-entropy metallene structure and the synergistic effect of the multi-metal, the HEA-PdPtRhIrCu metallene exhibits excellent HER performance under alkaline conditions $( 1 \\mathrm { ~ \\bf ~ M ~ } \\mathrm { ~ K O H } )$ ，with an overpotential of only $1 5 \\mathrm { m V }$ at $- 1 0 \\mathrm { \\ m A \\ c m ^ { - 2 } }$ and a low Tafel slope of $3 7 \\mathrm { m V } \\mathrm { d e c ^ { - 1 } }$ ,while presenting remarkable durability and stability. ", "\n# 2. Results and Discussion\n\nFigure 1a illustrates the HEA-PdPtRhIrCu metallene was prepared by adopting a facile and rapid one-step solvothermal method, where ${ \\mathrm { P d } } ( { \\mathrm { a c a c } } ) _ { 2 }$ ， $\\mathrm { P t } ( \\mathsf { a c a c } ) _ { 2 }$ ， ${ \\mathrm { C } } _ { 8 } { \\mathrm { H } } _ { 1 2 } { \\mathrm { O } } _ { 8 } { \\mathrm { R h } } _ { 2 }$ ， $\\mathrm { N a } _ { 2 } \\mathrm { I r C l } _ { 6 } { \\cdot } 6 \\mathrm { H } _ { 2 } \\mathrm { O }$ ，and $\\mathrm { C u } ( \\mathsf { a c a c } ) _ { 2 }$ were employed as metal precursors,N,N-dimethylformamide (DMF) and ethylene glycol (EG)as the solvents,and diethylenetriamine (DETA)as a diamine ligand can facilitate the formation of 2D nanosheet structure.[17]", "\n# 3. Conclusions\n\nIn conclusion，we have successfully synthesized the HEAPdPtRhIrCu metallene with abundant lattice distortions and defects by a one-step solvothermal method."], "key_parameters": null}, "other_environmental_params": []}}]} |  | 1
94 | a59797acabd45afeeb33c2f469967f8c | {"extraction_results": [{"alloy_id": "CoNiCuZnPd HEA sub-nanoclusters", "performance": {"stability": {"source": ["\n# Reversible Structural Change of HEA Sub-Nanoclusters\n\nThe stability of the present catalyst under oxidative/reductive conditions is a key factor affecting the application of this material to automotive emissions control. ", "This stability was therefore assessed by monitoring changes in local structure using in situ XAFS. The experimental protocol and the resulting spectra are presented in Figures S2O-S26. ", "Figure 7a shows the Pd K-edge XANES spectra obtained at $4 0 0 ~ ^ { \\circ } \\mathrm { C }$ under either an oxidative $\\left( 8 0 0 0 \\mathrm { \\ p p m \\ N O / H e } \\right)$ or reductive $\\left( 2 0 , 0 0 0 \\mathrm { \\ p p m \\ H _ { 2 } / H e } \\right)$ atmosphere.The data initially acquired from the $\\mathrm { P d } / \\mathrm { C e O } _ { 2 } – \\mathrm { N R } s$ indicate Pd in the metallic state but the edge position is shifted to a higher energy under NO, accompanied by a gradual change in the shape in the post-edge region. ", "These variations are indicative of the oxidation of Pd. Following the introduction of $\\mathrm { H } _ { 2 } ,$ the edge position returned to the initial lower energy value and two characteristic peaks related to metallic Pd appeared. ", "These changes were also observed even after successive oxidation and reduction.\n\nFigure 7. Pd K-edge in situ XANES spectra obtained from the (a) $\\mathrm { P d } / \\mathrm { C e O } _ { 2 } – \\mathrm { N R } s$ and (d) CoNiCuZnPd/ $\\mathrm { C e O } _ { 2 }$ -NRs under the flow of $\\mathrm { N O } / \\mathrm { H } _ { 2 }$ at $4 0 0 ^ { \\circ } \\mathrm { C }$ . ", "Pd K-edge in situ FT-EXAFS spectra obtained from $( \\boldsymbol { \\mathrm { b } } , \\boldsymbol { \\mathrm { c } } )$ $\\mathrm { P d } / \\mathrm { C e } \\mathrm { O } _ { 2 }$ -NRs and $( \\mathbf { e } , \\mathbf { f } )$ CoNiCuZnPd/ $\\mathrm { C e O } _ { 2 }$ -NRs under the flow of $\\mathrm { N O } / \\mathrm { H } _ { 2 }$ at $4 0 0 ~ ^ { \\circ } \\mathrm { C } .$ Fractions of $( \\mathbf { g } )$ metallic Pd species in $\\mathrm { P d } / \\mathrm { C e } \\mathrm { O } _ { 2 }$ -NRsand CoNiCuZnPd/ ${ \\mathrm { C e O } } _ { 2 }$ -NRs and of (h) ${ \\bf { M } } ^ { 0 }$ species and (i) HEA in $\\mathrm { C o N i C u Z n P d / }$ ${ \\mathrm { C e O } } _ { 2 }$ under the flow of $\\mathrm { N O } / \\mathrm { H } _ { 2 } ,$ as determined by linear combination fiting (LCF)of XANES spectra.", "\nThe FT-EXAFS spectra provided further evidence for the above scenario (Figure $^ { 7 \\mathrm { b } , \\mathrm { c } } ,$ .The intensity of the initial main peak due to Pd-Pd bonds at approximately $2 . 5 \\mathrm { ~ \\AA ~ }$ decreased under NO,accompanied by an increase in the peak related to $\\mathrm { P d } { - } \\mathrm { O }$ bonds at approximately 1.6 A. Following the introduction of $\\mathrm { H } _ { 2 } ,$ the latter peak disappeared and the PdPd peak was recovered.These results are clear evidence for the reversible redox capabilities of Pd species on monometallic Pd/ $\\mathrm { C e O } _ { 2 }$ catalysts under oxidative/reductive conditions,as has been reported previously.49", "\nInterestingly，the $\\mathrm { C o N i C u Z n P d / C e O _ { 2 } \\mathrm { { - N R } } }$ specimen exhibited different regeneration properties from those for monometallic $\\mathrm { P d } / \\mathrm { C e O } _ { 2 } – \\mathrm { N R s }$ (Figure $\\mathrm { 7 d - f ) }$ .The initially flat XANES spectrum transitioned to a shape typical of monometallic Pd upon the introduction of NO.In the case of the FT-EXAFS spectra, the peak attributed to short $\\mathrm { P d } { \\bf - M }$ bonds at approximately $2 . 1 \\mathring \\mathrm { A }$ disappeared and a peak related to long Pd-Pd bonds gradually appeared. ", "These data clearly suggest that the oxidation of Pd species was suppressed even upon exposure to NO，with the other metals acting as sacrificial species to prevent this oxidation.After switching to a $\\mathrm { H } _ { 2 }$ flow， the XANES spectrum regained the flat shape characteristic of the HEA. The FT-EXAFS spectrum also recovered the original HEA structure with decreasing and increasing intensity of peaks associated with long Pd-Pd bonds and short $\\mathrm { P d } { \\bf - M }$ bonds, respectively.", "\nLinear combination fitting (LCF） of these Pd K-edge XANES spectra provided further information regarding the oxidation state of each metal during the redox sequence.As shown in Figure ${ \\mathrm { 7 g } } ,$ the $\\mathrm { P d } ^ { 0 }$ fraction $\\mathrm { \\bar { ( P d ^ { 0 } / ( P d ^ { 0 } + P d ^ { \\hat { 2 } + } ) } } )$ in the $\\mathrm { P d } / \\mathrm { C e } \\mathrm { O } _ { 2 }$ -NRs was initially 0.90 but subsequently decreased to 0.37 after the introduction of NO for $3 0 ~ \\mathrm { \\ m i n }$ ，and then returned to its initial value under a reductive $\\mathrm { H } _ { 2 }$ atmosphere. ", "Conversely, the oxidation of Pd species in the $\\mathrm { C o N i C u Z n P d / }$ ${ \\mathrm { C e O } } _ { 2 }$ -NRs was suppressed and a fraction of 0.78 was observed even after a $3 0 ~ \\mathrm { m i n }$ exposure to NO.Moreover, the Pd in this material was almost entirely reduced to the metallic state upon the introduction of $\\mathrm { H } _ { 2 }$ .It should also be noted that the Pd species in the $\\mathrm { C o N i C u Z n P d / C e O _ { 2 } \\mathrm { - N R s } }$ sample exhibited almost complete reversibility of this process following successive oxidation and reduction.", "\nThe fraction of ${ \\bf { M } } ^ { 0 }$ species among all the elements in the $\\mathrm { C o N i C u Z n P d / C e O _ { 2 } \\mathrm { - } N R s }$ was evaluated based on applying the LCF technique to XANES spectra. ", "As summarized in Figure $\\mathrm { 7 h } ,$ ，each of the base metals was oxidized under NO but returned to the metallic form under $\\mathrm { H } _ { 2 }$ .It should be noted that Co and Ni were oxidized completely,while $\\mathrm { { C u } }$ and $\\mathrm { Z n }$ were only partially oxidized during exposure to NO.Figure 7i show the HEA proportions determined by the LCF analyses of Pd Kedge XANES spectra of Pd foil and the original CoNiCuZnPd/ $\\mathrm { C e O } _ { 2 }$ -NRs.Under NO,this proportion decreased from 1 to 0.31,but following the introduction of $\\mathrm { H } _ { 2 } ,$ the HEA structure was recovered."], "cycle_count": null, "test_method": "Chronopotentiometry", "duration_hours": null, "degradation_details": "Reversible structural change under NO/H2 atmospheres", "performance_retention": null}, "tafel_slope": {"unit": null, "value": null, "source": []}, "overpotential": [], "supplementary_performance": [{"key": "NO Conversion Temperature", "value": "100 °C (100% conversion)", "source": ["\nThe $\\mathrm { C o N i C u Z n P d / C e O _ { 2 } \\mathrm { - N R s } }$ exhibited the highest activity at lower temperatures，giving an NO conversion of $1 0 0 \\%$ at $1 0 0 ~ ^ { \\circ } \\mathrm { C }$ .This temperature was considerably lower than those required when using NPs $( 1 5 0 ~ ^ { \\circ } \\mathrm { C } )$ and NCs $\\left( 2 0 0 ~ ^ { \\circ } \\mathrm { C } \\right)$ as supports. "]}, {"key": "Catalytic Activity Comparison", "value": "Higher than Pd/CeO2-NRs and other monometallic catalysts", "source": ["\nThe $\\mathrm { C o N i C u Z n P d / C e O _ { 2 } \\mathrm { - N R s } }$ exhibited the highest activity at lower temperatures，giving an NO conversion of $1 0 0 \\%$ at $1 0 0 ~ ^ { \\circ } \\mathrm { C }$ .This temperature was considerably lower than those required when using NPs $( 1 5 0 ~ ^ { \\circ } \\mathrm { C } )$ and NCs $\\left( 2 0 0 ~ ^ { \\circ } \\mathrm { C } \\right)$ as supports. ", "It should also be noted that the catalytic activity of the $\\mathrm { C o N i C u R u P d / C e O _ { 2 } \\mathrm { { - N R } } }$ sample was substantially higher than that of $\\mathrm { P d } / \\mathrm { C e O } _ { 2 } – \\mathrm { N R } s$ prepared by the same method. ", "Furthermore,other non-noble metal catalysts (that is,M/ $\\mathrm { C e O } _ { 2 }$ -NRs where $\\mathbf { M } = \\mathbf { C o }$ $\\mathrm { N i } ,$ $\\mathrm { C u } ,$ or $\\mathrm { Z n }$ ）exhibited essentially zero NO reduction activity at $2 0 0 ~ ^ { \\circ } \\mathrm { C } ,$ as shown in Figure S17. ", "Similarly，the $\\mathrm { C o N i C u Z n P d / C e O _ { 2 } – N P s }$ provided improved activity in comparison with the corresponding monometallic $\\mathrm { P d } / \\mathrm { C e O } _ { 2 } – \\mathrm { N P s }$ catalyst at low temperature，confirming the partial formation of a quinary HEA, albeit with relatively large cluster sizes on the nanometer scale.Conversely，the $\\mathrm { C o N i C u Z n P d } / \\mathrm { C e O } _ { 2 } – \\mathrm { N C s }$ exhibited lower activity than the $\\mathrm { P d } / \\mathrm { C e O } _ { 2 } – \\mathrm { N C } s _ { ; }$ ，presumably because of the absence of HEA NPs.These results suggest that the formation of HEA improves the catalytic NO reduction activities in comparison to monometallic Pd catalysts $( \\mathrm { e . g . , \\ C o N i C u Z n P d / C e O _ { 2 } \\mathrm { - N R s } }$ VS $\\mathrm { P d } / \\mathrm { C e } \\mathrm { O } _ { 2 }$ -NRsand $\\mathrm { C o N i C u Z n P d / C e O _ { 2 } \\mathrm { - N P s } }$ VS $\\mathrm { P d } / \\mathrm { C e } \\mathrm { O } _ { 2 }$ NPs)due to the synergistic effects of multiple elements (that is，the so-called cocktail effect).Additionally， the subnanometer HEA clusters formed on the $\\mathrm { C e O } _ { 2 }$ -NRsexhibited not only the cocktail effects but also the quantum size effects, as discussed below,and functioned better for NO reduction."]}, {"key": "Cluster Size", "value": "0.79 nm (13 atoms)", "source": ["Assuming that the present clusters each had a fcc cuboctahedral lattice structure，the diameter of the quinary CoNiCuZnPd alloy cluster having a CN of 5.6 can be estimated to be $0 . 7 9 { \\mathrm { n m } }$ ,consisting of an average of 13 atoms, according to the relationship between the CN and the diameter of a Pd cluster.43 In addition, the Pd-Pd interatomic distance in the $\\mathrm { C o N i C u Z n P d } / \\mathrm { C e O } _ { 2 } – \\mathrm { N R s }$ $\\left( 2 . 7 0 \\mathrm { \\AA } \\right)$ was found to be much shorter than that in the Pd foil (2.74 A). "]}, {"key": "Adsorption Energy (NO)", "value": "Strengthened compared to monometallic slabs", "source": ["The $E _ { \\mathrm { a d } }$ values for NO and H adsorbed at fcc on-top,fcc hollow,and hcp hollow sites on CoNiCuZnPd HEA slabs and the corresponding monometallic slabs are summarized in Figures 6c,d and S18.", "\nFor fcc on-top adsorption, each element was found to more strongly adsorb NO molecules in the case of the HEA slab rather than the corresponding monometallic slab.However, the H $E _ { \\mathrm { a d } }$ values were identical between the HEA and monometallic models. ", "Similar trends were observed for fcc and hcp hollow sites. The NO $E _ { \\mathrm { a d } }$ on the hollow sites associated with the HEA slab was also higher than the average value for the monometallic models, while the H $E _ { \\mathrm { a d } }$ on these same sites was almost unchanged from the average value for the monometallic slabs.Furthermore，the adsorption energies were also calculated using the HEA cluster model containing 13 atoms to evaluate the size effects.As shown in Figure S19, all elements within the HEA cluster strongly adsorbed NO compared to the corresponding elements within the HEA slabs. "]}, {"key": "Adsorption Energy (H)", "value": "Comparable to monometallic slabs", "source": ["The $E _ { \\mathrm { a d } }$ values for NO and H adsorbed at fcc on-top,fcc hollow,and hcp hollow sites on CoNiCuZnPd HEA slabs and the corresponding monometallic slabs are summarized in Figures 6c,d and S18.", "\nFor fcc on-top adsorption, each element was found to more strongly adsorb NO molecules in the case of the HEA slab rather than the corresponding monometallic slab.However, the H $E _ { \\mathrm { a d } }$ values were identical between the HEA and monometallic models. ", "Similar trends were observed for fcc and hcp hollow sites. The NO $E _ { \\mathrm { a d } }$ on the hollow sites associated with the HEA slab was also higher than the average value for the monometallic models, while the H $E _ { \\mathrm { a d } }$ on these same sites was almost unchanged from the average value for the monometallic slabs.Furthermore，the adsorption energies were also calculated using the HEA cluster model containing 13 atoms to evaluate the size effects.As shown in Figure S19, all elements within the HEA cluster strongly adsorbed NO compared to the corresponding elements within the HEA slabs. "]}]}, "experimental_conditions": {"test_setup": {"source": ["The present work demonstrates the synthesis of \\( \\mathrm{C e O}_ { 2 } \\) nanorods \\( \\left( \\mathrm{C e O}_ { 2 } – \\mathrm{N R s} \\right) \\) on which sub-nanometer CoNiCuZnPd HEA clusters were formed with the aid of a pronounced hydrogen spillover effect on readily reducible \\( \\mathrm{C e O}_ { 2 } \\) (110） facets. ", "This work examined facetdependent hydrogen spillover behavior and found that a $\\mathrm { C e O } _ { 2 }$ NR support having exposed (11o） planes provided enhanced hydrogen spillover compared with ${ \\mathrm { C e O } } _ { 2 } – \\mathbf { N C } s$ and $\\mathrm { C e O } _ { 2 }$ -NPs specimens,thus producing sub-nanosized HEA clusters.The resulting CoNiCuZnPd HEA nanoclusters on a ${ \\mathrm { C e O } } _ { 2 }$ -NR support exhibited high catalytic activity during the NO reduction reaction even at low temperatures.These results provide further evidence that HEA nanoclusters can show unique structural reversibility in response to repeated exposure to the oxidative/reductive atmospheres.The present study establishes a promising technique for the synthesis of ultrafine multimetal nanoclusters having novel properties asa consequence of the synergistic effects of multiple elements mixing in a quantum-sized region.", "\n# Hydrogen Spillover-Assisted Synthesis and Characterization of HEA Catalysts\n\nThree types of $\\mathrm { C o N i C u Z n P d } / \\mathrm { C e O } _ { 2 }$ specimens were synthesized,utilizing a conventional impregnation method."], "scan_rate": null, "substrate": "CeO2-NRs", "ir_compensation": null}, "electrolyte": {"source": [], "ph_value": null, "concentration_molar": null, "electrolyte_composition": null}, "synthesis_method": {"method": "impregnation method", "source": ["\n# Hydrogen Spillover-Assisted Synthesis and Characterization of HEA Catalysts\n\nThree types of $\\mathrm { C o N i C u Z n P d } / \\mathrm { C e O } _ { 2 }$ specimens were synthesized,utilizing a conventional impregnation method.", "In this process,all the metal precursors were deposited on each $\\mathrm { C e O } _ { 2 }$ support, followed by reduction under a hydrogen atmosphere at $6 0 0 ^ { \\circ } \\mathrm { C }$ .This combination of elements was selected based on the moderately different reduction potentials for these metals $( E ^ { 0 } ( { \\bf C o } ^ { 2 + } / { \\bf C o } ^ { 0 } ) = - 0 . 2 8 { \\bf V } _ { ; }$ $E ^ { 0 } ( \\mathrm { N i ^ { 2 + } / \\tilde { N } i ^ { 0 } } ) = - 0 . 2 6 \\mathrm { \\ V }$ $E ^ { 0 } ( \\mathbf { C u } ^ { 2 + } /$ $\\mathrm { C u } ^ { 0 } ) = + 0 . 3 4 \\mathrm { V }$ $E ^ { 0 } \\left( \\mathrm { Z n } ^ { 2 + } / \\mathrm { Z n } ^ { 0 } \\right) = - 0 . 7 6 \\mathrm { V } ,$ and $E ^ { 0 } ( \\mathrm { P d ^ { 2 + } / P d ^ { 0 } } ) =$ $+ 0 . 9 9 \\mathrm { ~ V ~ } _ { ; }$ ，all vs a normal hydrogen electrode).Especially， the use of the transition metals such as Pd is crucial to initiate hydrogen spillover that enable the simultaneous reduction of precursors,as discussed later.The formation of a solid-solution phase from a multimetallic system requires a specific difference in atomic size $\\begin{array} { r } { ( \\delta < 6 . 6 \\% \\delta = \\sqrt { \\sum _ { i = 1 } ^ { n } x _ { i } \\Big ( 1 - \\frac { r _ { i } } { \\bar { r } } \\Big ) ^ { 2 } } \\times 1 0 0 ) } \\end{array}$ and in configurational enthalpy $( - 1 1 . 6 ~ < ~ \\Delta H _ { \\mathrm { m i x } } ~ < ~ 3 . 2 ~ \\mathrm { k J / m o l } ,$ $\\begin{array} { r } { \\Delta H _ { \\mathrm { m i x } } = 4 \\sum _ { j \\neq 1 } ^ { n } \\sum _ { i = 1 } ^ { n } x _ { i } x _ { j } \\Delta H _ { i j } ) } \\end{array}$ where $x _ { i } , \\ r _ { i } , \\ \\overline { { r } } ,$ and $\\Delta H _ { \\mathrm { m i x } }$ are the mole fraction of ith component, the atomic radius of the ith component， the average of atomic radius of the components，and the mixing enthalpy of the ith and jth component with the molar ratio of 1:1.40 The present CoNiCuZnPd combination satisfed these criteria ( $\\mathit { \\Delta } \\delta = 3 . 8 \\%$ $\\Delta H _ { \\mathrm { m i x } } = - 8 . 2 \\ \\mathrm { k J / m o l } )$ and so the formation of an HEA was expected.", "Finally,the specimen was reduced under a flow of hydrogen gas at $6 0 0 ~ ^ { \\circ } \\mathrm { C }$ without any calcination."], "key_parameters": "600 °C, H2 atmosphere"}, "other_environmental_params": [{"key": "Catalytic Reaction", "value": "NO reduction with H2", "source": ["\n# Catalytic Performance of CoNiCuZnPd/CeO2 during NO Reduction\n\nIn the present work, catalytic nitric oxide (NO) reduction with $\\mathrm { H } _ { 2 }$ was conducted as a benchmark reaction using the quinary alloy on the various $\\mathrm { C e O } _ { 2 }$ supports.The effect of temperature on the catalytic activity between S0 and $2 0 0 ~ ^ { \\circ } \\mathrm { C }$ is summarized in Figures 5 and S16.", "Each specimen was pre-reduced by heating to $6 0 0 ~ ^ { \\circ } \\mathrm { C }$ at a rate of $5 ~ { } ^ { \\circ } { \\bf C } / { \\mathrm { m i n } }$ under a $2 0 \\ \\mathrm { m L / m i n }$ flow of $\\mathrm { H } _ { 2 }$ and holding at that temperature for $^ \\textrm { \\scriptsize 2 b }$ followed by cooling to room temperature.Catalytic activity tests were then conducted under a 50 $\\mathrm { m L } / \\mathrm { m i n }$ flow of a $\\mathrm { N O } / \\mathrm { H } _ { 2 } / \\mathrm { H e }$ mixture containing $8 0 0 0 \\mathrm { p p m N O }$ and $2 0 , 0 0 0 \\ \\mathrm { p p m \\ H } _ { 2 }$ .The reaction products were analyzed with an online gas chromatograph (Shimadzu GC-2014 with a SHINWA SHINCARBON-ST column and a thermal conductivity detector)."]}, {"key": "Reaction Gas Composition", "value": "8000 ppm NO, 20,000 ppm H2 in He", "source": ["Each specimen was pre-reduced by heating to $6 0 0 ~ ^ { \\circ } \\mathrm { C }$ at a rate of $5 ~ { } ^ { \\circ } { \\bf C } / { \\mathrm { m i n } }$ under a $2 0 \\ \\mathrm { m L / m i n }$ flow of $\\mathrm { H } _ { 2 }$ and holding at that temperature for $^ \\textrm { \\scriptsize 2 b }$ followed by cooling to room temperature.Catalytic activity tests were then conducted under a 50 $\\mathrm { m L } / \\mathrm { m i n }$ flow of a $\\mathrm { N O } / \\mathrm { H } _ { 2 } / \\mathrm { H e }$ mixture containing $8 0 0 0 \\mathrm { p p m N O }$ and $2 0 , 0 0 0 \\ \\mathrm { p p m \\ H } _ { 2 }$ .The reaction products were analyzed with an online gas chromatograph (Shimadzu GC-2014 with a SHINWA SHINCARBON-ST column and a thermal conductivity detector)."]}, {"key": "Reactor Type", "value": "Fixed-bed reactor", "source": ["\n# Catalytic Activity Measurement\n\nCatalytic activities were evaluated using a fixed-bed reactor system. "]}, {"key": "Catalyst Mass", "value": "50 mg", "source": ["In each trial, a $5 0 ~ \\mathrm { m g }$ quantity of as-deposited catalyst was transferred into a quartz cell with an internal diameter of $4 \\mathrm { m m }$ held between two portions of quartz wool. "]}, {"key": "Pre-reduction Condition", "value": "600 °C, 20 mL/min H2, 2 h", "source": ["Each specimen was pre-reduced by heating to $6 0 0 ~ ^ { \\circ } \\mathrm { C }$ at a rate of $5 ~ { } ^ { \\circ } { \\bf C } / { \\mathrm { m i n } }$ under a $2 0 \\ \\mathrm { m L / m i n }$ flow of $\\mathrm { H } _ { 2 }$ and holding at that temperature for $^ \\textrm { \\scriptsize 2 b }$ followed by cooling to room temperature.Catalytic activity tests were then conducted under a 50 $\\mathrm { m L } / \\mathrm { m i n }$ flow of a $\\mathrm { N O } / \\mathrm { H } _ { 2 } / \\mathrm { H e }$ mixture containing $8 0 0 0 \\mathrm { p p m N O }$ and $2 0 , 0 0 0 \\ \\mathrm { p p m \\ H } _ { 2 }$ .The reaction products were analyzed with an online gas chromatograph (Shimadzu GC-2014 with a SHINWA SHINCARBON-ST column and a thermal conductivity detector)."]}]}}, {"alloy_id": "HEA13 (Co2Ni2Cu3Zn3Pd3)", "performance": {"stability": {"source": [], "cycle_count": null, "test_method": "Unknown", "duration_hours": null, "degradation_details": null, "performance_retention": null}, "tafel_slope": {"unit": null, "value": null, "source": []}, "overpotential": [], "supplementary_performance": [{"key": "XANES Spectrum Feature", "value": "Unique flat shape without oscillations", "source": ["\nInterestingly，the Pd K-edge XANES spectrum of the $\\mathrm { C o N i C u Z n P d } / \\mathrm { C e O } _ { 2 } – \\mathrm { N R s }$ showed a unique featureless shape in the post-edge region without the two characteristic peaks at 24,390 and $2 4 { , } 4 1 5 \\ \\mathrm { e V }$ attributed to electron transition from the ls to Sp and 4f orbitals，respectively. ", "Conversely，the $\\mathrm { H E A _ { 1 3 } ( C o _ { 2 } N i _ { 2 } C u _ { 3 } Z n _ { 3 } P d _ { 3 } ) }$ cluster model reproduced a unique flat shape without obvious oscillations,further confirming that the $\\mathrm { C o N i C u Z n P d }$ alloy supported on the ${ \\mathrm { C e O } } _ { 2 } – \\mathbf { N R s }$ comprised a well-mixed solid-solution phase with sub-nanometer clusters."]}, {"key": "Model Confirmation", "value": "Reproduced experimental XANES spectrum of CoNiCuZnPd/CeO2-NRs", "source": ["Conversely，the $\\mathrm { H E A _ { 1 3 } ( C o _ { 2 } N i _ { 2 } C u _ { 3 } Z n _ { 3 } P d _ { 3 } ) }$ cluster model reproduced a unique flat shape without obvious oscillations,further confirming that the $\\mathrm { C o N i C u Z n P d }$ alloy supported on the ${ \\mathrm { C e O } } _ { 2 } – \\mathbf { N R s }$ comprised a well-mixed solid-solution phase with sub-nanometer clusters."]}]}, "experimental_conditions": {"test_setup": {"source": [], "scan_rate": null, "substrate": null, "ir_compensation": null}, "electrolyte": {"source": [], "ph_value": null, "concentration_molar": null, "electrolyte_composition": null}, "synthesis_method": {"method": "DFT-based simulation model", "source": ["These peaks are typically obtained from metallic Pd.45 Hence，DFT-based simulations of the Pd K-edge XANES spectra were conducted to elucidate the structure of the quinary HEA supported on the $\\mathrm { C e O } _ { 2 }$ -NRs.The amplitudes of the oscillations in the post-edge region were also evaluated, employing several sets of models, and bulk Pd,bulk HEA,and $\\mathrm { P d } _ { 1 3 }$ cluster models produced fluctuating spectra (Figures 3b and S15). ", "Conversely，the $\\mathrm { H E A _ { 1 3 } ( C o _ { 2 } N i _ { 2 } C u _ { 3 } Z n _ { 3 } P d _ { 3 } ) }$ cluster model reproduced a unique flat shape without obvious oscillations,further confirming that the $\\mathrm { C o N i C u Z n P d }$ alloy supported on the ${ \\mathrm { C e O } } _ { 2 } – \\mathbf { N R s }$ comprised a well-mixed solid-solution phase with sub-nanometer clusters."], "key_parameters": null}, "other_environmental_params": []}}, {"alloy_id": "Pd @ M Ox ; M = Co,Ni,Cu,Zn (core-shell model)", "performance": {"stability": {"source": ["\nInterestingly，the $\\mathrm { C o N i C u Z n P d / C e O _ { 2 } \\mathrm { { - N R } } }$ specimen exhibited different regeneration properties from those for monometallic $\\mathrm { P d } / \\mathrm { C e O } _ { 2 } – \\mathrm { N R s }$ (Figure $\\mathrm { 7 d - f ) }$ .The initially flat XANES spectrum transitioned to a shape typical of monometallic Pd upon the introduction of NO.In the case of the FT-EXAFS spectra, the peak attributed to short $\\mathrm { P d } { \\bf - M }$ bonds at approximately $2 . 1 \\mathring \\mathrm { A }$ disappeared and a peak related to long Pd-Pd bonds gradually appeared. ", "These data clearly suggest that the oxidation of Pd species was suppressed even upon exposure to NO，with the other metals acting as sacrificial species to prevent this oxidation.After switching to a $\\mathrm { H } _ { 2 }$ flow， the XANES spectrum regained the flat shape characteristic of the HEA. The FT-EXAFS spectrum also recovered the original HEA structure with decreasing and increasing intensity of peaks associated with long Pd-Pd bonds and short $\\mathrm { P d } { \\bf - M }$ bonds, respectively.", "\nNRs，which were determined to have diameters of approximately $2 \\ \\mathrm { n m }$ based on curve fitting of FT-EXAFS data, were easily oxidized and dispersed on the $\\mathrm { C e O } _ { 2 }$ .These NPs were therefore transformed into PdO clusters and single atom $\\mathrm { P d } ^ { \\delta + }$ species under oxidative NO conditions，and subsequently transitioned back to NPs by reduction with $\\mathrm { H } _ { 2 }$ 50,51 In the case of the $\\mathrm { C o N i C u Z n P d / C e O _ { 2 } \\mathrm { { - N R s } } }$ ,the randomly distributed Pd atoms formed core nuclei encapsulated by non-noble metal oxide shells (that is, $\\mathrm { P d } \\ @ \\mathrm { M O } _ { x } ;$ $\\mathbf { M } = \\mathbf { C o }$ ,Ni, Cu,and $\\mathrm { Z n }$ via the sacrificial oxidation of the base metals，which are easily oxidized under NO.These oxide shells provided steric hindrance to interactions between the Pd atoms and NO molecules and also inhibited the diffusion of Pd atoms into the $\\mathrm { C e O } _ { 2 }$ .It is notable that the morphology of the l3-atom nanoclusters changed from spherical cuboctahedral to raft-like, and that this change limited the exposure of Pd atoms.These structures could be reversibly changed back to well-mixed HEA nanoclusters under a $\\mathrm { H } _ { 2 }$ atmosphere via reduction of oxide shell and atomic diffusion to transform from core-shell to random structure by the contribution of entropic effects. "], "cycle_count": null, "test_method": "Unknown", "duration_hours": null, "degradation_details": "Sacrificial oxidation of base metals protects Pd core", "performance_retention": null}, "tafel_slope": {"unit": null, "value": null, "source": []}, "overpotential": [], "supplementary_performance": [{"key": "Morphology Change", "value": "Spherical cuboctahedral to raft-like", "source": ["\nNRs，which were determined to have diameters of approximately $2 \\ \\mathrm { n m }$ based on curve fitting of FT-EXAFS data, were easily oxidized and dispersed on the $\\mathrm { C e O } _ { 2 }$ .These NPs were therefore transformed into PdO clusters and single atom $\\mathrm { P d } ^ { \\delta + }$ species under oxidative NO conditions，and subsequently transitioned back to NPs by reduction with $\\mathrm { H } _ { 2 }$ 50,51 In the case of the $\\mathrm { C o N i C u Z n P d / C e O _ { 2 } \\mathrm { { - N R s } } }$ ,the randomly distributed Pd atoms formed core nuclei encapsulated by non-noble metal oxide shells (that is, $\\mathrm { P d } \\ @ \\mathrm { M O } _ { x } ;$ $\\mathbf { M } = \\mathbf { C o }$ ,Ni, Cu,and $\\mathrm { Z n }$ via the sacrificial oxidation of the base metals，which are easily oxidized under NO.These oxide shells provided steric hindrance to interactions between the Pd atoms and NO molecules and also inhibited the diffusion of Pd atoms into the $\\mathrm { C e O } _ { 2 }$ .It is notable that the morphology of the l3-atom nanoclusters changed from spherical cuboctahedral to raft-like, and that this change limited the exposure of Pd atoms.These structures could be reversibly changed back to well-mixed HEA nanoclusters under a $\\mathrm { H } _ { 2 }$ atmosphere via reduction of oxide shell and atomic diffusion to transform from core-shell to random structure by the contribution of entropic effects. "]}, {"key": "XANES Spectrum Feature", "value": "Contains two characteristic peaks of monometallic Pd0", "source": ["The simulated Pd K-edge XANES spectrum contained two characteristic peaks due to monometallic $\\mathrm { P d } ^ { 0 }$ ，in sharp contrast to the spectrum obtained for metallic HEA clusters (that is，the $\\mathrm { H E A } _ { 1 3 }$ clusters). "]}]}, "experimental_conditions": {"test_setup": {"source": [], "scan_rate": null, "substrate": null, "ir_compensation": null}, "electrolyte": {"source": [], "ph_value": null, "concentration_molar": null, "electrolyte_composition": null}, "synthesis_method": {"method": "Proposed structural model under oxidative conditions", "source": ["\nNRs，which were determined to have diameters of approximately $2 \\ \\mathrm { n m }$ based on curve fitting of FT-EXAFS data, were easily oxidized and dispersed on the $\\mathrm { C e O } _ { 2 }$ .These NPs were therefore transformed into PdO clusters and single atom $\\mathrm { P d } ^ { \\delta + }$ species under oxidative NO conditions，and subsequently transitioned back to NPs by reduction with $\\mathrm { H } _ { 2 }$ 50,51 In the case of the $\\mathrm { C o N i C u Z n P d / C e O _ { 2 } \\mathrm { { - N R s } } }$ ,the randomly distributed Pd atoms formed core nuclei encapsulated by non-noble metal oxide shells (that is, $\\mathrm { P d } \\ @ \\mathrm { M O } _ { x } ;$ $\\mathbf { M } = \\mathbf { C o }$ ,Ni, Cu,and $\\mathrm { Z n }$ via the sacrificial oxidation of the base metals，which are easily oxidized under NO.These oxide shells provided steric hindrance to interactions between the Pd atoms and NO molecules and also inhibited the diffusion of Pd atoms into the $\\mathrm { C e O } _ { 2 }$ .It is notable that the morphology of the l3-atom nanoclusters changed from spherical cuboctahedral to raft-like, and that this change limited the exposure of Pd atoms.These structures could be reversibly changed back to well-mixed HEA nanoclusters under a $\\mathrm { H } _ { 2 }$ atmosphere via reduction of oxide shell and atomic diffusion to transform from core-shell to random structure by the contribution of entropic effects. ", "This proposed model based on $\\mathrm { P d } \\ @ \\mathrm { M O } _ { x }$ clusters having raft-like morphologies can be confirmed based on a $\\mathrm { P d } _ { 3 } \\tilde { \\ @ } \\big ( \\mathrm { C o } _ { 3 } \\mathrm { N } \\bar { \\mathrm { i } } _ { 2 } \\mathrm { C u } _ { 3 } \\mathrm { Z n } _ { 2 } \\big ) \\mathrm { O } _ { 6 }$ model，as illustrated in Figure S27a. "], "key_parameters": "NO atmosphere, 400 °C"}, "other_environmental_params": []}}]} |  | 3
95 | a5f8167859b04820a80a689b6219f251 | {"extraction_results": [{"alloy_id": "Pd@Pd0.2Pt0.2Ir0.2Ru0.2Rh0.2-6L", "performance": {"stability": {"source": [], "cycle_count": null, "test_method": "Unknown", "duration_hours": null, "degradation_details": null, "performance_retention": null}, "tafel_slope": {"unit": null, "value": null, "source": []}, "overpotential": [], "supplementary_performance": []}, "experimental_conditions": {"test_setup": {"source": ["\nThe HER performance of the synthesized hollow HEA nanocubes including $\\mathrm { P d } \\ @ \\mathrm { H E A }$ porous nanocubes，HEA $\\mathrm { P d _ { 0 . 4 } P t _ { 0 . 1 5 } I r _ { 0 . 1 5 } R u _ { 0 . 1 5 } R h _ { 0 . 1 5 } }$ cubicnanocages, andHEA $\\mathrm { P d } _ { 0 . 2 } \\mathrm { P t } _ { 0 . 2 } \\mathrm { I r } _ { 0 . 2 } \\mathrm { R u } _ { 0 . 2 } \\mathrm { R h } _ { 0 . 2 }$ cubic nanoframes,and the commercial $\\mathrm { P t / C }$ catalysts were systematically evaluated under acidic conditions of $0 . 5 { \\mathrm { ~ M ~ } }$ $\\mathrm { H } _ { 2 } \\mathrm { S O } _ { 4 }$ using a three-electrode system,as shown in Figure 5a-g. ", "In this electrochemical system,a glassy carbon rotating disk electrode (RDE) coated with the carbon supported-HEA catalyst $( 0 . 0 1 \\mathrm { ~ m g ~ o n ~ } 0 . 7 9 6 \\mathrm { ~ c m } ^ { 2 } )$ served as the working electrode,platinum wire functioned as the auxiliary electrode,and $\\mathsf { A g } / \\mathsf { A g C l }$ was utilized as the reference electrode in acidic electrolytes $( 0 . 5 \\mathrm { ~ M ~ H } _ { 2 } \\mathrm { S O } _ { 4 } )$ .Full details of the working-electrode preparation method can be found in the supporting information. ", "The HER activity was measured using LSV curves recorded from 0.1 to $- 0 . 2 5 \\mathrm { \\Delta V }$ (RDE rotating at 160O rpm) with a scan rate of $\\mathsf { l m } \\mathsf { V } \\mathsf { s } ^ { - 1 }$ .CV curves were conducted in the same region as LSV for HER at $5 0 \\mathsf { m } \\mathsf { V } \\mathsf { s } ^ { - 1 }$ 15 000 times.Additionally, CVand LSV curves were measured after sweeping 5000,10 000,and 15 000 cycles in an $\\mathsf { N } _ { 2 }$ -saturated $0 . 5 ~ { \\mathsf { M } }$ ${ \\sf H } _ { 2 } { \\sf S } { \\sf O } _ { 4 }$ solution to observe the durability of catalysts.Furthermore,HEA cubic nanoframes were employed as the cathode catalyst in a PEM water electrolyzer operating at $8 0 ~ ^ { \\circ } \\mathsf { C }$ for water splitting.The corresponding details are provided in the Supporting Information."], "scan_rate": "1 mV s^-1", "substrate": "Glassy Carbon RDE", "ir_compensation": null}, "electrolyte": {"source": ["\nThe HER performance of the synthesized hollow HEA nanocubes including $\\mathrm { P d } \\ @ \\mathrm { H E A }$ porous nanocubes，HEA $\\mathrm { P d _ { 0 . 4 } P t _ { 0 . 1 5 } I r _ { 0 . 1 5 } R u _ { 0 . 1 5 } R h _ { 0 . 1 5 } }$ cubicnanocages, andHEA $\\mathrm { P d } _ { 0 . 2 } \\mathrm { P t } _ { 0 . 2 } \\mathrm { I r } _ { 0 . 2 } \\mathrm { R u } _ { 0 . 2 } \\mathrm { R h } _ { 0 . 2 }$ cubic nanoframes,and the commercial $\\mathrm { P t / C }$ catalysts were systematically evaluated under acidic conditions of $0 . 5 { \\mathrm { ~ M ~ } }$ $\\mathrm { H } _ { 2 } \\mathrm { S O } _ { 4 }$ using a three-electrode system,as shown in Figure 5a-g. ", "In this electrochemical system,a glassy carbon rotating disk electrode (RDE) coated with the carbon supported-HEA catalyst $( 0 . 0 1 \\mathrm { ~ m g ~ o n ~ } 0 . 7 9 6 \\mathrm { ~ c m } ^ { 2 } )$ served as the working electrode,platinum wire functioned as the auxiliary electrode,and $\\mathsf { A g } / \\mathsf { A g C l }$ was utilized as the reference electrode in acidic electrolytes $( 0 . 5 \\mathrm { ~ M ~ H } _ { 2 } \\mathrm { S O } _ { 4 } )$ .Full details of the working-electrode preparation method can be found in the supporting information. "], "ph_value": null, "concentration_molar": "0.5 M", "electrolyte_composition": "H2SO4"}, "synthesis_method": {"method": "Epitaxial growth on Pd cubic seeds", "source": ["\nWe initially_synthesized $\\mathrm { P d } @ \\mathrm { P d } _ { 0 . 2 } \\mathrm { P t } _ { 0 . 2 } \\mathrm { I r } _ { 0 . 2 } \\mathrm { R u } _ { 0 . 2 } \\mathrm { R h } _ { 0 . 2 - 6 \\mathrm { L } }$ coreshell nanocubes, featuring approximately six atomic layers of a PdPtIrRuRh shell, through the epitaxial growth of the HEA shell on 18.78-nm Pd cubic seeds enclosed by {100} facets (Figure S1, Supporting Information)[2] For detailed procedures, please refer to the Experimental Section.Briefly, the dropwise addition of metal precursors in the seed-mediated growth plays a crucial role in achieving both solid-solution formation and facetcontrolled growth of the HEA atomic layers on well-defined Pd seeds.[22.36] Specifically, the slow injection of mixed precursors at a rate of $0 . 8 \\mathrm { m L h ^ { - 1 } }$ allows the system to reach a steady state during epitaxial growth,enabling precise manipulation of the number of atoms formed from each precursor such that they are deposited at comparable rates.This control maintains an equimolar composition across the HEA atomic layers and effectively suppresses premature nucleation and local elemental enrichment, thereby preventing phase segregation and promoting homogeneous atomic mixing throughout the HEA atomic layers.Moreover, the elevated reaction temperature of $1 9 5 ~ ^ { \\circ } \\mathrm { C }$ promotes surface diffusion of the deposited atoms on the Pd seeds enclosed by $\\{ 1 0 0 \\}$ or {111} facets,which supports epitaxial growth and faithful replication of the seed surface structures. "], "key_parameters": "195 °C, 0.8 mL h^-1 precursor injection rate"}, "other_environmental_params": []}}, {"alloy_id": "Pd@HEA porous nanocubes", "performance": {"stability": {"source": [], "cycle_count": null, "test_method": "Unknown", "duration_hours": null, "degradation_details": null, "performance_retention": null}, "tafel_slope": {"unit": null, "value": null, "source": []}, "overpotential": [], "supplementary_performance": [{"key": "Specific activity at -0.1 V", "value": "27.7 A m^-2", "source": ["The ECSAs were determined from double-layer capacitance $( \\mathrm { C _ { d l } } )$ measurements (Figure S15,Supporting Information)，with a specific capacitance $( \\mathrm { C _ { \\mathrm { S } } } )$ of $4 0 ~ \\mu \\mathrm { F } ~ \\mathrm { c m } ^ { - 2 }$ ，providing insights into the electrochemical surface area of the catalysts.These values were consistent with those obtained from the hydrogen adsorptiondesorption region in the CV curves (Figure S16, Supporting Information).The HEA cubic nanoframes reached the highest specific activity of $5 2 . 5 \\mathrm { A m } ^ { - 2 }$ at an overpotential of $- 0 . 1 \\mathrm { V } ,$ which was 1.90,2.28,and 9.72 times higher than those of $\\mathrm { P d } \\ @ \\mathrm { H E A }$ porous nanocubes $( 2 7 . 7 \\mathrm { A } \\mathrm { m } ^ { - 2 }$ ),HEA cubic nanocages (23.0 A $\\mathbf { m } ^ { - 2 }$ ),and commercial $\\mathrm { P t / C }$ $\\mathsf { t } / \\mathsf { C } ( 5 . 4 \\mathsf { A } \\mathrm { m } ^ { - 2 } )$ catalysts,respectively.In general, the HER in acidic conditions involves three fundamental steps:1) the Volmer step,where a proton $\\left( \\mathrm { H } ^ { + } \\right)$ combines with an electron on the catalyst surface to form an adsorbed hydrogen atom (M-H): $\\mathrm { H } ^ { + } + \\mathrm { e } ^ { - } + \\mathrm { M } \\mathrm { M } { \\cdot } \\mathrm { H } ; 2$ )the Tafel step,where two adsorbed hydrogen atoms recombine to release molecular hydrogen: 2M $\\mathrm { [ - H 2 M + H _ { 2 } }$ ; and 3) the Heyrovsky step,where an adsorbed hydrogen atom reacts with a proton and an electron to produce molecular hydrogen and regenerate the catalyst surface: $\\mathrm { M } { \\cdot } \\mathrm { H } + \\mathrm { H } ^ { + } + \\mathrm { e } ^ { - } \\mathrm { H } _ { 2 } + \\mathrm { M }$ .As shown in Figure 5c, the low Tafel slope of $\\mathrm { P d } _ { 0 . 2 } \\mathrm { P t } _ { 0 . 2 } \\mathrm { I r } _ { 0 . 2 } \\mathrm { R u } _ { 0 . 2 } \\mathrm { R h } _ { 0 . 2 }$ cubic nanoframes ( $3 6 . 7 { \\mathrm { ~ \\ m V } }$ $\\mathsf { d e c } ^ { - 1 } .$ ）implies that the Heyrovsky step is the rate-determining step，with the HER proceeding predominantly through the Volmer-Heyrovsky mechanism.[59,60]"]}]}, "experimental_conditions": {"test_setup": {"source": ["\nThe HER performance of the synthesized hollow HEA nanocubes including $\\mathrm { P d } \\ @ \\mathrm { H E A }$ porous nanocubes，HEA $\\mathrm { P d _ { 0 . 4 } P t _ { 0 . 1 5 } I r _ { 0 . 1 5 } R u _ { 0 . 1 5 } R h _ { 0 . 1 5 } }$ cubicnanocages, andHEA $\\mathrm { P d } _ { 0 . 2 } \\mathrm { P t } _ { 0 . 2 } \\mathrm { I r } _ { 0 . 2 } \\mathrm { R u } _ { 0 . 2 } \\mathrm { R h } _ { 0 . 2 }$ cubic nanoframes,and the commercial $\\mathrm { P t / C }$ catalysts were systematically evaluated under acidic conditions of $0 . 5 { \\mathrm { ~ M ~ } }$ $\\mathrm { H } _ { 2 } \\mathrm { S O } _ { 4 }$ using a three-electrode system,as shown in Figure 5a-g. ", "In this electrochemical system,a glassy carbon rotating disk electrode (RDE) coated with the carbon supported-HEA catalyst $( 0 . 0 1 \\mathrm { ~ m g ~ o n ~ } 0 . 7 9 6 \\mathrm { ~ c m } ^ { 2 } )$ served as the working electrode,platinum wire functioned as the auxiliary electrode,and $\\mathsf { A g } / \\mathsf { A g C l }$ was utilized as the reference electrode in acidic electrolytes $( 0 . 5 \\mathrm { ~ M ~ H } _ { 2 } \\mathrm { S O } _ { 4 } )$ .Full details of the working-electrode preparation method can be found in the supporting information. ", "The HER activity was measured using LSV curves recorded from 0.1 to $- 0 . 2 5 \\mathrm { \\Delta V }$ (RDE rotating at 160O rpm) with a scan rate of $\\mathsf { l m } \\mathsf { V } \\mathsf { s } ^ { - 1 }$ .CV curves were conducted in the same region as LSV for HER at $5 0 \\mathsf { m } \\mathsf { V } \\mathsf { s } ^ { - 1 }$ 15 000 times.Additionally, CVand LSV curves were measured after sweeping 5000,10 000,and 15 000 cycles in an $\\mathsf { N } _ { 2 }$ -saturated $0 . 5 ~ { \\mathsf { M } }$ ${ \\sf H } _ { 2 } { \\sf S } { \\sf O } _ { 4 }$ solution to observe the durability of catalysts.Furthermore,HEA cubic nanoframes were employed as the cathode catalyst in a PEM water electrolyzer operating at $8 0 ~ ^ { \\circ } \\mathsf { C }$ for water splitting.The corresponding details are provided in the Supporting Information."], "scan_rate": "1 mV s^-1", "substrate": "Glassy Carbon RDE", "ir_compensation": null}, "electrolyte": {"source": ["\nThe HER performance of the synthesized hollow HEA nanocubes including $\\mathrm { P d } \\ @ \\mathrm { H E A }$ porous nanocubes，HEA $\\mathrm { P d _ { 0 . 4 } P t _ { 0 . 1 5 } I r _ { 0 . 1 5 } R u _ { 0 . 1 5 } R h _ { 0 . 1 5 } }$ cubicnanocages, andHEA $\\mathrm { P d } _ { 0 . 2 } \\mathrm { P t } _ { 0 . 2 } \\mathrm { I r } _ { 0 . 2 } \\mathrm { R u } _ { 0 . 2 } \\mathrm { R h } _ { 0 . 2 }$ cubic nanoframes,and the commercial $\\mathrm { P t / C }$ catalysts were systematically evaluated under acidic conditions of $0 . 5 { \\mathrm { ~ M ~ } }$ $\\mathrm { H } _ { 2 } \\mathrm { S O } _ { 4 }$ using a three-electrode system,as shown in Figure 5a-g. ", "In this electrochemical system,a glassy carbon rotating disk electrode (RDE) coated with the carbon supported-HEA catalyst $( 0 . 0 1 \\mathrm { ~ m g ~ o n ~ } 0 . 7 9 6 \\mathrm { ~ c m } ^ { 2 } )$ served as the working electrode,platinum wire functioned as the auxiliary electrode,and $\\mathsf { A g } / \\mathsf { A g C l }$ was utilized as the reference electrode in acidic electrolytes $( 0 . 5 \\mathrm { ~ M ~ H } _ { 2 } \\mathrm { S O } _ { 4 } )$ .Full details of the working-electrode preparation method can be found in the supporting information. "], "ph_value": null, "concentration_molar": "0.5 M", "electrolyte_composition": "H2SO4"}, "synthesis_method": {"method": "Fe(III)-based wet etching of Pd@Pd0.2Pt0.2Ir0.2Ru0.2Rh0.2-6L", "source": ["\nIn the second set of etching experiments,we monitored the compositional change and structural evolution of $\\mathrm { P d } @ \\mathrm { H E A }$ coreshell nanocubes into hollow HEA nanocubes at various etching stages $\\mathrm { t } = 0$ ,2.5,3,and $^ { 4 \\mathrm { h } }$ )by using a trace amount of $0 . 0 1 2 \\mathrm { m g }$ $\\mathrm { F e C l } _ { 3 }$ as the etchant.As shown in Figure 2a and Table S2 (Supporting Information),the atomic ratios ofPd,Pt,Ir,Ru,and Rh were tracked over time by ICP-OES analysis,showinga decrease in Pd content and an increase in the proportions of the other four metals.When the etching time was extended to $^ { 4 \\mathrm { h } }$ ,theatomic ratios of the five elements approached near-equilibrium proportions.", "\nFigure 2c presents TEM and HAADF-STEM images, along with FFT patterns and EDS maps of the $\\mathrm { P d } \\ @ \\mathrm { H E A }$ porous nanocubes obtained after $2 . 5 \\ \\mathrm { ~ h ~ }$ of etching. ", "This is primarily due to the fast etching of elements such as Pd,followed by Pt,Ir,and Ru,all of which are less resistant to etching compared to Rh. Consequently, the lack of selective etching results in structural instability and phase separation,as the less resistant elements are etched away quickly, leaving behind the more resistant Rh. Conversely,using an appropriate amount of $\\mathrm { F e } ^ { 3 + }$ etchant facilitates selective etching for Pd,which has a significantly higher etching rate compared to the other metals.This allows for the controlled transformation of the nanocrystals over time.This process results in the gradual formation of $\\mathrm { P d } \\ @ \\mathrm { H E A }$ porous nanocubes, HEA $\\mathrm { P d _ { 0 . 4 } P t _ { 0 . 1 5 } I r _ { 0 . 1 5 } R u _ { 0 . 1 5 } R h _ { 0 . 1 5 } }$ cubic nanocages,and eventually, HEA $\\mathrm { P d } _ { 0 . 2 } \\mathrm { P t } _ { 0 . 2 } \\mathrm { I r } _ { 0 . 2 } \\mathrm { R u } _ { 0 . 2 } \\mathrm { R h } _ { 0 . 2 }$ cubic nanoframes,as illustrated in Figure 4a."], "key_parameters": "100 °C, 2.5 h etching time, 0.012 mg FeCl3"}, "other_environmental_params": []}}, {"alloy_id": "Pd0.4Pt0.15Ir0.15Ru0.15Rh0.15 cubic nanocages", "performance": {"stability": {"source": [], "cycle_count": null, "test_method": "Unknown", "duration_hours": null, "degradation_details": null, "performance_retention": null}, "tafel_slope": {"unit": null, "value": null, "source": []}, "overpotential": [], "supplementary_performance": [{"key": "Specific activity at -0.1 V", "value": "23.0 A m^-2", "source": ["The ECSAs were determined from double-layer capacitance $( \\mathrm { C _ { d l } } )$ measurements (Figure S15,Supporting Information)，with a specific capacitance $( \\mathrm { C _ { \\mathrm { S } } } )$ of $4 0 ~ \\mu \\mathrm { F } ~ \\mathrm { c m } ^ { - 2 }$ ，providing insights into the electrochemical surface area of the catalysts.These values were consistent with those obtained from the hydrogen adsorptiondesorption region in the CV curves (Figure S16, Supporting Information).The HEA cubic nanoframes reached the highest specific activity of $5 2 . 5 \\mathrm { A m } ^ { - 2 }$ at an overpotential of $- 0 . 1 \\mathrm { V } ,$ which was 1.90,2.28,and 9.72 times higher than those of $\\mathrm { P d } \\ @ \\mathrm { H E A }$ porous nanocubes $( 2 7 . 7 \\mathrm { A } \\mathrm { m } ^ { - 2 }$ ),HEA cubic nanocages (23.0 A $\\mathbf { m } ^ { - 2 }$ ),and commercial $\\mathrm { P t / C }$ $\\mathsf { t } / \\mathsf { C } ( 5 . 4 \\mathsf { A } \\mathrm { m } ^ { - 2 } )$ catalysts,respectively.In general, the HER in acidic conditions involves three fundamental steps:1) the Volmer step,where a proton $\\left( \\mathrm { H } ^ { + } \\right)$ combines with an electron on the catalyst surface to form an adsorbed hydrogen atom (M-H): $\\mathrm { H } ^ { + } + \\mathrm { e } ^ { - } + \\mathrm { M } \\mathrm { M } { \\cdot } \\mathrm { H } ; 2$ )the Tafel step,where two adsorbed hydrogen atoms recombine to release molecular hydrogen: 2M $\\mathrm { [ - H 2 M + H _ { 2 } }$ ; and 3) the Heyrovsky step,where an adsorbed hydrogen atom reacts with a proton and an electron to produce molecular hydrogen and regenerate the catalyst surface: $\\mathrm { M } { \\cdot } \\mathrm { H } + \\mathrm { H } ^ { + } + \\mathrm { e } ^ { - } \\mathrm { H } _ { 2 } + \\mathrm { M }$ .As shown in Figure 5c, the low Tafel slope of $\\mathrm { P d } _ { 0 . 2 } \\mathrm { P t } _ { 0 . 2 } \\mathrm { I r } _ { 0 . 2 } \\mathrm { R u } _ { 0 . 2 } \\mathrm { R h } _ { 0 . 2 }$ cubic nanoframes ( $3 6 . 7 { \\mathrm { ~ \\ m V } }$ $\\mathsf { d e c } ^ { - 1 } .$ ）implies that the Heyrovsky step is the rate-determining step，with the HER proceeding predominantly through the Volmer-Heyrovsky mechanism.[59,60]"]}]}, "experimental_conditions": {"test_setup": {"source": ["\nThe HER performance of the synthesized hollow HEA nanocubes including $\\mathrm { P d } \\ @ \\mathrm { H E A }$ porous nanocubes，HEA $\\mathrm { P d _ { 0 . 4 } P t _ { 0 . 1 5 } I r _ { 0 . 1 5 } R u _ { 0 . 1 5 } R h _ { 0 . 1 5 } }$ cubicnanocages, andHEA $\\mathrm { P d } _ { 0 . 2 } \\mathrm { P t } _ { 0 . 2 } \\mathrm { I r } _ { 0 . 2 } \\mathrm { R u } _ { 0 . 2 } \\mathrm { R h } _ { 0 . 2 }$ cubic nanoframes,and the commercial $\\mathrm { P t / C }$ catalysts were systematically evaluated under acidic conditions of $0 . 5 { \\mathrm { ~ M ~ } }$ $\\mathrm { H } _ { 2 } \\mathrm { S O } _ { 4 }$ using a three-electrode system,as shown in Figure 5a-g. ", "In this electrochemical system,a glassy carbon rotating disk electrode (RDE) coated with the carbon supported-HEA catalyst $( 0 . 0 1 \\mathrm { ~ m g ~ o n ~ } 0 . 7 9 6 \\mathrm { ~ c m } ^ { 2 } )$ served as the working electrode,platinum wire functioned as the auxiliary electrode,and $\\mathsf { A g } / \\mathsf { A g C l }$ was utilized as the reference electrode in acidic electrolytes $( 0 . 5 \\mathrm { ~ M ~ H } _ { 2 } \\mathrm { S O } _ { 4 } )$ .Full details of the working-electrode preparation method can be found in the supporting information. ", "The HER activity was measured using LSV curves recorded from 0.1 to $- 0 . 2 5 \\mathrm { \\Delta V }$ (RDE rotating at 160O rpm) with a scan rate of $\\mathsf { l m } \\mathsf { V } \\mathsf { s } ^ { - 1 }$ .CV curves were conducted in the same region as LSV for HER at $5 0 \\mathsf { m } \\mathsf { V } \\mathsf { s } ^ { - 1 }$ 15 000 times.Additionally, CVand LSV curves were measured after sweeping 5000,10 000,and 15 000 cycles in an $\\mathsf { N } _ { 2 }$ -saturated $0 . 5 ~ { \\mathsf { M } }$ ${ \\sf H } _ { 2 } { \\sf S } { \\sf O } _ { 4 }$ solution to observe the durability of catalysts.Furthermore,HEA cubic nanoframes were employed as the cathode catalyst in a PEM water electrolyzer operating at $8 0 ~ ^ { \\circ } \\mathsf { C }$ for water splitting.The corresponding details are provided in the Supporting Information."], "scan_rate": "1 mV s^-1", "substrate": "Glassy Carbon RDE", "ir_compensation": null}, "electrolyte": {"source": ["\nThe HER performance of the synthesized hollow HEA nanocubes including $\\mathrm { P d } \\ @ \\mathrm { H E A }$ porous nanocubes，HEA $\\mathrm { P d _ { 0 . 4 } P t _ { 0 . 1 5 } I r _ { 0 . 1 5 } R u _ { 0 . 1 5 } R h _ { 0 . 1 5 } }$ cubicnanocages, andHEA $\\mathrm { P d } _ { 0 . 2 } \\mathrm { P t } _ { 0 . 2 } \\mathrm { I r } _ { 0 . 2 } \\mathrm { R u } _ { 0 . 2 } \\mathrm { R h } _ { 0 . 2 }$ cubic nanoframes,and the commercial $\\mathrm { P t / C }$ catalysts were systematically evaluated under acidic conditions of $0 . 5 { \\mathrm { ~ M ~ } }$ $\\mathrm { H } _ { 2 } \\mathrm { S O } _ { 4 }$ using a three-electrode system,as shown in Figure 5a-g. ", "In this electrochemical system,a glassy carbon rotating disk electrode (RDE) coated with the carbon supported-HEA catalyst $( 0 . 0 1 \\mathrm { ~ m g ~ o n ~ } 0 . 7 9 6 \\mathrm { ~ c m } ^ { 2 } )$ served as the working electrode,platinum wire functioned as the auxiliary electrode,and $\\mathsf { A g } / \\mathsf { A g C l }$ was utilized as the reference electrode in acidic electrolytes $( 0 . 5 \\mathrm { ~ M ~ H } _ { 2 } \\mathrm { S O } _ { 4 } )$ .Full details of the working-electrode preparation method can be found in the supporting information. "], "ph_value": null, "concentration_molar": "0.5 M", "electrolyte_composition": "H2SO4"}, "synthesis_method": {"method": "Fe(III)-based wet etching of Pd@HEA porous nanocubes", "source": ["\nIn the second set of etching experiments,we monitored the compositional change and structural evolution of $\\mathrm { P d } @ \\mathrm { H E A }$ coreshell nanocubes into hollow HEA nanocubes at various etching stages $\\mathrm { t } = 0$ ,2.5,3,and $^ { 4 \\mathrm { h } }$ )by using a trace amount of $0 . 0 1 2 \\mathrm { m g }$ $\\mathrm { F e C l } _ { 3 }$ as the etchant.As shown in Figure 2a and Table S2 (Supporting Information),the atomic ratios ofPd,Pt,Ir,Ru,and Rh were tracked over time by ICP-OES analysis,showinga decrease in Pd content and an increase in the proportions of the other four metals.When the etching time was extended to $^ { 4 \\mathrm { h } }$ ,theatomic ratios of the five elements approached near-equilibrium proportions.", "The FFT pattern,as shown in Figure 2c,displays a single set of FCC diffractograms,confirming the single-crystal nature.The EDS maps indicate that the five PGMs are uniformly distributed within the HEA shels.When the Pd etching time was extended to $^ { 3 \\mathrm { ~ h ~ } }$ (Figure 2d),it resulted in the formation of HEA $\\mathrm { P d _ { 0 . 4 } P t _ { 0 . 1 5 } I r _ { 0 . 1 5 } R u _ { 0 . 1 5 } R h _ { 0 . 1 5 } }$ cubic nanocages, while maintaining a well-defined cubic shape and featuring small holes in the walls.Additionally,a significant amount of Pd from the cores was etched away,reducing its content to ${ \\approx } 4 5 \\ \\mathrm { a t \\% }$ .With a further increase in etching time to $^ { 4 \\mathrm { ~ h ~ } }$ (Figure 2e),the atoms on the six side faces of the nanocubes were completely etched away, resulting in the formation of HEA $\\mathrm { P d } _ { 0 . 2 } \\mathrm { P t } _ { 0 . 2 } \\mathrm { I r } _ { 0 . 2 } \\mathrm { R u } _ { 0 . 2 } \\mathrm { R h } _ { 0 . 2 }$ cubic nanoframes with hollow interiors and no walls.This outcome indicates that the selective adsorption of bromide ions on the {100} facets led to $\\mathrm { F e ( I I I ) }$ -based wet chemical etching selectively etching the $\\{ 1 0 0 \\}$ facets,leaving behind a nanoframe structure at the edges of the nanocubes.As etching time increases,the proportion of $\\{ 1 0 0 \\}$ facets on the side faces decreases,while the proportion of $\\{ 1 1 0 \\}$ facets along the edges increases,reaching a maximum in the nanoframe structure.Additionally,high- and low-magnification EDS mappings (Figure 2e,f) confirm the uniform distribution of the five elements within the nanoframes, consistent with the ICP-OES results.It should be noted that no strong diffraction peak is detected in the X-ray diffraction (XRD) pattern (Figure S3,Supporting Information) for the HEA cubic nanoframes,which can be attributed to the short-range order of atomic arrangement due to their ultrathin ridges of ${ \\approx } 1 . 2 \\mathrm { n m }$ .Typically, when the particle size is smaller than $5 \\mathrm { n m }$ ,the XRD signal weakens significantly.", "This is primarily due to the fast etching of elements such as Pd,followed by Pt,Ir,and Ru,all of which are less resistant to etching compared to Rh. Consequently, the lack of selective etching results in structural instability and phase separation,as the less resistant elements are etched away quickly, leaving behind the more resistant Rh. Conversely,using an appropriate amount of $\\mathrm { F e } ^ { 3 + }$ etchant facilitates selective etching for Pd,which has a significantly higher etching rate compared to the other metals.This allows for the controlled transformation of the nanocrystals over time.This process results in the gradual formation of $\\mathrm { P d } \\ @ \\mathrm { H E A }$ porous nanocubes, HEA $\\mathrm { P d _ { 0 . 4 } P t _ { 0 . 1 5 } I r _ { 0 . 1 5 } R u _ { 0 . 1 5 } R h _ { 0 . 1 5 } }$ cubic nanocages,and eventually, HEA $\\mathrm { P d } _ { 0 . 2 } \\mathrm { P t } _ { 0 . 2 } \\mathrm { I r } _ { 0 . 2 } \\mathrm { R u } _ { 0 . 2 } \\mathrm { R h } _ { 0 . 2 }$ cubic nanoframes,as illustrated in Figure 4a."], "key_parameters": "100 °C, 3 h etching time, 0.012 mg FeCl3"}, "other_environmental_params": []}}, {"alloy_id": "Pd0.2Pt0.2Ir0.2Ru0.2Rh0.2 cubic nanoframes", "performance": {"stability": {"source": ["\nThe durability of the $\\mathrm { P d } _ { 0 . 2 } \\mathrm { P t } _ { 0 . 2 } \\mathrm { I r } _ { 0 . 2 } \\mathrm { R u } _ { 0 . 2 } \\mathrm { R h } _ { 0 . 2 }$ cubic nanoframes was assessed through accelerated degradation tests, involving 15 000 potential cycles (Figure 5d).As shown in Figure 5e, the $\\mathrm { P d } _ { 0 . 2 } \\mathrm { P t } _ { 0 . 2 } \\mathrm { I r } _ { 0 . 2 } \\mathrm { R u } _ { 0 . 2 } \\mathrm { R h } _ { 0 . 2 }$ cubic nanoframes retained $9 7 . 3 \\%$ oftheir initial activity at an overpotential of $0 . 0 5 \\mathrm { V }$ vs RHE and exhibited a $1 9 . 3 \\%$ increase in activity at an overpotential of $0 . 1 \\mathrm { ~ V ~ }$ vs RHE. This indicates remarkable durability and suggests a possible activation process involving the removal of surface oxides and/or local surface reconstructions during the HER.In contrast, the commercial $\\mathrm { P t / C }$ catalyst experienced a significant decrease in activity,retaining only ${ \\approx } 6 0 { - } 7 0 \\%$ of its initial performance after the same cycling conditions (Figure 5f,g).Further structural analysis using TEMand STEM images (Figure 5h) revealed that the 3D HEA cubic nanoframes maintained their structural integrity even after extensive electrochemical testing.In addition, the EDS maps,confrm the uniform distribution of Pd,Pt, Ir, Ru,and Rh within the nanoframes,highlighting the robustness of the atomic mixing and the preservation of the highentropy phase."], "cycle_count": "15000", "test_method": "CV Cycling", "duration_hours": null, "degradation_details": "19.3% increase in activity at 0.1 V", "performance_retention": "97.3%"}, "tafel_slope": {"unit": "mV dec^-1", "value": "36.7", "source": ["The ECSAs were determined from double-layer capacitance $( \\mathrm { C _ { d l } } )$ measurements (Figure S15,Supporting Information)，with a specific capacitance $( \\mathrm { C _ { \\mathrm { S } } } )$ of $4 0 ~ \\mu \\mathrm { F } ~ \\mathrm { c m } ^ { - 2 }$ ，providing insights into the electrochemical surface area of the catalysts.These values were consistent with those obtained from the hydrogen adsorptiondesorption region in the CV curves (Figure S16, Supporting Information).The HEA cubic nanoframes reached the highest specific activity of $5 2 . 5 \\mathrm { A m } ^ { - 2 }$ at an overpotential of $- 0 . 1 \\mathrm { V } ,$ which was 1.90,2.28,and 9.72 times higher than those of $\\mathrm { P d } \\ @ \\mathrm { H E A }$ porous nanocubes $( 2 7 . 7 \\mathrm { A } \\mathrm { m } ^ { - 2 }$ ),HEA cubic nanocages (23.0 A $\\mathbf { m } ^ { - 2 }$ ),and commercial $\\mathrm { P t / C }$ $\\mathsf { t } / \\mathsf { C } ( 5 . 4 \\mathsf { A } \\mathrm { m } ^ { - 2 } )$ catalysts,respectively.In general, the HER in acidic conditions involves three fundamental steps:1) the Volmer step,where a proton $\\left( \\mathrm { H } ^ { + } \\right)$ combines with an electron on the catalyst surface to form an adsorbed hydrogen atom (M-H): $\\mathrm { H } ^ { + } + \\mathrm { e } ^ { - } + \\mathrm { M } \\mathrm { M } { \\cdot } \\mathrm { H } ; 2$ )the Tafel step,where two adsorbed hydrogen atoms recombine to release molecular hydrogen: 2M $\\mathrm { [ - H 2 M + H _ { 2 } }$ ; and 3) the Heyrovsky step,where an adsorbed hydrogen atom reacts with a proton and an electron to produce molecular hydrogen and regenerate the catalyst surface: $\\mathrm { M } { \\cdot } \\mathrm { H } + \\mathrm { H } ^ { + } + \\mathrm { e } ^ { - } \\mathrm { H } _ { 2 } + \\mathrm { M }$ .As shown in Figure 5c, the low Tafel slope of $\\mathrm { P d } _ { 0 . 2 } \\mathrm { P t } _ { 0 . 2 } \\mathrm { I r } _ { 0 . 2 } \\mathrm { R u } _ { 0 . 2 } \\mathrm { R h } _ { 0 . 2 }$ cubic nanoframes ( $3 6 . 7 { \\mathrm { ~ \\ m V } }$ $\\mathsf { d e c } ^ { - 1 } .$ ）implies that the Heyrovsky step is the rate-determining step，with the HER proceeding predominantly through the Volmer-Heyrovsky mechanism.[59,60]"]}, "overpotential": [{"unit": "mV", "value": "42.2", "source": ["The linear sweep voltammetry (LSV) curves (Figure 5a; Figure S14, Supporting Information) of the tested catalysts show that the $\\mathrm { P d } _ { 0 . 2 } \\mathrm { P t } _ { 0 . 2 } \\mathrm { I r } _ { 0 . 2 } \\mathrm { R u } _ { 0 . 2 } \\mathrm { R h } _ { 0 . 2 }$ cubic nanoframes exhibit the lowest HER overpotential of $4 2 . 2 \\mathrm { m V }$ (vs the reversible hydrogen electrode,RHE)at a current density of $- 1 0 \\mathrm { \\ m A \\ c m } ^ { - 2 }$ (where the current is normalized by geometric electrode area of $0 . 1 9 6 ~ \\mathrm { c m } ^ { 2 }$ ).To further quantify their intrinsic activities, the values of specific activities (where the current is normalized by the electrochemically active surface area,ECSA) at a potential of $- 0 . 1 \\mathrm { ~ V ~ }$ are compared in Figure 5b. "], "current_density": "-10 mA cm^-2"}], "supplementary_performance": [{"key": "Specific Activity at -0.1 V", "value": "52.5 A m^-2", "source": ["The ECSAs were determined from double-layer capacitance $( \\mathrm { C _ { d l } } )$ measurements (Figure S15,Supporting Information)，with a specific capacitance $( \\mathrm { C _ { \\mathrm { S } } } )$ of $4 0 ~ \\mu \\mathrm { F } ~ \\mathrm { c m } ^ { - 2 }$ ，providing insights into the electrochemical surface area of the catalysts.These values were consistent with those obtained from the hydrogen adsorptiondesorption region in the CV curves (Figure S16, Supporting Information).The HEA cubic nanoframes reached the highest specific activity of $5 2 . 5 \\mathrm { A m } ^ { - 2 }$ at an overpotential of $- 0 . 1 \\mathrm { V } ,$ which was 1.90,2.28,and 9.72 times higher than those of $\\mathrm { P d } \\ @ \\mathrm { H E A }$ porous nanocubes $( 2 7 . 7 \\mathrm { A } \\mathrm { m } ^ { - 2 }$ ),HEA cubic nanocages (23.0 A $\\mathbf { m } ^ { - 2 }$ ),and commercial $\\mathrm { P t / C }$ $\\mathsf { t } / \\mathsf { C } ( 5 . 4 \\mathsf { A } \\mathrm { m } ^ { - 2 } )$ catalysts,respectively.In general, the HER in acidic conditions involves three fundamental steps:1) the Volmer step,where a proton $\\left( \\mathrm { H } ^ { + } \\right)$ combines with an electron on the catalyst surface to form an adsorbed hydrogen atom (M-H): $\\mathrm { H } ^ { + } + \\mathrm { e } ^ { - } + \\mathrm { M } \\mathrm { M } { \\cdot } \\mathrm { H } ; 2$ )the Tafel step,where two adsorbed hydrogen atoms recombine to release molecular hydrogen: 2M $\\mathrm { [ - H 2 M + H _ { 2 } }$ ; and 3) the Heyrovsky step,where an adsorbed hydrogen atom reacts with a proton and an electron to produce molecular hydrogen and regenerate the catalyst surface: $\\mathrm { M } { \\cdot } \\mathrm { H } + \\mathrm { H } ^ { + } + \\mathrm { e } ^ { - } \\mathrm { H } _ { 2 } + \\mathrm { M }$ .As shown in Figure 5c, the low Tafel slope of $\\mathrm { P d } _ { 0 . 2 } \\mathrm { P t } _ { 0 . 2 } \\mathrm { I r } _ { 0 . 2 } \\mathrm { R u } _ { 0 . 2 } \\mathrm { R h } _ { 0 . 2 }$ cubic nanoframes ( $3 6 . 7 { \\mathrm { ~ \\ m V } }$ $\\mathsf { d e c } ^ { - 1 } .$ ）implies that the Heyrovsky step is the rate-determining step，with the HER proceeding predominantly through the Volmer-Heyrovsky mechanism.[59,60]"]}, {"key": "PEM Electrolyzer Current Density at 1.8 V", "value": "473 mA cm^-2", "source": ["Operating at $8 0 ~ ^ { \\circ } \\mathrm { C }$ for DI water splitting,the PEM electrolyzer achieves high current densities of 473 mA $\\mathrm { c m } ^ { - 2 }$ at $1 . 8 \\mathrm { ~ V ~ }$ and $9 4 0 \\mathrm { \\ m A } \\mathrm { \\ c m } ^ { - 2 }$ at $2 . 0 \\mathrm { ~ V ~ }$ (Figure 5j). "]}, {"key": "PEM Electrolyzer Current Density at 2.0 V", "value": "940 mA cm^-2", "source": ["Operating at $8 0 ~ ^ { \\circ } \\mathrm { C }$ for DI water splitting,the PEM electrolyzer achieves high current densities of 473 mA $\\mathrm { c m } ^ { - 2 }$ at $1 . 8 \\mathrm { ~ V ~ }$ and $9 4 0 \\mathrm { \\ m A } \\mathrm { \\ c m } ^ { - 2 }$ at $2 . 0 \\mathrm { ~ V ~ }$ (Figure 5j). "]}, {"key": "PEM Electrolyzer Voltage Increase Rate", "value": "2.80 mV h^-1 at | {"extraction_results": [{"alloy_id": "Pd0.2Pt0.2Ir0.2Ru0.2Rh0.2 cubic nanoframes", "performance": {"stability": {"source": ["a5f8167859b04820a80a689b6219f251_1"], "cycle_count": null, "test_method": "Unknown", "duration_hours": null, "degradation_details": null, "performance_retention": null}, "tafel_slope": null, "overpotential": [], "supplementary_performance": [{"key": "EXAFS coordination number (Pd-5d)", "value": "4.12", "source": ["a5f8167859b04820a80a689b6219f251_1"]}, {"key": "EXAFS coordination number (Pd-4d)", "value": "4.21", "source": ["a5f8167859b04820a80a689b6219f251_1"]}, {"key": "EXAFS coordination number (Pd-Br)", "value": "1.77", "source": ["a5f8167859b04820a80a689b6219f251_1"]}, {"key": "EXAFS coordination number (Pd-O)", "value": "0.48", "source": ["a5f8167859b04820a80a689b6219f251_1"]}, {"key": "EXAFS coordination number (Pt-5d)", "value": "6.22", "source": ["a5f8167859b04820a80a689b6219f251_1"]}, {"key": "EXAFS coordination number (Pt-4d)", "value": "3.10", "source": ["a5f8167859b04820a80a689b6219f251_1"]}, {"key": "EXAFS coordination number (Pt-O)", "value": "0.10", "source": ["a5f8167859b04820a80a689b6219f251_1"]}, {"key": "EXAFS coordination number (Ir-5d)", "value": "5.44", "source": ["a5f8167859b04820a80a689b6219f251_1"]}, {"key": "EXAFS coordination number (Ir-4d)", "value": "2.57", "source": ["a5f8167859b04820a80a689b6219f251_1"]}, {"key": "EXAFS coordination number (Ir-O)", "value": "2.69", "source": ["a5f8167859b04820a80a689b6219f251_1"]}, {"key": "EXAFS coordination number (Ru-5d)", "value": "6.50", "source": ["a5f8167859b04820a80a689b6219f251_1"]}, {"key": "EXAFS coordination number (Ru-4d)", "value": "2.62", "source": ["a5f8167859b04820a80a689b6219f251_1"]}, {"key": "EXAFS coordination number (Ru-O)", "value": "2.30", "source": ["a5f8167859b04820a80a689b6219f251_1"]}, {"key": "EXAFS coordination number (Rh-5d)", "value": "5.05", "source": ["a5f8167859b04820a80a689b6219f251_1"]}, {"key": "EXAFS coordination number (Rh-4d)", "value": "3.58", "source": ["a5f8167859b04820a80a689b6219f251_1"]}, {"key": "EXAFS coordination number (Rh-O)", "value": "2.50", "source": ["a5f8167859b04820a80a689b6219f251_1"]}]}, "experimental_conditions": {"test_setup": {"source": ["a5f8167859b04820a80a689b6219f251_1"], "scan_rate": null, "substrate": null, "ir_compensation": null}, "electrolyte": {"source": ["a5f8167859b04820a80a689b6219f251_1"], "ph_value": null, "concentration_molar": null, "electrolyte_composition": null}, "synthesis_method": {"method": null, "source": ["a5f8167859b04820a80a689b6219f251_1"], "key_parameters": null}, "other_environmental_params": []}}]} | 6
96 | a7c0030f3b4492f74209fb2d5602a12f | {"extraction_results": [{"alloy_id": "Pt17FeCoNiCuMn HEA-NSs/NPs", "performance": {"stability": {"source": [], "cycle_count": null, "test_method": "Unknown", "duration_hours": null, "degradation_details": null, "performance_retention": null}, "tafel_slope": {"unit": "mV dec^-1", "value": null, "source": []}, "overpotential": [{"unit": "mV", "value": "11.9", "source": ["As shown in Figure 5a,b, $\\mathrm { P t _ { 3 4 } F e C o N i C u M n }$ HEA-NPs exhibit an ultra-low overpotential of $5 . 1 ~ \\mathrm { m V }$ at $\\eta _ { 1 0 }$ ， surpassing the pristine FeCoNiCuMn HEANSs $( 3 7 . 2 \\mathrm { m V } )$ and $\\mathrm { P t } _ { 5 }$ FeCoNiCuMn HEA-NSs/NPs $( 1 1 . 2 \\mathrm { m V } )$ $\\mathrm { P t _ { 8 } F e C o N i C u M n }$ $( 7 . 6 ~ \\mathrm { m V } )$ ，and $\\mathrm { P t _ { 1 7 } F e C o N i C u M n }$ $( 1 1 . 9 \\mathrm { ~ m V } )$ architectures and commercial $\\mathrm { P t / C }$ $( 6 4 . 7 ~ \\mathrm { ~ m V } )$ (Figures S29 and S30, Supporting Information).Notably, $\\mathrm { P t _ { 3 4 } F e C o N i C u M n }$ HEA-NPs retains the lowest overpotential $( 3 2 . 6 ~ \\mathrm { m V } )$ even at $\\eta _ { 5 0 }$ ,demonstrating exceptional high-current-density activity. ", "Intriguingly， the $\\eta _ { 1 0 }$ values of $\\mathrm { P t } _ { 5 } \\mathrm { F e C o N i C u M n }$ HEA-NSs/NPs $( 1 1 . 2 ~ \\mathrm { \\ m V } )$ ， $\\mathrm { P t _ { 8 } F e C o N i C u M n }$ HEA-NSs/NPs $( 7 . 6 ~ \\mathrm { \\ m V } )$ ，and $\\mathrm { P t _ { 1 7 } F e C o N i C u M r }$ 1HEA-NSs/NPs $( 1 1 . 9 ~ \\mathrm { \\ m V } )$ display a nonmonotonic trend. "], "current_density": "10 mA cm^-2"}], "supplementary_performance": [{"key": "double-layer capacitance", "value": null, "source": []}, {"key": "charge-transfer resistance", "value": "higher than Pt34FeCoNiCuMn HEA-NPs", "source": ["Quantitative EIS analysis corroborates the structure-performance relationship: $\\mathrm { P t } _ { 3 4 }$ FeCoNiCuMn HEA-NPs achieves a dramatically reduced $\\mathtt { R _ { c t } }$ compared to Pt5FeCoNiCuMn HEA-NSs/NPs, $\\mathrm { P t } _ { 8 }$ FeCoNiCuMn HEA-NSs/NPs,and $\\mathrm { P t } _ { 1 7 }$ FeCoNiCuMn HEANSs/NPs (Figure 5e)，attributed to its 3D conductive network that shortens electron migration pathways.[39] In contrast, the nanosheets-nanoparticles of $\\mathrm { P t } _ { 5 / 8 / 1 7 }$ FeCoNiCuMn HEANSs/NPs hinder charge transfer due to interfacial barriers and elongated transport paths.The EIS results of PtxFeCoNiCuMn, FeCoNiCuMn HEA-NSs,and commercial $\\mathrm { P t / C }$ are presented in Figure S32 (Supporting Information)."]}]}, "experimental_conditions": {"test_setup": {"source": ["\nElectrocatalytic HER Measurement:Electrocatalytic hydrogen evolution reaction (HER) measurements were conducted using an electrochemical workstation (DH7003,Jiangsu Donghua Analytical Instrument Co., Ltd.) in a standard three-electrode configuration.The working electrode was catalyst-loaded carbon paper (geometric area: $\\mathsf { 7 c m } ^ { 2 }$ ),witha graphite rod counter electrode and ${ \\sf H g } / { \\sf H g } _ { 2 } { \\sf S O } _ { 4 }$ reference electrode (saturated ${ \\sf K } _ { 2 } { \\sf S } { \\sf O } _ { 4 }$ solution).The electrolyte comprised $0 . 5 ~ { \\mathsf { M } }$ ${ \\sf H } _ { 2 } { \\sf S } { \\sf O } _ { 4 }$ pre-saturated with ${ \\sf H } _ { 2 }$ gas via 30-min bubbling.", "\nThe electrochemical activation process was performed via cyclic voltammetry (CV) within a potential window of $^ { - 0 . 2 }$ to $_ { 0 . 2 \\vee }$ versus RHE at a scan rate of $5 0 ~ \\mathrm { m V } { \\cdot } \\mathsf { s } ^ { - 1 }$ for l00 cycles to stabilize the working electrode surface.Hydrogen evolution performance was evaluated by linear sweep voltammetry (LSV) at $5 \\mathsf { m } \\mathsf { V } { \\cdot } \\mathsf { s } ^ { - 1 }$ with automatic iR compensation $9 5 \\%$ correction efficiency) to eliminate solution resistance effects.Tafel slopes were derived from polarization curves through linear regression analysis of loglil versus overpotential $( \\eta )$ , where lower Tafel slope values (unit: $m \\mathsf { V } { \\cdot } \\mathsf { d e c } ^ { - 1 }$ )indicate superior charge-transfer kinetics and enhanced catalytic activity."], "scan_rate": "5 mV s^-1", "substrate": "carbon paper", "ir_compensation": "95%"}, "electrolyte": {"source": ["\n# 2.3.Electrocatalytic Hydrogen Evolution Reaction Performance\n\nWe investigate the morphology-performance synergy in the $\\mathrm { P t _ { x } }$ FeCoNiCuMn HEAs for HER by synthesizing a unique structural evolution (nanosheets nanosheets/nanoparticles nanoparticles) via precise Pt- doping concentration control.The electrocatalytic HER performance of FeCoNiCuMn HEA-NSs, $\\mathrm { P t } _ { 5 }$ FeCoNiCuMn HEA-NSs/NPs, $\\mathrm { P t } _ { 8 }$ FeCoNiCuMn HEA-NSs/NPs， $\\operatorname { P t } _ { 1 7 } \\mathrm { F e C o N i C u M n }$ HEA-NSs/NPs, and $\\mathrm { P t _ { 3 4 } F e C o N i C u M n }$ HEA-NPs are systematically evaluated in $0 . 5 \\mathrm { ~ M ~ H } _ { 2 } \\mathrm { S O } _ { 4 }$ . ", "\nElectrocatalytic HER Measurement:Electrocatalytic hydrogen evolution reaction (HER) measurements were conducted using an electrochemical workstation (DH7003,Jiangsu Donghua Analytical Instrument Co., Ltd.) in a standard three-electrode configuration.The working electrode was catalyst-loaded carbon paper (geometric area: $\\mathsf { 7 c m } ^ { 2 }$ ),witha graphite rod counter electrode and ${ \\sf H g } / { \\sf H g } _ { 2 } { \\sf S O } _ { 4 }$ reference electrode (saturated ${ \\sf K } _ { 2 } { \\sf S } { \\sf O } _ { 4 }$ solution).The electrolyte comprised $0 . 5 ~ { \\mathsf { M } }$ ${ \\sf H } _ { 2 } { \\sf S } { \\sf O } _ { 4 }$ pre-saturated with ${ \\sf H } _ { 2 }$ gas via 30-min bubbling."], "ph_value": null, "concentration_molar": "0.5 M", "electrolyte_composition": "H2SO4"}, "synthesis_method": {"method": "one-pot wet-chemical co-reduction", "source": ["Through the synergistic regulation of atomic radius matching and reduction potential gradients, dynamic morphological evolution from nanosheets (amorphous) nanosheet-nanoparticle heterostructures single-phase nanospheres [MATH] is achieved via a low-temperature one-pot synthesis. ", "\nBuilding on the aforementioned design strategies,this study employs a one-pot controlled co-reduction strategy (Figure 1d) to synthesize $\\mathrm { P t }$ -gradient-doped HEAs. Under low-temperature alkaline conditions,a mixed precursor solution containing $\\mathrm { P t } ^ { 2 + }$ ， $\\mathrm { F e } ^ { 3 + }$ $\\mathrm { C o } ^ { 2 + }$ $\\mathrm { N i } ^ { 2 + }$ $\\mathrm { C u } ^ { 2 + }$ ,and $\\mathrm { M n } ^ { 2 + }$ ions are reduced using $\\mathrm { N a B H } _ { 4 }$ By modulating the $\\mathrm { P t }$ content, the nucleation-growth kinetics of the system are precisely regulated,enabling the formation of $\\mathrm { P t _ { x } }$ FeCoNiCuMn HEA NSs/NPs with gradient $\\mathrm { P t }$ doping.", "\n# 4. Experimental Section\n\nSolution B was injected into the three-necked flask containing Solution A at a constant rate of $5 \\mathsf { m L } { \\cdot } \\mathsf { m i n } ^ { - 1 }$ using a syringe pump,with continuous magnetic stirringat $5 0 0 ~ \\mathsf { r p m }$ throughout the process.The reaction system was maintained at $3 7 3 \\ \\mathrm { K }$ in an oil bath for $^ { 2 \\mathrm { ~ h ~ } }$ ,yielding the crude product of FeCoNiCuMn HEA-NSs."], "key_parameters": "373 K, 2 h"}, "other_environmental_params": [{"key": "reference electrode", "value": "Hg/Hg2SO4", "source": ["\nElectrocatalytic HER Measurement:Electrocatalytic hydrogen evolution reaction (HER) measurements were conducted using an electrochemical workstation (DH7003,Jiangsu Donghua Analytical Instrument Co., Ltd.) in a standard three-electrode configuration.The working electrode was catalyst-loaded carbon paper (geometric area: $\\mathsf { 7 c m } ^ { 2 }$ ),witha graphite rod counter electrode and ${ \\sf H g } / { \\sf H g } _ { 2 } { \\sf S O } _ { 4 }$ reference electrode (saturated ${ \\sf K } _ { 2 } { \\sf S } { \\sf O } _ { 4 }$ solution).The electrolyte comprised $0 . 5 ~ { \\mathsf { M } }$ ${ \\sf H } _ { 2 } { \\sf S } { \\sf O } _ { 4 }$ pre-saturated with ${ \\sf H } _ { 2 }$ gas via 30-min bubbling."]}, {"key": "activation protocol", "value": "CV from -0.2 to 0.2 V vs RHE at 50 mV s^-1 for 100 cycles", "source": ["\nThe electrochemical activation process was performed via cyclic voltammetry (CV) within a potential window of $^ { - 0 . 2 }$ to $_ { 0 . 2 \\vee }$ versus RHE at a scan rate of $5 0 ~ \\mathrm { m V } { \\cdot } \\mathsf { s } ^ { - 1 }$ for l00 cycles to stabilize the working electrode surface.Hydrogen evolution performance was evaluated by linear sweep voltammetry (LSV) at $5 \\mathsf { m } \\mathsf { V } { \\cdot } \\mathsf { s } ^ { - 1 }$ with automatic iR compensation $9 5 \\%$ correction efficiency) to eliminate solution resistance effects.Tafel slopes were derived from polarization curves through linear regression analysis of loglil versus overpotential $( \\eta )$ , where lower Tafel slope values (unit: $m \\mathsf { V } { \\cdot } \\mathsf { d e c } ^ { - 1 }$ )indicate superior charge-transfer kinetics and enhanced catalytic activity."]}]}}, {"alloy_id": "Pt34FeCoNiCuMn HEA-NPs", "performance": {"stability": {"source": ["These factors collectively contribute to the smaller ECSA of $\\mathrm { P t _ { 1 7 } F e C o N i C u M n }$ HEA-NSs/NPs.The latter's 3D conductive network optimizes electron migration pathways,further corroborated by stability tests: $\\mathrm { P t _ { 3 4 } F e C o N i C u M r }$ 1HEA-NPs shows a minimal overpotential increase of $5 0 ~ \\mathrm { m V }$ after $3 0 0 \\mathrm { ~ h ~ }$ of continuous operation at $- 1 0 0 \\mathrm { \\ m A } { \\cdot } \\mathrm { c m } ^ { - 2 }$ (Figure 5g). ", "LSV comparison plot of $\\mathrm { P t _ { 3 4 } F e C o N i C u M n }$ HEA-NPs before and after 10000 CV cycles (Figure S38, Supporting Information). "], "cycle_count": "10000", "test_method": "Chronopotentiometry", "duration_hours": "300", "degradation_details": "minimal overpotential increase of 50 mV", "performance_retention": null}, "tafel_slope": {"unit": "mV dec^-1", "value": "39.25", "source": ["\nTafel slope analysis further reveals the kinetic superiority of $\\mathrm { P t _ { 3 4 } F e C o N i C u M n }$ HEA-NPs,exhibiting a value of 39.25 $\\mathrm { { m } } \\mathrm { { V } } { \\cdot } \\mathrm { { d e c } } ^ { - 1 }$ (Figure 5c),which is significantly lower than those of pristine FeCoNiCuMn HEA-NSs( $6 8 . 5 1 \\mathrm { m V \\cdot d e c ^ { - 1 } }$ )and commercial $\\mathrm { P t / C }$ $6 9 . 1 6 \\mathrm { m V \\cdot d e c ^ { - 1 } }$ ,Figure S31, Supporting Information), indicating optimal reaction kinetics within the PtxFeCoNiCuMn system.37] The enhanced performance of $\\mathrm { P t _ { 3 4 } F e C o N i C u M n }$ HEA-NPs stems from the synergistic interplay between its multiscale structural and electronic effects.High $\\mathrm { P t }$ doping induces a 3D conductive network within the HEA particles,which optimizes the electrocatalytic reaction pathway and accelerates proton adsorption-desorption kinetics. ", "With increasing Pt content, the system undergoes a dynamic evolution from nanosheets nanosheets/nanoparticles nanoparticles, accompanied by lattice expansion (2.21 A for $\\mathrm { P t } _ { 5 } \\mathrm { F e C o N i C u M n }$ to $2 . 2 5 \\mathring { \\mathrm { A } }$ for $\\mathrm { P t _ { 3 4 } F e C o N i C u M n } )$ and enhanced surface electron density $ { ( \\mathrm { P t } ^ { 0 } 4 \\mathrm { f } _ { 7 / 2 } }$ binding energy decreased by $2 . 4 0 \\ : \\mathrm { e V }$ ),formingan optimized d-band center structure.Electrochemical tests reveal that $\\mathrm { P t } _ { 3 4 }$ FeCoNiCuMn HEA-NPs exhibits exceptional acidic HER performance $( \\eta _ { _ { 1 n } } = 5 . 1 \\ \\mathrm { m V } ,$ Tafel slope $= 3 9 . 2 5 ~ \\mathrm { m V \\cdot d e c ^ { - 1 } }$ ，attributed to its 3D conductive network $( \\mathbf { C } _ { \\mathrm { d l } } = 5 4 . 0 7 \\ \\mathrm { m F } { \\cdot } \\mathrm { c m } ^ { - 2 } )$ ,lattice strain-induced active site optimization,and heterointerfaceenhanced electron transfer. "]}, "overpotential": [{"unit": "mV", "value": "5.1", "source": ["Crucially， Pt-free systems exclusively yield non-noble transition metal-based HEA-NSs,whereas the introduction of Pt precursors induces in situ nucleation of Ptcontaining HEA-NPs on the surface of HEA-NSs.Notably,as the concentration of Ptincreases,the population and size of nanoparticles progressively expand,accompanied by the thinning of nanosheets,culminating in a complete morphological transition to phase-pure nanoparticles at $34 a t \\%$ Pt $( \\mathrm { P t } _ { 3 4 } \\mathrm { F e C o N i C u M n }$ HEA-NPs).Remarkably, the $\\mathrm { P t _ { 3 4 } F e C o N i C u M t }$ HEA-NPs demonstrate exceptional HER performance in $0 . 5 \\mathrm { ~ \\bf ~ M ~ } \\mathrm { H } _ { 2 } \\mathrm { S O } _ { 4 }$ ，achieving an ultralow overpotential of $5 . 1 ~ \\mathrm { m V }$ at $- 1 0 { \\mathrm { \\ m A } } { \\cdot } { \\mathrm { c m } } ^ { - 2 }$ $( \\eta _ { 1 0 }$ $= 5 . 1 \\ \\mathrm { \\ m V } )$ ，surpassing commercial $\\mathrm { P t / C }$ benchmarks. ", "As shown in Figure 5a,b, $\\mathrm { P t _ { 3 4 } F e C o N i C u M n }$ HEA-NPs exhibit an ultra-low overpotential of $5 . 1 ~ \\mathrm { m V }$ at $\\eta _ { 1 0 }$ ， surpassing the pristine FeCoNiCuMn HEANSs $( 3 7 . 2 \\mathrm { m V } )$ and $\\mathrm { P t } _ { 5 }$ FeCoNiCuMn HEA-NSs/NPs $( 1 1 . 2 \\mathrm { m V } )$ $\\mathrm { P t _ { 8 } F e C o N i C u M n }$ $( 7 . 6 ~ \\mathrm { m V } )$ ，and $\\mathrm { P t _ { 1 7 } F e C o N i C u M n }$ $( 1 1 . 9 \\mathrm { ~ m V } )$ architectures and commercial $\\mathrm { P t / C }$ $( 6 4 . 7 ~ \\mathrm { ~ m V } )$ (Figures S29 and S30, Supporting Information).Notably, $\\mathrm { P t _ { 3 4 } F e C o N i C u M n }$ HEA-NPs retains the lowest overpotential $( 3 2 . 6 ~ \\mathrm { m V } )$ even at $\\eta _ { 5 0 }$ ,demonstrating exceptional high-current-density activity. ", "With increasing Pt content, the system undergoes a dynamic evolution from nanosheets nanosheets/nanoparticles nanoparticles, accompanied by lattice expansion (2.21 A for $\\mathrm { P t } _ { 5 } \\mathrm { F e C o N i C u M n }$ to $2 . 2 5 \\mathring { \\mathrm { A } }$ for $\\mathrm { P t _ { 3 4 } F e C o N i C u M n } )$ and enhanced surface electron density $ { ( \\mathrm { P t } ^ { 0 } 4 \\mathrm { f } _ { 7 / 2 } }$ binding energy decreased by $2 . 4 0 \\ : \\mathrm { e V }$ ),formingan optimized d-band center structure.Electrochemical tests reveal that $\\mathrm { P t } _ { 3 4 }$ FeCoNiCuMn HEA-NPs exhibits exceptional acidic HER performance $( \\eta _ { _ { 1 n } } = 5 . 1 \\ \\mathrm { m V } ,$ Tafel slope $= 3 9 . 2 5 ~ \\mathrm { m V \\cdot d e c ^ { - 1 } }$ ，attributed to its 3D conductive network $( \\mathbf { C } _ { \\mathrm { d l } } = 5 4 . 0 7 \\ \\mathrm { m F } { \\cdot } \\mathrm { c m } ^ { - 2 } )$ ,lattice strain-induced active site optimization,and heterointerfaceenhanced electron transfer. "], "current_density": "10 mA cm^-2"}, {"unit": "mV", "value": "32.6", "source": ["As shown in Figure 5a,b, $\\mathrm { P t _ { 3 4 } F e C o N i C u M n }$ HEA-NPs exhibit an ultra-low overpotential of $5 . 1 ~ \\mathrm { m V }$ at $\\eta _ { 1 0 }$ ， surpassing the pristine FeCoNiCuMn HEANSs $( 3 7 . 2 \\mathrm { m V } )$ and $\\mathrm { P t } _ { 5 }$ FeCoNiCuMn HEA-NSs/NPs $( 1 1 . 2 \\mathrm { m V } )$ $\\mathrm { P t _ { 8 } F e C o N i C u M n }$ $( 7 . 6 ~ \\mathrm { m V } )$ ，and $\\mathrm { P t _ { 1 7 } F e C o N i C u M n }$ $( 1 1 . 9 \\mathrm { ~ m V } )$ architectures and commercial $\\mathrm { P t / C }$ $( 6 4 . 7 ~ \\mathrm { ~ m V } )$ (Figures S29 and S30, Supporting Information).Notably, $\\mathrm { P t _ { 3 4 } F e C o N i C u M n }$ HEA-NPs retains the lowest overpotential $( 3 2 . 6 ~ \\mathrm { m V } )$ even at $\\eta _ { 5 0 }$ ,demonstrating exceptional high-current-density activity. "], "current_density": "50 mA cm^-2"}], "supplementary_performance": [{"key": "double-layer capacitance", "value": "54.07 mF cm^-2", "source": ["\nElectrochemical active surface area (ECSA)，calculated via double-layer capacitance $( \\mathrm { C _ { d l } } )$ ，revealsthat $\\mathrm { P t _ { 3 4 } F e C o N i C u M n }$ HEA-NPs achieves a $\\mathrm { C _ { d l } }$ of $5 4 . 0 7 ~ \\mathrm { m F } { \\cdot } \\mathrm { c m } ^ { - 2 }$ (Figure 5f), significantly higher than that of pristine FeCoNiCuMn HEA-NSs $( 3 0 . 4 9 ~ \\mathrm { ~ m F } { \\cdot } \\mathrm { c m } ^ { - 2 } )$ .The cyclic voltammetry (CV）profiles of FeCoNiCuMn HEA-NSs, $\\mathrm { P t } _ { 5 } \\mathrm { F e C o N i C u M n }$ HEA-NSs/NPs, $\\mathrm { P t _ { 8 } F e C o N i C u M n }$ HEA-NSs/NPs, $\\operatorname { P t } _ { 1 7 } \\mathrm { F e C o N i C u M n }$ HEANSs/NPs,and $\\mathrm { P t } _ { 3 4 }$ FeCoNiCuMn HEA-NPs at scan rates of 10,20,40,80,and $1 0 0 \\ \\mathrm { m V } { \\cdot } \\mathbf { s } ^ { - 1 }$ are displayed in Figures S33- S37 (Supporting Information)． The undoped FeCoNiCuMn HEA-NSs,composed solely of stacked nanosheets,suffers from insufficient active-site exposure[40] $( \\mathrm { C _ { \\mathrm { d l } } } = 3 0 . 4 9 ~ \\mathrm { m F { \\cdot } c m ^ { - 2 } } )$ and elevated charge-transfer resistance.", "With increasing Pt content, the system undergoes a dynamic evolution from nanosheets nanosheets/nanoparticles nanoparticles, accompanied by lattice expansion (2.21 A for $\\mathrm { P t } _ { 5 } \\mathrm { F e C o N i C u M n }$ to $2 . 2 5 \\mathring { \\mathrm { A } }$ for $\\mathrm { P t _ { 3 4 } F e C o N i C u M n } )$ and enhanced surface electron density $ { ( \\mathrm { P t } ^ { 0 } 4 \\mathrm { f } _ { 7 / 2 } }$ binding energy decreased by $2 . 4 0 \\ : \\mathrm { e V }$ ),formingan optimized d-band center structure.Electrochemical tests reveal that $\\mathrm { P t } _ { 3 4 }$ FeCoNiCuMn HEA-NPs exhibits exceptional acidic HER performance $( \\eta _ { _ { 1 n } } = 5 . 1 \\ \\mathrm { m V } ,$ Tafel slope $= 3 9 . 2 5 ~ \\mathrm { m V \\cdot d e c ^ { - 1 } }$ ，attributed to its 3D conductive network $( \\mathbf { C } _ { \\mathrm { d l } } = 5 4 . 0 7 \\ \\mathrm { m F } { \\cdot } \\mathrm { c m } ^ { - 2 } )$ ,lattice strain-induced active site optimization,and heterointerfaceenhanced electron transfer. "]}, {"key": "charge-transfer resistance", "value": "dramatically reduced", "source": ["Electrochemical impedance spectroscopy (EIS) reveals the smallest charge-transfer resistance $\\mathrm { ( R _ { c t } ) }$ for $\\mathrm { P t _ { 3 4 } F e C o N i C u M n }$ HEA-NPs in Nyquist plots. ", "Quantitative EIS analysis corroborates the structure-performance relationship: $\\mathrm { P t } _ { 3 4 }$ FeCoNiCuMn HEA-NPs achieves a dramatically reduced $\\mathtt { R _ { c t } }$ compared to Pt5FeCoNiCuMn HEA-NSs/NPs, $\\mathrm { P t } _ { 8 }$ FeCoNiCuMn HEA-NSs/NPs,and $\\mathrm { P t } _ { 1 7 }$ FeCoNiCuMn HEANSs/NPs (Figure 5e)，attributed to its 3D conductive network that shortens electron migration pathways.[39] In contrast, the nanosheets-nanoparticles of $\\mathrm { P t } _ { 5 / 8 / 1 7 }$ FeCoNiCuMn HEANSs/NPs hinder charge transfer due to interfacial barriers and elongated transport paths.The EIS results of PtxFeCoNiCuMn, FeCoNiCuMn HEA-NSs,and commercial $\\mathrm { P t / C }$ are presented in Figure S32 (Supporting Information)."]}]}, "experimental_conditions": {"test_setup": {"source": ["\nElectrocatalytic HER Measurement:Electrocatalytic hydrogen evolution reaction (HER) measurements were conducted using an electrochemical workstation (DH7003,Jiangsu Donghua Analytical Instrument Co., Ltd.) in a standard three-electrode configuration.The working electrode was catalyst-loaded carbon paper (geometric area: $\\mathsf { 7 c m } ^ { 2 }$ ),witha graphite rod counter electrode and ${ \\sf H g } / { \\sf H g } _ { 2 } { \\sf S O } _ { 4 }$ reference electrode (saturated ${ \\sf K } _ { 2 } { \\sf S } { \\sf O } _ { 4 }$ solution).The electrolyte comprised $0 . 5 ~ { \\mathsf { M } }$ ${ \\sf H } _ { 2 } { \\sf S } { \\sf O } _ { 4 }$ pre-saturated with ${ \\sf H } _ { 2 }$ gas via 30-min bubbling.", "\nThe electrochemical activation process was performed via cyclic voltammetry (CV) within a potential window of $^ { - 0 . 2 }$ to $_ { 0 . 2 \\vee }$ versus RHE at a scan rate of $5 0 ~ \\mathrm { m V } { \\cdot } \\mathsf { s } ^ { - 1 }$ for l00 cycles to stabilize the working electrode surface.Hydrogen evolution performance was evaluated by linear sweep voltammetry (LSV) at $5 \\mathsf { m } \\mathsf { V } { \\cdot } \\mathsf { s } ^ { - 1 }$ with automatic iR compensation $9 5 \\%$ correction efficiency) to eliminate solution resistance effects.Tafel slopes were derived from polarization curves through linear regression analysis of loglil versus overpotential $( \\eta )$ , where lower Tafel slope values (unit: $m \\mathsf { V } { \\cdot } \\mathsf { d e c } ^ { - 1 }$ )indicate superior charge-transfer kinetics and enhanced catalytic activity."], "scan_rate": "5 mV s^-1", "substrate": "carbon paper", "ir_compensation": "95%"}, "electrolyte": {"source": ["Crucially， Pt-free systems exclusively yield non-noble transition metal-based HEA-NSs,whereas the introduction of Pt precursors induces in situ nucleation of Ptcontaining HEA-NPs on the surface of HEA-NSs.Notably,as the concentration of Ptincreases,the population and size of nanoparticles progressively expand,accompanied by the thinning of nanosheets,culminating in a complete morphological transition to phase-pure nanoparticles at $34 a t \\%$ Pt $( \\mathrm { P t } _ { 3 4 } \\mathrm { F e C o N i C u M n }$ HEA-NPs).Remarkably, the $\\mathrm { P t _ { 3 4 } F e C o N i C u M t }$ HEA-NPs demonstrate exceptional HER performance in $0 . 5 \\mathrm { ~ \\bf ~ M ~ } \\mathrm { H } _ { 2 } \\mathrm { S O } _ { 4 }$ ，achieving an ultralow overpotential of $5 . 1 ~ \\mathrm { m V }$ at $- 1 0 { \\mathrm { \\ m A } } { \\cdot } { \\mathrm { c m } } ^ { - 2 }$ $( \\eta _ { 1 0 }$ $= 5 . 1 \\ \\mathrm { \\ m V } )$ ，surpassing commercial $\\mathrm { P t / C }$ benchmarks. ", "\n# 2.3.Electrocatalytic Hydrogen Evolution Reaction Performance\n\nWe investigate the morphology-performance synergy in the $\\mathrm { P t _ { x } }$ FeCoNiCuMn HEAs for HER by synthesizing a unique structural evolution (nanosheets nanosheets/nanoparticles nanoparticles) via precise Pt- doping concentration control.The electrocatalytic HER performance of FeCoNiCuMn HEA-NSs, $\\mathrm { P t } _ { 5 }$ FeCoNiCuMn HEA-NSs/NPs, $\\mathrm { P t } _ { 8 }$ FeCoNiCuMn HEA-NSs/NPs， $\\operatorname { P t } _ { 1 7 } \\mathrm { F e C o N i C u M n }$ HEA-NSs/NPs, and $\\mathrm { P t _ { 3 4 } F e C o N i C u M n }$ HEA-NPs are systematically evaluated in $0 . 5 \\mathrm { ~ M ~ H } _ { 2 } \\mathrm { S O } _ { 4 }$ . ", "\nElectrocatalytic HER Measurement:Electrocatalytic hydrogen evolution reaction (HER) measurements were conducted using an electrochemical workstation (DH7003,Jiangsu Donghua Analytical Instrument Co., Ltd.) in a standard three-electrode configuration.The working electrode was catalyst-loaded carbon paper (geometric area: $\\mathsf { 7 c m } ^ { 2 }$ ),witha graphite rod counter electrode and ${ \\sf H g } / { \\sf H g } _ { 2 } { \\sf S O } _ { 4 }$ reference electrode (saturated ${ \\sf K } _ { 2 } { \\sf S } { \\sf O } _ { 4 }$ solution).The electrolyte comprised $0 . 5 ~ { \\mathsf { M } }$ ${ \\sf H } _ { 2 } { \\sf S } { \\sf O } _ { 4 }$ pre-saturated with ${ \\sf H } _ { 2 }$ gas via 30-min bubbling."], "ph_value": null, "concentration_molar": "0.5 M", "electrolyte_composition": "H2SO4"}, "synthesis_method": {"method": "one-pot wet-chemical co-reduction", "source": ["Through the synergistic regulation of atomic radius matching and reduction potential gradients, dynamic morphological evolution from nanosheets (amorphous) nanosheet-nanoparticle heterostructures single-phase nanospheres [MATH] is achieved via a low-temperature one-pot synthesis. ", "\nBuilding on the aforementioned design strategies,this study employs a one-pot controlled co-reduction strategy (Figure 1d) to synthesize $\\mathrm { P t }$ -gradient-doped HEAs. Under low-temperature alkaline conditions,a mixed precursor solution containing $\\mathrm { P t } ^ { 2 + }$ ， $\\mathrm { F e } ^ { 3 + }$ $\\mathrm { C o } ^ { 2 + }$ $\\mathrm { N i } ^ { 2 + }$ $\\mathrm { C u } ^ { 2 + }$ ,and $\\mathrm { M n } ^ { 2 + }$ ions are reduced using $\\mathrm { N a B H } _ { 4 }$ By modulating the $\\mathrm { P t }$ content, the nucleation-growth kinetics of the system are precisely regulated,enabling the formation of $\\mathrm { P t _ { x } }$ FeCoNiCuMn HEA NSs/NPs with gradient $\\mathrm { P t }$ doping.", "\n# 4. Experimental Section\n\nSolution B was injected into the three-necked flask containing Solution A at a constant rate of $5 \\mathsf { m L } { \\cdot } \\mathsf { m i n } ^ { - 1 }$ using a syringe pump,with continuous magnetic stirringat $5 0 0 ~ \\mathsf { r p m }$ throughout the process.The reaction system was maintained at $3 7 3 \\ \\mathrm { K }$ in an oil bath for $^ { 2 \\mathrm { ~ h ~ } }$ ,yielding the crude product of FeCoNiCuMn HEA-NSs."], "key_parameters": "373 K, 2 h"}, "other_environmental_params": [{"key": "reference electrode", "value": "Hg/Hg2SO4", "source": ["\nElectrocatalytic HER Measurement:Electrocatalytic hydrogen evolution reaction (HER) measurements were conducted using an electrochemical workstation (DH7003,Jiangsu Donghua Analytical Instrument Co., Ltd.) in a standard three-electrode configuration.The working electrode was catalyst-loaded carbon paper (geometric area: $\\mathsf { 7 c m } ^ { 2 }$ ),witha graphite rod counter electrode and ${ \\sf H g } / { \\sf H g } _ { 2 } { \\sf S O } _ { 4 }$ reference electrode (saturated ${ \\sf K } _ { 2 } { \\sf S } { \\sf O } _ { 4 }$ solution).The electrolyte comprised $0 . 5 ~ { \\mathsf { M } }$ ${ \\sf H } _ { 2 } { \\sf S } { \\sf O } _ { 4 }$ pre-saturated with ${ \\sf H } _ { 2 }$ gas via 30-min bubbling."]}, {"key": "activation protocol", "value": "CV from -0.2 to 0.2 V vs RHE at 50 mV s^-1 for 100 cycles", "source": ["\nThe electrochemical activation process was performed via cyclic voltammetry (CV) within a potential window of $^ { - 0 . 2 }$ to $_ { 0 . 2 \\vee }$ versus RHE at a scan rate of $5 0 ~ \\mathrm { m V } { \\cdot } \\mathsf { s } ^ { - 1 }$ for l00 cycles to stabilize the working electrode surface.Hydrogen evolution performance was evaluated by linear sweep voltammetry (LSV) at $5 \\mathsf { m } \\mathsf { V } { \\cdot } \\mathsf { s } ^ { - 1 }$ with automatic iR compensation $9 5 \\%$ correction efficiency) to eliminate solution resistance effects.Tafel slopes were derived from polarization curves through linear regression analysis of loglil versus overpotential $( \\eta )$ , where lower Tafel slope values (unit: $m \\mathsf { V } { \\cdot } \\mathsf { d e c } ^ { - 1 }$ )indicate superior charge-transfer kinetics and enhanced catalytic activity."]}]}}, {"alloy_id": "FeCoNiCuMn HEA-NSs", "performance": {"stability": {"source": [], "cycle_count": null, "test_method": "Unknown", "duration_hours": null, "degradation_details": null, "performance_retention": null}, "tafel_slope": {"unit": "mV dec^-1", "value": "68.51", "source": ["\nTafel slope analysis further reveals the kinetic superiority of $\\mathrm { P t _ { 3 4 } F e C o N i C u M n }$ HEA-NPs,exhibiting a value of 39.25 $\\mathrm { { m } } \\mathrm { { V } } { \\cdot } \\mathrm { { d e c } } ^ { - 1 }$ (Figure 5c),which is significantly lower than those of pristine FeCoNiCuMn HEA-NSs( $6 8 . 5 1 \\mathrm { m V \\cdot d e c ^ { - 1 } }$ )and commercial $\\mathrm { P t / C }$ $6 9 . 1 6 \\mathrm { m V \\cdot d e c ^ { - 1 } }$ ,Figure S31, Supporting Information), indicating optimal reaction kinetics within the PtxFeCoNiCuMn system.37] The enhanced performance of $\\mathrm { P t _ { 3 4 } F e C o N i C u M n }$ HEA-NPs stems from the synergistic interplay between its multiscale structural and electronic effects.High $\\mathrm { P t }$ doping induces a 3D conductive network within the HEA particles,which optimizes the electrocatalytic reaction pathway and accelerates proton adsorption-desorption kinetics. "]}, "overpotential": [{"unit": "mV", "value": "37.2", "source": ["As shown in Figure 5a,b, $\\mathrm { P t _ { 3 4 } F e C o N i C u M n }$ HEA-NPs exhibit an ultra-low overpotential of $5 . 1 ~ \\mathrm { m V }$ at $\\eta _ { 1 0 }$ ， surpassing the pristine FeCoNiCuMn HEANSs $( 3 7 . 2 \\mathrm { m V } )$ and $\\mathrm { P t } _ { 5 }$ FeCoNiCuMn HEA-NSs/NPs $( 1 1 . 2 \\mathrm { m V } )$ $\\mathrm { P t _ { 8 } F e C o N i C u M n }$ $( 7 . 6 ~ \\mathrm { m V } )$ ，and $\\mathrm { P t _ { 1 7 } F e C o N i C u M n }$ $( 1 1 . 9 \\mathrm { ~ m V } )$ architectures and commercial $\\mathrm { P t / C }$ $( 6 4 . 7 ~ \\mathrm { ~ m V } )$ (Figures S29 and S30, Supporting Information).Notably, $\\mathrm { P t _ { 3 4 } F e C o N i C u M n }$ HEA-NPs retains the lowest overpotential $( 3 2 . 6 ~ \\mathrm { m V } )$ even at $\\eta _ { 5 0 }$ ,demonstrating exceptional high-current-density activity. "], "current_density": "10 mA cm^-2"}], "supplementary_performance": [{"key": "Double-layer capacitance", "value": "30.49 mF cm^-2", "source": ["\nElectrochemical active surface area (ECSA)，calculated via double-layer capacitance $( \\mathrm { C _ { d l } } )$ ，revealsthat $\\mathrm { P t _ { 3 4 } F e C o N i C u M n }$ HEA-NPs achieves a $\\mathrm { C _ { d l } }$ of $5 4 . 0 7 ~ \\mathrm { m F } { \\cdot } \\mathrm { c m } ^ { - 2 }$ (Figure 5f), significantly higher than that of pristine FeCoNiCuMn HEA-NSs $( 3 0 . 4 9 ~ \\mathrm { ~ m F } { \\cdot } \\mathrm { c m } ^ { - 2 } )$ .The cyclic voltammetry (CV）profiles of FeCoNiCuMn HEA-NSs, $\\mathrm { P t } _ { 5 } \\mathrm { F e C o N i C u M n }$ HEA-NSs/NPs, $\\mathrm { P t _ { 8 } F e C o N i C u M n }$ HEA-NSs/NPs, $\\operatorname { P t } _ { 1 7 } \\mathrm { F e C o N i C u M n }$ HEANSs/NPs,and $\\mathrm { P t } _ { 3 4 }$ FeCoNiCuMn HEA-NPs at scan rates of 10,20,40,80,and $1 0 0 \\ \\mathrm { m V } { \\cdot } \\mathbf { s } ^ { - 1 }$ are displayed in Figures S33- S37 (Supporting Information)． The undoped FeCoNiCuMn HEA-NSs,composed solely of stacked nanosheets,suffers from insufficient active-site exposure[40] $( \\mathrm { C _ { \\mathrm { d l } } } = 3 0 . 4 9 ~ \\mathrm { m F { \\cdot } c m ^ { - 2 } } )$ and elevated charge-transfer resistance."]}]}, "experimental_conditions": {"test_setup": {"source": ["\nElectrocatalytic HER Measurement:Electrocatalytic hydrogen evolution reaction (HER) measurements were conducted using an electrochemical workstation (DH7003,Jiangsu Donghua Analytical Instrument Co., Ltd.) in a standard three-electrode configuration.The working electrode was catalyst-loaded carbon paper (geometric area: $\\mathsf { 7 c m } ^ { 2 }$ ),witha graphite rod counter electrode and ${ \\sf H g } / { \\sf H g } _ { 2 } { \\sf S O } _ { 4 }$ reference electrode (saturated ${ \\sf K } _ { 2 } { \\sf S } { \\sf O } _ { 4 }$ solution).The electrolyte comprised $0 . 5 ~ { \\mathsf { M } }$ ${ \\sf H } _ { 2 } { \\sf S } { \\sf O } _ { 4 }$ pre-saturated with ${ \\sf H } _ { 2 }$ gas via 30-min bubbling.", "\nThe electrochemical activation process was performed via cyclic voltammetry (CV) within a potential window of $^ { - 0 . 2 }$ to $_ { 0 . 2 \\vee }$ versus RHE at a scan rate of $5 0 ~ \\mathrm { m V } { \\cdot } \\mathsf { s } ^ { - 1 }$ for l00 cycles to stabilize the working electrode surface.Hydrogen evolution performance was evaluated by linear sweep voltammetry (LSV) at $5 \\mathsf { m } \\mathsf { V } { \\cdot } \\mathsf { s } ^ { - 1 }$ with automatic iR compensation $9 5 \\%$ correction efficiency) to eliminate solution resistance effects.Tafel slopes were derived from polarization curves through linear regression analysis of loglil versus overpotential $( \\eta )$ , where lower Tafel slope values (unit: $m \\mathsf { V } { \\cdot } \\mathsf { d e c } ^ { - 1 }$ )indicate superior charge-transfer kinetics and enhanced catalytic activity."], "scan_rate": "5 mV s^-1", "substrate": "carbon paper", "ir_compensation": "95%"}, "electrolyte": {"source": ["\n# 2.3.Electrocatalytic Hydrogen Evolution Reaction Performance\n\nWe investigate the morphology-performance synergy in the $\\mathrm { P t _ { x } }$ FeCoNiCuMn HEAs for HER by synthesizing a unique structural evolution (nanosheets nanosheets/nanoparticles nanoparticles) via precise Pt- doping concentration control.The electrocatalytic HER |  | 5
97 | a92adbef02383ffe5e5f1d9c6ce94f55 | {"extraction_results": [{"alloy_id": "Pt42.9Al6.1Ni5.6Cu22.3Sn23.1", "performance": {"stability": {"source": ["Notably, The $\\mathrm { H E A @ C }$ catalyst maintains the $S _ { \\mathrm { E S A } }$ value with a high activity retention $( 9 3 . 9 \\% )$ after $1 0 0 0 ~ \\mathrm { C V }$ cycles,demonstrating exceptional durability in acid electrolytes.It is logical to hypothesize that the consistent $S _ { E S A }$ values observed in HEA nanoparticles indicate a superior electrochemical catalyst with more accessible sites for enduring electrocatalytic reactions and for recharging $\\mathrm { P t \\mathrm { - } C O _ { \\mathrm { ( a d s ) } } }$ sites in acidic electrolytes.That means,Pt serves as a major contributor for H-adsorption and desorption,whereas the other metal sites are responsible for OH formation, capable of regenerating $\\mathrm { P t \\mathrm { - } C O _ { \\mathrm { ( a d s ) } } }$ sites for the next sequent H-adsorption step.The presence of multiple metal dopants on the surface of HEA crystals rich in Pt enhances the number of oxygenated sites, thereby improving the catalytic stability.This is evidenced by the fact that the electronegativity of Al $_ { ( \\sim 1 . 6 1 ) }$ ,Ni $( \\sim 1 . 9 1 )$ _， $\\mathrm { C u } \\left( \\sim 1 . 9 0 \\right)$ ,and Sn $( \\sim 1 . 9 6 )$ ,are all below that of $\\mathrm { P t } \\left( \\sim 2 . 2 8 \\right)$ .Thus,the enhanced durability of the HEA catalyst,which results from the bifunctional mechanism of metallic catalysts,can be attained [47]."], "cycle_count": "1000", "test_method": "CV Cycling", "duration_hours": null, "degradation_details": null, "performance_retention": "93.9%"}, "tafel_slope": {"unit": "mV dec^-1", "value": "64", "source": ["\n$$\n\nwhere nis the Faraday's constant, $\\mathrm { R }$ is the universal gas constant, $T$ is the operating temperature, $\\boldsymbol { \\eta }$ is the overpotential, $\\mathbf { i } _ { 0 }$ is the exchange current, and $\\alpha$ is the anodic transfer coeficient.The HEA $@ \\mathrm { C }$ electrode provides the lowest Tafel slopes of 86,70,and $6 4 \\mathrm { m V d e c } ^ { - 1 }$ during the 1st, $5 0 0 \\mathrm { { t h } , }$ and 1oooth LSV measurements,respectively. "]}, "overpotential": [], "supplementary_performance": [{"key": "Electrochemically active surface area (S_ESA)", "value": "28.7 m^2 g^-1", "source": ["However, the $S _ { \\mathrm { E S A } }$ value of commercial Pt catalyst displays a significant decay to $3 1 . 8 ~ \\mathrm { m } ^ { 2 } ~ \\mathrm { g } ^ { - 1 }$ after 10o0 cycles.The serve degradation of the $S _ { \\mathrm { E S A } }$ value (the activity retention: $7 7 . 9 \\%$ ）ofcommercial $\\mathrm { P t } @ \\mathrm { C }$ catalyst indicates an unsatisfactory durability in acid electrolyte.In contrast, $\\mathrm { H E A @ C }$ catalyst also exhibits typical CV profiles in the potential region of $- 0 . 2 \\substack { - 0 . 8 \\mathrm { ~ V ~ } }$ VS. $\\mathbf { A g / A g C l }$ (see Fig.7(b)). The $\\mathrm { H E A @ C }$ catalyst exhibits a $S _ { \\mathrm { E S A } }$ value of $2 8 . 7 ~ \\mathrm { ~ m } ^ { 2 } ~ \\mathrm { ~ g } ^ { - 1 }$ ，which is comparatively lower than that of the commercial $\\mathrm { P t } @ \\mathrm { C }$ catalyst. "]}, {"key": "ORR current (1st scan)", "value": "125 A g^-1", "source": ["The order of onset potential reveals that the presence of multiple metallic dopants enhance the progress of the ORR and OER at lower potentials,indicating superior electrocatalytic capabilities.Intriguingly,during the first_ scan，the maximal ORR current for the HEA catalyst reaches $1 2 5 \\mathrm { A } \\mathrm { g } ^ { - 1 }$ ,which is 1.3 times higher than that of the platinum catalyst.After subjecting both catalysts to 1ooo LSV measurements,the commercial Pt catalyst exhibits a very weak ORR current,approximately $1 0 . 2 \\mathrm { ~ A ~ g ~ } ^ { - 1 }$ ，while the HEA catalyst still maintains a substantial ORR current of $7 3 . 2 \\mathrm { A g } ^ { - 1 }$ . "]}, {"key": "ORR current (after 1000 LSV)", "value": "73.2 A g^-1", "source": ["The order of onset potential reveals that the presence of multiple metallic dopants enhance the progress of the ORR and OER at lower potentials,indicating superior electrocatalytic capabilities.Intriguingly,during the first_ scan，the maximal ORR current for the HEA catalyst reaches $1 2 5 \\mathrm { A } \\mathrm { g } ^ { - 1 }$ ,which is 1.3 times higher than that of the platinum catalyst.After subjecting both catalysts to 1ooo LSV measurements,the commercial Pt catalyst exhibits a very weak ORR current,approximately $1 0 . 2 \\mathrm { ~ A ~ g ~ } ^ { - 1 }$ ，while the HEA catalyst still maintains a substantial ORR current of $7 3 . 2 \\mathrm { A g } ^ { - 1 }$ . "]}, {"key": "Average particle size", "value": "3.45 nm", "source": ["\n# 3.3.Electrochemical activity of HEA@C catalysts\n\nBased on the operating settings for Pt nanoparticle deposition, the HEA catalysts were formed on XC-72R supports that had been chemically oxidized with 2M nitric acid under microwave irradiation at $1 0 0 ^ { \\circ } \\mathrm { C }$ .The TEM micrograph of the resultant HEA nanoparticles on the carbon support is illustrated in Fig.6 and Fig.S2. Here,we recognize that several round-like HEA nanoparticles are uniformly distributed and deposited on the carbon support.The average particle size of the HEA nanoparticles is determined to be $3 . 4 5 ~ \\mathrm { n m }$ .The lattice fringes of HEA lattices with an interlayer spacing of around $0 . 2 2 { \\mathrm { n m } }$ ,and shown in the inset of Fig.6.Notably,the HEA nanograins exhibit the identification of the fcc crystalline plane (111). "]}, {"key": "Interlayer spacing (d(111))", "value": "0.22 nm", "source": ["\n# 3.3.Electrochemical activity of HEA@C catalysts\n\nBased on the operating settings for Pt nanoparticle deposition, the HEA catalysts were formed on XC-72R supports that had been chemically oxidized with 2M nitric acid under microwave irradiation at $1 0 0 ^ { \\circ } \\mathrm { C }$ .The TEM micrograph of the resultant HEA nanoparticles on the carbon support is illustrated in Fig.6 and Fig.S2. Here,we recognize that several round-like HEA nanoparticles are uniformly distributed and deposited on the carbon support.The average particle size of the HEA nanoparticles is determined to be $3 . 4 5 ~ \\mathrm { n m }$ .The lattice fringes of HEA lattices with an interlayer spacing of around $0 . 2 2 { \\mathrm { n m } }$ ,and shown in the inset of Fig.6.Notably,the HEA nanograins exhibit the identification of the fcc crystalline plane (111). ", "The predicted $d _ { ( l 1 1 ) }$ values, which vary from $0 . 2 2 { \\mathrm { n m } }$ ,closely match the observed interlayer distance from the TEM micrographs.The above results confirmed, the HEA nanoparticle's crystallinity in nature with fcc crystal structure possessing (111) crystal plane."]}]}, "experimental_conditions": {"test_setup": {"source": ["The operational parameters (on-to-off $\\left( t _ { 0 \\mathrm { n } } { - } \\mathrm { t } 0 { - } t _ { 0 \\mathrm { f f } } \\right)$ ratio was 3:2,total no of cycle 60,and total time 3oO s) were set with similar to the synthesis parameters of $\\mathrm { P t } @ \\mathrm { C }$ catalysts.In order to fabricate a composite electrode,a layer of $\\mathrm { H E A @ C }$ was applied to carbon paper (CP) via a drop-coating technique. ", "The catalyst ink was prepared using $\\mathrm { H E A @ C }$ catalyst ( $\\mathbf { 2 5 ~ m g }$ ,isopropyl alcohol $( 1 2 . 5 ~ \\mathrm { m L } )$ and $5 . 0 \\ \\mathrm { w t \\% }$ Nafion $^ { \\mathrm { \\textregistered } }$ solution $\\mathbf { ( 0 . 2 8 \\ m L ) }$ ). ", "All the above raw materials were mixed thoroughly in a scintillation vial followed by ultrasonication for $^ \\textrm { \\scriptsize 1 h }$ Further,the well-dispersed catalyst ink was applied onto CP(SGL 10BCE, $( 2 \\times 1 ) \\mathrm { c m } ^ { 2 } )$ carefully,and coated in order to fabricate the gas diffusion layer.The loading of HEA $@ \\mathrm { C }$ was $0 . 8 ~ \\mathrm { m g ~ c m } ^ { - 2 }$", "\nComparatively,CV measurements were performed on a commercial $\\mathrm { P t } @ \\mathrm { C }$ catalyst in 1M $\\mathrm { H } _ { 2 } S 0 _ { 4 }$ at $5 0 \\ \\mathrm { m V } \\ s ^ { - 1 }$ for 1000 cycles,as demonstrated in Fig.7(a). The commercial $\\mathrm { P t } @ \\mathrm { C }$ catalyst exhibits hydrogen adsorption and desorption redox pair in the potential range of $- 0 . 2$ and $_ { 0 . 2 \\mathrm { V } }$ versus $\\mathbf { A g / A g C l }$ ,as envisaged. ", "\n# 3.4.HEA@C catalyst's ORR and OER activities\n\nAn LSV measurement was performed in $1 \\mathrm { ~ M ~ H _ { 2 } S O _ { 4 } }$ with a constant oxygen gas flow of $1 0 0 \\mathrm { \\ m L \\ m i n ^ { - 1 } }$ and a sweep rate of $5 0 \\ \\mathrm { m V } \\ s ^ { - 1 }$ to examine the catalytic activity towards ORR and OER. High-purity oxygen was supplied to the three-electrode configuration system for half an hour,before the LSV measurement.Fig.7(c) and (d) show the LSV profiles of commercial $\\mathrm { P t } @ \\mathrm { C }$ and $\\mathrm { H E A @ C }$ catalyst electrodes,respectively.The HEA catalyst's architecture results ina lower cathodic peak potential than a pure Pt catalyst,which accelerates the ORR processes. "], "scan_rate": "50 mV s^-1", "substrate": "Carbon Paper (CP)", "ir_compensation": null}, "electrolyte": {"source": ["\nThe CV profiles of $\\operatorname { P t } ( \\mathcal { O } \\mathrm { C } \\mathrm { - C P }$ electrodes in $1 \\mathrm { M H } _ { 2 } S \\mathrm { O } _ { 4 }$ at various sweep rates of 10,20,30,50,and $1 0 0 \\ \\mathrm { m V } \\ s ^ { - 1 }$ in an oxygen environment are shown in Fig.4(a)-4(c).The CV scans commence at an open-circuit potential and sweep throughout the potential range of $- 0 . 2$ to $_ { 0 . 8 \\mathrm { ~ V ~ } }$ vs. $\\mathbf { A g / A g C l }$ ．The CV profiles show that，well-defined hydrogen adsorption/desorption redox pairs exist within the potential range of $- 0 . 2 \\substack { - 0 . 2 \\mathrm { ~ V ~ } }$ vs. ", "\nComparatively,CV measurements were performed on a commercial $\\mathrm { P t } @ \\mathrm { C }$ catalyst in 1M $\\mathrm { H } _ { 2 } S 0 _ { 4 }$ at $5 0 \\ \\mathrm { m V } \\ s ^ { - 1 }$ for 1000 cycles,as demonstrated in Fig.7(a). The commercial $\\mathrm { P t } @ \\mathrm { C }$ catalyst exhibits hydrogen adsorption and desorption redox pair in the potential range of $- 0 . 2$ and $_ { 0 . 2 \\mathrm { V } }$ versus $\\mathbf { A g / A g C l }$ ,as envisaged. ", "\n# 3.4.HEA@C catalyst's ORR and OER activities\n\nAn LSV measurement was performed in $1 \\mathrm { ~ M ~ H _ { 2 } S O _ { 4 } }$ with a constant oxygen gas flow of $1 0 0 \\mathrm { \\ m L \\ m i n ^ { - 1 } }$ and a sweep rate of $5 0 \\ \\mathrm { m V } \\ s ^ { - 1 }$ to examine the catalytic activity towards ORR and OER. High-purity oxygen was supplied to the three-electrode configuration system for half an hour,before the LSV measurement.Fig.7(c) and (d) show the LSV profiles of commercial $\\mathrm { P t } @ \\mathrm { C }$ and $\\mathrm { H E A @ C }$ catalyst electrodes,respectively.The HEA catalyst's architecture results ina lower cathodic peak potential than a pure Pt catalyst,which accelerates the ORR processes. "], "ph_value": null, "concentration_molar": "1 M", "electrolyte_composition": "H2SO4"}, "synthesis_method": {"method": "Pulse microwave-assisted technique", "source": ["This study utilizes a pulse microwave-assisted technique to develop Pt and Pt-based high-entropy alloy (HEA) catalysts. ", "Furthermore, the pulse microwave heating method was employed to synthesize HEA catalysts on carbon supports. ", "With these optimal parameters in place, anattempt is made to create Pt-based HEA catalysts on a carbon support (Vulcan XC-72R,C) using the pulse microwave heating method.", "The microwave oven was set to a maximum power of $7 2 0 ~ \\mathrm { W }$ .The on-to-off $\\left( t _ { 0 \\mathrm { n } } \\mathrm { - } \\mathrm { t } 0 \\mathrm { - } t _ { 0 \\mathrm { f f } } \\right)$ ratio was 3:2,and the total number of cycles was set to 6O (Total time $3 0 0 s \\mathrm { \\ ' }$ The growth temperatures were controlled at 10o,120,and $1 5 0 ^ { \\circ } \\mathrm { C }$ using a temperature controller. ", "\nThe one-stage pulse microwave method for synthesizing Pt-based HEA catalysts onto oxidized carbon supports $\\left( \\mathrm { H E A @ C } \\right)$ is detailed as follows.The process began by impregnating the oxidized carbon samples with a complex ionic solution in a suitable container.For HEA catalyst synthesis, $3 0 ~ \\mathrm { m L }$ of EG was used to dissolve platinum chloride $\\mathrm { ( P t C l _ { 4 } ) }$ ，(aluminium nitrate $( \\mathrm { A l } ( \\mathrm { N O } _ { 3 } ) _ { 3 } { \\cdot } 9 \\mathrm { H } _ { 2 } \\mathrm { O } )$ ，nickel nitrate (Ni $( \\mathrm { N O } _ { 3 } ) _ { 2 } { \\cdot } 6 \\mathrm { H } _ { 2 } \\mathrm { O } )$ ，copper nitrate $\\mathrm { ( C u ( N O _ { 3 } ) _ { 2 } } { \\cdot } 3 \\mathrm { H } _ { 2 } \\mathrm { O } )$ ，and tin chloride $\\mathrm { ( S n C l _ { 4 } ) }$ .The concentration of each ionic component was determined at $\\mathbf { 0 . 0 4 M }$ and the pHof the slurry was maintained to 11.7 by adding 0.04M KOH solution. ", "The operational parameters (on-to-off $\\left( t _ { 0 \\mathrm { n } } { - } \\mathrm { t } 0 { - } t _ { 0 \\mathrm { f f } } \\right)$ ratio was 3:2,total no of cycle 60,and total time 3oO s) were set with similar to the synthesis parameters of $\\mathrm { P t } @ \\mathrm { C }$ catalysts.In order to fabricate a composite electrode,a layer of $\\mathrm { H E A @ C }$ was applied to carbon paper (CP) via a drop-coating technique. ", "\n# 3.3.Electrochemical activity of HEA@C catalysts\n\nBased on the operating settings for Pt nanoparticle deposition, the HEA catalysts were formed on XC-72R supports that had been chemically oxidized with 2M nitric acid under microwave irradiation at $1 0 0 ^ { \\circ } \\mathrm { C }$ .The TEM micrograph of the resultant HEA nanoparticles on the carbon support is illustrated in Fig.6 and Fig.S2. Here,we recognize that several round-like HEA nanoparticles are uniformly distributed and deposited on the carbon support.The average particle size of the HEA nanoparticles is determined to be $3 . 4 5 ~ \\mathrm { n m }$ .The lattice fringes of HEA lattices with an interlayer spacing of around $0 . 2 2 { \\mathrm { n m } }$ ,and shown in the inset of Fig.6.Notably,the HEA nanograins exhibit the identification of the fcc crystalline plane (111). "], "key_parameters": "100 °C, on-to-off ratio 3:2, total cycles 60, total time 300 s"}, "other_environmental_params": [{"key": "Oxygen atmosphere", "value": "Constant oxygen gas flow of 100 mL min^-1", "source": ["\n# 3.4.HEA@C catalyst's ORR and OER activities\n\nAn LSV measurement was performed in $1 \\mathrm { ~ M ~ H _ { 2 } S O _ { 4 } }$ with a constant oxygen gas flow of $1 0 0 \\mathrm { \\ m L \\ m i n ^ { - 1 } }$ and a sweep rate of $5 0 \\ \\mathrm { m V } \\ s ^ { - 1 }$ to examine the catalytic activity towards ORR and OER. High-purity oxygen was supplied to the three-electrode configuration system for half an hour,before the LSV measurement.Fig.7(c) and (d) show the LSV profiles of commercial $\\mathrm { P t } @ \\mathrm { C }$ and $\\mathrm { H E A @ C }$ catalyst electrodes,respectively.The HEA catalyst's architecture results ina lower cathodic peak potential than a pure Pt catalyst,which accelerates the ORR processes. "]}, {"key": "Reference electrode", "value": "Ag/AgCl", "source": ["\nThe CV profiles of $\\operatorname { P t } ( \\mathcal { O } \\mathrm { C } \\mathrm { - C P }$ electrodes in $1 \\mathrm { M H } _ { 2 } S \\mathrm { O } _ { 4 }$ at various sweep rates of 10,20,30,50,and $1 0 0 \\ \\mathrm { m V } \\ s ^ { - 1 }$ in an oxygen environment are shown in Fig.4(a)-4(c).The CV scans commence at an open-circuit potential and sweep throughout the potential range of $- 0 . 2$ to $_ { 0 . 8 \\mathrm { ~ V ~ } }$ vs. $\\mathbf { A g / A g C l }$ ．The CV profiles show that，well-defined hydrogen adsorption/desorption redox pairs exist within the potential range of $- 0 . 2 \\substack { - 0 . 2 \\mathrm { ~ V ~ } }$ vs. ", "\nComparatively,CV measurements were performed on a commercial $\\mathrm { P t } @ \\mathrm { C }$ catalyst in 1M $\\mathrm { H } _ { 2 } S 0 _ { 4 }$ at $5 0 \\ \\mathrm { m V } \\ s ^ { - 1 }$ for 1000 cycles,as demonstrated in Fig.7(a). The commercial $\\mathrm { P t } @ \\mathrm { C }$ catalyst exhibits hydrogen adsorption and desorption redox pair in the potential range of $- 0 . 2$ and $_ { 0 . 2 \\mathrm { V } }$ versus $\\mathbf { A g / A g C l }$ ,as envisaged. ", "However, the $S _ { \\mathrm { E S A } }$ value of commercial Pt catalyst displays a significant decay to $3 1 . 8 ~ \\mathrm { m } ^ { 2 } ~ \\mathrm { g } ^ { - 1 }$ after 10o0 cycles.The serve degradation of the $S _ { \\mathrm { E S A } }$ value (the activity retention: $7 7 . 9 \\%$ ）ofcommercial $\\mathrm { P t } @ \\mathrm { C }$ catalyst indicates an unsatisfactory durability in acid electrolyte.In contrast, $\\mathrm { H E A @ C }$ catalyst also exhibits typical CV profiles in the potential region of $- 0 . 2 \\substack { - 0 . 8 \\mathrm { ~ V ~ } }$ VS. $\\mathbf { A g / A g C l }$ (see Fig.7(b)). The $\\mathrm { H E A @ C }$ catalyst exhibits a $S _ { \\mathrm { E S A } }$ value of $2 8 . 7 ~ \\mathrm { ~ m } ^ { 2 } ~ \\mathrm { ~ g } ^ { - 1 }$ ，which is comparatively lower than that of the commercial $\\mathrm { P t } @ \\mathrm { C }$ catalyst. ", "In an anodic scan,both pure Pt and HEA catalysts display an identical onset potential,i.e.,approximately $_ { 1 . 0 \\mathrm { ~ V ~ } }$ VS $\\mathbf { A g / A g C l }$ In general, for electrochemical redox processes,the onset potential may be used as a signal to determine the catalytic activity [48,49]."]}, {"key": "Catalyst loading", "value": "0.8 mg cm^-2", "source": ["All the above raw materials were mixed thoroughly in a scintillation vial followed by ultrasonication for $^ \\textrm { \\scriptsize 1 h }$ Further,the well-dispersed catalyst ink was applied onto CP(SGL 10BCE, $( 2 \\times 1 ) \\mathrm { c m } ^ { 2 } )$ carefully,and coated in order to fabricate the gas diffusion layer.The loading of HEA $@ \\mathrm { C }$ was $0 . 8 ~ \\mathrm { m g ~ c m } ^ { - 2 }$"]}, {"key": "Carbon support pretreatment", "value": "Chemically oxidized with 2M nitric acid at 90 °C for 3 h", "source": ["\nThe pulse microwave method was utilized to synthesize Pt catalyst samples on carbon supports $\\textstyle ( \\mathrm { P t @ C ) }$ and the fabrication steps are summarized below.First,commercial carbon support (Vulcan XC-72R) was chemically oxidized by submerging it in aqueous nitric acid (2M) at $9 0 ~ ^ { \\circ } \\mathrm { C }$ for $^ { 3 \\mathrm { ~ h ~ } }$ .The method resulted in the inclusion of surface oxides, such as carboxyl(-COOH),carbonyl $\\left( - \\mathrm { C O } \\right)$ ,and hydroxyl $\\left( - \\mathrm { O H } \\right)$ ,onto the imperfections of the carbon support [34,35].", "\n# 3.3.Electrochemical activity of HEA@C catalysts\n\nBased on the operating settings for Pt nanoparticle deposition, the HEA catalysts were formed on XC-72R supports that had been chemically oxidized with 2M nitric acid under microwave irradiation at $1 0 0 ^ { \\circ } \\mathrm { C }$ .The TEM micrograph of the resultant HEA nanoparticles on the carbon support is illustrated in Fig.6 and Fig.S2. Here,we recognize that several round-like HEA nanoparticles are uniformly distributed and deposited on the carbon support.The average particle size of the HEA nanoparticles is determined to be $3 . 4 5 ~ \\mathrm { n m }$ .The lattice fringes of HEA lattices with an interlayer spacing of around $0 . 2 2 { \\mathrm { n m } }$ ,and shown in the inset of Fig.6.Notably,the HEA nanograins exhibit the identification of the fcc crystalline plane (111). "]}]}}]} |  | 1
98 | a9a426f3a3c8660f5718783a9d8ed5f1 | {"extraction_results": [{"alloy_id": "PtFeCoMoNi HEA", "performance": {"stability": {"source": ["Moreover, $\\mathrm { H E A @ K B }$ exhibits exceptional stability in these electrolytes,particularly in 1 M KOH, where the potential decays by only $1 2 \\mathrm { m V }$ over $9 0 \\mathrm { { h } }$ of continuous operation. "], "cycle_count": null, "test_method": "Chronopotentiometry", "duration_hours": "90", "degradation_details": "potential decays by only 12 mV", "performance_retention": null}, "tafel_slope": {"unit": "mV dec^-1", "value": "26.99", "source": ["In 0.5 M $\\mathrm { H } _ { 2 } \\mathrm { S O } _ { 4 }$ ,the linear sweep voltammetry (LSV) curves (Figure 4a) and the overpotential plot (Figure 4b) reveal that the $\\mathrm { H E A @ K B }$ with the largest stacked particle size exhibits the best electrochemical performance.At a current density of $1 0 ~ \\mathrm { \\ m A } ~ \\mathrm { c m } ^ { - 2 }$ the $\\mathrm { H E A @ K B }$ demonstrates an overpotential of only $1 2 . 4 4 ~ \\mathrm { \\ m V } ,$ outperforming commercial $20 \\%$ $\\mathrm { P t / C }$ ，which exhibitsan overpotential of $1 8 . 6 5 \\ \\mathrm { m V } .$ In contrast, the overpotentials for the iron-rich and iron-deficient control groups at the same current density are 22.94 and $2 1 . 3 9 \\ \\mathrm { m V } ,$ respectively,both inferior to that of commercial $20 \\%$ Pt/C.The Tafel slope is a critical parameter for evaluating electrocatalytic performance.As shown in Figure 4c, the HEA@KB with a moderate iron content exhibits the smallest Tafel slope of $2 6 . 9 9 \\ \\mathrm { m V \\ d e c ^ { - 1 } }$ ,outperforming commercial $\\mathrm { P t / C }$ ,of which is $2 7 . 3 7 ~ \\mathrm { m V ~ d e c ^ { - 1 } }$ .Under alkaline conditions in $1 . 0 \\textbf { M }$ KOH,the LSV curves (Figure 4d) and overpotential plot (Figure 4e) indicate that the $\\mathrm { H E A @ K B }$ still outperforms the other experimental control groups.At a current density of $1 0 \\mathrm { \\ m A } \\mathrm { \\ c m } ^ { - 2 }$ ，the $\\mathrm { H E A @ K B }$ exhibits an overpotential of $6 1 . 3 5 ~ \\mathrm { m V } ,$ which is only $1 1 . 6 2 \\mathrm { m V }$ higher than that of commercial $\\mathrm { P t / C }$ $( 4 9 . 7 3 ~ \\mathrm { m V } )$ .However,at higher current densities,the overpotential of $\\mathrm { H E A @ K B }$ is consistently lower than that of $\\mathrm { P t / C }$ .Additionally, the Tafel slope analysis (Figure 4f) shows that the $\\mathrm { H E A @ K B }$ achieves the smallest Tafel slope of $6 8 . 8 \\mathrm { m V d e c ^ { - 1 } }$ whereas that of $\\mathrm { P t / C }$ is $8 7 . 5 \\mathrm { m V } \\mathrm { d e c } ^ { - 1 }$ .This suggests that, under conditions where the rate-determining step is clearly the Tafel step,the lattice distortion effect in $\\mathrm { H E A @ K B }$ generates more active sites,resulting in a smaller Tafel slope and facilitating the HER more effectively[37] Finally,under neutral conditions in $1 . 0 \\mathrm { ~ M ~ P B S }$ (pH 7),the LSV curves (Figure $^ { 4 } \\mathrm { g } )$ and overpotential plot (Figure 4h) reveal that the $\\mathrm { H E A @ K B }$ exhibits an overpotential of $5 5 . 7 1 ~ \\mathrm { m V }$ at a current density of $1 0 \\mathrm { \\ m A \\ c m ^ { - 2 } }$ ，only $1 . 5 7 ~ \\mathrm { m V }$ higher than that of commercial $2 0 \\% \\ \\mathrm { P t } / \\mathrm { C }$ Furthermore, the Tafel slope analysis (Figure 4i) demonstrates that the $\\mathrm { H E A @ K B }$ achieves the lowest Tafel slope of $1 6 0 . 6 9 \\ \\mathrm { m V \\ d e c ^ { - 1 } }$ outperforming $\\mathrm { P t / C }$ $( 2 1 4 . 4 6 ~ \\mathrm { m V ~ d e c ^ { - 1 } }$ ).This indicates that the"]}, "overpotential": [{"unit": "mV", "value": "12.44", "source": ["By systematically tuning the iron coordination, the optimized HEA@ KB demonstrates outstanding HER activity with low overpotentials of $1 2 . 4 4 \\mathrm { m V }$ in acidic $( 0 . 5 \\textsf { M H } _ { 2 } \\mathsf { S O } _ { 4 } )$ , $6 1 . 3 5 \\mathrm { m V }$ in alkaline $( 1 \\bowtie \\mathsf { K O H } )$ ,and $5 5 . 7 1 \\ \\mathrm { m V }$ in neutral $( 7 \\pmb { \\mu } \\mathsf { P B S } )$ electrolytes at $1 0 \\ m A \\ c m ^ { - 2 }$ , significantly outperforming commercial $2 0 \\times t . \\%$ Pt/C catalysts. ", "The catalyst achieves low overpotentials of $1 2 . 4 4 \\mathrm { m V }$ at $1 0 \\mathrm { m A } \\mathrm { c m } ^ { - 2 }$ in $0 . 5 { \\mathrm { ~ } } \\mathbf { { M } }$ $\\mathrm { H } _ { 2 } \\mathrm { S O } _ { 4 }$ (acidic), $6 1 . 3 5 \\mathrm { m V }$ at $1 0 \\mathrm { m A } \\mathrm { c m } ^ { - 2 }$ in $1 \\ \\mathrm { ~ M ~ K O H }$ (alkaline),and $5 5 . 7 1 \\mathrm { m V }$ at $1 0 \\mathrm { m A c m } ^ { - 2 }$ in $1 \\mathrm { ~ M ~ P B S }$ (neutral, pH 7). ", "In 0.5 M $\\mathrm { H } _ { 2 } \\mathrm { S O } _ { 4 }$ ,the linear sweep voltammetry (LSV) curves (Figure 4a) and the overpotential plot (Figure 4b) reveal that the $\\mathrm { H E A @ K B }$ with the largest stacked particle size exhibits the best electrochemical performance.At a current density of $1 0 ~ \\mathrm { \\ m A } ~ \\mathrm { c m } ^ { - 2 }$ the $\\mathrm { H E A @ K B }$ demonstrates an overpotential of only $1 2 . 4 4 ~ \\mathrm { \\ m V } ,$ outperforming commercial $20 \\%$ $\\mathrm { P t / C }$ ，which exhibitsan overpotential of $1 8 . 6 5 \\ \\mathrm { m V } .$ In contrast, the overpotentials for the iron-rich and iron-deficient control groups at the same current density are 22.94 and $2 1 . 3 9 \\ \\mathrm { m V } ,$ respectively,both inferior to that of commercial $20 \\%$ Pt/C.The Tafel slope is a critical parameter for evaluating electrocatalytic performance.As shown in Figure 4c, the HEA@KB with a moderate iron content exhibits the smallest Tafel slope of $2 6 . 9 9 \\ \\mathrm { m V \\ d e c ^ { - 1 } }$ ,outperforming commercial $\\mathrm { P t / C }$ ,of which is $2 7 . 3 7 ~ \\mathrm { m V ~ d e c ^ { - 1 } }$ .Under alkaline conditions in $1 . 0 \\textbf { M }$ KOH,the LSV curves (Figure 4d) and overpotential plot (Figure 4e) indicate that the $\\mathrm { H E A @ K B }$ still outperforms the other experimental control groups.At a current density of $1 0 \\mathrm { \\ m A } \\mathrm { \\ c m } ^ { - 2 }$ ，the $\\mathrm { H E A @ K B }$ exhibits an overpotential of $6 1 . 3 5 ~ \\mathrm { m V } ,$ which is only $1 1 . 6 2 \\mathrm { m V }$ higher than that of commercial $\\mathrm { P t / C }$ $( 4 9 . 7 3 ~ \\mathrm { m V } )$ .However,at higher current densities,the overpotential of $\\mathrm { H E A @ K B }$ is consistently lower than that of $\\mathrm { P t / C }$ .Additionally, the Tafel slope analysis (Figure 4f) shows that the $\\mathrm { H E A @ K B }$ achieves the smallest Tafel slope of $6 8 . 8 \\mathrm { m V d e c ^ { - 1 } }$ whereas that of $\\mathrm { P t / C }$ is $8 7 . 5 \\mathrm { m V } \\mathrm { d e c } ^ { - 1 }$ .This suggests that, under conditions where the rate-determining step is clearly the Tafel step,the lattice distortion effect in $\\mathrm { H E A @ K B }$ generates more active sites,resulting in a smaller Tafel slope and facilitating the HER more effectively[37] Finally,under neutral conditions in $1 . 0 \\mathrm { ~ M ~ P B S }$ (pH 7),the LSV curves (Figure $^ { 4 } \\mathrm { g } )$ and overpotential plot (Figure 4h) reveal that the $\\mathrm { H E A @ K B }$ exhibits an overpotential of $5 5 . 7 1 ~ \\mathrm { m V }$ at a current density of $1 0 \\mathrm { \\ m A \\ c m ^ { - 2 } }$ ，only $1 . 5 7 ~ \\mathrm { m V }$ higher than that of commercial $2 0 \\% \\ \\mathrm { P t } / \\mathrm { C }$ Furthermore, the Tafel slope analysis (Figure 4i) demonstrates that the $\\mathrm { H E A @ K B }$ achieves the lowest Tafel slope of $1 6 0 . 6 9 \\ \\mathrm { m V \\ d e c ^ { - 1 } }$ outperforming $\\mathrm { P t / C }$ $( 2 1 4 . 4 6 ~ \\mathrm { m V ~ d e c ^ { - 1 } }$ ).This indicates that the"], "current_density": "10 mA cm^-2"}, {"unit": "mV", "value": "61.35", "source": ["By systematically tuning the iron coordination, the optimized HEA@ KB demonstrates outstanding HER activity with low overpotentials of $1 2 . 4 4 \\mathrm { m V }$ in acidic $( 0 . 5 \\textsf { M H } _ { 2 } \\mathsf { S O } _ { 4 } )$ , $6 1 . 3 5 \\mathrm { m V }$ in alkaline $( 1 \\bowtie \\mathsf { K O H } )$ ,and $5 5 . 7 1 \\ \\mathrm { m V }$ in neutral $( 7 \\pmb { \\mu } \\mathsf { P B S } )$ electrolytes at $1 0 \\ m A \\ c m ^ { - 2 }$ , significantly outperforming commercial $2 0 \\times t . \\%$ Pt/C catalysts. ", "The catalyst achieves low overpotentials of $1 2 . 4 4 \\mathrm { m V }$ at $1 0 \\mathrm { m A } \\mathrm { c m } ^ { - 2 }$ in $0 . 5 { \\mathrm { ~ } } \\mathbf { { M } }$ $\\mathrm { H } _ { 2 } \\mathrm { S O } _ { 4 }$ (acidic), $6 1 . 3 5 \\mathrm { m V }$ at $1 0 \\mathrm { m A } \\mathrm { c m } ^ { - 2 }$ in $1 \\ \\mathrm { ~ M ~ K O H }$ (alkaline),and $5 5 . 7 1 \\mathrm { m V }$ at $1 0 \\mathrm { m A c m } ^ { - 2 }$ in $1 \\mathrm { ~ M ~ P B S }$ (neutral, pH 7). ", "In 0.5 M $\\mathrm { H } _ { 2 } \\mathrm { S O } _ { 4 }$ ,the linear sweep voltammetry (LSV) curves (Figure 4a) and the overpotential plot (Figure 4b) reveal that the $\\mathrm { H E A @ K B }$ with the largest stacked particle size exhibits the best electrochemical performance.At a current density of $1 0 ~ \\mathrm { \\ m A } ~ \\mathrm { c m } ^ { - 2 }$ the $\\mathrm { H E A @ K B }$ demonstrates an overpotential of only $1 2 . 4 4 ~ \\mathrm { \\ m V } ,$ outperforming commercial $20 \\%$ $\\mathrm { P t / C }$ ，which exhibitsan overpotential of $1 8 . 6 5 \\ \\mathrm { m V } .$ In contrast, the overpotentials for the iron-rich and iron-deficient control groups at the same current density are 22.94 and $2 1 . 3 9 \\ \\mathrm { m V } ,$ respectively,both inferior to that of commercial $20 \\%$ Pt/C.The Tafel slope is a critical parameter for evaluating electrocatalytic performance.As shown in Figure 4c, the HEA@KB with a moderate iron content exhibits the smallest Tafel slope of $2 6 . 9 9 \\ \\mathrm { m V \\ d e c ^ { - 1 } }$ ,outperforming commercial $\\mathrm { P t / C }$ ,of which is $2 7 . 3 7 ~ \\mathrm { m V ~ d e c ^ { - 1 } }$ .Under alkaline conditions in $1 . 0 \\textbf { M }$ KOH,the LSV curves (Figure 4d) and overpotential plot (Figure 4e) indicate that the $\\mathrm { H E A @ K B }$ still outperforms the other experimental control groups.At a current density of $1 0 \\mathrm { \\ m A } \\mathrm { \\ c m } ^ { - 2 }$ ，the $\\mathrm { H E A @ K B }$ exhibits an overpotential of $6 1 . 3 5 ~ \\mathrm { m V } ,$ which is only $1 1 . 6 2 \\mathrm { m V }$ higher than that of commercial $\\mathrm { P t / C }$ $( 4 9 . 7 3 ~ \\mathrm { m V } )$ .However,at higher current densities,the overpotential of $\\mathrm { H E A @ K B }$ is consistently lower than that of $\\mathrm { P t / C }$ .Additionally, the Tafel slope analysis (Figure 4f) shows that the $\\mathrm { H E A @ K B }$ achieves the smallest Tafel slope of $6 8 . 8 \\mathrm { m V d e c ^ { - 1 } }$ whereas that of $\\mathrm { P t / C }$ is $8 7 . 5 \\mathrm { m V } \\mathrm { d e c } ^ { - 1 }$ .This suggests that, under conditions where the rate-determining step is clearly the Tafel step,the lattice distortion effect in $\\mathrm { H E A @ K B }$ generates more active sites,resulting in a smaller Tafel slope and facilitating the HER more effectively[37] Finally,under neutral conditions in $1 . 0 \\mathrm { ~ M ~ P B S }$ (pH 7),the LSV curves (Figure $^ { 4 } \\mathrm { g } )$ and overpotential plot (Figure 4h) reveal that the $\\mathrm { H E A @ K B }$ exhibits an overpotential of $5 5 . 7 1 ~ \\mathrm { m V }$ at a current density of $1 0 \\mathrm { \\ m A \\ c m ^ { - 2 } }$ ，only $1 . 5 7 ~ \\mathrm { m V }$ higher than that of commercial $2 0 \\% \\ \\mathrm { P t } / \\mathrm { C }$ Furthermore, the Tafel slope analysis (Figure 4i) demonstrates that the $\\mathrm { H E A @ K B }$ achieves the lowest Tafel slope of $1 6 0 . 6 9 \\ \\mathrm { m V \\ d e c ^ { - 1 } }$ outperforming $\\mathrm { P t / C }$ $( 2 1 4 . 4 6 ~ \\mathrm { m V ~ d e c ^ { - 1 } }$ ).This indicates that the"], "current_density": "10 mA cm^-2"}, {"unit": "mV", "value": "55.71", "source": ["By systematically tuning the iron coordination, the optimized HEA@ KB demonstrates outstanding HER activity with low overpotentials of $1 2 . 4 4 \\mathrm { m V }$ in acidic $( 0 . 5 \\textsf { M H } _ { 2 } \\mathsf { S O } _ { 4 } )$ , $6 1 . 3 5 \\mathrm { m V }$ in alkaline $( 1 \\bowtie \\mathsf { K O H } )$ ,and $5 5 . 7 1 \\ \\mathrm { m V }$ in neutral $( 7 \\pmb { \\mu } \\mathsf { P B S } )$ electrolytes at $1 0 \\ m A \\ c m ^ { - 2 }$ , significantly outperforming commercial $2 0 \\times t . \\%$ Pt/C catalysts. ", "The catalyst achieves low overpotentials of $1 2 . 4 4 \\mathrm { m V }$ at $1 0 \\mathrm { m A } \\mathrm { c m } ^ { - 2 }$ in $0 . 5 { \\mathrm { ~ } } \\mathbf { { M } }$ $\\mathrm { H } _ { 2 } \\mathrm { S O } _ { 4 }$ (acidic), $6 1 . 3 5 \\mathrm { m V }$ at $1 0 \\mathrm { m A } \\mathrm { c m } ^ { - 2 }$ in $1 \\ \\mathrm { ~ M ~ K O H }$ (alkaline),and $5 5 . 7 1 \\mathrm { m V }$ at $1 0 \\mathrm { m A c m } ^ { - 2 }$ in $1 \\mathrm { ~ M ~ P B S }$ (neutral, pH 7). ", "In 0.5 M $\\mathrm { H } _ { 2 } \\mathrm { S O } _ { 4 }$ ,the linear sweep voltammetry (LSV) curves (Figure 4a) and the overpotential plot (Figure 4b) reveal that the $\\mathrm { H E A @ K B }$ with the largest stacked particle size exhibits the best electrochemical performance.At a current density of $1 0 ~ \\mathrm { \\ m A } ~ \\mathrm { c m } ^ { - 2 }$ the $\\mathrm { H E A @ K B }$ demonstrates an overpotential of only $1 2 . 4 4 ~ \\mathrm { \\ m V } ,$ outperforming commercial $20 \\%$ $\\mathrm { P t / C }$ ，which exhibitsan overpotential of $1 8 . 6 5 \\ \\mathrm { m V } .$ In contrast, the overpotentials for the iron-rich and iron-deficient control groups at the same current density are 22.94 and $2 1 . 3 9 \\ \\mathrm { m V } ,$ respectively,both inferior to that of commercial $20 \\%$ Pt/C.The Tafel slope is a critical parameter for evaluating electrocatalytic performance.As shown in Figure 4c, the HEA@KB with a moderate iron content exhibits the smallest Tafel slope of $2 6 . 9 9 \\ \\mathrm { m V \\ d e c ^ { - 1 } }$ ,outperforming commercial $\\mathrm { P t / C }$ ,of which is $2 7 . 3 7 ~ \\mathrm { m V ~ d e c ^ { - 1 } }$ .Under alkaline conditions in $1 . 0 \\textbf { M }$ KOH,the LSV curves (Figure 4d) and overpotential plot (Figure 4e) indicate that the $\\mathrm { H E A @ K B }$ still outperforms the other experimental control groups.At a current density of $1 0 \\mathrm { \\ m A } \\mathrm { \\ c m } ^ { - 2 }$ ，the $\\mathrm { H E A @ K B }$ exhibits an overpotential of $6 1 . 3 5 ~ \\mathrm { m V } ,$ which is only $1 1 . 6 2 \\mathrm { m V }$ higher than that of commercial $\\mathrm { P t / C }$ $( 4 9 . 7 3 ~ \\mathrm { m V } )$ .However,at higher current densities,the overpotential of $\\mathrm { H E A @ K B }$ is consistently lower than that of $\\mathrm { P t / C }$ .Additionally, the Tafel slope analysis (Figure 4f) shows that the $\\mathrm { H E A @ K B }$ achieves the smallest Tafel slope of $6 8 . 8 \\mathrm { m V d e c ^ { - 1 } }$ whereas that of $\\mathrm { P t / C }$ is $8 7 . 5 \\mathrm { m V } \\mathrm { d e c } ^ { - 1 }$ .This suggests that, under conditions where the rate-determining step is clearly the Tafel step,the lattice distortion effect in $\\mathrm { H E A @ K B }$ generates more active sites,resulting in a smaller Tafel slope and facilitating the HER more effectively[37] Finally,under neutral conditions in $1 . 0 \\mathrm { ~ M ~ P B S }$ (pH 7),the LSV curves (Figure $^ { 4 } \\mathrm { g } )$ and overpotential plot (Figure 4h) reveal that the $\\mathrm { H E A @ K B }$ exhibits an overpotential of $5 5 . 7 1 ~ \\mathrm { m V }$ at a current density of $1 0 \\mathrm { \\ m A \\ c m ^ { - 2 } }$ ，only $1 . 5 7 ~ \\mathrm { m V }$ higher than that of commercial $2 0 \\% \\ \\mathrm { P t } / \\mathrm { C }$ Furthermore, the Tafel slope analysis (Figure 4i) demonstrates that the $\\mathrm { H E A @ K B }$ achieves the lowest Tafel slope of $1 6 0 . 6 9 \\ \\mathrm { m V \\ d e c ^ { - 1 } }$ outperforming $\\mathrm { P t / C }$ $( 2 1 4 . 4 6 ~ \\mathrm { m V ~ d e c ^ { - 1 } }$ ).This indicates that the"], "current_density": "10 mA cm^-2"}], "supplementary_performance": [{"key": "mass-specific activity (acidic)", "value": "2.82 A mg_Pt^-1", "source": ["Under acidic conditions,its mass-specific activity reaches $2 . 8 2 \\mathrm { A } \\mathrm { m g _ { P t } } ^ { - 1 }$ , nearly double that of commercial $20 \\%$ $\\mathrm { P t / C }$ (1.45 A $\\mathrm { m } \\mathrm { g _ { \\mathrm { P t } } } ^ { - 1 }$ ). "]}, {"key": "charge transfer resistance (acidic)", "value": "36.99 Ω", "source": ["The fitted values are listed in Tables S3-S5 (Supporting Information). Under acidic conditions, HEA $@ \\mathrm { K B }$ shows a significantly lower Rct value (36.99 ) compared to Less-Fe $@$ KB $\\left( 5 9 . 3 7 ~ \\Omega \\right)$ ，More-Fe $@ \\mathrm { K B }$ (40.47 ), NOFe@KB $( 1 1 9 . 2 0 \\Omega )$ ,and commercial $2 0 \\mathrm { w t . } \\% \\mathrm { P t / C } \\left( 4 0 . 7 0 \\Omega \\right)$ ,indicating faster charge transfer kinetics during the acidic HER process.Similarly,under alkaline conditions,HEA $@ \\mathrm { K B }$ again exhibits the lowest Rct value $\\left( 1 1 . 9 9 \\Omega \\right)$ compared to Less-Fe $@ \\mathrm { K B }$ $( 5 4 . 8 4 \\Omega )$ ，More-Fe $@ \\mathrm { K B }$ $\\left( 2 5 . 4 2 \\Omega \\right)$ ,NO-Fe@KB $\\left( 8 5 . 9 8 ~ \\Omega \\right)$ ，and 20 wt $\\%$ Pt/C(15.71 Ω).This further confirms that $\\mathrm { H E A @ }$ KB maintains superior charge transfer kinetics during the alkaline HER process as well. "]}, {"key": "charge transfer resistance (alkaline)", "value": "11.99 Ω", "source": ["The fitted values are listed in Tables S3-S5 (Supporting Information). Under acidic conditions, HEA $@ \\mathrm { K B }$ shows a significantly lower Rct value (36.99 ) compared to Less-Fe $@$ KB $\\left( 5 9 . 3 7 ~ \\Omega \\right)$ ，More-Fe $@ \\mathrm { K B }$ (40.47 ), NOFe@KB $( 1 1 9 . 2 0 \\Omega )$ ,and commercial $2 0 \\mathrm { w t . } \\% \\mathrm { P t / C } \\left( 4 0 . 7 0 \\Omega \\right)$ ,indicating faster charge transfer kinetics during the acidic HER process.Similarly,under alkaline conditions,HEA $@ \\mathrm { K B }$ again exhibits the lowest Rct value $\\left( 1 1 . 9 9 \\Omega \\right)$ compared to Less-Fe $@ \\mathrm { K B }$ $( 5 4 . 8 4 \\Omega )$ ，More-Fe $@ \\mathrm { K B }$ $\\left( 2 5 . 4 2 \\Omega \\right)$ ,NO-Fe@KB $\\left( 8 5 . 9 8 ~ \\Omega \\right)$ ，and 20 wt $\\%$ Pt/C(15.71 Ω).This further confirms that $\\mathrm { H E A @ }$ KB maintains superior charge transfer kinetics during the alkaline HER process as well. "]}, {"key": "charge transfer resistance (neutral)", "value": "98.27 Ω", "source": ["Finally,under neutral conditions, HEA $@ \\mathrm { K B }$ also exhibits the lowest Rct value $( 9 8 . 2 7 \\Omega )$ compared to Less-Fe@KB $( 1 0 6 ~ \\Omega )$ ，More-Fe $@ \\mathrm { K B }$ (111.3 Ω), NO-Fe $@$ KB $( 1 8 7 . 3 ~ \\Omega )$ ,and commercial $2 0 \\ \\mathrm { w t . } \\% \\ \\mathrm { P t / C } \\ ( 9 9 . 9 4 \\ \\Omega )$ .This indicates that $\\mathrm { H E A @ K B }$ maintains faster charge transfer kinetics during the neutral HER process as well. "]}, {"key": "specific surface area", "value": "305.924 m^2 g^-1", "source": ["The resultsshow that $\\mathrm { H E A @ K B }$ exhibits the highest specific surface area of $3 0 5 . 9 2 4 \\ \\mathrm { m } ^ { 2 } \\ \\mathrm { g } ^ { - 1 }$ ,followed by Less-Fe $@ \\mathrm { K B }$ at $2 7 3 . 0 3 7 ~ \\mathrm { { m } ^ { 2 } ~ \\mathrm { { g } ^ { - 1 } } }$ ， while More-Fe $@ \\mathrm { K B }$ and NO-Fe $@ \\mathrm { K B }$ have lower values of 233.627 and $1 9 1 . 4 5 3 \\mathrm { m } ^ { 2 } \\mathrm { g } ^ { - 1 }$ ,respectively."]}]}, "experimental_conditions": {"test_setup": {"source": ["This work reports a one-pot synthesized Pt-Fe-Ni-Mo-Co high-entropy alloy catalyst supported on Ketjen Black $( \\mathsf { H E A @ K B } )$ featuring stacked nanoparticles. ", "Result and Discussion\n\n# 2.1.Materials Characterization\n\nAs shown in Figure 1a, the PtFeCoMoNi HEA catalyst uniformly dispersed on Ketjen Black (KB) was fabricated via a one-pot solvothermal reduction strategy. "], "scan_rate": null, "substrate": "Ketjen Black (KB)", "ir_compensation": null}, "electrolyte": {"source": ["By systematically tuning the iron coordination, the optimized HEA@ KB demonstrates outstanding HER activity with low overpotentials of $1 2 . 4 4 \\mathrm { m V }$ in acidic $( 0 . 5 \\textsf { M H } _ { 2 } \\mathsf { S O } _ { 4 } )$ , $6 1 . 3 5 \\mathrm { m V }$ in alkaline $( 1 \\bowtie \\mathsf { K O H } )$ ,and $5 5 . 7 1 \\ \\mathrm { m V }$ in neutral $( 7 \\pmb { \\mu } \\mathsf { P B S } )$ electrolytes at $1 0 \\ m A \\ c m ^ { - 2 }$ , significantly outperforming commercial $2 0 \\times t . \\%$ Pt/C catalysts. ", "The catalyst achieves low overpotentials of $1 2 . 4 4 \\mathrm { m V }$ at $1 0 \\mathrm { m A } \\mathrm { c m } ^ { - 2 }$ in $0 . 5 { \\mathrm { ~ } } \\mathbf { { M } }$ $\\mathrm { H } _ { 2 } \\mathrm { S O } _ { 4 }$ (acidic), $6 1 . 3 5 \\mathrm { m V }$ at $1 0 \\mathrm { m A } \\mathrm { c m } ^ { - 2 }$ in $1 \\ \\mathrm { ~ M ~ K O H }$ (alkaline),and $5 5 . 7 1 \\mathrm { m V }$ at $1 0 \\mathrm { m A c m } ^ { - 2 }$ in $1 \\mathrm { ~ M ~ P B S }$ (neutral, pH 7). ", "\n# 2.2. Electrochemical HER Performance\n\nTo verify whether the variation in iron content affects the electrochemical performance，as it does the morphology, electrochemical tests in three electrolytes with different $\\mathrm { p H }$ values: $0 . 5 \\mathrm { ~ \\bf ~ M ~ } \\mathrm { H } _ { 2 } \\mathrm { S O } _ { 4 }$ ， $1 . 0 \\mathrm { ~ M ~ K O H }$ ，and $1 . 0 \\textbf { M }$ PBS were conducted. "], "ph_value": "acidic, alkaline, neutral (pH 7)", "concentration_molar": "0.5 M, 1.0 M, 1.0 M", "electrolyte_composition": "H2SO4, KOH, PBS"}, "synthesis_method": {"method": "one-pot solvothermal reduction", "source": ["Result and Discussion\n\n# 2.1.Materials Characterization\n\nAs shown in Figure 1a, the PtFeCoMoNi HEA catalyst uniformly dispersed on Ketjen Black (KB) was fabricated via a one-pot solvothermal reduction strategy. ", "Acetylacetonate complexes of Pt, Fe,Co,Ni,and Mo were employed as metal precursors,which underwent simultaneous co-reduction and deposition onto the KB surface at $2 2 0 ^ { \\circ } \\mathrm { C }$ for $^ { 2 \\mathrm { h } }$ ,resulting in the successful formation of the desired HEA nanostructure."], "key_parameters": "220 °C for 2 h"}, "other_environmental_params": []}}, {"alloy_id": "Less-Fe@KB HEA", "performance": {"stability": {"source": [], "cycle_count": null, "test_method": "Unknown", "duration_hours": null, "degradation_details": null, "performance_retention": null}, "tafel_slope": {"unit": "mV dec^-1", "value": null, "source": []}, "overpotential": [{"unit": "mV", "value": "21.39", "source": ["In 0.5 M $\\mathrm { H } _ { 2 } \\mathrm { S O } _ { 4 }$ ,the linear sweep voltammetry (LSV) curves (Figure 4a) and the overpotential plot (Figure 4b) reveal that the $\\mathrm { H E A @ K B }$ with the largest stacked particle size exhibits the best electrochemical performance.At a current density of $1 0 ~ \\mathrm { \\ m A } ~ \\mathrm { c m } ^ { - 2 }$ the $\\mathrm { H E A @ K B }$ demonstrates an overpotential of only $1 2 . 4 4 ~ \\mathrm { \\ m V } ,$ outperforming commercial $20 \\%$ $\\mathrm { P t / C }$ ，which exhibitsan overpotential of $1 8 . 6 5 \\ \\mathrm { m V } .$ In contrast, the overpotentials for the iron-rich and iron-deficient control groups at the same current density are 22.94 and $2 1 . 3 9 \\ \\mathrm { m V } ,$ respectively,both inferior to that of commercial $20 \\%$ Pt/C.The Tafel slope is a critical parameter for evaluating electrocatalytic performance.As shown in Figure 4c, the HEA@KB with a moderate iron content exhibits the smallest Tafel slope of $2 6 . 9 9 \\ \\mathrm { m V \\ d e c ^ { - 1 } }$ ,outperforming commercial $\\mathrm { P t / C }$ ,of which is $2 7 . 3 7 ~ \\mathrm { m V ~ d e c ^ { - 1 } }$ .Under alkaline conditions in $1 . 0 \\textbf { M }$ KOH,the LSV curves (Figure 4d) and overpotential plot (Figure 4e) indicate that the $\\mathrm { H E A @ K B }$ still outperforms the other experimental control groups.At a current density of $1 0 \\mathrm { \\ m A } \\mathrm { \\ c m } ^ { - 2 }$ ，the $\\mathrm { H E A @ K B }$ exhibits an overpotential of $6 1 . 3 5 ~ \\mathrm { m V } ,$ which is only $1 1 . 6 2 \\mathrm { m V }$ higher than that of commercial $\\mathrm { P t / C }$ $( 4 9 . 7 3 ~ \\mathrm { m V } )$ .However,at higher current densities,the overpotential of $\\mathrm { H E A @ K B }$ is consistently lower than that of $\\mathrm { P t / C }$ .Additionally, the Tafel slope analysis (Figure 4f) shows that the $\\mathrm { H E A @ K B }$ achieves the smallest Tafel slope of $6 8 . 8 \\mathrm { m V d e c ^ { - 1 } }$ whereas that of $\\mathrm { P t / C }$ is $8 7 . 5 \\mathrm { m V } \\mathrm { d e c } ^ { - 1 }$ .This suggests that, under conditions where the rate-determining step is clearly the Tafel step,the lattice distortion effect in $\\mathrm { H E A @ K B }$ generates more active sites,resulting in a smaller Tafel slope and facilitating the HER more effectively[37] Finally,under neutral conditions in $1 . 0 \\mathrm { ~ M ~ P B S }$ (pH 7),the LSV curves (Figure $^ { 4 } \\mathrm { g } )$ and overpotential plot (Figure 4h) reveal that the $\\mathrm { H E A @ K B }$ exhibits an overpotential of $5 5 . 7 1 ~ \\mathrm { m V }$ at a current density of $1 0 \\mathrm { \\ m A \\ c m ^ { - 2 } }$ ，only $1 . 5 7 ~ \\mathrm { m V }$ higher than that of commercial $2 0 \\% \\ \\mathrm { P t } / \\mathrm { C }$ Furthermore, the Tafel slope analysis (Figure 4i) demonstrates that the $\\mathrm { H E A @ K B }$ achieves the lowest Tafel slope of $1 6 0 . 6 9 \\ \\mathrm { m V \\ d e c ^ { - 1 } }$ outperforming $\\mathrm { P t / C }$ $( 2 1 4 . 4 6 ~ \\mathrm { m V ~ d e c ^ { - 1 } }$ ).This indicates that the"], "current_density": "10 mA cm^-2"}], "supplementary_performance": [{"key": "charge transfer resistance (acidic)", "value": "59.37 Ω", "source": ["The fitted values are listed in Tables S3-S5 (Supporting Information). Under acidic conditions, HEA $@ \\mathrm { K B }$ shows a significantly lower Rct value (36.99 ) compared to Less-Fe $@$ KB $\\left( 5 9 . 3 7 ~ \\Omega \\right)$ ，More-Fe $@ \\mathrm { K B }$ (40.47 ), NOFe@KB $( 1 1 9 . 2 0 \\Omega )$ ,and commercial $2 0 \\mathrm { w t . } \\% \\mathrm { P t / C } \\left( 4 0 . 7 0 \\Omega \\right)$ ,indicating faster charge transfer kinetics during the acidic HER process.Similarly,under alkaline conditions,HEA $@ \\mathrm { K B }$ again exhibits the lowest Rct value $\\left( 1 1 . 9 9 \\Omega \\right)$ compared to Less-Fe $@ \\mathrm { K B }$ $( 5 4 . 8 4 \\Omega )$ ，More-Fe $@ \\mathrm { K B }$ $\\left( 2 5 . 4 2 \\Omega \\right)$ ,NO-Fe@KB $\\left( 8 5 . 9 8 ~ \\Omega \\right)$ ，and 20 wt $\\%$ Pt/C(15.71 Ω).This further confirms that $\\mathrm { H E A @ }$ KB maintains superior charge transfer kinetics during the alkaline HER process as well. "]}, {"key": "charge transfer resistance (alkaline)", "value": "54.84 Ω", "source": ["The fitted values are listed in Tables S3-S5 (Supporting Information). Under acidic conditions, HEA $@ \\mathrm { K B }$ shows a significantly lower Rct value (36.99 ) compared to Less-Fe $@$ KB $\\left( 5 9 . 3 7 ~ \\Omega \\right)$ ，More-Fe $@ \\mathrm { K B }$ (40.47 ), NOFe@KB $( 1 1 9 . 2 0 \\Omega )$ ,and commercial $2 0 \\mathrm { w t . } \\% \\mathrm { P t / C } \\left( 4 0 . 7 0 \\Omega \\right)$ ,indicating faster charge transfer kinetics during the acidic HER process.Similarly,under alkaline conditions,HEA $@ \\mathrm { K B }$ again exhibits the lowest Rct value $\\left( 1 1 . 9 9 \\Omega \\right)$ compared to Less-Fe $@ \\mathrm { K B }$ $( 5 4 . 8 4 \\Omega )$ ，More-Fe $@ \\mathrm { K B }$ $\\left( 2 5 . 4 2 \\Omega \\right)$ ,NO-Fe@KB $\\left( 8 5 . 9 8 ~ \\Omega \\right)$ ，and 20 wt $\\%$ Pt/C(15.71 Ω).This further confirms that $\\mathrm { H E A @ }$ KB maintains superior charge transfer kinetics during the alkaline HER process as well. "]}, {"key": "charge transfer resistance (neutral)", "value": "106 Ω", "source": ["Finally,under neutral conditions, HEA $@ \\mathrm { K B }$ also exhibits the lowest Rct value $( 9 8 . 2 7 \\Omega )$ compared to Less-Fe@KB $( 1 0 6 ~ \\Omega )$ ，More-Fe $@ \\mathrm { K B }$ (111.3 Ω), NO-Fe $@$ KB $( 1 8 7 . 3 ~ \\Omega )$ ,and commercial $2 0 \\ \\mathrm { w t . } \\% \\ \\mathrm { P t / C } \\ ( 9 9 . 9 4 \\ \\Omega )$ .This indicates that $\\mathrm { H E A @ K B }$ maintains faster charge transfer kinetics during the neutral HER process as well. "]}, {"key": "specific surface area", "value": "273.037 m^2 g^-1", "source": ["The resultsshow that $\\mathrm { H E A @ K B }$ exhibits the highest specific surface area of $3 0 5 . 9 2 4 \\ \\mathrm { m } ^ { 2 } \\ \\mathrm { g } ^ { - 1 }$ ,followed by Less-Fe $@ \\mathrm { K B }$ at $2 7 3 . 0 3 7 ~ \\mathrm { { m } ^ { 2 } ~ \\mathrm { { g } ^ { - 1 } } }$ ， while More-Fe $@ \\mathrm { K B }$ and NO-Fe $@ \\mathrm { K B }$ have lower values of 233.627 and $1 9 1 . 4 5 3 \\mathrm { m } ^ { 2 } \\mathrm { g } ^ { - 1 }$ ,respectively."]}, {"key": "average aggregate size", "value": "29.49 nm", "source": ["Specifically, the HEA $@$ KB sample showed average aggregates of $3 6 . 9 \\ \\mathrm { n m }$ ，substantially larger than both Less-Fe $@$ KB HEA $( 2 9 . 4 9 \\ \\mathrm { n m } )$ and More-Fe $@ \\mathrm { K B }$ HEA $( 2 7 . 4 ~ \\mathrm { n m } )$ . This evidence suggests that controlled iron incorporation effectively regulates the particle aggregation behavior in PtFeCoNiMo pentanary HEAs,thereby modulating their morphological features and subsequently influencing catalytic performance."]}]}, "experimental_conditions": {"test_setup": {"source": ["The high-resolution TEM (HR-TEM) image (Figure le) and corresponding diffraction rings (Figure 1d) demonstrate a lattice spacing of $0 . 2 2 8 \\ \\mathrm { n m }$ ，which can be attributed to the expanded (11i) crystal plane of FePt (PDF#29- 0717).This observation aligns with the X-ray diffraction (XRD) results shown in Figure 2a.The HAADF-STEM image and corresponding energy-dispersive spectroscopy (EDS) elemental mapping (Figure $1 \\mathrm { f - k }$ confirm the homogeneous distribution of Pt, Fe, Co,Ni,and Mo within HEA nanoparticles.To investigate the role of iron content, ternary control groups with varied iron compositions: iron-deficient (Less-Fe@KB HEA,Figure S2, Supporting Information),iron-rich (More-Fe@KB HEA,Figure S3,Supporting Information),and iron-free (NO-Fe@KB,Figure S4, Supporting Information) alloys were synthesized,as shown in the Supporting Information.All samples exhibited stacked nanoparticle configurations composed of small HEA particles.Particle size analysis (Figure S5, Supporting Information) revealed significant variations in aggregate dimensions depending on iron content. "], "scan_rate": null, "substrate": "Ketjen Black (KB)", "ir_compensation": null}, "electrolyte": {"source": ["\n# 2.2. Electrochemical HER Performance\n\nTo verify whether the variation in iron content affects the electrochemical performance，as it does the morphology, electrochemical tests in three electrolytes with different $\\mathrm { p H }$ values: $0 . 5 \\mathrm { ~ \\bf ~ M ~ } \\mathrm { H } _ { 2 } \\mathrm { S O } _ { 4 }$ ， $1 . 0 \\mathrm { ~ M ~ K O H }$ ，and $1 . 0 \\textbf { M }$ PBS were conducted. "], "ph_value": "acidic, alkaline, neutral (pH 7)", "concentration_molar": "0.5 M, 1.0 M, 1.0 M", "electrolyte_composition": "H2SO4, KOH, PBS"}, "synthesis_method": {"method": "one-pot solvothermal reduction", "source": ["The high-resolution TEM (HR-TEM) image (Figure le) and corresponding diffraction rings (Figure 1d) demonstrate a lattice spacing of $0 . 2 2 8 \\ \\mathrm { n m }$ ，which can be attributed to the expanded (11i) crystal plane of FePt (PDF#29- 0717).This observation aligns with the X-ray diffraction (XRD) results shown in Figure 2a.The HAADF-STEM image and corresponding energy-dispersive spectroscopy (EDS) elemental mapping (Figure $1 \\mathrm { f - k }$ confirm the homogeneous distribution of Pt, Fe, Co,Ni,and Mo within HEA nanoparticles.To investigate the role of iron content, ternary control groups with varied iron compositions: iron-deficient (Less-Fe@KB HEA,Figure S2, Supporting Information),iron-rich (More-Fe@KB HEA,Figure S3,Supporting Information),and iron-free (NO-Fe@KB,Fi |  | 4
99 | ac23baf597dc2e4d5744611d9049b6b5 | {"extraction_results": [{"alloy_id": "Pt18Mo6Pd24Rh12Ni40", "performance": {"stability": null, "tafel_slope": {"unit": "mV dec^-1", "value": "30.5", "source": ["As shown in Fig. 4c, the Tafel slopes of $\\mathrm { P t } _ { 2 3 } \\mathrm { M o } _ { 6 } \\mathrm { P d } _ { 2 3 } \\mathrm { R h } _ { 4 3 } \\mathrm { N i } _ { 5 } ,$ , $\\mathrm { P t _ { 3 3 } M o _ { 6 } P d _ { 3 3 } R h _ { 1 8 } N i _ { 1 0 } }$ , $\\mathrm { P t _ { 2 8 } M o _ { 6 } P d _ { 2 8 } R h _ { 2 7 } N i _ { 1 5 } }$ , and $\\mathbf { P t _ { 1 8 } M o _ { 6 } P d _ { 2 4 } } ^ { - }$ $\\mathrm { R h } _ { 1 2 } \\mathrm { N i } _ { 4 0 }$ NCs (30.3, 26.9, 25.9, and $3 0 . 5 ~ \\mathrm { m V } ~ \\mathrm { d e c } ^ { - 1 }$ , respectively) are lower than those of PtMoPdRhNi NPs $( 5 4 . 5 ~ \\mathrm { m V } ~ \\mathrm { d e c } ^ { - 1 } )$ and commercial $\\mathrm { P t / C }$ $\\left( 6 3 . 5 \\mathrm { \\ m V \\ d e c ^ { - 1 } } \\right)$ , demonstrating that their HER follows the Volmer–Tafel mechanism.40 In general, the first step in alkaline electrolyte is the Volmer step, in which additional energy is required to dissociate water molecules by breaking the strong H–O–H covalent bond, with the consequent formation of $\\mathbf { M } { - } \\mathbf { H } ^ { \\ast }$ $\\left( \\mathbf { M } + \\mathbf { H } _ { 2 } \\mathbf { O } + \\mathbf { e } ^ { - } = 2 \\mathbf { M } \\mathbf { - } \\mathbf { H } ^ { \\ast } + \\mathbf { O } \\mathbf { H } ^ { - } \\right)$ ).41 In the following step, the $\\mathbf { H } ^ { \\star }$ atom combines with an electron and $_ { \\mathrm { H } _ { 2 } \\mathrm { O } }$ to form a hydrogen molecule $( \\mathrm { H } ^ { * } + \\mathrm { H } _ { 2 } \\mathrm { O } + \\mathrm { e } ^ { - } \\mathrm { H } _ { 2 } + \\mathrm { O H } ^ { - } )$ , Heyrovsky step) or two $\\mathbf { H } ^ { \\star }$ atoms are directly bonded to form a hydrogen molecule $( \\mathbf { H ^ { * } } + \\mathbf { H ^ { * } } \\mathbf { H } _ { 2 } $ , Tafel step).42"]}, "overpotential": [], "supplementary_performance": [{"key": "electrochemical double-layer capacitance (Cdl)", "value": "0.00270 mF", "source": ["\nAlkaline water electrolysis is of paramount significance in the treatment of excreted alkaline water in industries, such as water-alkali and chlor-alkali electrolyzers.38 To assess the catalytic performance of PtMoPdRhNi NCs, PtMoPdRhNi NPs. and commercial $\\mathrm { P t / C }$ , the HER activity was evaluated in $\\mathbf { 1 . 0 \\ M }$ KOH. The electrochemically active surface area (ECSA) of the catalysts was reflected by the electrochemical double-layer capacitance, $C _ { \\mathrm { d l } }$ , which was calculated from CV curves recorded in a potential range of nonfaradaic currents with different scan rates.39 The CV curves of catalysts are collected at the potential ranging from 0.1 to $_ { 0 . 2 \\mathrm { ~ V ~ } }$ (Fig. S10, ESI†), and the corresponding $C _ { \\mathrm { d l } }$ of $\\mathrm { P t _ { 2 8 } M o _ { 6 } P d _ { 2 8 } R h _ { 2 7 } N i _ { 1 5 } N C s }$ is $0 . 0 0 2 7 7 \\ \\mathrm { m F }$ , which is higher than that of PtMoPdRhNi NPs $\\left( 0 . 0 0 1 7 1 \\ \\mathrm { \\ m F } \\right)$ , $\\mathrm { P t } _ { 2 3 } \\mathrm { M o } _ { 6 } \\mathrm { P d } _ { 2 3 } \\mathrm { R h } _ { 4 3 } \\mathrm { N i } _ { 5 }$ NCs $\\left( 0 . 0 0 1 8 3 \\mathrm { ~ m F } \\right)$ , $\\mathrm { P t _ { 3 3 } M o _ { 6 } P d _ { 3 3 } R h _ { 1 8 } N i _ { 1 0 } }$ NCs $\\left( 0 . 0 0 2 0 5 ~ \\mathrm { m F } \\right)$ , $\\mathrm { P t _ { 1 8 } M o _ { 6 } P d _ { 2 4 } R h _ { 1 2 } N i _ { 4 0 } }$ NCs $\\mathrm { 0 . 0 0 2 7 0 m F } )$ , and commercial $\\mathrm { P t / C }$ ( $0 . 0 0 1 2 5 ~ \\mathrm { m F } )$ (Fig. S11, ESI†). The comparison of $C _ { \\mathrm { d l } }$ indicates that $\\mathrm { P t _ { 2 8 } M o _ { 6 } P d _ { 2 8 } R h _ { 2 7 } N i _ { 1 5 } }$ NCs have the largest ECSA with enriched active sites, thus enhancing activity in alkaline electrolytes. "]}, {"key": "faradaic efficiency", "value": "99.1%", "source": ["Moreover, the FE of $\\mathrm { P t } _ { 2 3 } \\mathrm { M o } _ { 6 } \\mathrm { P d } _ { 2 3 } \\mathrm { R h } _ { 4 3 } \\mathrm { N i } _ { 5 }$ , $\\mathbf { P t } _ { 3 3 } \\mathbf { M o } _ { 6 } .$ $\\mathrm { P d } _ { 3 3 } \\mathrm { R h } _ { 1 8 } \\mathrm { N i } _ { 1 0 } ,$ $\\mathrm { P t _ { 2 8 } M o _ { 6 } P d _ { 2 8 } R h _ { 2 7 } N i _ { 1 5 } } ,$ , and $\\mathrm { P t _ { 1 8 } M o _ { 6 } P d _ { 2 4 } R h _ { 1 2 } N i _ { 4 0 } N C s }$ s are corresponding to $9 8 . 9 \\%$ , $9 8 . 3 \\%$ , $9 9 . 7 \\%$ , and $9 9 . 1 \\%$ , which are close to $1 0 0 \\%$ ."]}]}, "experimental_conditions": {"test_setup": {"source": [], "scan_rate": null, "substrate": null, "ir_compensation": null}, "electrolyte": {"source": ["\nAlkaline water electrolysis is of paramount significance in the treatment of excreted alkaline water in industries, such as water-alkali and chlor-alkali electrolyzers.38 To assess the catalytic performance of PtMoPdRhNi NCs, PtMoPdRhNi NPs. and commercial $\\mathrm { P t / C }$ , the HER activity was evaluated in $\\mathbf { 1 . 0 \\ M }$ KOH. The electrochemically active surface area (ECSA) of the catalysts was reflected by the electrochemical double-layer capacitance, $C _ { \\mathrm { d l } }$ , which was calculated from CV curves recorded in a potential range of nonfaradaic currents with different scan rates.39 The CV curves of catalysts are collected at the potential ranging from 0.1 to $_ { 0 . 2 \\mathrm { ~ V ~ } }$ (Fig. S10, ESI†), and the corresponding $C _ { \\mathrm { d l } }$ of $\\mathrm { P t _ { 2 8 } M o _ { 6 } P d _ { 2 8 } R h _ { 2 7 } N i _ { 1 5 } N C s }$ is $0 . 0 0 2 7 7 \\ \\mathrm { m F }$ , which is higher than that of PtMoPdRhNi NPs $\\left( 0 . 0 0 1 7 1 \\ \\mathrm { \\ m F } \\right)$ , $\\mathrm { P t } _ { 2 3 } \\mathrm { M o } _ { 6 } \\mathrm { P d } _ { 2 3 } \\mathrm { R h } _ { 4 3 } \\mathrm { N i } _ { 5 }$ NCs $\\left( 0 . 0 0 1 8 3 \\mathrm { ~ m F } \\right)$ , $\\mathrm { P t _ { 3 3 } M o _ { 6 } P d _ { 3 3 } R h _ { 1 8 } N i _ { 1 0 } }$ NCs $\\left( 0 . 0 0 2 0 5 ~ \\mathrm { m F } \\right)$ , $\\mathrm { P t _ { 1 8 } M o _ { 6 } P d _ { 2 4 } R h _ { 1 2 } N i _ { 4 0 } }$ NCs $\\mathrm { 0 . 0 0 2 7 0 m F } )$ , and commercial $\\mathrm { P t / C }$ ( $0 . 0 0 1 2 5 ~ \\mathrm { m F } )$ (Fig. S11, ESI†). The comparison of $C _ { \\mathrm { d l } }$ indicates that $\\mathrm { P t _ { 2 8 } M o _ { 6 } P d _ { 2 8 } R h _ { 2 7 } N i _ { 1 5 } }$ NCs have the largest ECSA with enriched active sites, thus enhancing activity in alkaline electrolytes. "], "ph_value": null, "concentration_molar": "1.0 M", "electrolyte_composition": "KOH"}, "synthesis_method": {"method": "one-step wet chemistry method", "source": ["\nHerein, PtMoPdRhNi $\\left( \\mathbf { P t } _ { 2 3 } \\mathbf { M o } _ { 6 } \\mathbf { P d } _ { 2 3 } \\mathbf { R h } _ { 4 3 } \\mathbf { N i } _ { 5 } \\right.$ , $\\mathrm { P t } _ { 3 3 } \\mathrm { M o } _ { 6 } \\mathrm { P d } _ { 3 3 } .$ - $\\mathrm { R h } _ { 1 8 } \\mathrm { N i } _ { 1 0 }$ , $\\mathrm { P t _ { 2 8 } M o _ { 6 } P d _ { 2 8 } R h _ { 2 7 } N i _ { 1 5 } }$ , and $\\mathrm { P t _ { 1 8 } M o _ { 6 } P d _ { 2 4 } R h _ { 1 2 } N i _ { 4 0 } } \\Big )$ NCs assembled by nanosheets were fabricated by one-step wet chemistry method. "], "key_parameters": null}, "other_environmental_params": []}}, {"alloy_id": "Pt30Mo5Pd25Rh25Ni15", "performance": null, "experimental_conditions": {"test_setup": null, "electrolyte": null, "synthesis_method": null, "other_environmental_params": []}}, {"alloy_id": "Pt28Mo6Pd28Rh27Ni15", "performance": {"stability": {"source": ["Moreover, no obvious decay of HER activity was observed after 5000 cycles in the accelerated durability tests (ADTs), indicating the enhanced durability of $\\mathrm { P t _ { 2 8 } M o _ { 6 } P d _ { 2 8 } R h _ { 2 7 } N i _ { 1 5 } }$ NCs for HER. By investigating the HER performance with different atomic ratios in PtMoPdRhNi NCs, the HER activity is highest for the $\\mathrm { P t _ { 2 8 } M o _ { 6 } P d _ { 2 8 } R h _ { 2 7 } N i _ { 1 5 } }$ NCs, which corresponds to the strongest d–d electron interaction. ", "ADTs and chronopotentiometry (CP) were conducted to measure the durability of $\\mathrm { P t _ { 2 8 } M o _ { 6 } P d _ { 2 8 } R h _ { 2 7 } N i _ { 1 5 } }$ NCs. After 5000 cycles, the HER activity loss is negligible and the overpotential at $- 1 0 \\mathrm { \\ m A \\ c m } ^ { - 2 }$ is $1 6 . 6 ~ \\mathrm { m V }$ , which is a negative shift by $6 . 9 \\ \\mathrm { m V }$ compared to the initial value (Fig. 4e). The STEM images of $\\mathrm { P t _ { 2 8 } M o _ { 6 } P d _ { 2 8 } R h _ { 2 7 } N i _ { 1 5 } }$ NCs after ADTs (Fig. S13a, $\\mathbf { E S I \\dagger }$ ) also show that the nanostructure and morphology unchanged, demonstrating the excellent stability of the $\\mathrm { P t _ { 2 8 } M o _ { 6 } P d _ { 2 8 } R h _ { 2 7 } N i _ { 1 5 } }$ NCs. The corresponding EDS mapping (Fig. S13b–h, $\\mathrm { E S I \\dagger }$ ) shows the elemental content remains, further illustrating the enhanced stability of $\\mathrm { P t } _ { 2 8 } \\mathbf { M o } _ { 6 } –$ $\\mathbf { P d } _ { 2 8 } \\mathbf { R h } _ { 2 7 } \\mathbf { N i } _ { 1 5 }$ NCs. In addition, the CP curve at $- 1 0 \\mathrm { \\ m A \\ c m } ^ { - 2 }$ for $^ { 3 0 \\mathrm { ~ h ~ } }$ of $\\mathrm { P t _ { 2 8 } M o _ { 6 } P d _ { 2 8 } R h _ { 2 7 } N i _ { 1 5 } }$ NCs is shown in Fig. 4f. This shows that $\\mathrm { P t _ { 2 8 } M o _ { 6 } P d _ { 2 8 } R h _ { 2 7 } N i _ { 1 5 } }$ NCs display long-term stability without obvious potential shift. "], "cycle_count": "5000", "test_method": "Chronopotentiometry / CV Cycling", "duration_hours": "30", "degradation_details": "overpotential shift by 6.9 mV", "performance_retention": null}, "tafel_slope": {"unit": "mV dec^-1", "value": "25.9", "source": ["As shown in Fig. 4c, the Tafel slopes of $\\mathrm { P t } _ { 2 3 } \\mathrm { M o } _ { 6 } \\mathrm { P d } _ { 2 3 } \\mathrm { R h } _ { 4 3 } \\mathrm { N i } _ { 5 } ,$ , $\\mathrm { P t _ { 3 3 } M o _ { 6 } P d _ { 3 3 } R h _ { 1 8 } N i _ { 1 0 } }$ , $\\mathrm { P t _ { 2 8 } M o _ { 6 } P d _ { 2 8 } R h _ { 2 7 } N i _ { 1 5 } }$ , and $\\mathbf { P t _ { 1 8 } M o _ { 6 } P d _ { 2 4 } } ^ { - }$ $\\mathrm { R h } _ { 1 2 } \\mathrm { N i } _ { 4 0 }$ NCs (30.3, 26.9, 25.9, and $3 0 . 5 ~ \\mathrm { m V } ~ \\mathrm { d e c } ^ { - 1 }$ , respectively) are lower than those of PtMoPdRhNi NPs $( 5 4 . 5 ~ \\mathrm { m V } ~ \\mathrm { d e c } ^ { - 1 } )$ and commercial $\\mathrm { P t / C }$ $\\left( 6 3 . 5 \\mathrm { \\ m V \\ d e c ^ { - 1 } } \\right)$ , demonstrating that their HER follows the Volmer–Tafel mechanism.40 In general, the first step in alkaline electrolyte is the Volmer step, in which additional energy is required to dissociate water molecules by breaking the strong H–O–H covalent bond, with the consequent formation of $\\mathbf { M } { - } \\mathbf { H } ^ { \\ast }$ $\\left( \\mathbf { M } + \\mathbf { H } _ { 2 } \\mathbf { O } + \\mathbf { e } ^ { - } = 2 \\mathbf { M } \\mathbf { - } \\mathbf { H } ^ { \\ast } + \\mathbf { O } \\mathbf { H } ^ { - } \\right)$ ).41 In the following step, the $\\mathbf { H } ^ { \\star }$ atom combines with an electron and $_ { \\mathrm { H } _ { 2 } \\mathrm { O } }$ to form a hydrogen molecule $( \\mathrm { H } ^ { * } + \\mathrm { H } _ { 2 } \\mathrm { O } + \\mathrm { e } ^ { - } \\mathrm { H } _ { 2 } + \\mathrm { O H } ^ { - } )$ , Heyrovsky step) or two $\\mathbf { H } ^ { \\star }$ atoms are directly bonded to form a hydrogen molecule $( \\mathbf { H ^ { * } } + \\mathbf { H ^ { * } } \\mathbf { H } _ { 2 } $ , Tafel step).42"]}, "overpotential": [{"unit": "mV", "value": "9.7", "source": ["Through the exploration of the atomic ratio of PtMoPdRhNi, the obtained $\\mathsf { P t } _ { 2 8 } \\mathsf { M o } _ { 6 } \\mathsf { P d } _ { 2 8 } \\mathsf { R h } _ { 2 7 } \\mathsf { N i } _ { 1 5 }$ NCs with the strongest d–d electron interaction display the highest alkaline hydrogen evolution reaction (HER) activity, with the overpotential as low as $9 . 7 ~ \\mathsf { m V }$ at a current density of $- 1 0 \\ m \\mathsf { A \\ c m } ^ { - 2 }$. ", "As shown in Fig. 4a, both PtMoPdRhNi NPs and PtMoPdRhNi NCs exhibit enhanced HER activity over commercial $\\mathrm { P t / C }$ , and the PtMoPdRhNi NCs possess extremely enhanced HER performance compared to PtMoPdRhNi NPs. Moreover, the $\\mathrm { P t _ { 2 8 } M o _ { 6 } P d _ { 2 8 } R h _ { 2 7 } N i _ { 1 5 } N C s }$ showed optimum HER activity among the PtMoPdRhNi NCs. The $\\mathrm { P t _ { 2 8 } M o _ { 6 } P d _ { 2 8 } R h _ { 2 7 } N i _ { 1 5 } }$ NCs require the lowest overpotential $( 9 . 7 ~ \\mathrm { m V }$ and $5 7 . 7 ~ \\mathrm { m V }$ ) to achieve a current density of $- 1 0 \\mathrm { \\ m A } \\mathrm { c m } ^ { - 2 }$ and $- 1 0 0 \\mathrm { \\ m A } \\mathrm { c m } ^ { - 2 }$ which is lower than that of commercial $\\mathrm { P t / C }$ (Fig. 4b). Compared with the previously reported Pt-based catalysts listed in Table S5 $\\left( \\mathrm { E S I \\dag } \\right)$ , the $\\mathrm { P t _ { 2 8 } M o _ { 6 } P d _ { 2 8 } R h _ { 2 7 } N i _ { 1 5 } }$ NCs exhibit outstanding catalytic performance due to the synergistic mechanism of multiple active sites in the HEA, the efficient utilization of active atoms, and the unique morphology in favor of mass and electron transport. "], "current_density": "-10 mA cm^-2"}, {"unit": "mV", "value": "57.7", "source": ["As shown in Fig. 4a, both PtMoPdRhNi NPs and PtMoPdRhNi NCs exhibit enhanced HER activity over commercial $\\mathrm { P t / C }$ , and the PtMoPdRhNi NCs possess extremely enhanced HER performance compared to PtMoPdRhNi NPs. Moreover, the $\\mathrm { P t _ { 2 8 } M o _ { 6 } P d _ { 2 8 } R h _ { 2 7 } N i _ { 1 5 } N C s }$ showed optimum HER activity among the PtMoPdRhNi NCs. The $\\mathrm { P t _ { 2 8 } M o _ { 6 } P d _ { 2 8 } R h _ { 2 7 } N i _ { 1 5 } }$ NCs require the lowest overpotential $( 9 . 7 ~ \\mathrm { m V }$ and $5 7 . 7 ~ \\mathrm { m V }$ ) to achieve a current density of $- 1 0 \\mathrm { \\ m A } \\mathrm { c m } ^ { - 2 }$ and $- 1 0 0 \\mathrm { \\ m A } \\mathrm { c m } ^ { - 2 }$ which is lower than that of commercial $\\mathrm { P t / C }$ (Fig. 4b). Compared with the previously reported Pt-based catalysts listed in Table S5 $\\left( \\mathrm { E S I \\dag } \\right)$ , the $\\mathrm { P t _ { 2 8 } M o _ { 6 } P d _ { 2 8 } R h _ { 2 7 } N i _ { 1 5 } }$ NCs exhibit outstanding catalytic performance due to the synergistic mechanism of multiple active sites in the HEA, the efficient utilization of active atoms, and the unique morphology in favor of mass and electron transport. "], "current_density": "-100 mA cm^-2"}], "supplementary_performance": [{"key": "Faradaic Efficiency", "value": "99.7%", "source": ["Moreover, the FE of $\\mathrm { P t } _ { 2 3 } \\mathrm { M o } _ { 6 } \\mathrm { P d } _ { 2 3 } \\mathrm { R h } _ { 4 3 } \\mathrm { N i } _ { 5 }$ , $\\mathbf { P t } _ { 3 3 } \\mathbf { M o } _ { 6 } .$ $\\mathrm { P d } _ { 3 3 } \\mathrm { R h } _ { 1 8 } \\mathrm { N i } _ { 1 0 } ,$ $\\mathrm { P t _ { 2 8 } M o _ { 6 } P d _ { 2 8 } R h _ { 2 7 } N i _ { 1 5 } } ,$ , and $\\mathrm { P t _ { 1 8 } M o _ { 6 } P d _ { 2 4 } R h _ { 1 2 } N i _ { 4 0 } N C s }$ s are corresponding to $9 8 . 9 \\%$ , $9 8 . 3 \\%$ , $9 9 . 7 \\%$ , and $9 9 . 1 \\%$ , which are close to $1 0 0 \\%$ ."]}, {"key": "Charge-transfer resistance", "value": "3.1 Ω", "source": ["\nIn addition, electrochemical impedance spectroscopy (EIS) was measured to verify the interfacial properties and ascertain the electron transfer process.43 As shown in Fig. 4d and Table S6 $\\left( \\mathrm { E S I \\dag } \\right)$ , PtMoPdRhNi NCs display lower charge-transfer resistance $\\left( R _ { \\mathrm { c t } } \\right)$ than PtMoPdRhNi NPs $\\left( 1 1 . 9 \\Omega \\right)$ and commercial $\\mathrm { P t } / \\mathrm { C }$ $\\left( 3 6 . 9 \\Omega \\right)$ , indicating faster reaction kinetics of PtMoPdRhNi NCs in alkaline HER. The $R _ { \\mathrm { c t } }$ value of $\\mathrm { P t _ { 2 8 } M o _ { 6 } P d _ { 2 8 } R h _ { 2 7 } N i _ { 1 5 } }$ NCs $\\left( 3 . 1 \\Omega \\right)$ is the lowest in PtMoPdRhNi NCs, suggesting its superior interfacial charge transfer kinetics.44,45"]}, {"key": "Electrochemical double-layer capacitance", "value": "0.00277 mF", "source": ["\nAlkaline water electrolysis is of paramount significance in the treatment of excreted alkaline water in industries, such as water-alkali and chlor-alkali electrolyzers.38 To assess the catalytic performance of PtMoPdRhNi NCs, PtMoPdRhNi NPs. and commercial $\\mathrm { P t / C }$ , the HER activity was evaluated in $\\mathbf { 1 . 0 \\ M }$ KOH. The electrochemically active surface area (ECSA) of the catalysts was reflected by the electrochemical double-layer capacitance, $C _ { \\mathrm { d l } }$ , which was calculated from CV curves recorded in a potential range of nonfaradaic currents with different scan rates.39 The CV curves of catalysts are collected at the potential ranging from 0.1 to $_ { 0 . 2 \\mathrm { ~ V ~ } }$ (Fig. S10, ESI†), and the corresponding $C _ { \\mathrm { d l } }$ of $\\mathrm { P t _ { 2 8 } M o _ { 6 } P d _ { 2 8 } R h _ { 2 7 } N i _ { 1 5 } N C s }$ is $0 . 0 0 2 7 7 \\ \\mathrm { m F }$ , which is higher than that of PtMoPdRhNi NPs $\\left( 0 . 0 0 1 7 1 \\ \\mathrm { \\ m F } \\right)$ , $\\mathrm { P t } _ { 2 3 } \\mathrm { M o } _ { 6 } \\mathrm { P d } _ { 2 3 } \\mathrm { R h } _ { 4 3 } \\mathrm { N i } _ { 5 }$ NCs $\\left( 0 . 0 0 1 8 3 \\mathrm { ~ m F } \\right)$ , $\\mathrm { P t _ { 3 3 } M o _ { 6 } P d _ { 3 3 } R h _ { 1 8 } N i _ { 1 0 } }$ NCs $\\left( 0 . 0 0 2 0 5 ~ \\mathrm { m F } \\right)$ , $\\mathrm { P t _ { 1 8 } M o _ { 6 } P d _ { 2 4 } R h _ { 1 2 } N i _ { 4 0 } }$ NCs $\\mathrm { 0 . 0 0 2 7 0 m F } )$ , and commercial $\\mathrm { P t / C }$ ( $0 . 0 0 1 2 5 ~ \\mathrm { m F } )$ (Fig. S11, ESI†). The comparison of $C _ { \\mathrm { d l } }$ indicates that $\\mathrm { P t _ { 2 8 } M o _ { 6 } P d _ { 2 8 } R h _ { 2 7 } N i _ { 1 5 } }$ NCs have the largest ECSA with enriched active sites, thus enhancing activity in alkaline electrolytes. "]}]}, "experimental_conditions": {"test_setup": {"source": [], "scan_rate": null, "substrate": null, "ir_compensation": null}, "electrolyte": {"source": ["\nAlkaline water electrolysis is of paramount significance in the treatment of excreted alkaline water in industries, such as water-alkali and chlor-alkali electrolyzers.38 To assess the catalytic performance of PtMoPdRhNi NCs, PtMoPdRhNi NPs. and commercial $\\mathrm { P t / C }$ , the HER activity was evaluated in $\\mathbf { 1 . 0 \\ M }$ KOH. The electrochemically active surface area (ECSA) of the catalysts was reflected by the electrochemical double-layer capacitance, $C _ { \\mathrm { d l } }$ , which was calculated from CV curves recorded in a potential range of nonfaradaic currents with different scan rates.39 The CV curves of catalysts are collected at the potential ranging from 0.1 to $_ { 0 . 2 \\mathrm { ~ V ~ } }$ (Fig. S10, ESI†), and the corresponding $C _ { \\mathrm { d l } }$ of $\\mathrm { P t _ { 2 8 } M o _ { 6 } P d _ { 2 8 } R h _ { 2 7 } N i _ { 1 5 } N C s }$ is $0 . 0 0 2 7 7 \\ \\mathrm { m F }$ , which is higher than that of PtMoPdRhNi NPs $\\left( 0 . 0 0 1 7 1 \\ \\mathrm { \\ m F } \\right)$ , $\\mathrm { P t } _ { 2 3 } \\mathrm { M o } _ { 6 } \\mathrm { P d } _ { 2 3 } \\mathrm { R h } _ { 4 3 } \\mathrm { N i } _ { 5 }$ NCs $\\left( 0 . 0 0 1 8 3 \\mathrm { ~ m F } \\right)$ , $\\mathrm { P t _ { 3 3 } M o _ { 6 } P d _ { 3 3 } R h _ { 1 8 } N i _ { 1 0 } }$ NCs $\\left( 0 . 0 0 2 0 5 ~ \\mathrm { m F } \\right)$ , $\\mathrm { P t _ { 1 8 } M o _ { 6 } P d _ { 2 4 } R h _ { 1 2 } N i _ { 4 0 } }$ NCs $\\mathrm { 0 . 0 0 2 7 0 m F } )$ , and commercial $\\mathrm { P t / C }$ ( $0 . 0 0 1 2 5 ~ \\mathrm { m F } )$ (Fig. S11, ESI†). The comparison of $C _ { \\mathrm { d l } }$ indicates that $\\mathrm { P t _ { 2 8 } M o _ { 6 } P d _ { 2 8 } R h _ { 2 7 } N i _ { 1 5 } }$ NCs have the largest ECSA with enriched active sites, thus enhancing activity in alkaline electrolytes. "], "ph_value": null, "concentration_molar": "1.0 M", "electrolyte_composition": "KOH"}, "synthesis_method": {"method": "one-step wet chemistry method", "source": ["\nHerein, PtMoPdRhNi $\\left( \\mathbf { P t } _ { 2 3 } \\mathbf { M o } _ { 6 } \\mathbf { P d } _ { 2 3 } \\mathbf { R h } _ { 4 3 } \\mathbf { N i } _ { 5 } \\right.$ , $\\mathrm { P t } _ { 3 3 } \\mathrm { M o } _ { 6 } \\mathrm { P d } _ { 3 3 } .$ - $\\mathrm { R h } _ { 1 8 } \\mathrm { N i } _ { 1 0 }$ , $\\mathrm { P t _ { 2 8 } M o _ { 6 } P d _ { 2 8 } R h _ { 2 7 } N i _ { 1 5 } }$ , and $\\mathrm { P t _ { 1 8 } M o _ { 6 } P d _ { 2 4 } R h _ { 1 2 } N i _ { 4 0 } } \\Big )$ NCs assembled by nanosheets were fabricated by one-step wet chemistry method. ", "\n# Results and discussion\n\nThe novel PtMoPdRhNi NCs were synthesized by a simple onestep wet chemistry strategy (Fig. 1a) in which triethylbenzylammonium (TEBA), as a surfactant, plays a major role in the formation of the morphology of PtMoPdRhNi NCs. Organometallic precursors were dissolved in triethylene-glycol and then reduced by $\\scriptstyle \\mathbf { D - } \\left( + \\right) .$ -Glucose. "], "key_parameters": null}, "other_environmental_params": []}}, {"alloy_id": "Pt23Mo6Pd23Rh43Ni5", "performance": {"stability": {"source": [], "cycle_count": null, "test_method": "Unknown", "duration_hours": null, "degradation_details": null, "performance_retention": null}, "tafel_slope": {"unit": "mV dec^-1", "value": "30.3", "source": ["As shown in Fig. 4c, the Tafel slopes of $\\mathrm { P t } _ { 2 3 } \\mathrm { M o } _ { 6 } \\mathrm { P d } _ { 2 3 } \\mathrm { R h } _ { 4 3 } \\mathrm { N i } _ { 5 } ,$ , $\\mathrm { P t _ { 3 3 } M o _ { 6 } P d _ { 3 3 } R h _ { 1 8 } N i _ { 1 0 } }$ , $\\mathrm { P t _ { 2 8 } M o _ { 6 } P d _ { 2 8 } R h _ { 2 7 } N i _ { 1 5 } }$ , and $\\mathbf { P t _ { 1 8 } M o _ { 6 } P d _ { 2 4 } } ^ { - }$ $\\mathrm { R h } _ { 1 2 } \\mathrm { N i } _ { 4 0 }$ NCs (30.3, 26.9, 25.9, and $3 0 . 5 ~ \\mathrm { m V } ~ \\mathrm { d e c } ^ { - 1 }$ , respectively) are lower than those of PtMoPdRhNi NPs $( 5 4 . 5 ~ \\mathrm { m V } ~ \\mathrm { d e c } ^ { - 1 } )$ and commercial $\\mathrm { P t / C }$ $\\left( 6 3 . 5 \\mathrm { \\ m V \\ d e c ^ { - 1 } } \\right)$ , demonstrating that their HER follows the Volmer–Tafel mechanism.40 In general, the first step in alkaline electrolyte is the Volmer step, in which additional energy is required to dissociate water molecules by breaking the strong H–O–H covalent bond, with the consequent formation of $\\mathbf { M } { - } \\mathbf { H } ^ { \\ast }$ $\\left( \\mathbf { M } + \\mathbf { H } _ { 2 } \\mathbf { O } + \\mathbf { e } ^ { - } = 2 \\mathbf { M } \\mathbf { - } \\mathbf { H } ^ { \\ast } + \\mathbf { O } \\mathbf { H } ^ { - } \\right)$ ).41 In the following step, the $\\mathbf { H } ^ { \\star }$ atom combines with an electron and $_ { \\mathrm { H } _ { 2 } \\mathrm { O } }$ to form a hydrogen molecule $( \\mathrm { H } ^ { * } + \\mathrm { H } _ { 2 } \\mathrm { O } + \\mathrm { e } ^ { - } \\mathrm { H } _ { 2 } + \\mathrm { O H } ^ { - } )$ , Heyrovsky step) or two $\\mathbf { H } ^ { \\star }$ atoms are directly bonded to form a hydrogen molecule $( \\mathbf { H ^ { * } } + \\mathbf { H ^ { * } } \\mathbf { H } _ { 2 } $ , Tafel step).42"]}, "overpotential": [], "supplementary_performance": [{"key": "Faradaic Efficiency", "value": "98.9%", "source": ["Moreover, the FE of $\\mathrm { P t } _ { 2 3 } \\mathrm { M o } _ { 6 } \\mathrm { P d } _ { 2 3 } \\mathrm { R h } _ { 4 3 } \\mathrm { N i } _ { 5 }$ , $\\mathbf { P t } _ { 3 3 } \\mathbf { M o } _ { 6 } .$ $\\mathrm { P d } _ { 3 3 } \\mathrm { R h } _ { 1 8 } \\mathrm { N i } _ { 1 0 } ,$ $\\mathrm { P t _ { 2 8 } M o _ { 6 } P d _ { 2 8 } R h _ { 2 7 } N i _ { 1 5 } } ,$ , and $\\mathrm { P t _ { 1 8 } M o _ { 6 } P d _ { 2 4 } R h _ { 1 2 } N i _ { 4 0 } N C s }$ s are corresponding to $9 8 . 9 \\%$ , $9 8 . 3 \\%$ , $9 9 . 7 \\%$ , and $9 9 . 1 \\%$ , which are close to $1 0 0 \\%$ ."]}, {"key": "Electrochemical double-layer capacitance", "value": "0.00183 mF", "source": ["\nAlkaline water electrolysis is of paramount significance in the treatment of excreted alkaline water in industries, such as water-alkali and chlor-alkali electrolyzers.38 To assess the catalytic performance of PtMoPdRhNi NCs, PtMoPdRhNi NPs. and commercial $\\mathrm { P t / C }$ , the HER activity was evaluated in $\\mathbf { 1 . 0 \\ M }$ KOH. The electrochemically active surface area (ECSA) of the catalysts was reflected by the electrochemical double-layer capacitance, $C _ { \\mathrm { d l } }$ , which was calculated from CV curves recorded in a potential range of nonfaradaic currents with different scan rates.39 The CV curves of catalysts are collected at the potential ranging from 0.1 to $_ { 0 . 2 \\mathrm { ~ V ~ } }$ (Fig. S10, ESI†), and the corresponding $C _ { \\mathrm { d l } }$ of $\\mathrm { P t _ { 2 8 } M o _ { 6 } P d _ { 2 8 } R h _ { 2 7 } N i _ { 1 5 } N C s }$ is $0 . 0 0 2 7 7 \\ \\mathrm { m F }$ , which is higher than that of PtMoPdRhNi NPs $\\left( 0 . 0 0 1 7 1 \\ \\mathrm { \\ m F } \\right)$ , $\\mathrm { P t } _ { 2 3 } \\mathrm { M o } _ { 6 } \\mathrm { P d } _ { 2 3 } \\mathrm { R h } _ { 4 3 } \\mathrm { N i } _ { 5 }$ NCs $\\left( 0 . 0 0 1 8 3 \\mathrm { ~ m F } \\right)$ , $\\mathrm { P t _ { 3 3 } M o _ { 6 } P d _ { 3 3 } R h _ { 1 8 } N i _ { 1 0 } }$ NCs $\\left( 0 . 0 0 2 0 5 ~ \\mathrm { m F } \\right)$ , $\\mathrm { P t _ { 1 8 } M o _ { 6 } P d _ { 2 4 } R h _ { 1 2 } N i _ { 4 0 } }$ NCs $\\mathrm { 0 . 0 0 2 7 0 m F } )$ , and commercial $\\mathrm { P t / C }$ ( $0 . 0 0 1 2 5 ~ \\mathrm { m F } )$ (Fig. S11, ESI†). The comparison of $C _ { \\mathrm { d l } }$ indicates that $\\mathrm { P t _ { 2 8 } M o _ { 6 } P d _ { 2 8 } R h _ { 2 7 } N i _ { 1 5 } }$ NCs have the largest ECSA with enriched active sites, thus enhancing activity in alkaline electrolytes. "]}]}, "experimental_conditions": {"test_setup": {"source": [], "scan_rate": null, "substrate": null, "ir_compensation": null}, "electrolyte": {"source": ["\nAlkaline water electrolysis is of paramount significance in the treatment of excreted alkaline water in industries, such as water-alkali and chlor-alkali electrolyzers.38 To assess the catalytic performance of PtMoPdRhNi NCs, PtMoPdRhNi NPs. and commercial $\\mathrm { P t / C }$ , the HER activity was evaluated in $\\mathbf { 1 . 0 \\ M }$ KOH. The electrochemically active surface area (ECSA) of the catalysts was reflected by the electrochemical double-layer capacitance, $C _ { \\mathrm { d l } }$ , which was calculated from CV curves recorded in a potential range of nonfaradaic currents with different scan rates.39 The CV curves of catalysts are collected at the potential ranging from 0.1 to $_ { 0 . 2 \\mathrm { ~ V ~ } }$ (Fig. S10, ESI†), and the corresponding $C _ { \\mathrm { d l } }$ of $\\mathrm { P t _ { 2 8 } M o _ { 6 } P d _ { 2 8 } R h _ { 2 7 } N i _ { 1 5 } N C s }$ is $0 . 0 0 2 7 7 \\ \\mathrm { m F }$ , which is higher than that of PtMoPdRhNi NPs $\\left( 0 . 0 0 1 7 1 \\ \\mathrm { \\ m F } \\right)$ , $\\mathrm { P t } _ { 2 3 } \\mathrm { M o } _ { 6 } \\mathrm { P d } _ { 2 3 } \\mathrm { R h } _ { 4 3 } \\mathrm { N i } _ { 5 }$ NCs $\\left( 0 . 0 0 1 8 3 \\mathrm { ~ m F } \\right)$ , $\\mathrm { P t _ { 3 3 } M o _ { 6 } P d _ { 3 3 } R h _ { 1 8 } N i _ { 1 0 } }$ NCs $\\left( 0 . 0 0 2 0 5 ~ \\mathrm { m F } \\right)$ , $\\mathrm { P t _ { 1 8 } M o _ { 6 } P d _ { 2 4 } R h _ { 1 2 } N i _ { 4 0 } }$ NCs $\\mathrm { 0 . 0 0 2 7 0 m F } )$ , and commercial $\\mathrm { P t / C }$ ( $0 . 0 0 1 2 5 ~ \\mathrm { m F } )$ (Fig. S11, ESI†). The comparison of $C _ { \\mathrm { d l } }$ indicates that $\\mathrm { P t _ { 2 8 } M o _ { 6 } P d _ { 2 8 } R h _ { 2 7 } N i _ { 1 5 } }$ NCs have the largest ECSA with enriched active sites, thus enhancing activity in alkaline electrolytes. "], "ph_value": null, "concentration_molar": "1.0 M", "electrolyte_composition": "KOH"}, "synthesis_method": {"method": "one-step wet chemistry method", "source": ["\nHerein, PtMoPdRhNi $\\left( \\mathbf { P t } _ { 2 3 } \\mathbf { M o } _ { 6 } \\mathbf { P d } _ { 2 3 } \\mathbf { R h } _ { 4 3 } \\mathbf { N i } _ { 5 } \\right.$ , $\\mathrm { P t } _ { 3 3 } \\mathrm { M o } _ { 6 } \\mathrm { P d } _ { 3 3 } .$ - $\\mathrm { R h } _ { 1 8 } \\mathrm { N i } _ { 1 0 }$ , $\\mathrm { P t _ { 2 8 } M o _ { 6 } P d _ { 2 8 } R h _ { 2 7 } N i _ { 1 5 } }$ , and $\\mathrm { P t _ { 1 8 } M o _ { 6 } P d _ { 2 4 } R h _ { 1 2 } N i _ { 4 0 } } \\Big )$ NCs assembled by nanosheets were fabricated by one-step wet chemistry method. ", "\n# Results and discussion\n\nThe novel PtMoPdRhNi NCs were synthesized by a simple onestep wet chemistry strategy (Fig. 1a) in which triethylbenzylammonium (TEBA), as a surfactant, plays a major role in the formation of the morphology of PtMoPdRhNi NCs. Organometallic precursors were dissolved in triethylene-glycol and then reduced by $\\scriptstyle \\mathbf { D - } \\left( + \\right) .$ -Glucose. "], "key_parameters": null}, "other_environmental_params": []}}, {"alloy_id": "Pt33Mo6Pd33Rh18Ni10", "performance": {"stability": {"source": [], "cycle_count": null, "test_method": "Unknown", "duration_hours": null, "degradation_details": null, "performance_retention": null}, "tafel_slope": {"unit": "mV dec^-1", "value": "26.9", "source": ["As shown in Fig. 4c, the Tafel slopes of $\\mathrm { P t } _ { 2 3 } \\mathrm { M o } _ { 6 } \\mathrm { P d } _ { 2 3 } \\mathrm { R h } _ { 4 3 } \\mathrm { N i } _ { 5 } ,$ , $\\mathrm { P t _ { 3 3 } M o _ { 6 } P d _ { 3 3 } R h _ { 1 8 } N i _ { 1 0 } }$ , $\\mathrm { P t _ { 2 8 } M o _ { 6 } P d _ { 2 8 } R h _ { 2 7 } N i _ { 1 5 } }$ , and $\\mathbf { P t _ { 1 8 } M o _ { 6 } P d _ { 2 4 } } ^ { - }$ $\\mathrm { R h } _ { 1 2 } \\mathrm { N i } _ { 4 0 }$ NCs (30.3, 26.9, 25.9, and $3 0 . 5 ~ \\mathrm { m V } ~ \\mathrm { d e c } ^ { - 1 }$ , respectively) are lower than those of PtMoPdRhNi NPs $( 5 4 . 5 ~ \\mathrm { m V } ~ \\mathrm { d e c } ^ { - 1 } )$ and commercial $\\mathrm { P t / C }$ $\\left( 6 3 . 5 \\mathrm { \\ m V \\ d e c ^ { - 1 } } \\right)$ , demonstrating that their HER follows the Volmer–Tafel mechanism.40 In general, the first step in alkaline electrolyte is the Volmer step, in which additional energy is required to dissociate water molecules by breaking the strong H–O–H covalent bond, with the consequent formation of $\\mathbf { M } { - } \\mathbf { H } ^ { \\ast }$ $\\left( \\mathbf { M } + \\mathbf { H } _ { 2 } \\mathbf { O } + \\mathbf { e } ^ { - } = 2 \\mathbf { M } \\mathbf { - } \\mathbf { H } ^ { \\ast } + \\mathbf { O } \\mathbf { H } ^ { - } \\right)$ ).41 In the following step, the $\\mathbf { H } ^ { \\star }$ atom combines with an electron and $_ { \\mathrm { H } _ { 2 } \\mathrm { O } }$ to form a hydrogen molecule $( \\mathrm { H } ^ { * } + \\mathrm { H } _ { 2 } \\mathrm { O } + \\mathrm { e } ^ { - } \\mathrm { H } _ { 2 } + \\mathrm { O H } ^ { - } )$ , Heyrovsky step) or two $\\mathbf { H } ^ { \\star }$ atoms are directly bonded to form a hydrogen molecule $( \\mathbf { H ^ { * } } + \\mathbf { H ^ { * } } \\mathbf { H } _ { 2 } $ , Tafel step).42"]}, "overpotential": [], "supplementary_performance": [{"key": "Faradaic Efficiency", "value": "98.3%", "source": ["Moreover, the FE of $\\mathrm { P t } _ { 2 3 } \\mathrm { M o } _ { 6 } \\mathrm { P d } _ { 2 3 } \\mathrm { R h } _ { 4 3 } \\mathrm { N i } _ { 5 }$ , $\\mathbf { P t } _ { 3 3 } \\mathbf { M o } _ { 6 } .$ $\\mathrm { P d } _ { 3 3 } \\mathrm { R h } _ { 1 8 } \\mathrm { N i } _ { 1 0 } ,$ $\\mathrm { P t _ { 2 8 } M o _ { 6 } P d _ { 2 8 } R h _ { 2 7 } N i _ { 1 5 } } ,$ , and $\\mathrm { P t _ { 1 8 } M o _ { 6 } P d _ { 2 4 } R h _ { 1 2 } N i _ { 4 0 } N C s }$ s are corresponding to $9 8 . 9 \\%$ , $9 8 . 3 \\%$ , $9 9 . 7 \\%$ , and $9 9 . 1 \\%$ , which are close to $1 0 0 \\%$ ."]}, {"key": "Electrochemical double-layer capacitance", "value": "0.00205 mF", "source": ["\nAlkaline water electrolysis is of paramount significance in the treatment of excreted alkaline water in industries, such as water-alkali and chlor-alkali electrolyzers.38 To assess the catalytic performance of PtMoPdRhNi NCs, PtMoPdRhNi NPs. and commercial $\\mathrm { P t / C }$ , t |  | 5
100 | b47e33e132fb91ab58b440496800d002 | {"extraction_results": [{"alloy_id": "PtPdIrRhAuAgCu-rEGO", "performance": [{"stability": [{"source": ["The results suggest negligible change in the HER LSVs of the catalyst recorded before and after $5 0 0 0 ~ \\mathrm { { \\sc C V } }$ cycles (Figure S27).Additionally， the chronopotentiometry curve of the"], "cycle_count": "5000", "test_method": "CV Cycling", "duration_hours": null, "degradation_details": "negligible change", "performance_retention": null}, {"source": ["\nPtPdIrRhAuAgCu-rEGO catalyst remains stable for over $2 5 \\ \\mathrm { h }$ at a constant HER current density of $- 1 0 \\mathrm { \\ m A \\ c m } ^ { - 2 }$ in $1 . 0 \\ \\mathrm { M }$ KOH solution (Figure S28),indicating its remarkable stability. "], "cycle_count": null, "test_method": "Chronopotentiometry", "duration_hours": "25", "degradation_details": "remains stable", "performance_retention": null}], "tafel_slope": {"unit": "mV dec^-1", "value": "59.9", "source": ["The HER polarization curves (Figure Sa） show that the PtPdIrRhAuAgCu-rEGO sample (16.8 wt $\\%$ of HEA,details in Table S1O) requires only an overpotential of $1 1 . 3 ~ \\mathrm { m V }$ to achieve a current density of $- 1 0 ~ \\mathrm { \\ m A } ~ \\mathrm { c m } ^ { - 2 }$ ，which is significantly lower than those of commercial $\\mathrm { P t } / \\mathrm { C }$ catalyst $\\left( \\mathrm { C } \\mathrm { \\bar { M } } \\mathrm { \\ p t / C } ; \\mathrm { \\bar { 2 } 0 \\ w t \\ \\% } \\right)$ and the other HEA-rEGO samples.Furthermore,three out of six tested HEA-rEGO samples exhibit superior or comparable HER activities compared to $\\mathrm { C M P t } / \\mathrm C ,$ ,indicating the critical roles of high-entropy alloying and anchoring HEAs on the highly conductive rEGO support in enhancing the electrocatalytic HER performance.Even at a current density of $- 1 0 0 \\ \\mathrm { \\ m A }$ $\\mathrm { c m } ^ { - 2 }$ theHERoverpotentialofPtPdIrRhAuAgCu-rEGO remains as small as $1 2 9 . 5 \\mathrm { \\ m V } _ { ; }$ ，in stark contrast to that of CM $\\mathrm { P t } / \\mathrm { C }$ $2 3 2 . 7 { \\mathrm { ~ \\ m V } } )$ . In Figure Sb， the Tafel slope of PtPdIrRhAuAgCu-rEGO $( 5 9 . 9 \\ \\mathrm { \\ m V \\ d e c ^ { - 1 } } ,$ ）is the smallest among the tested catalysts including CM $\\mathrm { P t } / \\mathrm { C }$ （ $7 8 . 9 { \\mathrm { ~ \\ m V } }$ $\\mathsf { d e c } ^ { - 1 } ,$ ), suggesting the high activity of PtPdIrRhAuAgCu-rEGO as it requires the smallest overpotential to increase the current by a factor of 10.Further, the Tafel slope of $5 9 . 9 \\mathrm { m V \\ d e c ^ { - 1 } }$ for"]}, "overpotential": [{"unit": "mV", "value": "11", "source": ["Electrochemical measurements demonstrate that the PtPdIrRhAuAgCu-rEGO catalyst exhibits excellent HER activity in 1 M KOH (alkaline)，1 M PBS (neutral)，and $0 . 5 \\mathrm { ~ M ~ }$ $\\mathrm { H } _ { 2 } \\mathrm { S O } _ { 4 }$ (acidic）with small overpotentials of 11，30，and $3 1 ~ \\mathrm { \\ m V } _ { i }$ respectively, to drive a current density of $- 1 0 \\mathrm { \\ m A \\ c m } ^ { - 2 }$ .DFT calculations indicate that the high HER activity originates from the synergistic effects of different elements for optimizing the adsorption energy and electron transfer，with the d-band centers of nearest neighbor atoms of fcc hollow sites as a potential descriptor of HER activity. "], "current_density": "-10 mA cm^-2"}, {"unit": "mV", "value": "11.3", "source": ["The HER polarization curves (Figure Sa） show that the PtPdIrRhAuAgCu-rEGO sample (16.8 wt $\\%$ of HEA,details in Table S1O) requires only an overpotential of $1 1 . 3 ~ \\mathrm { m V }$ to achieve a current density of $- 1 0 ~ \\mathrm { \\ m A } ~ \\mathrm { c m } ^ { - 2 }$ ，which is significantly lower than those of commercial $\\mathrm { P t } / \\mathrm { C }$ catalyst $\\left( \\mathrm { C } \\mathrm { \\bar { M } } \\mathrm { \\ p t / C } ; \\mathrm { \\bar { 2 } 0 \\ w t \\ \\% } \\right)$ and the other HEA-rEGO samples.Furthermore,three out of six tested HEA-rEGO samples exhibit superior or comparable HER activities compared to $\\mathrm { C M P t } / \\mathrm C ,$ ,indicating the critical roles of high-entropy alloying and anchoring HEAs on the highly conductive rEGO support in enhancing the electrocatalytic HER performance.Even at a current density of $- 1 0 0 \\ \\mathrm { \\ m A }$ $\\mathrm { c m } ^ { - 2 }$ theHERoverpotentialofPtPdIrRhAuAgCu-rEGO remains as small as $1 2 9 . 5 \\mathrm { \\ m V } _ { ; }$ ，in stark contrast to that of CM $\\mathrm { P t } / \\mathrm { C }$ $2 3 2 . 7 { \\mathrm { ~ \\ m V } } )$ . In Figure Sb， the Tafel slope of PtPdIrRhAuAgCu-rEGO $( 5 9 . 9 \\ \\mathrm { \\ m V \\ d e c ^ { - 1 } } ,$ ）is the smallest among the tested catalysts including CM $\\mathrm { P t } / \\mathrm { C }$ （ $7 8 . 9 { \\mathrm { ~ \\ m V } }$ $\\mathsf { d e c } ^ { - 1 } ,$ ), suggesting the high activity of PtPdIrRhAuAgCu-rEGO as it requires the smallest overpotential to increase the current by a factor of 10.Further, the Tafel slope of $5 9 . 9 \\mathrm { m V \\ d e c ^ { - 1 } }$ for"], "current_density": "-10 mA cm^-2"}, {"unit": "mV", "value": "129.5", "source": ["The HER polarization curves (Figure Sa） show that the PtPdIrRhAuAgCu-rEGO sample (16.8 wt $\\%$ of HEA,details in Table S1O) requires only an overpotential of $1 1 . 3 ~ \\mathrm { m V }$ to achieve a current density of $- 1 0 ~ \\mathrm { \\ m A } ~ \\mathrm { c m } ^ { - 2 }$ ，which is significantly lower than those of commercial $\\mathrm { P t } / \\mathrm { C }$ catalyst $\\left( \\mathrm { C } \\mathrm { \\bar { M } } \\mathrm { \\ p t / C } ; \\mathrm { \\bar { 2 } 0 \\ w t \\ \\% } \\right)$ and the other HEA-rEGO samples.Furthermore,three out of six tested HEA-rEGO samples exhibit superior or comparable HER activities compared to $\\mathrm { C M P t } / \\mathrm C ,$ ,indicating the critical roles of high-entropy alloying and anchoring HEAs on the highly conductive rEGO support in enhancing the electrocatalytic HER performance.Even at a current density of $- 1 0 0 \\ \\mathrm { \\ m A }$ $\\mathrm { c m } ^ { - 2 }$ theHERoverpotentialofPtPdIrRhAuAgCu-rEGO remains as small as $1 2 9 . 5 \\mathrm { \\ m V } _ { ; }$ ，in stark contrast to that of CM $\\mathrm { P t } / \\mathrm { C }$ $2 3 2 . 7 { \\mathrm { ~ \\ m V } } )$ . In Figure Sb， the Tafel slope of PtPdIrRhAuAgCu-rEGO $( 5 9 . 9 \\ \\mathrm { \\ m V \\ d e c ^ { - 1 } } ,$ ）is the smallest among the tested catalysts including CM $\\mathrm { P t } / \\mathrm { C }$ （ $7 8 . 9 { \\mathrm { ~ \\ m V } }$ $\\mathsf { d e c } ^ { - 1 } ,$ ), suggesting the high activity of PtPdIrRhAuAgCu-rEGO as it requires the smallest overpotential to increase the current by a factor of 10.Further, the Tafel slope of $5 9 . 9 \\mathrm { m V \\ d e c ^ { - 1 } }$ for"], "current_density": "-100 mA cm^-2"}, {"unit": "mV", "value": "30", "source": ["Electrochemical measurements demonstrate that the PtPdIrRhAuAgCu-rEGO catalyst exhibits excellent HER activity in 1 M KOH (alkaline)，1 M PBS (neutral)，and $0 . 5 \\mathrm { ~ M ~ }$ $\\mathrm { H } _ { 2 } \\mathrm { S O } _ { 4 }$ (acidic）with small overpotentials of 11，30，and $3 1 ~ \\mathrm { \\ m V } _ { i }$ respectively, to drive a current density of $- 1 0 \\mathrm { \\ m A \\ c m } ^ { - 2 }$ .DFT calculations indicate that the high HER activity originates from the synergistic effects of different elements for optimizing the adsorption energy and electron transfer，with the d-band centers of nearest neighbor atoms of fcc hollow sites as a potential descriptor of HER activity. "], "current_density": "-10 mA cm^-2"}, {"unit": "mV", "value": "30.4", "source": ["\nThe electrocatalytic HER activities of the HEA-rEGO catalysts were further assessed in $1 . 0 \\ \\mathrm { ~ M ~ }$ PBS.Figure 5c compares the HER polarization curves of HEA-rEGO and CM $\\mathrm { P t } / \\mathrm { C }$ electrocatalysts,and three out of six HEA-rEGO catalysts demonstrate HER activities superior to or comparable with that of CM Pt/C. Specifically，PtPdIrRhAuAgCu-rEGO displays the smallest overpotential ( $( 3 0 . 4 ~ \\mathrm { m V } )$ at the current density of $- 1 0 \\mathrm { \\ m A \\ c m } ^ { - 2 }$ ,much smaller than those of $\\mathrm { C M } \\mathrm { P t } / $ C $\\left( 4 0 . 3 ~ \\mathrm { m V } \\right)$ and the other HEA-rEGO electrocatalysts (Table S13)，suggesting that the synergy between the increased number of elements is crucial in enhancing HER activity. "], "current_density": "-10 mA cm^-2"}, {"unit": "mV", "value": "31", "source": ["Electrochemical measurements demonstrate that the PtPdIrRhAuAgCu-rEGO catalyst exhibits excellent HER activity in 1 M KOH (alkaline)，1 M PBS (neutral)，and $0 . 5 \\mathrm { ~ M ~ }$ $\\mathrm { H } _ { 2 } \\mathrm { S O } _ { 4 }$ (acidic）with small overpotentials of 11，30，and $3 1 ~ \\mathrm { \\ m V } _ { i }$ respectively, to drive a current density of $- 1 0 \\mathrm { \\ m A \\ c m } ^ { - 2 }$ .DFT calculations indicate that the high HER activity originates from the synergistic effects of different elements for optimizing the adsorption energy and electron transfer，with the d-band centers of nearest neighbor atoms of fcc hollow sites as a potential descriptor of HER activity. "], "current_density": "-10 mA cm^-2"}, {"unit": "mV", "value": "30.9", "source": ["In Figure Se, the HER polarization curves recorded in $0 . 5 ~ \\mathrm { M }$ $\\mathrm { H } _ { 2 } \\mathrm { S O } _ { 4 }$ suggest that the PtPdIrRhAuAgCu-rEGO and $\\mathrm { C M } \\mathrm { P t } / $ C catalysts require overpotentials of 30.9 and $4 0 . 7 ~ \\mathrm { \\ m V } ,$ respectively, to produce the current density of $- 1 0 \\mathrm { \\ m A \\ c m } ^ { - 2 }$ Notably,the PtPdIrRhAuAgCu-rEGO electrocatalyst exhibits a smaller overpotential $\\left( 6 8 . 2 ~ \\mathrm { m V } \\right)$ at a current density of $- 8 0$ mA $\\mathrm { c m } ^ { - 2 }$ compared to that of CM Pt/C( $\\mathrm { ~ ~ { ~ \\left. ~ \\right)} 8 8 ~ m V }$ .These results imply the potential applicability of HEA-rEGO for the HER at relatively large current densities.In Figure Sf, the corresponding Tafel slopes were calculated to be 33.1 and 25.4 mV dec-1 for PtPdIrRhAuAgCu-rEGO and CM $\\mathrm { P t / C } ,$ respectively. "], "current_density": "-10 mA cm^-2"}, {"unit": "mV", "value": "68.2", "source": ["In Figure Se, the HER polarization curves recorded in $0 . 5 ~ \\mathrm { M }$ $\\mathrm { H } _ { 2 } \\mathrm { S O } _ { 4 }$ suggest that the PtPdIrRhAuAgCu-rEGO and $\\mathrm { C M } \\mathrm { P t } / $ C catalysts require overpotentials of 30.9 and $4 0 . 7 ~ \\mathrm { \\ m V } ,$ respectively, to produce the current density of $- 1 0 \\mathrm { \\ m A \\ c m } ^ { - 2 }$ Notably,the PtPdIrRhAuAgCu-rEGO electrocatalyst exhibits a smaller overpotential $\\left( 6 8 . 2 ~ \\mathrm { m V } \\right)$ at a current density of $- 8 0$ mA $\\mathrm { c m } ^ { - 2 }$ compared to that of CM Pt/C( $\\mathrm { ~ ~ { ~ \\left. ~ \\right)} 8 8 ~ m V }$ .These results imply the potential applicability of HEA-rEGO for the HER at relatively large current densities.In Figure Sf, the corresponding Tafel slopes were calculated to be 33.1 and 25.4 mV dec-1 for PtPdIrRhAuAgCu-rEGO and CM $\\mathrm { P t / C } ,$ respectively. "], "current_density": "-80 mA cm^-2"}]}], "experimental_conditions": {"test_setup": {"source": ["\nIn this work， we report a general radical-assisted wet chemical approach for the aqueous synthesis of HEA nanoparticles up to seven elements (Pt, Pd,Rh, Ir, Au,Ag, and $\\mathrm { C u }$ ）under ambient conditions.Evidenced by electron paramagnetic resonance (EPR） spectroscopy， the highly reducing carbon-centered isopropanol radicals were formed via the reaction of acetone and isopropanol additives under UV irradiation.The strong reducing ability of the isopropanol radical (redox potential of $- 1 . 3 9 \\mathrm { ~ V ~ }$ vs the standard hydrogen electrode(SHE)）allows the reduction of diverse metal ions into uniformly mixed HEA nanoparticles.We demonstrate that this radical-assisted reduction method can be extended to synthesize a wide variety of HEA nanoparticles comprising five to seven different elements.Atomically resolved transmission electron spectroscopy(TEM）and $\\mathrm { X }$ -ray absorption spectroscopy (XAS） were used to characterize the structure of the assynthesized HEA nanoparticles.In particular，the PtPdIrRhAuAgCu HEA nanoparticles supported on reduced electrochemical graphene oxide (rEGO）(PtPdIrRhAuAgCu-rEGO)", "During the radical reduction synthesis ( $2 5 4 \\ \\mathrm { ~ n m } \\ \\mathrm { ~ U V }$ light irradiation for $1 \\ \\mathrm { ~ h ~ }$ )，EGOis reduced simultaneously with the metal ions and acts as a conductive support for the PtPdIrRhAuAgCu HEA nanoparticles. ", "\nTo further elucidate the high intrinsic activity of PtPdIrRhAuAgCu-rEGO for $\\mathrm { H E R } ,$ the double-layer capacitance $( C _ { \\mathrm { d l } } )$ was investigated through cyclic voltammetry (CV) measurements to assess the electrochemical surface area (ECSA) (Figure S25 and Table S1l). "], "scan_rate": null, "substrate": "rEGO (reduced electrochemical graphene oxide)", "ir_compensation": null}, "electrolyte": {"source": ["Specially， the PtPdIrRhAuAgCu HEA nanoparticles on a reduced electrochemical graphene oxide (rEGO) support (PtPdIrRhAuAgCu-rEGO) demonstrate superior activity for the hydrogen evolution reaction (HER) acrossthe entire pH range, with very small overpotentials of 11, 30, and $3 1 ~ \\mathrm { \\mathbf m V }$ to deliver a current density of $- 1 0 \\mathrm { \\ m A \\ c m } ^ { - 2 }$ in 1 M KOH,1 phosphate buffer saline, and 0.5 M $\\bf { H } _ { 2 } S O _ { 4 }$, respectively. ", "\nAll-pH Electrocatalytic HER Performance.The all-pH electrocatalytic HER performance of the HEA-rEGO catalysts was initially investigated in a $\\Nu _ { 2 }$ -saturated $1 . 0 \\mathbf { M }$ KOH solution using a standard three-electrode system. ", "\nThe electrocatalytic HER activities of the HEA-rEGO catalysts were further assessed in $1 . 0 \\ \\mathrm { ~ M ~ }$ PBS.Figure 5c compares the HER polarization curves of HEA-rEGO and CM $\\mathrm { P t } / \\mathrm { C }$ electrocatalysts,and three out of six HEA-rEGO catalysts demonstrate HER activities superior to or comparable with that of CM Pt/C. Specifically，PtPdIrRhAuAgCu-rEGO displays the smallest overpotential ( $( 3 0 . 4 ~ \\mathrm { m V } )$ at the current density of $- 1 0 \\mathrm { \\ m A \\ c m } ^ { - 2 }$ ,much smaller than those of $\\mathrm { C M } \\mathrm { P t } / $ C $\\left( 4 0 . 3 ~ \\mathrm { m V } \\right)$ and the other HEA-rEGO electrocatalysts (Table S13)，suggesting that the synergy between the increased number of elements is crucial in enhancing HER activity. ", "As shown in Figure Sh, the ] $\\mathrm { P t P d I r R h A u A g C u - r E G O } ¦ ¦ \\mathrm { R u O } _ { 2 }$ system achieves cell voltages of $1 . 4 9 \\mathrm { ~ V ~ }$ at $1 0 \\mathrm { \\ m A \\ c m } ^ { - 2 }$ and $1 . 6 7 \\mathrm { ~ V ~ }$ at $1 0 0 ~ \\mathrm { { m A } }$ $\\mathrm { c m } ^ { - 2 }$ ，which are superior to those of the CM $\\mathrm { P t } / \\mathrm { C l l R u O } _ { 2 }$ system ( $\\mathrm { 1 . 5 3 \\ V }$ at $1 \\hat { 0 } \\mathrm { \\ m A \\ c m } ^ { - 2 }$ and $1 . 8 1 ~ \\mathrm { V }$ at $1 0 0 \\mathrm { \\ m A \\ c m } ^ { - 2 }$ . ", "Electrochemical measurements demonstrate that the PtPdIrRhAuAgCu-rEGO catalyst exhibits excellent HER activity in 1 M KOH (alkaline)，1 M PBS (neutral)，and $0 . 5 \\mathrm { ~ M ~ }$ $\\mathrm { H } _ { 2 } \\mathrm { S O } _ { 4 }$ (acidic）with small overpotentials of 11，30，and $3 1 ~ \\mathrm { \\ m V } _ { i }$ respectively, to drive a current density of $- 1 0 \\mathrm { \\ m A \\ c m } ^ { - 2 }$ .DFT calculations indicate that the high HER activity originates from the synergistic effects of different elements for optimizing the adsorption energy and electron transfer，with the d-band centers of nearest neighbor atoms of fcc hollow sites as a potential descriptor of HER activity. "], "ph_value": null, "concentration_molar": "1 M, 1 M, 0.5 M", "electrolyte_composition": "KOH, phosphate buffer saline, H2SO4"}, "synthesis_method": {"method": "UV-induced radical reduction", "source": ["Herein, utilizing the highly reductive carbon-centered isopropyl alcohol radicals generated by UV irradiation, we report a simple yet robust wet chemical method to synthesize HEA nanoparticles under ambient conditions. ", "Figure la illstrates the synthesis of PtPdIrRhAuAgCu-rEGO using the UV-induced radical reduction method. ", "During the radical reduction synthesis ( $2 5 4 \\ \\mathrm { ~ n m } \\ \\mathrm { ~ U V }$ light irradiation for $1 \\ \\mathrm { ~ h ~ }$ )，EGOis reduced simultaneously with the metal ions and acts as a conductive support for the PtPdIrRhAuAgCu HEA nanoparticles. ", "\n# CONCLUSIONS\n\nIn summary,we prepared HEA-rEGO catalysts using a facile UV-induced radical reduction method under ambient conditions.EPR characterization verified the generation of highly reducing isopropanol radicals in the precursor solution under the irradiation of $2 5 4 ~ \\mathrm { n m }$ UV light. "], "key_parameters": "254 nm UV irradiation for 1 h, ambient conditions"}, "other_environmental_params": [{"key": "electrochemical setup", "value": "standard three-electrode system", "source": ["\nAll-pH Electrocatalytic HER Performance.The all-pH electrocatalytic HER performance of the HEA-rEGO catalysts was initially investigated in a $\\Nu _ { 2 }$ -saturated $1 . 0 \\mathbf { M }$ KOH solution using a standard three-electrode system. "]}, {"key": "UV lamp power density", "value": "16 mW cm^-2", "source": ["This UV lamp generates UV light with a peak wavelength at $2 5 4 ~ \\mathrm { n m }$ and a power density of $1 6 \\mathrm { \\ m W \\ c m ^ { - 2 } }$ ，corresponding to a photon flux of $3 . 4 \\times 1 0 ^ { - 8 }$ einstein $\\mathrm { c m } ^ { - 2 }$ .To avoid photothermal heating of the reaction medium, ice water was used to keep the temperature of the precursor solution below room temperature (25 ${ } ^ { \\circ } \\mathrm { C } \\mathrm { \\Sigma }$ ). "]}, {"key": "temperature control", "value": "below 25 °C using ice water", "source": ["This UV lamp generates UV light with a peak wavelength at $2 5 4 ~ \\mathrm { n m }$ and a power density of $1 6 \\mathrm { \\ m W \\ c m ^ { - 2 } }$ ，corresponding to a photon flux of $3 . 4 \\times 1 0 ^ { - 8 }$ einstein $\\mathrm { c m } ^ { - 2 }$ .To avoid photothermal heating of the reaction medium, ice water was used to keep the temperature of the precursor solution below room temperature (25 ${ } ^ { \\circ } \\mathrm { C } \\mathrm { \\Sigma }$ ). "]}]}}, {"alloy_id": "PtPdIrRhAu-rEGO", "performance": {"stability": null, "tafel_slope": null, "overpotential": null, "supplementary_performance": []}, "experimental_conditions": {"test_setup": {"source": ["\nThrough control of the formulas of precursor solutions, we successfully synthesized quinary PtPdIrRhAu-rEGO，PtPdIrRhAg-rEGO，and PtPdIrRhCu-rEGO，as well as selenium PtPdIrRhAuAg-rEGO and PtPdIrRhAuCu-rEGO HEA nanocatalysts. "], "scan_rate": null, "substrate": "rEGO (reduced electrochemical graphene oxide)", "ir_compensation": null}, "electrolyte": {"source": [], "ph_value": null, "concentration_molar": null, "electrolyte_composition": null}, "synthesis_method": {"method": "Radical-assisted reduction", "source": ["This robust reduction of up to seven metal elements under ambient conditions implies the great potential of the radical-assted wet chemical synthesis in developing HEA nanoparticle catalysts.As shown in Table 1,compared with other wet chemical methods reported in the literature very recently,this ambient condition and fast synthesis $( 1 \\mathrm { ~ h ~ } )$ approach uses a mild and low-cost reductant (acetone $^ +$ isopropanol $+ \\ \\mathrm { U V }$ ） and does not require postannealing.", "\nThrough control of the formulas of precursor solutions, we successfully synthesized quinary PtPdIrRhAu-rEGO，PtPdIrRhAg-rEGO，and PtPdIrRhCu-rEGO，as well as selenium PtPdIrRhAuAg-rEGO and PtPdIrRhAuCu-rEGO HEA nanocatalysts. ", "HEA nanoparticles with five,six,and seven different elements have been synthesized and characterized with ICP-OES，STEM-HAADF，STEMEDS,and XAS.By analyzing the compositions of different HEA samples and the evolution of compositions with UV irradiation time,it is feasible to control the composition of HEA nanoparticles via the formula of the precursor solution. "], "key_parameters": "By control of the formulas of precursor solutions"}, "other_environmental_params": []}}, {"alloy_id": "PtPdIrRhAg-rEGO", "performance": {"stability": null, "tafel_slope": null, "overpotential": null, "supplementary_performance": []}, "experimental_conditions": {"test_setup": {"source": ["\nThrough control of the formulas of precursor solutions, we successfully synthesized quinary PtPdIrRhAu-rEGO，PtPdIrRhAg-rEGO，and PtPdIrRhCu-rEGO，as well as selenium PtPdIrRhAuAg-rEGO and PtPdIrRhAuCu-rEGO HEA nanocatalysts. "], "scan_rate": null, "substrate": "rEGO (reduced electrochemical graphene oxide)", "ir_compensation": null}, "electrolyte": {"source": [], "ph_value": null, "concentration_molar": null, "electrolyte_composition": null}, "synthesis_method": {"method": "Radical-assisted reduction", "source": ["This robust reduction of up to seven metal elements under ambient conditions implies the great potential of the radical-assted wet chemical synthesis in developing HEA nanoparticle catalysts.As shown in Table 1,compared with other wet chemical methods reported in the literature very recently,this ambient condition and fast synthesis $( 1 \\mathrm { ~ h ~ } )$ approach uses a mild and low-cost reductant (acetone $^ +$ isopropanol $+ \\ \\mathrm { U V }$ ） and does not require postannealing.", "\nThrough control of the formulas of precursor solutions, we successfully synthesized quinary PtPdIrRhAu-rEGO，PtPdIrRhAg-rEGO，and PtPdIrRhCu-rEGO，as well as selenium PtPdIrRhAuAg-rEGO and PtPdIrRhAuCu-rEGO HEA nanocatalysts. ", "HEA nanoparticles with five,six,and seven different elements have been synthesized and characterized with ICP-OES，STEM-HAADF，STEMEDS,and XAS.By analyzing the compositions of different HEA samples and the evolution of compositions with UV irradiation time,it is feasible to control the composition of HEA nanoparticles via the formula of the precursor solution. "], "key_parameters": "By control of the formulas of precursor solutions"}, "other_environmental_params": []}}, {"alloy_id": "PtPdIrRhCu-rEGO", "performance": {"stability": {"source": [], "cycle_count": null, "test_method": "Unknown", "duration_hours": null, "degradation_details": null, "performance_retention": null}, "tafel_slope": {"unit": "mV dec^-1", "value": null, "source": []}, "overpotential": [], "supplementary_performance": []}, "experimental_conditions": {"test_setup": {"source": ["Specially， the PtPdIrRhAuAgCu HEA nanoparticles on a reduced electrochemical graphene oxide (rEGO) support (PtPdIrRhAuAgCu-rEGO) demonstrate superior activity for the hydrogen evolution reaction (HER) acrossthe entire pH range, with very small overpotentials of 11, 30, and $3 1 ~ \\mathrm { \\mathbf m V }$ to deliver a current density of $- 1 0 \\mathrm { \\ m A \\ c m } ^ { - 2 }$ in 1 M KOH,1 phosphate buffer saline, and 0.5 M $\\bf { H } _ { 2 } S O _ { 4 }$, respectively. ", "\nIn this work， we report a general radical-assisted wet chemical approach for the aqueous synthesis of HEA nanoparticles up to seven elements (Pt, Pd,Rh, Ir, Au,Ag, and $\\mathrm { C u }$ ）under ambient conditions.Evidenced by electron paramagnetic resonance (EPR） spectroscopy， the highly reducing carbon-centered isopropanol radicals were formed via the reaction of acetone and isopropanol additives under UV irradiation.The strong reducing ability of the isopropanol radical (redox potential of $- 1 . 3 9 \\mathrm { ~ V ~ }$ vs the standard hydrogen electrode(SHE)）allows the reduction of diverse metal ions into uniformly mixed HEA nanoparticles.We demonstrate that this radical-assisted reduction method can be extended to synthesize a wide variety of HEA nanoparticles comprising five to seven different elements.Atomically resolved transmission electron spectroscopy(TEM）and $\\mathrm { X }$ -ray absorption spectroscopy (XAS） were used to characterize the structure of the assynthesized HEA nanoparticles.In particular，the PtPdIrRhAuAgCu HEA nanoparticles supported on reduced electrochemical graphene oxide (rEGO）(PtPdIrRhAuAgCu-rEGO)", "Figure la illstrates the synthesis of PtPdIrRhAuAgCu-rEGO using the UV-induced radical reduction method. ", "\nThrough control of the formulas of precursor solutions, we successfully synthesized quinary PtPdIrRhAu-rEGO，PtPdIrRhAg-rEGO，and PtPdIrRhCu-rEGO，as well as selenium PtPdIrRhAuAg-rEGO and PtPdIrRhAuCu-rEGO HEA nanocatalysts. ", "TEM images and HAADF-STEM EDS mappings reveal that these HEA nanoparticles are similar in size and have uniform distributions of different metal elements across the rEGO support (Figures S9-S15).Moreover， the HAADFSTEM EDS mappings at high magnifications for the six types of HEA-rEGO samples (from quinary to septenary,Figure $3 \\mathsf { a } -$ f) demonstrate homogeneously dispersed elements within a single nanoparticle,corresponding to the absence of elemental segregation or phase separation.The EDS line scans further confirm the relatively uniform distribution of different elements across the HEA nanoparticles (Figures S16-S21). ", "This extension of the radical-assisted wet chemical method in synthesizing various HEA nanoparticles on the rEGO support verifies its versatility and robustness.", "\nFigure 3. HAADF-STEM images and the corresponding EDS maps (Pt Lα, Pd Lα, Ir Lα, Rh Lα, Au Lα,Ag Lα,and Cu Kα) of the six different types of HEAs synthesized by radical-assisted reduction. (a）PtPdIrRhAu-rEGO,(b）PtPdIrRhAg-rEGO,(c)PtPdIrRhCurEGO,(d)PtPdIrRhAuAg-rEGO,(e)PtPdIrRhAuCu-rEGO,and (f) PtPdIrRhAuAgCu-rEGO.The number in the brackets of the sample labeling is the number of elements in the HEA，e.g., PtPdIrRhAu-rEGO (5)."], "scan_rate": null, "substrate": "reduced electrochemical graphene oxide (rEGO)", "ir_compensation": null}, "electrolyte": {"source": ["Specially， the PtPdIrRhAuAgCu HEA nanoparticles on a reduced electrochemical graphene oxide (rEGO) support (PtPdIrRhAuAgCu-rEGO) demonstrate superior activity for the hydrogen evolution reaction (HER) acrossthe entire pH range, with very small overpotentials of 11, 30, and $3 1 ~ \\mathrm { \\mathbf m V }$ to deliver a current density of $- 1 0 \\mathrm { \\ m A \\ c m } ^ { - 2 }$ in 1 M KOH,1 phosphate buffer saline, and 0.5 M $\\bf { H } _ { 2 } S O _ { 4 }$, respectively. ", "\nAll-pH Electrocatalytic HER Performance.The all-pH electrocatalytic HER performance of the HEA-rEGO catalysts was initially investigated in a $\\Nu _ { 2 }$ -saturated $1 . 0 \\mathbf { M }$ KOH solution using a standard three-electrode system. ", "\nThe electrocatalytic HER activities of the HEA-rEGO catalysts were further assessed in $1 . 0 \\ \\mathrm { ~ M ~ }$ PBS.Figure 5c compares the HER polarization curves of HEA-rEGO and CM $\\mathrm { P t } / \\mathrm { C }$ electrocatalysts,and three out of six HEA-rEGO catalysts demonstrate HER activities superior to or comparable with that of CM Pt/C. Specifically，PtPdIrRhAuAgCu-rEGO displays the smallest overpotential ( $( 3 0 . 4 ~ \\mathrm { m V } )$ at the current density of $- 1 0 \\mathrm { \\ m A \\ c m } ^ { - 2 }$ ,much smaller than those of $\\mathrm { C M } \\mathrm { P t } / $ C $\\left( 4 0 . 3 ~ \\mathrm { m V } \\right)$ and the other HEA-rEGO electrocatalysts (Table S13)，suggesting that the synergy between the increased number of elements is crucial in enhancing HER activity. ", "\nThe HEA-rEGO catalysts also demonstrate superior electrocatalytic HER performance in an acidic 0.5 M ${ \\mathrm { H } } _ { 2 } { \\mathrm { S O } } _ { 4 }$ solution. ", "Electrochemical measurements demonstrate that the PtPdIrRhAuAgCu-rEGO catalyst exhibits excellent HER activity in 1 M KOH (alkaline)，1 M PBS (neutral)，and $0 . 5 \\mathrm { ~ M ~ }$ $\\mathrm { H } _ { 2 } \\mathrm { S O } _ { 4 }$ (acidic）with small overpotentials of 11，30，and $3 1 ~ \\mathrm { \\ m V } _ { i }$ respectively, to drive a current density of $- 1 0 \\mathrm { \\ m A \\ c m } ^ { - 2 }$ .DFT calculations indicate that the high HER activity originates from the synergistic effects of different elements for optimizing the adsorption energy and electron transfer，with the d-band centers of nearest neighbor atoms of fcc hollow sites as a potential descriptor of HER activity. "], "ph_value": null, "concentration_molar": "1.0 M", "electrolyte_composition": "KOH"}, "synthesis_method": {"method": "UV-induced radical reduction (wet chemical) under ambient conditions", "source": ["Herein, utilizing the highly reductive carbon-centered isopropyl alcohol radicals generated by UV irradiation, we report a simple yet robust wet chemical method to synthesize HEA nanoparticles under ambient conditions. ", "\n# RESULTS AND DISCUSSION\n\nUV-Induced Radical Reduction Synthesis of HEA on rEGO Support. ", "Figure la illstrates the synthesis of PtPdIrRhAuAgCu-rEGO using the UV-induced radical reduction method. ", "During the radical reduction synthesis ( $2 5 4 \\ \\mathrm { ~ n m } \\ \\mathrm { ~ U V }$ light irradiation for $1 \\ \\mathrm { ~ h ~ }$ )，EGOis reduced simultaneously with the metal ions and acts as a conductive support for the PtPdIrRhAuAgCu HEA nanoparticles. ", "\n$^ { a } \\mathrm { R T }$ ：room temperature. $^ { b } \\mathrm { L }$ AA: L-ascorbic acid.LiNaph: lithium naphthalenide. dOA: oleylamine.DMF: N,N-dimethylformamide. $f _ { \\mathrm { T H F } }$ tetrahydrofuran.", "This robust reduction of up to seven metal elements under ambient conditions implies the great potential of the radical-assted wet chemical synthesis in developing HEA nanoparticle catalysts.As shown in Table 1,compared with other wet chemical methods reported in the literature very recently,this ambient condition and fast synthesis $( 1 \\mathrm { ~ h ~ } )$ approach uses a mild and low-cost reductant (acetone $^ +$ isopropanol $+ \\ \\mathrm { U V }$ ） and does not require postannealing.", "\n# METHODS\n\nChemicals.EGO dispersion was prepared following the method reported in a previous study.21 Chloroiridic acid $\\left( \\mathrm { H } _ { 2 } \\mathrm { I r } \\mathrm { C l } _ { 6 } { \\cdot } 6 \\mathrm { H } _ { 2 } \\mathrm { O } \\right)$ ， potassium hexachloroplatinate $\\left( \\mathbb { K } _ { 2 } \\mathbb { P } \\mathrm { t C l } _ { 6 } \\right)$ ，ammonium hexachloropalladate $\\left( \\mathrm { H } _ { 8 } \\mathrm { C l } _ { 6 } \\mathrm { N } _ { 2 } \\mathrm { P d } \\right)$ ，rhodium chloride $\\left( \\mathrm { R h C l } _ { 3 } \\right)$ ，chloroauric acid $\\left( \\mathrm { H A u C l } _ { 4 } \\right)$ ，silver nitrate $\\left( \\mathrm { { A g N O } } _ { 3 } \\right)$ ，cupric chloride $\\left( \\mathrm { C u C l } _ { 2 } { \\cdot } 2 \\mathrm { H } _ { 2 } \\mathrm { O } \\right)$ ， isopropanol $( 9 9 \\% )$ ，acetone $( 9 9 . 5 \\% )$ ,Nafion (5 wt $\\%$ in a mixture of lower aliphatic alcohols and water)，potassium hydroxide solution $\\left( \\mathrm { K O H } , 1 . 0 \\mathrm { M } \\right)$ , sulfuric acid $\\left( \\mathrm { H } _ { 2 } \\mathrm { S O } _ { 4 } , 0 . 5 \\mathrm { M } \\right)$ ,and phosphate-buffered saline (PBS, $1 . 0 \\ \\mathrm { ~ M ~ } ,$ ）were purchased from CAS-MART.All the chemicals were of analytical grade and without further purification. ", "\nPreparation of PtPdlrRhAuAgCu-rEGO Catalysts.The EGO dispersion $\\left( 0 . 1 \\mathrm { \\ m g \\ m L ^ { - 1 } } \\right) _ { , }$ ）in deionized water $\\left( 1 8 . 4 ~ \\mathrm { M } \\Omega \\ \\mathrm { c m } \\right)$ was mixed with metal salts $\\left( \\mathrm { K } _ { 2 } \\mathrm { P t C l } _ { 6 } , \\right.$ $\\mathrm { H } _ { 8 } \\mathrm { C l } _ { 6 } \\mathrm { N } _ { 2 } \\mathrm { P d } _ { 4 } ,$ $\\mathrm { H } _ { 2 } \\mathrm { I r } { \\mathrm { C l } _ { 6 } } ,$ $\\operatorname { R h C l } _ { 3 } ,$ ${ \\mathrm { H A u C l } } _ { 4 } ,$ $\\mathrm { A g N O } _ { 3 } ,$ and $\\mathrm { C u C l } _ { 2 }$ $5 0 ~ \\mu \\mathrm { g }$ metal ion $\\mathrm { m L } ^ { - 1 }$ ）shortlybefore UV irradiation.Isopropanol （2 wt $\\%$ ）and acetone (1 wt $\\%$ ）were added to the solution as radical sources for the reduction of EGO and metal ions. ", "This aqueous precursor solution was transferred to a closed quartz tube for UV irradiation.A commercial UV lamp equipped with an UV ozone cleaner (PCE-22-LD,HF-Kejing) was employed. ", "This UV lamp generates UV light with a p |  | 6
101 | b717beef0d2eb6b946865e6f906366dc | {"extraction_results": [{"alloy_id": "PtRuNiCoFeMo HEA SNWs", "performance": {"stability": {"source": ["Moreover, the stability was evaluated by measuring the HOR activities of different catalysts after 2000 cycles of ADTs (Supplementary Fig. 17). Only $6 . 2 \\%$ loss in mass activity was observed after 2000 cycles of ADT for HEA SNWs/C. In sharp contrast, the HOR activities decrease by $2 0 . 6 \\%$ , $3 1 . 5 \\%$ , and $3 5 . 3 \\%$ for HEA ${ \\mathrm { N P s } } / { \\mathrm { C } } ,$ , $\\mathrm { P t R u } / \\mathrm { C } ,$ and $\\mathrm { P t / C _ { : } }$ respectively, indicating the superior stability of HEA SNWs/C to commercial $\\mathrm { P t R u } / \\mathrm { C }$ and $\\mathrm { P t } / \\mathrm { C }$ (Fig. 2d). Moreover, CO stripping experiments were performed on HEA $\\mathrm { S N W } s / \\mathrm { C }$ and $\\mathrm { P t } / \\mathrm { C }$ after 2000 cycles of ADT to further study the stability. "], "cycle_count": "2000", "test_method": "CV Cycling", "duration_hours": null, "degradation_details": "6.2% loss in mass activity", "performance_retention": "93.8%"}, "tafel_slope": {"unit": "mV dec^-1", "value": null, "source": []}, "overpotential": [{"unit": "mV", "value": "50", "source": ["\nFig. 2 HOR performance evaluation of HEA $\\mathsf { S M M S / C }$ and other catalysts. a Polarization curves in ${ \\sf H } _ { 2 }$ -saturated $0 . 1 \\ M \\ K { \\mathsf { O H } } .$ b Tafel plots. c Normalized mass activity and specific activity at an overpotential of $5 0 \\mathsf { m V }$ vs. ", "As shown in Fig. 2c and Supplementary Table 2, the mass activity of HEA SNWs/C for HOR reaches $6 . 7 5 \\mathrm { { A m g } _ { P t + R u } } ^ { - 1 }$ at $5 0 \\mathrm { m V }$ vs. reversible hydrogen electrode (RHE), which is 2.8, 4.1, and 19.8 times higher than that of HEA $\\mathrm { N P s } / \\mathrm { C }$ (2.37 A $\\mathrm { { m g } _ { P t + R u } } ^ { - 1 } ,$ ), $\\mathrm { P t R u } /$ $\\textsf { C } ( 1 . 6 5 \\bar { \\mathrm { A } } \\operatorname* { m g } _ { \\mathrm { P t + R u } } - 1 )$ and $\\mathrm { P t } / \\mathrm { C }$ $\\mathrm { t / C } ~ ( 0 . 3 4 \\mathrm { A } \\mathrm { m g _ { P t + R u } } ^ { - 1 } )$ , respectively. "], "current_density": "At overpotential"}], "supplementary_performance": [{"key": "Mass Activity", "value": "6.75 A mg_Pt+Ru^{-1}", "source": ["The mass and specific activities of HEA SNWs/C reach $6 . 7 5 \\mathsf { A } \\mathsf { m g } _ { \\mathsf { P t } + \\mathsf { R } \\mathsf { u } } { } ^ { - 1 }$ and $8 . 9 6 \\mathsf { m A c m } ^ { - 2 }$ , respectively, which are 2.8/2.6, 4.1/2.4, and $1 9 . 8 / 1 8 . 7 $ times higher than those of HEA ${ \\mathsf { N P s } } /$ C, commercial $\\mathsf { P t R u } / \\mathsf { C }$ and Pt/C, respectively. ", "As shown in Fig. 2c and Supplementary Table 2, the mass activity of HEA SNWs/C for HOR reaches $6 . 7 5 \\mathrm { { A m g } _ { P t + R u } } ^ { - 1 }$ at $5 0 \\mathrm { m V }$ vs. reversible hydrogen electrode (RHE), which is 2.8, 4.1, and 19.8 times higher than that of HEA $\\mathrm { N P s } / \\mathrm { C }$ (2.37 A $\\mathrm { { m g } _ { P t + R u } } ^ { - 1 } ,$ ), $\\mathrm { P t R u } /$ $\\textsf { C } ( 1 . 6 5 \\bar { \\mathrm { A } } \\operatorname* { m g } _ { \\mathrm { P t + R u } } - 1 )$ and $\\mathrm { P t } / \\mathrm { C }$ $\\mathrm { t / C } ~ ( 0 . 3 4 \\mathrm { A } \\mathrm { m g _ { P t + R u } } ^ { - 1 } )$ , respectively. "]}, {"key": "Specific Activity", "value": "8.96 mA cm^{-2}", "source": ["The mass and specific activities of HEA SNWs/C reach $6 . 7 5 \\mathsf { A } \\mathsf { m g } _ { \\mathsf { P t } + \\mathsf { R } \\mathsf { u } } { } ^ { - 1 }$ and $8 . 9 6 \\mathsf { m A c m } ^ { - 2 }$ , respectively, which are 2.8/2.6, 4.1/2.4, and $1 9 . 8 / 1 8 . 7 $ times higher than those of HEA ${ \\mathsf { N P s } } /$ C, commercial $\\mathsf { P t R u } / \\mathsf { C }$ and Pt/C, respectively. ", "On the other hand, the specific activities of HEA NWs/C, HEA ${ \\mathrm { N P s } } / { \\mathrm { C } } ,$ $\\mathrm { P t R u } / \\mathrm { C } ,$ and $\\mathrm { P t } / \\mathrm { C }$ are 8.96, 3.47, 3.77, and $0 . 4 8 \\mathrm { m A } \\mathrm { c m } ^ { - 2 }$ respectively, indicating the superior HOR activity of HEA $\\operatorname { S N W } s /$ C to the references (Supplementary Table 2). "]}, {"key": "Exchange Current", "value": "1.26 mA", "source": ["The value of exchange current $\\left( I _ { 0 } \\right)$ of HEA $\\mathrm { N W } s / \\mathrm { C }$ is $1 . 2 6 \\mathrm { m A }$ , which is 1.5, 2.4, and 4.5 times to that of HEA $\\mathrm { N P s } / \\mathrm { C }$ $( 0 . 8 4 \\mathrm { m A } )$ , $\\mathrm { P t R u } / \\mathrm { C }$ $( 0 . 5 2 \\mathrm { m A } )$ , and $\\mathrm { P t } / \\mathrm { C }$ $\\mathrm { ( 0 . 2 8 \\ m A ) }$ respectively. "]}, {"key": "CO poisoning resistance", "value": "Limiting current density decreases only by 5.4% at 100 mV vs. RHE", "source": ["Compared to the spent $\\mathrm { P t R u } / \\mathrm { C }$ and $\\mathrm { P t } / \\mathrm { C }$ catalysts, which aggregate after ADT (Supplementary Fig. 19), the morphology and composition of the spent HEA SNWs/C are maintained, indicating that HEA SNWs can serve as the stable catalyst for HOR (Supplementary Fig. 20). Considering the resistance to CO poisoning of catalyst is a key factor for hydrogen fuel $\\mathsf { c e l l } ^ { 2 5 - 2 7 }$ , the HOR performance of HEA SNWs/C and other references were investigated in the presence of $1 0 0 0 \\mathrm { p p m }$ CO. It is noted that the limiting current density of HEA SNWs/C decreases only by $5 . 4 \\%$ at $1 0 0 \\mathrm { m V }$ vs. "]}]}, "experimental_conditions": {"test_setup": {"source": ["Prior to HOR test, HEA SNWs were loaded on Vulcan XC-72R carbon (HEA SNWs/C, Supplementary Fig. 10a), and home-made HEA NPs (Supplementary Fig. 9) loaded on Vulcan XC-72R C (HEA $\\mathrm { N P s } / \\mathrm { C } )$ , commercial $\\mathrm { P t R u } / \\mathrm { C }$ and $\\mathrm { P t } / \\mathrm { C }$ were selected as the references (Supplementary Fig. $1 0 \\mathrm { b - d }$ and Fig. 11). Fourier transform-infrared (FT-IR) spectrum of HEA SNWs shows that most of the ligands have been removed from the surface of HEA SNWs/C (Supplementary Fig. 12). From the cyclic voltammograms (CVs) curves of various catalysts obtained in $0 . 1 \\mathrm { M }$ $\\mathrm { { H C l O } _ { 4 } }$ solution at a scan rate of $5 0 \\mathrm { m } \\mathrm { \\dot { V } } \\ s ^ { - 1 }$ (Supplementary Fig. 13), we can see that the presence of Ru significantly broadens the electrical double-layer capacitor20,21. ", "\nElectrochemical measurements. The electrocatalytic properties toward HOR were evaluated using a RDE (Pine, diameter of $5 \\mathrm { m m }$ ) with CHI 760E Electrochemical Workstation. ", "A SCE and a graphite rod were used as the reference electrode and counter electrode, respectively. HOR measurements were performed in $0 . 1 \\mathrm { M }$ KOH solutions purged with high-purity $\\mathrm { H } _ { 2 }$ . ", "The sweep rate was $5 \\mathrm { m V s ^ { - 1 } }$ to collected the HOR polarization curves. "], "scan_rate": "5 mV s^-1", "substrate": "Vulcan XC-72R carbon / RDE (diameter of 5 mm)", "ir_compensation": null}, "electrolyte": {"source": ["Moreover, the HEA $\\mathrm { S N W } s / \\mathrm { C }$ for HOR was evaluated in $\\Nu _ { 2 }$ -saturated $0 . 1 \\mathrm { M }$ KOH solution to measure the anodic current. ", "A SCE and a graphite rod were used as the reference electrode and counter electrode, respectively. HOR measurements were performed in $0 . 1 \\mathrm { M }$ KOH solutions purged with high-purity $\\mathrm { H } _ { 2 }$ . "], "ph_value": null, "concentration_molar": "0.1 M", "electrolyte_composition": "KOH"}, "synthesis_method": {"method": "Oleylamine-assisted (OAm) method", "source": ["\nMaterials synthesis. In a typical synthesis of PtRuNiCoFeMo HEA SNWs, $9 . 8 \\mathrm { m g }$ $\\mathrm { P t } ( \\mathsf { a c a c } ) _ { 2 } .$ , $5 . 0 \\operatorname* { m g } \\mathrm { R u } ( \\mathrm { a c a c } ) _ { 3 } ,$ 3.8 mg $\\mathrm { N i } ( \\mathsf { a c a c } ) _ { 2 }$ , $7 . 0 \\mathrm { m g } \\mathrm { C o } ( \\mathrm { a c a c } ) _ { 3 } ,$ $7 . 0 \\mathrm { m g } \\mathrm { F e } ( \\mathrm { a c a c } ) _ { 3 }$ , $1 0 \\mathrm { m g \\ M o ( C O ) _ { 6 } }$ , $6 0 \\mathrm { m g }$ glucose, and $3 9 . 3 \\mathrm { m g }$ STAB were dissolved in $5 \\mathrm { m L }$ OAm, followed by ultrasonication for $^ { 2 \\mathrm { h } }$ . ", "The mixture was then heated in an oil bath at $2 1 0 ^ { \\circ } \\mathrm { C }$ for $^ { 5 \\mathrm { h } }$ . "], "key_parameters": "210 °C for 5 h"}, "other_environmental_params": [{"key": "H2-saturated", "value": "Yes", "source": ["Moreover, the HEA $\\mathrm { S N W } s / \\mathrm { C }$ for HOR was evaluated in $\\Nu _ { 2 }$ -saturated $0 . 1 \\mathrm { M }$ KOH solution to measure the anodic current. ", "A SCE and a graphite rod were used as the reference electrode and counter electrode, respectively. HOR measurements were performed in $0 . 1 \\mathrm { M }$ KOH solutions purged with high-purity $\\mathrm { H } _ { 2 }$ . "]}, {"key": "Counter electrode", "value": "Graphite rod", "source": ["A SCE and a graphite rod were used as the reference electrode and counter electrode, respectively. HOR measurements were performed in $0 . 1 \\mathrm { M }$ KOH solutions purged with high-purity $\\mathrm { H } _ { 2 }$ . "]}, {"key": "Reference electrode", "value": "SCE", "source": ["A SCE and a graphite rod were used as the reference electrode and counter electrode, respectively. HOR measurements were performed in $0 . 1 \\mathrm { M }$ KOH solutions purged with high-purity $\\mathrm { H } _ { 2 }$ . "]}]}}, {"alloy_id": "PtRuNiCoFeMo HEA NPs", "performance": {"stability": {"source": ["Moreover, the stability was evaluated by measuring the HOR activities of different catalysts after 2000 cycles of ADTs (Supplementary Fig. 17). Only $6 . 2 \\%$ loss in mass activity was observed after 2000 cycles of ADT for HEA SNWs/C. In sharp contrast, the HOR activities decrease by $2 0 . 6 \\%$ , $3 1 . 5 \\%$ , and $3 5 . 3 \\%$ for HEA ${ \\mathrm { N P s } } / { \\mathrm { C } } ,$ , $\\mathrm { P t R u } / \\mathrm { C } ,$ and $\\mathrm { P t / C _ { : } }$ respectively, indicating the superior stability of HEA SNWs/C to commercial $\\mathrm { P t R u } / \\mathrm { C }$ and $\\mathrm { P t } / \\mathrm { C }$ (Fig. 2d). Moreover, CO stripping experiments were performed on HEA $\\mathrm { S N W } s / \\mathrm { C }$ and $\\mathrm { P t } / \\mathrm { C }$ after 2000 cycles of ADT to further study the stability. "], "cycle_count": "2000", "test_method": "CV Cycling", "duration_hours": null, "degradation_details": "20.6% loss in mass activity", "performance_retention": "79.4%"}, "tafel_slope": {"unit": "mV dec^-1", "value": null, "source": []}, "overpotential": [], "supplementary_performance": [{"key": "Mass Activity", "value": "2.37 A mg_Pt+Ru^{-1}", "source": ["As shown in Fig. 2c and Supplementary Table 2, the mass activity of HEA SNWs/C for HOR reaches $6 . 7 5 \\mathrm { { A m g } _ { P t + R u } } ^ { - 1 }$ at $5 0 \\mathrm { m V }$ vs. reversible hydrogen electrode (RHE), which is 2.8, 4.1, and 19.8 times higher than that of HEA $\\mathrm { N P s } / \\mathrm { C }$ (2.37 A $\\mathrm { { m g } _ { P t + R u } } ^ { - 1 } ,$ ), $\\mathrm { P t R u } /$ $\\textsf { C } ( 1 . 6 5 \\bar { \\mathrm { A } } \\operatorname* { m g } _ { \\mathrm { P t + R u } } - 1 )$ and $\\mathrm { P t } / \\mathrm { C }$ $\\mathrm { t / C } ~ ( 0 . 3 4 \\mathrm { A } \\mathrm { m g _ { P t + R u } } ^ { - 1 } )$ , respectively. "]}, {"key": "Specific Activity", "value": "3.47 mA cm^{-2}", "source": ["On the other hand, the specific activities of HEA NWs/C, HEA ${ \\mathrm { N P s } } / { \\mathrm { C } } ,$ $\\mathrm { P t R u } / \\mathrm { C } ,$ and $\\mathrm { P t } / \\mathrm { C }$ are 8.96, 3.47, 3.77, and $0 . 4 8 \\mathrm { m A } \\mathrm { c m } ^ { - 2 }$ respectively, indicating the superior HOR activity of HEA $\\operatorname { S N W } s /$ C to the references (Supplementary Table 2). "]}, {"key": "Exchange Current", "value": "0.84 mA", "source": ["The value of exchange current $\\left( I _ { 0 } \\right)$ of HEA $\\mathrm { N W } s / \\mathrm { C }$ is $1 . 2 6 \\mathrm { m A }$ , which is 1.5, 2.4, and 4.5 times to that of HEA $\\mathrm { N P s } / \\mathrm { C }$ $( 0 . 8 4 \\mathrm { m A } )$ , $\\mathrm { P t R u } / \\mathrm { C }$ $( 0 . 5 2 \\mathrm { m A } )$ , and $\\mathrm { P t } / \\mathrm { C }$ $\\mathrm { ( 0 . 2 8 \\ m A ) }$ respectively. "]}, {"key": "Koutecky–Levich slope", "value": "10.78 mA cm_disk^{-2} rpm^{1/2}", "source": ["The Koutecky–Levich plot was then collected to verify the electron transport process (Supplementary Fig. 14). It is found that the slopes for HEA $\\mathrm { N P s } / \\mathrm { C } ,$ $\\mathrm { P t R u } / \\dot { \\mathrm C } ,$ , and $\\mathrm { P t } / \\mathrm { C }$ are 10.78, 11.36, 16.95 mA $\\mathrm { c m _ { d i s k } } ^ { - 2 } \\mathrm { r p m ^ { 1 / 2 } }$ , respectively. "]}]}, "experimental_conditions": {"test_setup": {"source": ["Prior to HOR test, HEA SNWs were loaded on Vulcan XC-72R carbon (HEA SNWs/C, Supplementary Fig. 10a), and home-made HEA NPs (Supplementary Fig. 9) loaded on Vulcan XC-72R C (HEA $\\mathrm { N P s } / \\mathrm { C } )$ , commercial $\\mathrm { P t R u } / \\mathrm { C }$ and $\\mathrm { P t } / \\mathrm { C }$ were selected as the references (Supplementary Fig. $1 0 \\mathrm { b - d }$ and Fig. 11). Fourier transform-infrared (FT-IR) spectrum of HEA SNWs shows that most of the ligands have been removed from the surface of HEA SNWs/C (Supplementary Fig. 12). From the cyclic voltammograms (CVs) curves of various catalysts obtained in $0 . 1 \\mathrm { M }$ $\\mathrm { { H C l O } _ { 4 } }$ solution at a scan rate of $5 0 \\mathrm { m } \\mathrm { \\dot { V } } \\ s ^ { - 1 }$ (Supplementary Fig. 13), we can see that the presence of Ru significantly broadens the electrical double-layer capacitor20,21. ", "\nElectrochemical measurements. The electrocatalytic properties toward HOR were evaluated using a RDE (Pine, diameter of $5 \\mathrm { m m }$ ) with CHI 760E Electrochemical Workstation. ", "A SCE and a graphite rod were used as the reference electrode and counter electrode, respectively. HOR measurements were performed in $0 . 1 \\mathrm { M }$ KOH solutions purged with high-purity $\\mathrm { H } _ { 2 }$ . ", "The sweep rate was $5 \\mathrm { m V s ^ { - 1 } }$ to collected the HOR polarization curves. "], "scan_rate": "5 mV s^-1", "substrate": "Vulcan XC-72R carbon / RDE (diameter of 5 mm)", "ir_compensation": null}, "electrolyte": {"source": ["Moreover, the HEA $\\mathrm { S N W } s / \\mathrm { C }$ for HOR was evaluated in $\\Nu _ { 2 }$ -saturated $0 . 1 \\mathrm { M }$ KOH solution to measure the anodic current. ", "A SCE and a graphite rod were used as the reference electrode and counter electrode, respectively. HOR measurements were performed in $0 . 1 \\mathrm { M }$ KOH solutions purged with high-purity $\\mathrm { H } _ { 2 }$ . "], "ph_value": null, "concentration_molar": "0.1 M", "electrolyte_composition": "KOH"}, "synthesis_method": {"method": "Oleylamine-assisted (OAm) method (without STAB and glucose)", "source": ["For the synthesis of PtRuNiCoFeMo HEA NPs, all of the conditions are similar to those of HEA SNWs except for the additions of STAB and glucose."], "key_parameters": "Similar to HEA SNWs except for the additions of STAB and glucose"}, "other_environmental_params": [{"key": "H2-saturated", "value": "Yes", "source": ["Moreover, the HEA $\\mathrm { S N W } s / \\mathrm { C }$ for HOR was evaluated in $\\Nu _ { 2 }$ -saturated $0 . 1 \\mathrm { M }$ KOH solution to measure the anodic current. ", "A SCE and a graphite rod were used as the reference electrode and counter electrode, respectively. HOR measurements were performed in $0 . 1 \\mathrm { M }$ KOH solutions purged with high-purity $\\mathrm { H } _ { 2 }$ . "]}, {"key": "Counter electrode", "value": "Graphite rod", "source": ["A SCE and a graphite rod were used as the reference electrode and counter electrode, respectively. HOR measurements were performed in $0 . 1 \\mathrm { M }$ KOH solutions purged with high-purity $\\mathrm { H } _ { 2 }$ . "]}, {"key": "Reference electrode", "value": "SCE", "source": ["A SCE and a graphite rod were used as the reference electrode and counter electrode, respectively. HOR measurements were performed in $0 . 1 \\mathrm { M }$ KOH solutions purged with high-purity $\\mathrm { H } _ { 2 }$ . "]}]}}, {"alloy_id": "PtNiCoFeMo HEA SNWs", "performance": {"stability": {"source": [], "cycle_count": null, "test_method": null, "duration_hours": null, "degradation_details": null, "performance_retention": null}, "tafel_slope": {"unit": "mV dec^-1", "value": null, "source": []}, "overpotential": [], "supplementary_performance": [{"key": "Mass Activity", "value": "11.8 times lower than HEA SNWs/C", "source": ["Considering the significant effect of $\\mathrm { R u }$ on HOR that can facilitate the adsorption of $\\boldsymbol { \\mathrm { O H } ^ { * } }$ species30,31, we evaluated the HOR performance over HEA SNWs and PtNiCoFeMo HEA $\\mathrm { S N W } s / \\mathrm C$ . The mass activity of HEA SNWs/C is 11.8 times higher than that of PtNiCoFeMo HEA SNWs/C (Supplementary Fig. 23a, b). Moreover, compared to the PtNiCoFeMo HEA SNWs/C, HEA SNWs/C displays significantly improved resistance to CO poisoning (Supplementary Fig. 23c). In particular, the HOR activity in the presence of 1000 ppm CO decreases by $2 6 . 4 \\%$ after $2 0 0 0 \\ s$ when HEA SNWs/C was used as catalyst, which is much smaller than that of PtNiCoFeMo HEA SNWs/C $( 8 5 . 2 \\% )$ , confirming the significance of Ru on HOR. Additionally, the position of the CO stripping peak of HEA SNWs/C shifts positively compared with $\\mathrm { P t / C _ { : } }$ , which further suggests that the presence of Ru significantly improves the resistance to CO poisoning (Fig. 3d and Supplementary Fig. 16). The aforementioned results imply that the strong electronic interaction between different elements in HEA SNWs can regulate the adsorption abilities of H and OH species, and then enhances the alkaline HOR activity (Fig. 3e)."]}, {"key": "CO poisoning resistance", "value": "HOR activity decreases by 85.2% after 2000", "source": ["Considering the significant effect of $\\mathrm { R u }$ on HOR that can facilitate the adsorption of $\\boldsymbol { \\mathrm { O H } ^ { * } }$ species30,31, we evaluated the HOR performance over HEA SNWs and PtNiCoFeMo HEA $\\mathrm { S N W } s / \\mathrm C$ . The mass activity of HEA SNWs/C is 11.8 times higher than that of PtNiCoFeMo HEA SNWs/C (Supplementary Fig. 23a, b). Moreover, compared to the PtNiCoFeMo HEA SNWs/C, HEA SNWs/C displays significantly improved resistance to CO poisoning (Supplementary Fig. 23c). In particular, the HOR activity in the presence of 1000 ppm CO decreases by $2 6 . 4 \\%$ after $2 0 0 0 \\ s$ when HEA SNWs/C was used as catalyst, which is much smaller than that of PtNiCoFeMo HEA SNWs/C $( 8 5 . 2 \\% )$ , confirming the significance of Ru on HOR. Additionally, the position of the CO stripping peak of HEA SNWs/C shifts positively compared with $\\mathrm { P t / C _ { : } }$ , which further suggests that the presence of Ru significantly improves the resistance to CO poisoning (Fig. 3d and Supplementary Fig. 16). The aforementioned results imply that the strong electronic interaction between different elements in HEA SNWs can regulate the adsorption abilities of H and OH species, and then enhances the alkaline HOR activity (Fig. 3e)."]}]}, "experimental_conditions": {"test_setup": {"source": ["Prior to HOR test, HEA SNWs were loaded on Vulcan XC-72R carbon (HEA SNWs/C, Supplementary Fig. 10a), and home-made HEA NPs (Supplementary Fig. 9) loaded on Vulcan XC-72R C (HEA $\\mathrm { N P s } / \\mathrm { C } )$ , commercial $\\mathrm { P t R u } / \\mathrm { C }$ and $\\mathrm { P t } / \\mathrm { C }$ were selected as the references (Supplementary Fig. $1 0 \\mathrm { b - d }$ and Fig. 11). Fourier transform-infrared (FT-IR) spectrum of HEA SNWs shows that most of the ligands have been removed from the surface of HEA SNWs/C (Supplementary Fig. 12). From the cyclic voltammograms (CVs) curves of various catalysts obtained in $0 . 1 \\mathrm { M }$ $\\mathrm { { H C l O } _ { 4 } }$ solution at a scan rate of $5 0 \\mathrm { m } \\mathrm { \\dot { V } } \\ s ^ { - 1 }$ (Supplementary Fig. 13), we can see that the presence of Ru significantly broadens the electrical double-layer capacitor20,21. ", "\nElectrochemical measurements. The electrocatalytic properties toward HOR were evaluated using a RDE (Pine, diameter of $5 \\mathrm { m m }$ ) with CHI 760E Electrochemical Workstation. ", "A SCE and a graphite rod were used as the reference electrode and counter electrode, respectively. HOR measurements were performed in $0 . 1 \\mathrm { M }$ KOH solutions purged with high-purity $\\mathrm { H } _ { 2 }$ . ", "The sweep rate was $5 \\mathrm { m V s ^ { - 1 } }$ to collected the HOR polarization curves. "], "scan_rate": "5 mV s^-1", "substrate": "Vulcan XC-72R carbon / RDE (diameter of 5 mm)", "ir_compensation": null}, "electrolyte": {"source": ["Moreover, the HEA $\\mathrm { S N W } s / \\mathrm { C }$ for HOR was evaluated in $\\Nu _ { 2 }$ -saturated $0 . 1 \\mathrm { M }$ KOH solution to measure the anodic current. ", "A SCE and a graphite rod were used as the reference electrode and counter electrode, respectively. HOR measurements were performed in $0 . 1 \\mathrm { M }$ KOH solutions purged with high-purity $\\mathrm { H } _ { 2 }$ . "], "ph_value": null, "concentration_molar": "0.1 M", "electrolyte_composition": "KOH"}, "synthesis_method": {"method": null, "source": [], "key_parameters": null}, "other_environmental_params": [{"key": "H2-saturated", "value": "Yes", "source": ["Moreover, the HEA $\\mathrm { S N W } s / \\mathrm { C }$ for HOR was evaluated in $\\Nu _ { 2 }$ -saturated $0 . 1 \\mathrm { M }$ KOH solution to measure the anodic current. ", "A SCE and a graphite rod were used as the reference electrode and counter electrode, respectively. HOR measurements were performed in $0 . 1 \\mathrm { M }$ KOH solutions purged with high-purity $\\mathrm { H } _ { 2 }$ . "]}, {"key": "Counter electrode", "value": "Graphite rod", "source": ["A SCE and a graphite rod were used as the reference electrode and counter electrode, respectively. HOR measurements were performed in $0 . 1 \\mathrm { M }$ KOH solutions purged with high-purity $\\mathrm { H } _ { 2 }$ . "]}, {"key": "Reference electrode", "value": "SCE", "source": ["A SCE and a graphite rod were used as the reference electrode and counter electrode, respectively. HOR measurements were performed in $0 . 1 \\mathrm { M }$ KOH solutions purged with high-purity $\\mathrm { H } _ { 2 }$ . "]}]}}]} |  | 3
102 | b90688537cdf1c68909c91e2b0155806 | {"extraction_results": [{"alloy_id": "NiFeCoCuTi", "performance": {"stability": {"source": ["It only takes overpotential of as low as ${ \\approx } 2 0 9 \\mathrm { m V }$ to deliver ultrahigh current density of $2 \\mathsf { A c m } ^ { - 2 }$ along with exceptional stability for more than $2 4 0 h$ , in 1 m KOH electrolyte. ", "Owing to the column-nanostructured nanoporous architecture that enlists electroactive NiFeCoCuTi sites to be highly accessible while facilitating electron transfer and mass transportation, the self-supported nanoporous high-entropy NiFeCoCuTi alloy exhibits superior alkaline HER electrocatalysis,with the low Tafel slope of ${ \\approx } 4 3 \\mathrm { m V } \\mathrm { d e c } ^ { - 1 }$ and exceptional stability for $2 4 0 \\mathrm { h }$ ,in $1 \\mathrm { ~ M ~ } \\mathrm { ~ K O H ~ }$ electrolyte. ", "The nanoporousNiFeCoCuTi electrode reaches ultrahigh current density of $2 \\mathrm { A c m } ^ { - 2 }$ at the overpotential of ${ \\approx } 2 0 9 \\mathrm { m V }$ ，outperforming nanoporous NiFeCoTi $( \\approx 1 . 2 9 \\mathrm { A c m } ^ { - 2 } )$ ，NiFeCuTi $( \\breve { \\approx } 1 . 0 9 \\mathrm { A } \\mathrm { \\bar { c } m } ^ { - 2 } )$ ， NiCoCuTi $( { \\approx } 0 . 7 9 \\mathrm { A c m } ^ { - 2 } )$ ，and NiFeCoCu $( \\approx 0 . 5 7 \\mathrm { A c m } ^ { - 2 } )$ ： According to the electrochemical surface areas (ECSAs) of nanoporous electrodes assessed by their double-layer capacitances in a non-Faradaic voltage window (Figure S11 and S12, Supporting Information),the specific activity of high-entropy NiFeCoCuTi alloy is calculated to be as high as $\\approx 5 2 9 \\mu \\mathrm { A c m } ^ { - 2 }$ at the overpotential of $2 0 0 \\mathrm { m V } _ { \\mathrm { : } }$ ${ \\approx } 9 . 4 \\cdot$ ， ${ \\approx } 5 . 6 $ ， ${ \\approx } 3 . 7 .$ ， ${ \\approx } 2 . 2 \\cdot$ ，and ${ \\approx } 2 . 0$ -fold higher than those of NiFe $( \\approx 5 6 \\mu \\mathrm { A c m } ^ { - 2 } )$ ，NiFeCoCu $( { \\approx } 9 4 \\mu \\mathrm { A c m } ^ { - 2 } )$ ，NiCoCuTi $( \\approx 1 4 4 \\mu \\mathrm { A } \\mathrm { c m } ^ { - 2 } )$ ，NiFeCuTi $( \\approx 2 3 7 \\mu \\mathrm { A c m } ^ { - 2 } )$ ，and NiFeCoTi $( \\approx 2 6 8 \\mu \\mathrm { A c m } ^ { - 2 } )$ ，respectively (Figure 3e).Evidently,the presence of $\\mathrm { T i }$ atoms is crucial to improve electrocatalytic HER activity because of its proper adsorption of $\\ast \\mathrm { O H }$ ,which enables the formation of the multisite electrocatalytic center associated with surface alloy of NiFeCoCu with near-optimal adsorption energy of $^ { * \\mathrm { H } }$ .The superior intrinsic activity of high-entropy NiFeCoCuTi alloy is also reflected by the turnover frequency (TOF) of as high as ${ \\approx } 0 . 8 1 { \\mathrm { s } } ^ { - 1 }$ at the overpotential of $2 0 0 \\mathrm { m V }$ ， ${ \\approx } 3 2$ -fold higher than that of bare Ni (Figure S13, Supporting Information).Figure 3f shows the electrochemical durability of nanoporous NiFeCoCuTi electrode, which is performed at $- 8 0 \\mathrm { m V }$ versus RHE for $2 4 0 \\mathrm { h }$ in $^ { 1 \\mathrm { { \\mathbf { M } } } }$ KOH electrolyte.Obviously, there is not evident attenuation at the corresponding current density of ${ \\approx } 2 6 0 \\mathrm { m A c m } ^ { - 2 }$ due to exceptional stability of nanoporous electrode structure.As illustrated by SEM image of nanoporous after long-term durability test (inset of Figure 3f),italways retains initial nanoporous structure for $2 4 0 \\mathrm { h }$ .Furthermore,there is only a trace amount of Ni, Fe,Ti,and Al ions to be detected by ICP-OES in the electrolyte after the durability test (Table S1, Supporting Information). ", "\nElectrochemical Characterizations:All electrochemical measurements were carried out in a classic three-electrode configuration,where selfsupported nanoporous electrodes were directly used as the working electrodes,a graphite rod as the counter electrode,and an $\\mathsf { A g } / \\mathsf { A g C l }$ electrode as the reference electrode.The polarization curves of these electrocatalysts were conducted at a scan rate of $0 . 5 \\ : \\mathrm { m V s } ^ { - 1 }$ in Ar-saturated ${ } ^ { \\mathrm { ~ \\textsf ~ { ~ l ~ M ~ } ~ K O H ~ } }$ $( \\mathsf { p H } = 7 3 . 8 )$ and $1 \\ M \\ \\mathsf { P B S }$ $( \\mathsf { p H } = 6 . 9$ ）electrolyte.All potentialsare iR-corectedandconvertedtoRHEbytheequation $E _ { \\mathsf { R H E } } = E _ { \\mathsf { A g } / }$ $\\mathsf { a g c l } + 7 . 0 7 6 \\vee - \\mathsf { i F }$ Rin ${ } ^ { 1 } { \\textsf { M } } { \\mathsf { K } } { \\mathsf { O } } { \\mathsf { H } }$ electrolyte and $E _ { \\mathrm { R H E } } = E _ { \\mathsf { A g / A g C l } } + 0 . 6 0 7 \\bar { \\mathsf { V } }$ $- \\mathsf { i R }$ in $\\rceil \\boldsymbol { \\mathsf { M } }$ PBSelectrolyte.Electrochemical impedance spectroscopy analysis was performed at the overpotential of $1 0 0 \\mathsf { m } \\mathsf { V }$ in frequency range from $\\mathsf { 1 0 } \\mathsf { m } \\mathsf { H z }$ to $1 0 0 \\mathsf { k H z }$ with $5 \\mathsf { m V }$ amplitude.In order to assess the electrochemical surface area (ECSA) of these nanoporous electrocatalysts, cyclic voltammetry curves were tested from $- 0 . 8 5$ to $- 0 . 7 5 \\vee$ (vs $\\sf A g /$ $\\mathsf { A g C l } )$ at various scan rates to obtain their double-layer capacitance $( C _ { \\mathrm { d l } } )$ values.The HER stability test of nanoporous NiFeCoCuTi electrode was conducted at the overpotential of ${ 8 0 } \\mathsf { m V }$ in $\\rceil \\bowtie$ KOH electrolyte for $2 4 0 \\mathrm { h }$ ："], "cycle_count": null, "test_method": "Chronopotentiometry", "duration_hours": "240", "degradation_details": "retains initial nanoporous structure", "performance_retention": "no evident attenuation"}, "tafel_slope": {"unit": "mV dec^-1", "value": "43", "source": ["Owing to the column-nanostructured nanoporous architecture that enlists electroactive NiFeCoCuTi sites to be highly accessible while facilitating electron transfer and mass transportation, the self-supported nanoporous high-entropy NiFeCoCuTi alloy exhibits superior alkaline HER electrocatalysis,with the low Tafel slope of ${ \\approx } 4 3 \\mathrm { m V } \\mathrm { d e c } ^ { - 1 }$ and exceptional stability for $2 4 0 \\mathrm { h }$ ,in $1 \\mathrm { ~ M ~ } \\mathrm { ~ K O H ~ }$ electrolyte. ", "Despite commercially available $\\mathrm { P t / C }$ is a benchmark electrocatalyst for acidic HER,nanoporous $\\mathrm { P t } / \\mathrm { C } / \\mathrm { N i }$ electrode only exhibitsthe current densityof ${ \\approx } 0 . 4 3 \\mathrm { A c m } ^ { - 2 }$ ,a value ${ \\approx } 2 . 3$ -fold lower than that of nanoporous NiFeCoCuTi. This is probably caused by insufficient activity of monometallic $\\mathrm { P t }$ for the multistep electrocatalytic processes of alkaline HER,in addition to insulative polymer binder preventing electron transfer and burying some $\\mathrm { P t }$ active sites.In contrast,the nanoporous NiFeCoCuTi electrode provides surface HEA alloy as multisite electroactive sites with distinct adsorption behaviors of $^ { * \\mathrm { H } }$ and $\\mathrm { { \\ast } O H }$ to accelerate water dissociation and mediate simultaneously adsorption of $^ { * \\mathrm { H } }$ intermediates for their combination into $\\mathrm { H } _ { 2 }$ ，Moreover， the column-nanostructured hierarchical nanoporous Ni network as current collector facilitates the electron transfer and mass transportation of $\\mathrm { H } _ { 2 } \\mathrm { O } / \\mathrm { O H } ^ { - }$ along their interconnective Ni ligaments and interpenetrative channels，enablingsufficientaccessibilityof surface NiFeCoCuTi HEA electroactive sites.Seven specimens of nanoporous NiFeCoCuTi that are prepared by the same alloying/dealloying proceduresexhibit almost overlapping polarization curves (Figure S8, Supporting Information),demonstrating the excellent reproducibility.The remarkably enhanced kinetics ofalkaline HER electrocatalysisof nanoporous NiFeCoCuTi electrode is attested by the low Tafel slope of ${ \\approx } 4 3 \\mathrm { m V } \\mathrm { d e c } ^ { - 1 }$ (Figure 3b)， the smallst value among the investigated electrodes including nanoporous NiFeCoCu $( \\approx 9 0 \\mathrm { m V } \\mathrm { d e c } ^ { - 1 } )$ ， NiFeCo $( \\approx 1 0 0 \\ : \\mathrm { m V } \\ : \\mathrm { d e c } ^ { - 1 } )$ ， NiFe $( \\approx 1 0 1 \\ : \\mathrm { m V } \\ : \\mathrm { d e c } ^ { - 1 } )$ ,and Ni $\\scriptstyle ( \\approx 1 1 6 \\mathrm { m V } \\mathrm { d e c } ^ { - 1 } )$ ，as well as $\\mathrm { P t / C / N i }$ $( \\approx 4 4 \\ : \\mathrm { m V } \\ : \\mathrm { d e c } ^ { - 1 } )$ ．Thisisalsodemonstrated by electrochemical impedance spectroscopy (EIS) analysis of nanoporous electrodes. ", "In view of the surface high-entropy NiFeCoCuTi alloy that in situ forms on hierarchical nanoporous Ni skeleton，nanoporous NiFeCoCuTi electrode enables highly accessible multisite electroactive centers to accelerate water dissociation and mediate adsorption of $^ { * \\mathrm { H } }$ intermediates for their combination into $\\mathrm { H } _ { 2 }$ by making use of distinct adsorption behaviors of $^ { * \\mathrm { H } }$ and $\\ast \\mathrm { O H }$ onNiFeCoCu and Ti. Associated with columnnanostructured nanoporous architecture to expose abundant electroactive sites and facilitate electron transfer and $\\mathrm { H } _ { 2 } \\mathrm { O } /$ $\\mathrm { H O ^ { - } }$ transport, the self-supported NiFeCoCuTi electrode delivers current densities of 2000 and $1 0 0 \\mathrm { m A c m } ^ { - 2 }$ at low overpotentials of ${ \\approx } 2 0 9$ and ${ \\approx } 1 5 9 \\mathrm { m V }$ ,along with the small Tafel slopes of ${ \\approx } 4 3$ and ${ \\approx } 5 0 \\mathrm { m V } \\mathrm { d e c } ^ { - 1 }$ ,in $1 \\mathrm { ~ M ~ K O H }$ and $1 \\mathrm { ~ M ~ } \\mathrm { P B S }$ electrolyte, respectively.Moreover,it exhibits impressive durability atas high as ${ \\bar { \\approx } } 2 6 0 \\operatorname { m A } \\operatorname { c m } ^ { - 2 }$ for more than $2 4 0 \\mathrm { h }$ in alkaline medium due to steady nanoporous electrode structure and thermodynamically stable HEA covered on the surface. "]}, "overpotential": [{"unit": "mV", "value": "209", "source": ["It only takes overpotential of as low as ${ \\approx } 2 0 9 \\mathrm { m V }$ to deliver ultrahigh current density of $2 \\mathsf { A c m } ^ { - 2 }$ along with exceptional stability for more than $2 4 0 h$ , in 1 m KOH electrolyte. ", "It reaches current density of $2 \\mathrm { A c m } ^ { - 2 }$ at a low overpotential of $2 0 9 \\mathrm { m V } .$ While in $1 { \\mathbf { M } }$ buffer electrolyte $\\mathrm { ( p H = 6 . 9 ) }$ ,it only takes the overpotential of as low as ${ \\approx } 1 5 9 \\mathrm { m V }$ to deliver $1 0 0 \\mathrm { m A c m } ^ { - 2 }$ .These impressive HER electrochemical properties make it promising candidate electrode material in nonacidic water electrolysis for large-scale hydrogen production.", "The nanoporousNiFeCoCuTi electrode reaches ultrahigh current density of $2 \\mathrm { A c m } ^ { - 2 }$ at the overpotential of ${ \\approx } 2 0 9 \\mathrm { m V }$ ，outperforming nanoporous NiFeCoTi $( \\approx 1 . 2 9 \\mathrm { A c m } ^ { - 2 } )$ ，NiFeCuTi $( \\breve { \\approx } 1 . 0 9 \\mathrm { A } \\mathrm { \\bar { c } m } ^ { - 2 } )$ ， NiCoCuTi $( { \\approx } 0 . 7 9 \\mathrm { A c m } ^ { - 2 } )$ ，and NiFeCoCu $( \\approx 0 . 5 7 \\mathrm { A c m } ^ { - 2 } )$ ： According to the electrochemical surface areas (ECSAs) of nanoporous electrodes assessed by their double-layer capacitances in a non-Faradaic voltage window (Figure S11 and S12, Supporting Information),the specific activity of high-entropy NiFeCoCuTi alloy is calculated to be as high as $\\approx 5 2 9 \\mu \\mathrm { A c m } ^ { - 2 }$ at the overpotential of $2 0 0 \\mathrm { m V } _ { \\mathrm { : } }$ ${ \\approx } 9 . 4 \\cdot$ ， ${ \\approx } 5 . 6 $ ， ${ \\approx } 3 . 7 .$ ， ${ \\approx } 2 . 2 \\cdot$ ，and ${ \\approx } 2 . 0$ -fold higher than those of NiFe $( \\approx 5 6 \\mu \\mathrm { A c m } ^ { - 2 } )$ ，NiFeCoCu $( { \\approx } 9 4 \\mu \\mathrm { A c m } ^ { - 2 } )$ ，NiCoCuTi $( \\approx 1 4 4 \\mu \\mathrm { A } \\mathrm { c m } ^ { - 2 } )$ ，NiFeCuTi $( \\approx 2 3 7 \\mu \\mathrm { A c m } ^ { - 2 } )$ ，and NiFeCoTi $( \\approx 2 6 8 \\mu \\mathrm { A c m } ^ { - 2 } )$ ，respectively (Figure 3e).Evidently,the presence of $\\mathrm { T i }$ atoms is crucial to improve electrocatalytic HER activity because of its proper adsorption of $\\ast \\mathrm { O H }$ ,which enables the formation of the multisite electrocatalytic center associated with surface alloy of NiFeCoCu with near-optimal adsorption energy of $^ { * \\mathrm { H } }$ .The superior intrinsic activity of high-entropy NiFeCoCuTi alloy is also reflected by the turnover frequency (TOF) of as high as ${ \\approx } 0 . 8 1 { \\mathrm { s } } ^ { - 1 }$ at the overpotential of $2 0 0 \\mathrm { m V }$ ， ${ \\approx } 3 2$ -fold higher than that of bare Ni (Figure S13, Supporting Information).Figure 3f shows the electrochemical durability of nanoporous NiFeCoCuTi electrode, which is performed at $- 8 0 \\mathrm { m V }$ versus RHE for $2 4 0 \\mathrm { h }$ in $^ { 1 \\mathrm { { \\mathbf { M } } } }$ KOH electrolyte.Obviously, there is not evident attenuation at the corresponding current density of ${ \\approx } 2 6 0 \\mathrm { m A c m } ^ { - 2 }$ due to exceptional stability of nanoporous electrode structure.As illustrated by SEM image of nanoporous after long-term durability test (inset of Figure 3f),italways retains initial nanoporous structure for $2 4 0 \\mathrm { h }$ .Furthermore,there is only a trace amount of Ni, Fe,Ti,and Al ions to be detected by ICP-OES in the electrolyte after the durability test (Table S1, Supporting Information). ", "In view of the surface high-entropy NiFeCoCuTi alloy that in situ forms on hierarchical nanoporous Ni skeleton，nanoporous NiFeCoCuTi electrode enables highly accessible multisite electroactive centers to accelerate water dissociation and mediate adsorption of $^ { * \\mathrm { H } }$ intermediates for their combination into $\\mathrm { H } _ { 2 }$ by making use of distinct adsorption behaviors of $^ { * \\mathrm { H } }$ and $\\ast \\mathrm { O H }$ onNiFeCoCu and Ti. Associated with columnnanostructured nanoporous architecture to expose abundant electroactive sites and facilitate electron transfer and $\\mathrm { H } _ { 2 } \\mathrm { O } /$ $\\mathrm { H O ^ { - } }$ transport, the self-supported NiFeCoCuTi electrode delivers current densities of 2000 and $1 0 0 \\mathrm { m A c m } ^ { - 2 }$ at low overpotentials of ${ \\approx } 2 0 9$ and ${ \\approx } 1 5 9 \\mathrm { m V }$ ,along with the small Tafel slopes of ${ \\approx } 4 3$ and ${ \\approx } 5 0 \\mathrm { m V } \\mathrm { d e c } ^ { - 1 }$ ,in $1 \\mathrm { ~ M ~ K O H }$ and $1 \\mathrm { ~ M ~ } \\mathrm { P B S }$ electrolyte, respectively.Moreover,it exhibits impressive durability atas high as ${ \\bar { \\approx } } 2 6 0 \\operatorname { m A } \\operatorname { c m } ^ { - 2 }$ for more than $2 4 0 \\mathrm { h }$ in alkaline medium due to steady nanoporous electrode structure and thermodynamically stable HEA covered on the surface. "], "current_density": "2 A cm^-2"}, {"unit": "mV", "value": "134", "source": ["\nNafion as polymer binder $\\mathrm { ( P t / C / N i ) }$ , in Ar-saturated $1 \\mathrm { ~ M ~ } \\mathrm { K O H }$ electrolyte.Because of the enhanced electrocatalysisof surface NiFeCoCuTi HEA，the nanoporous NiFeCoCuTi electrode delivers a current density of $1 \\mathrm { A c m } ^ { - 2 }$ at the overpotential of ${ \\approx } 1 3 4 \\mathrm { m V }$ , in sharp contrast with nanoporous NiFeCoCu $( \\approx 0 . 1 1 \\mathrm { A c m } ^ { - 2 } )$ ,NiFeCo $( \\approx 0 . 1 0 \\mathrm { A c m } ^ { - 2 } )$ ,NiFe $( \\approx 0 . 0 5 7 \\mathrm { A c m } ^ { - 2 } )$ ， and N $\\mathrm { i } ( 0 . 0 1 4 \\mathrm { A c m } ^ { - 2 } )$ electrodes. "], "current_density": "1 A cm^-2"}, {"unit": "mV", "value": "159", "source": ["It reaches current density of $2 \\mathrm { A c m } ^ { - 2 }$ at a low overpotential of $2 0 9 \\mathrm { m V } .$ While in $1 { \\mathbf { M } }$ buffer electrolyte $\\mathrm { ( p H = 6 . 9 ) }$ ,it only takes the overpotential of as low as ${ \\approx } 1 5 9 \\mathrm { m V }$ to deliver $1 0 0 \\mathrm { m A c m } ^ { - 2 }$ .These impressive HER electrochemical properties make it promising candidate electrode material in nonacidic water electrolysis for large-scale hydrogen production.", "\nSupporting standing electrocatalysis for alkaline HER.\n\nOwing to the multisite electrocatalytic centers of surface HEA alloy，nanoporous NiFeCoCuTi electrode also exhibits exceptional electrocatalysis for hydrogen evolution in a neutral electrolyte.As shown in Figure 4a, the nanoporous NiFeCoCuTi electrode achieves the current density of $1 0 0 \\mathrm { m A c m } ^ { - 2 }$ at the overpotential of ${ \\approx } 1 5 9 \\mathrm { m V }$ in $1 \\textbf { M }$ PBS electrolyte,outperforming nanoporous NiFeCoCu $( 3 7 \\mathrm { m A } \\mathrm { c m } ^ { - 2 } )$ ，NiFeCo $( 2 6 \\mathrm { m A c m } ^ { - 2 } )$ ， NiFe $( 1 7 \\mathrm { m A } \\mathrm { c m } ^ { - 2 } )$ ，and Ni $( 1 0 \\mathrm { m A } \\mathrm { c m } ^ { - 2 } )$ electrodes,as well as $\\mathrm { P t } / \\mathrm { C } / \\mathrm { N i }$ $( 6 5 \\mathrm { m A c m } ^ { - 2 } )$ (Figure 4b).Its fast reaction kinetics is also manifested by the lowest Tafel slope of ${ \\approx } 5 0 \\mathrm { m V }$ ${ \\mathrm { d e c } } ^ { - 1 }$ ，compared with those of nanoporous NiFeCoCu $( 1 5 0 \\mathrm { m V } \\mathrm { d e c } ^ { - 1 } )$ ，NiFeCo $( 1 5 4 \\mathrm { m V } \\mathrm { d e c } ^ { - 1 } )$ ，NiFe $( 1 5 5 \\mathrm { m V } \\mathrm { d e c } ^ { - 1 } )$ ， and Ni $( 1 5 9 \\mathrm { m V } \\mathrm { d e c } ^ { - 1 } )$ electrodes (Figure 4c). ", "In view of the surface high-entropy NiFeCoCuTi alloy that in situ forms on hierarchical nanoporous Ni skeleton，nanoporous NiFeCoCuTi electrode enables highly accessible multisite electroactive centers to accelerate water dissociation and mediate adsorption of $^ { * \\mathrm { H } }$ intermediates for their combination into $\\mathrm { H } _ { 2 }$ by making use of distinct adsorption behaviors of $^ { * \\mathrm { H } }$ and $\\ast \\mathrm { O H }$ onNiFeCoCu and Ti. Associated with columnnanostructured nanoporous architecture to expose abundant electroactive sites and facilitate electron transfer and $\\mathrm { H } _ { 2 } \\mathrm { O } /$ $\\mathrm { H O ^ { - } }$ transport, the self-supported NiFeCoCuTi electrode delivers current densities of 2000 and $1 0 0 \\mathrm { m A c m } ^ { - 2 }$ at low overpotentials of ${ \\approx } 2 0 9$ and ${ \\approx } 1 5 9 \\mathrm { m V }$ ,along with the small Tafel slopes of ${ \\approx } 4 3$ and ${ \\approx } 5 0 \\mathrm { m V } \\mathrm { d e c } ^ { - 1 }$ ,in $1 \\mathrm { ~ M ~ K O H }$ and $1 \\mathrm { ~ M ~ } \\mathrm { P B S }$ electrolyte, respectively.Moreover,it exhibits impressive durability atas high as ${ \\bar { \\approx } } 2 6 0 \\operatorname { m A } \\operatorname { c m } ^ { - 2 }$ for more than $2 4 0 \\mathrm { h }$ in alkaline medium due to steady nanoporous electrode structure and thermodynamically stable HEA covered on the surface. "], "current_density": "100 mA cm^-2"}], "supplementary_performance": [{"key": "specific activity", "value": "529 μA cm^-2 at 200 mV", "source": ["The specific activity of surface NiFeCoCuTi alloy is as high as $\\approx 5 2 9 \\mu \\mathrm { A c m } ^ { - 2 }$ at overpotential of $2 0 0 \\mathrm { m V }$ in $^ { 1 \\mathrm { { M } } }$ KOH electrolyte,nearly one order of magnitude higher than that of NiFe alloy $( \\approx 5 6 \\mu \\mathrm { A c m } ^ { - 2 } )$ . ", "The nanoporousNiFeCoCuTi electrode reaches ultrahigh current density of $2 \\mathrm { A c m } ^ { - 2 }$ at the overpotential of ${ \\approx } 2 0 9 \\mathrm { m V }$ ，outperforming nanoporous NiFeCoTi $( \\approx 1 . 2 9 \\mathrm { A c m } ^ { - 2 } )$ ，NiFeCuTi $( \\breve { \\approx } 1 . 0 9 \\mathrm { A } \\mathrm { \\bar { c } m } ^ { - 2 } )$ ， NiCoCuTi $( { \\approx } 0 . 7 9 \\mathrm { A c m } ^ { - 2 } )$ ，and NiFeCoCu $( \\approx 0 . 5 7 \\mathrm { A c m } ^ { - 2 } )$ ： According to the electrochemical surface areas (ECSAs) of nanoporous electrodes assessed by their double-layer capacitances in a non-Faradaic voltage window (Figure S11 and S12, Supporting Information),the specific activity of high-entropy NiFeCoCuTi alloy is calculated to be as high as $\\approx 5 2 9 \\mu \\mathrm { A c m } ^ { - 2 }$ at the overpotential of $2 0 0 \\mathrm { m V } _ { \\mathrm { : } }$ ${ \\approx } 9 . 4 \\cdot$ ， ${ \\approx } 5 . 6 $ ， ${ \\approx } 3 . 7 .$ ， ${ \\approx } 2 . 2 \\cdot$ ，and ${ \\approx } 2 . 0$ -fold higher than those of NiFe $( \\approx 5 6 \\mu \\mathrm { A c m } ^ { - 2 } )$ ，NiFeCoCu $( { \\approx } 9 4 \\mu \\mathrm { A c m } ^ { - 2 } )$ ，NiCoCuTi $( \\approx 1 4 4 \\mu \\mathrm { A } \\mathrm { c m } ^ { - 2 } )$ ，NiFeCuTi $( \\approx 2 3 7 \\mu \\mathrm { A c m } ^ { - 2 } )$ ，and NiFeCoTi $( \\approx 2 6 8 \\mu \\mathrm { A c m } ^ { - 2 } )$ ，respectively (Figure 3e).Evidently,the presence of $\\mathrm { T i }$ atoms is crucial to improve electrocatalytic HER activity because of its proper adsorption of $\\ast \\mathrm { O H }$ ,which enables the formation of the multisite electrocatalytic center associated with surface alloy of NiFeCoCu with near-optimal adsorption energy of $^ { * \\mathrm { H } }$ .The superior intrinsic activity of high-entropy NiFeCoCuTi alloy is also reflected by the turnover frequency (TOF) of as high as ${ \\approx } 0 . 8 1 { \\mathrm { s } } ^ { - 1 }$ at the overpotential of $2 0 0 \\mathrm { m V }$ ， ${ \\approx } 3 2$ -fold higher than that of bare Ni (Figure S13, Supporting Information).Figure 3f shows the electrochemical durability of nanoporous NiFeCoCuTi electrode, which is performed at $- 8 0 \\mathrm { m V }$ versus RHE for $2 4 0 \\mathrm { h }$ in $^ { 1 \\mathrm { { \\mathbf { M } } } }$ KOH electrolyte.Obviously, there is not evident attenuation at the corresponding current density of ${ \\approx } 2 6 0 \\mathrm { m A c m } ^ { - 2 }$ due to exceptional stability of nanoporous electrode structure.As illustrated by SEM image of nanoporous after long-term durability test (inset of Figure 3f),italways retains initial nanoporous structure for $2 4 0 \\mathrm { h }$ .Furthermore,there is only a trace amount of Ni, Fe,Ti,and Al ions to be detected by ICP-OES in the electrolyte after the durability test (Table S1, Supporting Information). "]}, {"key": "turnover frequency (TOF)", "value": "0.81 s^-1 at 200 mV", "source": ["The nanoporousNiFeCoCuTi electrode reaches ultrahigh current density of $2 \\mathrm { A c m } ^ { - 2 }$ at the overpotential of ${ \\approx } 2 0 9 \\mathrm { m V }$ ，outperforming nanoporous NiFeCoTi $( \\approx 1 . 2 9 \\mathrm { A c m } ^ { - 2 } )$ ，NiFeCuTi $( \\breve { \\approx } 1 . 0 9 \\mathrm { A } \\mathrm { \\bar { c } m } ^ { - 2 } )$ ， NiCoCuTi $( { \\approx } 0 . 7 9 \\mathrm { A c m } ^ { - 2 } )$ ，and NiFeCoCu $( \\approx 0 . 5 7 \\mathrm { A c m } ^ { - 2 } )$ ： According to the electrochemical surface areas (ECSAs) of nanoporous electrodes assessed by their double-layer capacitances in a non-Faradaic voltage window (Figure S11 and S12, Supporting Information),the specific activity of high-entropy NiFeCoCuTi alloy is calculated to be as high as $\\approx 5 2 9 \\mu \\mathrm { A c m } ^ { - 2 }$ at the overpotential of $2 0 0 \\mathrm { m V } _ { \\mathrm { : } }$ ${ \\approx } 9 . 4 \\cdot$ ， ${ \\approx } 5 . 6 $ ， ${ \\approx } 3 . 7 .$ ， ${ \\approx } 2 . 2 \\cdot$ ，and ${ \\approx } 2 . 0$ -fold higher than those of NiFe $( \\approx 5 6 \\mu \\mathrm { A c m } ^ { - 2 } )$ ，NiFeCoCu $( { \\approx } 9 4 \\mu \\mathrm { A c m } ^ { - 2 } )$ ，NiCoCuTi $( \\approx 1 4 4 \\mu \\mathrm { A } \\mathrm { c m } ^ { - 2 } )$ ，NiFeCuTi $( \\approx 2 3 7 \\mu \\mathrm { A c m } ^ { - 2 } )$ ，and NiFeCoTi $( \\approx 2 6 8 \\mu \\mathrm { A c m } ^ { - 2 } )$ ，respectively (Figure 3e).Evidently,the presence of $\\mathrm { T i }$ atoms is crucial to improve electrocatalytic HER activity because of its proper adsorption of $\\ast \\mathrm { O H }$ ,which enables the formation of the multisite electrocatalytic center associated with surface alloy of NiFeCoCu with near-optimal adsorption energy of $^ { * \\mathrm { H } }$ .The superior intrinsic activity of high-entropy NiFeCoCuTi alloy is also reflected by the turnover frequency (TOF) of as high as ${ \\approx } 0 . 8 1 { \\mathrm { s } } ^ { - 1 }$ at the overpotential of $2 0 0 \\mathrm { m V }$ ， ${ \\approx } 3 2$ -fold higher than that of bare Ni (Figure S13, Supporting Information).Figure 3f shows the electrochemical durability of nanoporous NiFeCoCuTi electrode, which is performed at $- 8 0 \\mathrm { m V }$ versus RHE for $2 4 0 \\mathrm { h }$ in $^ { 1 \\mathrm { { \\mathbf { M } } } }$ KOH electrolyte.Obviously, there is not evident attenuation at the corresponding current density of ${ \\approx } 2 6 0 \\mathrm { m A c m } ^ { - 2 }$ due to exceptional stability of nanoporous electrode structure.As illustrated by SEM image of nanoporous after long-term durability test (inset of Figure 3f),italways retains initial nanoporous structure for $2 4 0 \\mathrm { h }$ .Furthermore,there is only a trace amount of Ni, Fe,Ti,and Al ions to be detected by ICP-OES in the electrolyte after the durability test (Table S1, Supporting Information). "]}, {"key": "charge transfer resistance (R_CT)", "value": "2.5 Ω", "source": ["As shown in the Nyquist plot (Figure 3c)，the EIS spectrum of nanoporous NiFeCoCuTi electrode exhibits two characteristic semicircles in middle-to low-frequency ranges，which correspond to the charge transfer resistance $( R _ { \\mathrm { C T } } )$ and the pore resistance $( R _ { \\mathrm { P } } )$ in parallel with the constant phase elements (CPEs)，while the intercept on the real axis refers to the intrinsic resistance of electrode and electrolyte (Ri).[48,49] According to the equivalent circuit with these descriptors (inset of Figure 3c)，the $R _ { \\mathrm { C T } }$ and $R _ { \\mathrm { P } }$ values of nanoporous NiFeCoCuTi alloy electrode are assessed to be ${ \\approx } 2 . 5$ and ${ \\approx } 2 . 5 \\Omega$ ，respectively，much smaller than those of nanoporousNiFeCoCu ${ \\ } ^ { ( \\approx 1 5 . 6 }$ ， ${ \\approx } 2 . 6 \\Omega )$ ，NiFeCo $( \\approx 2 1 . 7 $ ${ \\approx } 3 . 0 \\Omega )$ ，NiFe $( \\approx 4 8 . 8 , \\approx 4 . 5 \\Omega )$ ，and Ni $( \\approx 7 3 . 8 ,$ ， ${ \\approx } 3 2 . 2 \\Omega )$ (Figure S9, Supporting Information)."]}, {"key": "pore resistance (R_P)", "value": "2.5 Ω", "source": ["As shown in the Nyquist plot (Figure 3c)，the EIS spectrum of nanoporous NiFeCoCuTi electrode exhibits two characteristic semicircles in middle-to low-frequency ranges，which correspond to the charge transfer resistance $( R _ { \\mathrm { C T } } )$ and the pore resistance $( R _ { \\mathrm { P } } )$ in parallel with the constant phase elements (CPEs)，while the intercept on the real axis refers to the intrinsic resistance of electrode and electrolyte (Ri).[48,49] According to the equivalent circuit with these descriptors (inset of Figure 3c)，the $R _ { \\mathrm { C T } }$ and $R _ { \\mathrm { P } }$ values of nanoporous NiFeCoCuTi alloy electrode are assessed to be ${ \\approx } 2 . 5$ and ${ \\approx } 2 . 5 \\Omega$ ，respectively，much smaller than those of nanoporousNiFeCoCu ${ \\ } ^ { ( \\approx 1 5 . 6 }$ ， ${ \\approx } 2 . 6 \\Omega )$ ，NiFeCo $( \\approx 2 1 . 7 $ ${ \\approx } 3 . 0 \\Omega )$ ，NiFe $( \\approx 4 8 . 8 , \\approx 4 . 5 \\Omega )$ ，and Ni $( \\approx 7 3 . 8 ,$ ， ${ \\approx } 3 2 . 2 \\Omega )$ (Figure S9, Supporting Information)."]}, {"key": "neutral Tafel slope", "value": "50 mV dec^-1", "source": ["\nSupporting standing electrocatalysis for alkaline HER.\n\nOwing to the multisite electrocatalytic centers of surface HEA alloy，nanoporous NiFeCoCuTi electrode also exhibits exceptional electrocatalysis for hydrogen evolution in a neutral electrolyte.As shown in Figure 4a, the nanoporous NiFeCoCuTi electrode achieves the current density of $1 0 0 \\mathrm { m A c m } ^ { - 2 }$ at the overpotential of ${ \\approx } 1 5 9 \\mathrm { m V }$ in $1 \\textbf { M }$ PBS electrolyte,outperforming nanoporous NiFeCoCu $( 3 7 \\mathrm { m A } \\mathrm { c m } ^ { - 2 } )$ ，NiFeCo $( 2 6 \\mathrm { m A c m } ^ { - 2 } )$ ， NiFe $( 1 7 \\mathrm { m A } \\mathrm { c m } ^ { - 2 } )$ ，and Ni $( 1 0 \\mathrm { m A } \\mathrm { c m } ^ { - 2 } )$ electrodes,as well as $\\mathrm { P t } / \\mathrm { C } / \\mathrm { N i }$ $( 6 5 \\mathrm { m A c m } ^ { - 2 } )$ (Figure 4b).Its fast reaction kinetics is also manifested by the lowest Tafel slope of ${ \\approx } 5 0 \\mathrm { m V }$ ${ \\mathrm { d e c } } ^ { - 1 }$ ，compared with those of nanoporous NiFeCoCu $( 1 5 0 \\mathrm { m V } \\mathrm { d e c } ^ { - 1 } )$ ，NiFeCo $( 1 5 4 \\mathrm { m V } \\mathrm { d e c } ^ { - 1 } )$ ，NiFe $( 1 5 5 \\mathrm { m V } \\mathrm { d e c } ^ { - 1 } )$ ， and Ni $( 1 5 9 \\mathrm { m V } \\mathrm { d e c } ^ { - 1 } )$ electrodes (Figure 4c). ", "In view of the surface high-entropy NiFeCoCuTi alloy that in situ forms on hierarchical nanoporous Ni skeleton，nanoporous NiFeCoCuTi electrode enables highly accessible multisite electroactive centers to accelerate water dissociation and mediate adsorption of $^ { * \\mathrm { H } }$ intermediates for their combination into $\\mathrm { H } _ { 2 }$ by making use of distinct adsorption behaviors of $^ { * \\mathrm { H } }$ and $\\ast \\mathrm { O H }$ onNiFeCoCu and Ti. Associated with columnnanostructured nanoporous architecture to expose abundant electroactive sites and facilitate electron transfer and $\\mathrm { H } _ { 2 } \\mathrm { O } /$ $\\mathrm { H O ^ { - } }$ transport, the self-supported NiFeCoCuTi electrode delivers current densities of 2000 and $1 0 0 \\mathrm { m A c m } ^ { - 2 }$ at low overpotentials of ${ \\approx } 2 0 9$ and ${ \\approx } 1 5 9 \\mathrm { m V }$ ,along with the small Tafel slopes of ${ \\approx } 4 3$ and ${ \\approx } 5 0 \\mathrm { m V } \\mathrm { d e c } ^ { - 1 }$ ,in $1 \\mathrm { ~ M ~ K O H }$ and $1 \\mathrm { ~ M ~ } \\mathrm { P B S }$ electrolyte, respectively.Moreover,it exhibits impressive durability atas high as ${ \\bar { \\approx } } 2 6 0 \\operatorname { m A } \\operatorname { c m } ^ { - 2 }$ for more than $2 4 0 \\mathrm { h }$ in alkaline medium due to steady nanoporous electrode structure and thermodynamically stable HEA covered on the surface. "]}, {"key": "neutral stability current density", "value": "50 mA cm^-2 for 40 h", "source": ["Furthermore, it can deliver stable current densityof $\\approx 5 0 \\mathrm { m A c m } ^ { - 2 }$ for $4 0 \\mathrm { { h } }$ (Figure S14， Supporting Information)，signifying good electrochemical durability for applicability in neutral medium. "]}]}, "experimental_conditions": {"test_setup": {"source": ["Herein, surface high-entropy NiFeCoCuTi alloy on column-nanostructured nanoporous Ni skeleton is reported as multisite electrocatalyst for highly eficient hydrogen evolution in nonacidic environments by making use of surface heterogeneous atoms with distinct hydrogen and hydroxyl adsorption behaviors to accelerate water dissociation and mediate adsorption of hydrogen intermediates for combination into molecules. ", "\nToevaluate electrocatalytic properties，all self-supported nanoporous electrocatalysts are directly employed as the working electrodes for electrochemical measurements in a classic threeelectrode configuration,where a graphite rod and an $\\mathrm { { A g / A g C l } }$ electrode are used as the counter electrode and the reference electrode,respectively.All potentials are iR-corrected and normalized with respect to the reversible hydrogen electrode (RHE) (Figure S7,Supporting Information). ", "Electrolyte:1 M KOH solution. Scan rate: $0 . 5 \\ : \\mathrm { m V } \\ : \\mathsf { s } ^ { - 1 }$ .b)ThecorrespondingTafelplotsfortheseelectrocatalystsobtainedfromtheirpolarizationcurvesin (a).c)ElSspectraofnanporous NiFeCoCuTi,NiFeCoCu,NiFeCo,NiFe,andbare Ni electrodes.Inset:The electrical equivalent circuit,where $R _ { \\parallel }$ and $R _ { \\mathrm { C T } }$ denote the intrinsic electrodeandelectrolyteresistanceandthechargetransferresistanc,respectivelyCPErepresentstheconstantpaseelement,and $R _ { \\mathsf { P } }$ is the resistance ofnaoporesddoououod with the one without Ti component, i.e., nanoporous high-entropy NiFeCo |  | 8
103 | b9a49935442f850f9c024e6d277e2621 | {"extraction_results": [{"alloy_id": "PtPdRuCoNi", "performance": {"stability": {"source": [], "cycle_count": null, "test_method": "Unknown", "duration_hours": null, "degradation_details": null, "performance_retention": null}, "tafel_slope": {"unit": null, "value": null, "source": []}, "overpotential": [], "supplementary_performance": [{"key": "Hydrogen adsorption energy (E_ads, H*)", "value": "-0.50 to -0.60 eV", "source": ["Therefore, we chose the PtPdRuCoNi candidate to represent the suitable HER catalysts based on the criteria of closer adsorption energies $( - 0 . 5 0$ to $- 0 . 6 0$ eV) compared to the $\\mathrm { P t } ( 1 1 1 )$ catalyst $( - 0 . 5 6 \\ \\mathrm { e V } )$ among the selected final 18 catalysts.", "\nThe predicted $E _ { \\mathrm { a d s } }$ values for $\\mathrm { H ^ { * } }$ on PtPdRuNiCo(111) range from $- 0 . 5 0$ to $- 0 . 6 0 \\ \\mathrm { e V }$ and were used to study compared to the Pt(111) surface at different active sites. ", "Consequently, the optimal HEA formula is PtPdRuCoNi(111), suitable as an HER catalyst due to its optimal adsorption energies $( - 0 . 5 0$ to $- 0 . 6 0 \\ \\mathrm { e V } )$ aligning with those of $\\mathrm { P t } ( 1 1 1 )$ $( - 0 . 5 6 \\mathrm { e V } )$ among 18 catalyst candidates. "]}, {"key": "Gibbs free energy of hydrogen adsorption (ΔG_H*) at 1(H) site", "value": "-0.03 eV", "source": ["\nIn contrast, the PtPdRuNiCo(111) surface exhibits $\\Delta G _ { \\mathrm { H ^ { * } } } =$ $- 0 . 0 3 \\ \\mathrm { e V }$ , closer to the ideal $\\Delta G _ { \\mathrm { H ^ { * } } } \\approx 0 \\ \\mathrm { e V }$ (Fig. 5(c)). These results suggest that the PtPdRuNiCo(111) surface enables more efficient adsorption process and facilitates easier desorption than $\\mathrm { P t } ( 1 1 1 )$ . ", "The minimal differences in free energy values indicate that the $\\mathrm { P t } ( 1 1 1 )$ surface has strong and reliable hydrogen adsorption properties, making it a benchmark catalyst for HER, as shown in Fig. 5(c). The results from the PtPdRuNiCo(111) surface show that the 1(H) of $- 0 . 0 3 \\ \\mathrm { e V }$ and 8(F) of $( - 0 . 0 5 \\ \\mathrm { e V } )$ exhibit negative free energy values, suggesting favorable $\\mathrm { H } _ { 2 }$ adsorption compared to pure Pt. This implies that these configurations may promote better catalytic activity in HER. However, 4(F) has the highest free energy $\\mathrm { ( 0 . 5 5 ~ e V ) }$ , indicating potential suboptimal $\\mathrm { H } _ { 2 }$ adsorption, which could limit its effectiveness compared to others.", "For the $\\mathrm { P t } ( 1 1 1 )$ surface, the free energy of H adsorption decreases from $- 0 . 2 2 \\mathrm { e V }$ for the first $\\mathrm { H ^ { * } }$ to $- 0 . 1 6 \\mathrm { e V }$ for the ninth $\\mathrm { H ^ { * } }$ , while charge transfer increases from 0.02 e to $0 . 2 1 \\ ¦ \\mathrm { \\bf e } ¦$ with each additional $\\mathrm { H ^ { * } }$ , as illustrated in Fig. 6(a) and (b). For the PtPdRuCoNi(111) surface, the first $\\mathrm { H ^ { * } }$ shows a relatively low free energy of $- 0 . 0 3 \\ \\mathrm { e V }$ , while the second and third $\\mathrm { H ^ { * } }$ become more favorable with values of $- 0 . 2 4 ~ \\mathrm { e V }$ and $- 0 . 1 6 \\ \\mathrm { e V }$ , respectively. "]}, {"key": "Gibbs free energy of hydrogen adsorption (ΔG_H*) at 2(H) site", "value": "-0.08 eV", "source": ["It should be noted that the $2 \\mathrm { ( H ) }$ site is particularly promising as the best active site $\\Delta G _ { \\mathrm { H } * } = - 0 . 0 8 \\mathrm { e V }$ ) because it approaches the ideal adsorption energy for HER $\\Delta G _ { \\mathrm { H * } } \\approx 0 ~ \\mathrm { e V } ,$ ). "]}, {"key": "Gibbs free energy of hydrogen co-adsorption (ΔG_H*+H*) at 1(H) site", "value": "-0.27 eV", "source": ["While the close values suggest uniform adsorption characteristics across different sites, they also indicate that optimization in the catalytic process may be limited on pure Pt. Overall, despite the promising nature of the alloy configurations, $\\mathrm { P t } ( 1 1 1 )$ remains the benchmark for HER performance among the alloyed configurations, like $1 ( \\mathrm { H } ) : \\mathrm { P d } \\mathrm { R u } \\mathrm { C o }$ $^ +$ Pd Pt Ru configuration yields a favorable free energy of $- 0 . 2 7 \\ \\mathrm { e V }$ for co-adsorption of $\\mathrm { H ^ { * } }$ and $- 0 . 0 3 \\ \\mathrm { e V }$ for molecular adsorption, reflecting effective adsorption and potential high activity. ", "The PtPdRuCoNi offers varied and favorable $\\Delta G _ { \\mathrm { H ^ { * } } }$ , particularly at the 1(H) site, which demonstrates a favorable $\\Delta G _ { \\mathrm { H ^ { * } } }$ of $- 0 . 2 7 \\ \\mathrm { e V }$ for the co-adsorption of $\\mathrm { H ^ { * } }$ $\\Delta G _ { \\mathrm { H ^ { * } + H ^ { * } } } )$ and $- 0 . 0 3 \\ \\mathrm { e V }$ for molecular adsorption, indicating effective adsorption and high catalytic activity. "]}, {"key": "d-band center (ε_d)", "value": "-1.85 eV", "source": ["In contrast, the unique electronic properties of the PtPdRuCoNi alloy promote catalytic activity through synergistic effects among the constituent metals, leading to improved kinetics for HER compared to pure Pt. Bader charge analysis reveals that the electron distribution across the PtPdRuCoNi(111) surface varies, with atomic Bader charges in the range of $- 0 . 3 1 \\left¦ \\mathrm { e } \\right¦$ to $+ 0 . 4 3 \\ ¦ \\mathrm { e } ¦ ,$ as shown in Fig. 4(c). As shown in Fig. 4(b) and (d), The d-band center in this alloy is higher at approximately $- 1 . 8 5 \\mathrm { e V }$ , closer to the Fermi level. ", "The higher d-band center of the PtPdRuCoNi at $- 1 . 8 5 \\mathrm { ~ ~ e V }$ exhibits synergistic effects, implying enhanced catalytic activity due to weaker hydrogen interactions compared to $\\mathrm { P t } ( 1 1 1 )$ , which has a d-band center of $- 2 . 1 7 \\ \\mathrm { e V }$ . "]}, {"key": "Atomic Bader charge range", "value": "-0.31 ¦e¦ to +0.43 ¦e¦", "source": ["In contrast, the unique electronic properties of the PtPdRuCoNi alloy promote catalytic activity through synergistic effects among the constituent metals, leading to improved kinetics for HER compared to pure Pt. Bader charge analysis reveals that the electron distribution across the PtPdRuCoNi(111) surface varies, with atomic Bader charges in the range of $- 0 . 3 1 \\left¦ \\mathrm { e } \\right¦$ to $+ 0 . 4 3 \\ ¦ \\mathrm { e } ¦ ,$ as shown in Fig. 4(c). As shown in Fig. 4(b) and (d), The d-band center in this alloy is higher at approximately $- 1 . 8 5 \\mathrm { e V }$ , closer to the Fermi level. "]}]}, "experimental_conditions": {"test_setup": {"source": [], "scan_rate": null, "substrate": null, "ir_compensation": null}, "electrolyte": {"source": [], "ph_value": null, "concentration_molar": null, "electrolyte_composition": null}, "synthesis_method": {"method": "Special-quasi-random structure (SQS)", "source": ["\nThe catalyst surfaces of PtPd-based HEA(111) catalysts, constructed by special-quasi-random structure (SQS) [30], were used from the previous work [22]. ", "The HEA surfaces were made by $3 \\times 3 \\times 1$ supercells containing five atomic layers with 45 atoms. ", "The vacuum region of $1 5 \\mathrm { ~ \\AA ~ }$ was included along with the $z$ -axis to prevent periodicity. "], "key_parameters": "3x3x1 supercell, five atomic layers, 45 atoms, vacuum region of 15 Å"}, "other_environmental_params": []}}]} |  | 1
104 | b9f47778b6057eac2cb43cb8dbe6f219 | {"extraction_results": [{"alloy_id": "FeCoNiIrPtPd/NCNT", "performance": {"stability": {"source": ["In contrast, for FeCoNiIrPtPd/NCNT, due to the confinement effect, the $C _ { \\mathrm { d l } }$ (Fig. S11, $\\mathrm { E S I \\dag }$ ) associated with $R _ { \\mathrm { c t } }$ (Fig. S12, $\\mathrm { E S I \\dag }$ ) showed only a slight change over the course of 10 000 cycles; thereby, a stable HER performance was achieved for FeCoNiIrPtPd/NCNT as shown in Fig. 3e. Moreover, as shown in Fig. S13 $\\mathrm { ( E S I \\dag ) }$ , the Tafel slope of FeCoNiIrPtPd/NCNT was also similar to the initial value, highlighting the exceptional stability. "], "cycle_count": "10000", "test_method": "CV Cycling", "duration_hours": null, "degradation_details": "only a slight change", "performance_retention": null}, "tafel_slope": {"unit": "mV dec^-1", "value": "27.7", "source": ["Tafel slopes for FeCoNiIrPtPd/NCNT and $\\mathrm { P t / C }$ were determined from the plots in Fig. 3c to be $2 7 . 7 \\ \\mathrm { m V } \\ \\mathrm { d e c } ^ { - 1 }$ and $3 0 . 9 \\ \\mathrm { \\ m V \\ d e c } ^ { - 1 }$ , respectively, indicative of faster kinetics under HER conditions for FeCoNiIrPtPd/NCNT.39,40 As shown in Fig. 3d, the overpotential for $\\mathrm { P t / C }$ at $5 0 \\ \\mathrm { m A } \\ \\mathrm { c m } ^ { - 2 }$ increased from $7 3 ~ \\mathrm { m V }$ to $1 4 1 ~ \\mathrm { m V }$ over the course of 2000 cycles, indicative of the inferior stability of $\\mathrm { P t / C }$ , attributed to the loss of active sites (Fig. S10, $\\mathrm { E S I \\dag }$ ). "]}, "overpotential": [{"unit": "mV", "value": "20", "source": ["In a TEM analysis, it was found that Fe, Co, Ni, Pd, Pt and Ir contributed to the composition of the HEA nanoparticles and were confined by the NCNT. According to an EOR test, FeCoNiIrPtPd/NCNT showed an impressive catalytic activity, 1.6-fold higher than that of commercial Pt/C, due to a better CO tolerance as evidenced by the results of a CO stripping voltammetry test; importantly, a stable EOR performance was achieved for FeCoNiIrPtPd/NCNT over the course of 1000 cycles, ascribed to the protection provided by the NCNT. Moreover, the HER performance of FeCoNiIrPtPd/NCNT was better than that of $\\mathrm { P t / C }$ , requiring $2 0 \\ \\mathrm { \\ m V }$ and $3 0 \\ \\mathrm { \\ m V }$ , respectively, of overpotential to attain a current density of $1 0 \\mathrm { m A } \\mathrm { c m } ^ { - 2 }$ . ", "As shown in Fig. 3a, superior HER activity was observed for FeCoNiIrPtPd/NCNT, needing only $2 0 \\ \\mathrm { m V }$ of overpotential to attain a current density of $1 0 \\mathrm { \\ m A \\ c m } ^ { - 2 }$ , which was better than the commercial $\\mathrm { P t / C }$ $3 0 ~ \\mathrm { m V }$ overpotential for $1 0 \\mathrm { \\ m A \\ c m ^ { - 2 } }$ ). ", "This FeCoNiIrPtPd/NCNT showed a promising HER electrocatalytic activity with an overpotential of $2 0 \\mathrm { m V }$ to achieve a current density of $1 0 \\mathrm { m A c m } ^ { - 2 }$ and a mass activity 3.4 times that of commercial $\\mathrm { P t / C ; }$ moreover, due to the NCNT confinement effect, a superior stability was recorded. "], "current_density": "10 mA cm^-2"}], "supplementary_performance": [{"key": "mass activity (HER)", "value": "26.1 A mg_{-noble metal}^{-1}", "source": ["RHE, the mass activity reached $2 6 . 1 \\mathrm { A } \\mathrm { m g } _ { \\mathrm { n o b l e } \\mathrm { m e t a l } } ^ { - 1 }$ for FeCoNiIrPtPd/NCNT, which was 3.4 times higher than that for commercial $\\mathrm { P t / C } .$ . "]}, {"key": "double layer capacitance (HER)", "value": "52.2 mF cm^-2", "source": ["To quantitatively analyze the active sites, doublelayer capacitance $\\left( C _ { \\mathrm { d l } } \\right)$ was evaluated from cyclic voltammetry curves (Fig. S7, $\\mathrm { E S I \\dag }$ ).36,37 The $C _ { \\mathrm { d l } }$ value reached $5 2 . 2 ~ \\mathrm { \\ m F } ~ \\mathrm { c m } ^ { - 2 }$ for FeCoNiIrPtPd/NCNT, which was 1.6-fold higher than that for $\\mathrm { P t / C }$ $( 3 3 . 6 ~ \\mathrm { ~ m F ~ } ~ \\mathrm { c m } ^ { - 2 } )$ . "]}, {"key": "Cdl superior to Pt/C", "value": "1.6-fold higher", "source": ["To quantitatively analyze the active sites, doublelayer capacitance $\\left( C _ { \\mathrm { d l } } \\right)$ was evaluated from cyclic voltammetry curves (Fig. S7, $\\mathrm { E S I \\dag }$ ).36,37 The $C _ { \\mathrm { d l } }$ value reached $5 2 . 2 ~ \\mathrm { \\ m F } ~ \\mathrm { c m } ^ { - 2 }$ for FeCoNiIrPtPd/NCNT, which was 1.6-fold higher than that for $\\mathrm { P t / C }$ $( 3 3 . 6 ~ \\mathrm { ~ m F ~ } ~ \\mathrm { c m } ^ { - 2 } )$ . "]}, {"key": "charge transfer resistance (HER)", "value": "9 Ω", "source": ["Additionally, compared to the commercial $\\mathrm { P t / C }$ , more active sites were found for FeCoNiIrPtPd/NCNT and its specific activity was also better (Fig. S8, $\\mathrm { E S I \\dag }$ ), illustrating a higher HER catalytic activity due to the adjusted electronic configurations.38 Besides, as shown in Fig. S9 $\\mathrm { ( E S I \\dag ) }$ , the charge-transfer resistance $\\left( R _ { \\mathrm { c t } } \\right)$ was ${ \\textbf { 9 } } \\Omega$ for FeCoNiIrPtPd/NCNT, lower than that for $\\mathrm { P t / C }$ and hence contributing to a better HER performance. "]}, {"key": "mass activity (EOR)", "value": "0.91 A mg_{-noble metal}^{-1}", "source": ["RHE), illustrating the better capability of FeCoNiIrPtPd/NCNT for water dissociation, which is favorable for the elimination of CO poisoning during ethanol oxidation via $\\mathbf { P t ( O H ) _ { a d s } }$ intermediates.41,42 As shown in Fig. 4b, the EOR performance was estimated and two oxidation peaks were observed, representing the EOR (forward peak, $I _ { \\mathrm { f } } )$ and CO oxidation (backward peak, $I _ { \\mathrm { b } }$ ) peak, respectively.14,43 Notably, the mass activity reached 0.91 A $\\mathrm { m g _ { n o b l e \\ m e t a l } } ^ { - 1 }$ for FeCoNiIrPtPd/NCNT, 1.6 times higher than that for commercial $\\mathrm { P t / C }$ $\\mathrm { 0 . 5 8 \\ A \\ m g _ { P t } } ^ { - 1 } \\mathrm { ] }$ ). "]}]}, "experimental_conditions": {"test_setup": {"source": [], "scan_rate": null, "substrate": null, "ir_compensation": null}, "electrolyte": {"source": ["\nThe hydrogen evolution reaction (HER) for FeCoNiIrPtPd/ NCNT in $\\mathbf { 0 . 5 \\ M }$ $\\mathrm { H } _ { 2 } \\mathrm { S O } _ { 4 }$ electrolyte was characterized. "], "ph_value": null, "concentration_molar": "0.5 M", "electrolyte_composition": "H2SO4"}, "synthesis_method": {"method": "high-temperature pyrolysis", "source": ["\nThus, in this work, we have synthesized HEA nanoparticles with 6 elements, namely Fe, Co, Ni, Pd, Pt, and Ir, and further embedded them into nitrogen-doped carbon nanotubes (NCNT) via a method involving high-temperature pyrolysis. "], "key_parameters": null}, "other_environmental_params": []}}]} |  | 1
105 | bbdce4825323017dbdd9fab04d4e6a91 | {"extraction_results": [{"alloy_id": "PtFeCoNiCu/CFP", "performance": {"stability": {"source": [], "cycle_count": null, "test_method": "Unknown", "duration_hours": null, "degradation_details": null, "performance_retention": null}, "tafel_slope": {"unit": null, "value": null, "source": []}, "overpotential": [{"unit": "mV", "value": "144.9", "source": ["\nRuFeCoNiCu/CFP and PtFeCoNiCu/CFP exhibit overpotentials of 132.3 and $1 4 4 . 9 \\mathrm { m V }$ at $- 5 0 0 \\mathrm { \\ m A \\ c m ^ { - 2 } }$ ,respectively, both inferior to that of us-HEA/CFP (Figure S24, Supporting Information).To decouple the respective contributions of Pt and Ru elements on electrochemical activity,we have calculated their $C _ { \\mathrm { d l } }$ ， specific activity，and TOF.From Figures S25,S26a (Supporting Information),the fitted $C _ { \\mathrm { d l } }$ of RuFeCoNiCu/CFP and PtFeCoNiCu/CFP are 43.0 and $6 2 . 9 ~ \\mathrm { m F ~ c m ^ { - 2 } }$ ，respectively.A larger disparity of us-HEA/CFP and RuFeCoNiCu/CFP means that Pt is more effective in increasing the ECSA.Besides,PtFeCoNiCu/CFP exhibits substantially lower TOF $( 0 . 5 1 ~ \\mathrm { s } ^ { - 1 } )$ and speificelecocicaltity $( - 0 . 5 0 \\mathrm { \\ m A } \\mathrm { c m } _ { \\mathrm { E C S A } } ^ { - 2 } )$ compared with us-HEA/CFP,manifesting Ru significantly enhances the reaction kinetics (Figure S26b,Supporting Information). "], "current_density": "-500 mA cm^-2"}], "supplementary_performance": [{"key": "specific_electrochemical_activity", "value": "-0.50 mA cm_ECSA^-2", "source": ["\nRuFeCoNiCu/CFP and PtFeCoNiCu/CFP exhibit overpotentials of 132.3 and $1 4 4 . 9 \\mathrm { m V }$ at $- 5 0 0 \\mathrm { \\ m A \\ c m ^ { - 2 } }$ ,respectively, both inferior to that of us-HEA/CFP (Figure S24, Supporting Information).To decouple the respective contributions of Pt and Ru elements on electrochemical activity,we have calculated their $C _ { \\mathrm { d l } }$ ， specific activity，and TOF.From Figures S25,S26a (Supporting Information),the fitted $C _ { \\mathrm { d l } }$ of RuFeCoNiCu/CFP and PtFeCoNiCu/CFP are 43.0 and $6 2 . 9 ~ \\mathrm { m F ~ c m ^ { - 2 } }$ ，respectively.A larger disparity of us-HEA/CFP and RuFeCoNiCu/CFP means that Pt is more effective in increasing the ECSA.Besides,PtFeCoNiCu/CFP exhibits substantially lower TOF $( 0 . 5 1 ~ \\mathrm { s } ^ { - 1 } )$ and speificelecocicaltity $( - 0 . 5 0 \\mathrm { \\ m A } \\mathrm { c m } _ { \\mathrm { E C S A } } ^ { - 2 } )$ compared with us-HEA/CFP,manifesting Ru significantly enhances the reaction kinetics (Figure S26b,Supporting Information). "]}, {"key": "turnover_frequency", "value": "0.51 s^-1", "source": ["\nRuFeCoNiCu/CFP and PtFeCoNiCu/CFP exhibit overpotentials of 132.3 and $1 4 4 . 9 \\mathrm { m V }$ at $- 5 0 0 \\mathrm { \\ m A \\ c m ^ { - 2 } }$ ,respectively, both inferior to that of us-HEA/CFP (Figure S24, Supporting Information).To decouple the respective contributions of Pt and Ru elements on electrochemical activity,we have calculated their $C _ { \\mathrm { d l } }$ ， specific activity，and TOF.From Figures S25,S26a (Supporting Information),the fitted $C _ { \\mathrm { d l } }$ of RuFeCoNiCu/CFP and PtFeCoNiCu/CFP are 43.0 and $6 2 . 9 ~ \\mathrm { m F ~ c m ^ { - 2 } }$ ，respectively.A larger disparity of us-HEA/CFP and RuFeCoNiCu/CFP means that Pt is more effective in increasing the ECSA.Besides,PtFeCoNiCu/CFP exhibits substantially lower TOF $( 0 . 5 1 ~ \\mathrm { s } ^ { - 1 } )$ and speificelecocicaltity $( - 0 . 5 0 \\mathrm { \\ m A } \\mathrm { c m } _ { \\mathrm { E C S A } } ^ { - 2 } )$ compared with us-HEA/CFP,manifesting Ru significantly enhances the reaction kinetics (Figure S26b,Supporting Information). "]}]}, "experimental_conditions": {"test_setup": {"source": ["\n# 2.2. HER Performance\n\nThe HER electrocatalytic performance of the as-synthesized usHEA/CFP and $20 \\%$ $\\mathrm { P t / C }$ with geometric surface areas of 0.5 $\\mathrm { c m } ^ { 2 }$ (Figure S15,Supporting Information) was evaluated in 1.0 M KOH. Figure 3a presents the linear sweep voltammetry (LSV)", "\ncurves with $i R$ compensation, where us-HEA/CFP exhibits superior alkaline HER performance compared to commercial $20 \\%$ $\\mathrm { P t / C }$ Notably,as illustrated in Figure 3b,us-HEA/CFP achieves current densities of $- 1 0 0$ and $- 5 0 0 \\mathrm { \\ m A \\ c m ^ { - 2 } }$ at remarkably low overpotentials of 31.4 and $6 9 . 2 ~ \\mathrm { m V } ,$ respectively，far exceeding $20 \\%$ $\\mathrm { P t / C }$ (72.6 and $1 9 7 . 8 \\mathrm { m V }$ ). "], "scan_rate": null, "substrate": "Carbon Fiber Paper (CFP)", "ir_compensation": "Yes"}, "electrolyte": {"source": ["\n# 2.2. HER Performance\n\nThe HER electrocatalytic performance of the as-synthesized usHEA/CFP and $20 \\%$ $\\mathrm { P t / C }$ with geometric surface areas of 0.5 $\\mathrm { c m } ^ { 2 }$ (Figure S15,Supporting Information) was evaluated in 1.0 M KOH. Figure 3a presents the linear sweep voltammetry (LSV)"], "ph_value": null, "concentration_molar": "1.0 M", "electrolyte_composition": "KOH"}, "synthesis_method": {"method": "Thermal shock method", "source": ["Herein, ultrasmall sub-3 nm PtRuFeCoNiCu HEA nanoparticles are synthesized on carbon fiber paper (CFP) via a $\\pmb { 0 . 5 5 }$ ultraquick thermal shock strategy (us-HEA/CFP). ", "This process employs the thermal-shock method.During this process, precursor/CFP was heated up to $1 0 2 3 \\mathrm { K }$ with an extremely fast rate $( \\approx 2 3 3 3 \\mathrm { ~ K ~ s ^ { - 1 } } )$ ）and then cooled down at 302 $ { \\mathrm { ~ K ~ } } { \\mathbf { s } } ^ { - 1 }$ ,as exhibited in Figure 1b. "], "key_parameters": "1023 K, 0.55 s"}, "other_environmental_params": []}}, {"alloy_id": "HEA/CFP-0.7 s", "performance": {"stability": {"source": [], "cycle_count": null, "test_method": "Unknown", "duration_hours": null, "degradation_details": null, "performance_retention": null}, "tafel_slope": {"unit": null, "value": null, "source": []}, "overpotential": [{"unit": "mV", "value": "117.8", "source": ["Therefore,these results indicate that for the two noble metal components,Pt primarily increases the density of exposed active sites (higher ECSA),while Ru significantly boosts the intrinsic activity per site (higher TOF/specific activity).This synergistic effect leads to the exceptional HER performance for us-HEA/CFP. Figure S27 (Supporting Information) shows that the overpotentials of PtRu/CFP,PtRuFe/CFP,PtRuFeCo/CFP,and PtRuFeCoNi/CFP are 98.3, 90.4,87.4,and $8 0 . 1 ~ \\mathrm { m V }$ at $- 5 0 0 \\mathrm { \\ m A \\ c m ^ { - 2 } }$ ， respectively,manifesting the gradual improvement along with the increase of non-noble metal components.On one hand, the compressive strain,generated by introducing non-noble metals with small radii,improves the whole conductivity and optimizes $\\mathrm { H } ^ { * }$ adsorption energy[49.50] On the other hand,these non-noble metals can serve as partial sites for $\\mathrm { H } ^ { * } / \\mathrm { H } _ { 2 } \\mathrm { O } ^ { * }$ diffusion.[51,52] Coupling these advantages,the alkaline HER process is accelerated.In addition,some counterparts with different shock times at 20 A (denoted as HEA/CFP-0.7 s and HEA/CFP-0.3 s) were synthesized to explore the optimal conditions.At $- 5 0 0$ mA $\\mathrm { c m } ^ { - 2 }$ ,the overpotentials of HEA/CFP-0.7 s and HEA/CFP0.3 s are 117.8 and $8 1 . 3 ~ \\mathrm { m V } ,$ respectively, both worse than that of us-HEA/CFP (Figure S28, Supporting Information). "], "current_density": "-500 mA cm^-2"}], "supplementary_performance": []}, "experimental_conditions": {"test_setup": {"source": [], "scan_rate": null, "substrate": null, "ir_compensation": null}, "electrolyte": {"source": ["\n# 2.2. HER Performance\n\nThe HER electrocatalytic performance of the as-synthesized usHEA/CFP and $20 \\%$ $\\mathrm { P t / C }$ with geometric surface areas of 0.5 $\\mathrm { c m } ^ { 2 }$ (Figure S15,Supporting Information) was evaluated in 1.0 M KOH. Figure 3a presents the linear sweep voltammetry (LSV)"], "ph_value": null, "concentration_molar": "1.0 M", "electrolyte_composition": "KOH"}, "synthesis_method": {"method": "Thermal shock method", "source": ["Therefore,these results indicate that for the two noble metal components,Pt primarily increases the density of exposed active sites (higher ECSA),while Ru significantly boosts the intrinsic activity per site (higher TOF/specific activity).This synergistic effect leads to the exceptional HER performance for us-HEA/CFP. Figure S27 (Supporting Information) shows that the overpotentials of PtRu/CFP,PtRuFe/CFP,PtRuFeCo/CFP,and PtRuFeCoNi/CFP are 98.3, 90.4,87.4,and $8 0 . 1 ~ \\mathrm { m V }$ at $- 5 0 0 \\mathrm { \\ m A \\ c m ^ { - 2 } }$ ， respectively,manifesting the gradual improvement along with the increase of non-noble metal components.On one hand, the compressive strain,generated by introducing non-noble metals with small radii,improves the whole conductivity and optimizes $\\mathrm { H } ^ { * }$ adsorption energy[49.50] On the other hand,these non-noble metals can serve as partial sites for $\\mathrm { H } ^ { * } / \\mathrm { H } _ { 2 } \\mathrm { O } ^ { * }$ diffusion.[51,52] Coupling these advantages,the alkaline HER process is accelerated.In addition,some counterparts with different shock times at 20 A (denoted as HEA/CFP-0.7 s and HEA/CFP-0.3 s) were synthesized to explore the optimal conditions.At $- 5 0 0$ mA $\\mathrm { c m } ^ { - 2 }$ ,the overpotentials of HEA/CFP-0.7 s and HEA/CFP0.3 s are 117.8 and $8 1 . 3 ~ \\mathrm { m V } ,$ respectively, both worse than that of us-HEA/CFP (Figure S28, Supporting Information). "], "key_parameters": null}, "other_environmental_params": [{"key": "current_density", "value": "-500 mA cm^-2", "source": ["Therefore,these results indicate that for the two noble metal components,Pt primarily increases the density of exposed active sites (higher ECSA),while Ru significantly boosts the intrinsic activity per site (higher TOF/specific activity).This synergistic effect leads to the exceptional HER performance for us-HEA/CFP. Figure S27 (Supporting Information) shows that the overpotentials of PtRu/CFP,PtRuFe/CFP,PtRuFeCo/CFP,and PtRuFeCoNi/CFP are 98.3, 90.4,87.4,and $8 0 . 1 ~ \\mathrm { m V }$ at $- 5 0 0 \\mathrm { \\ m A \\ c m ^ { - 2 } }$ ， respectively,manifesting the gradual improvement along with the increase of non-noble metal components.On one hand, the compressive strain,generated by introducing non-noble metals with small radii,improves the whole conductivity and optimizes $\\mathrm { H } ^ { * }$ adsorption energy[49.50] On the other hand,these non-noble metals can serve as partial sites for $\\mathrm { H } ^ { * } / \\mathrm { H } _ { 2 } \\mathrm { O } ^ { * }$ diffusion.[51,52] Coupling these advantages,the alkaline HER process is accelerated.In addition,some counterparts with different shock times at 20 A (denoted as HEA/CFP-0.7 s and HEA/CFP-0.3 s) were synthesized to explore the optimal conditions.At $- 5 0 0$ mA $\\mathrm { c m } ^ { - 2 }$ ,the overpotentials of HEA/CFP-0.7 s and HEA/CFP0.3 s are 117.8 and $8 1 . 3 ~ \\mathrm { m V } ,$ respectively, both worse than that of us-HEA/CFP (Figure S28, Supporting Information). "]}]}}, {"alloy_id": "HEA/CFP-0.3 s", "performance": {"stability": {"source": [], "cycle_count": null, "test_method": "Unknown", "duration_hours": null, "degradation_details": null, "performance_retention": null}, "tafel_slope": {"unit": null, "value": null, "source": []}, "overpotential": [{"unit": "mV", "value": "81.3", "source": ["Therefore,these results indicate that for the two noble metal components,Pt primarily increases the density of exposed active sites (higher ECSA),while Ru significantly boosts the intrinsic activity per site (higher TOF/specific activity).This synergistic effect leads to the exceptional HER performance for us-HEA/CFP. Figure S27 (Supporting Information) shows that the overpotentials of PtRu/CFP,PtRuFe/CFP,PtRuFeCo/CFP,and PtRuFeCoNi/CFP are 98.3, 90.4,87.4,and $8 0 . 1 ~ \\mathrm { m V }$ at $- 5 0 0 \\mathrm { \\ m A \\ c m ^ { - 2 } }$ ， respectively,manifesting the gradual improvement along with the increase of non-noble metal components.On one hand, the compressive strain,generated by introducing non-noble metals with small radii,improves the whole conductivity and optimizes $\\mathrm { H } ^ { * }$ adsorption energy[49.50] On the other hand,these non-noble metals can serve as partial sites for $\\mathrm { H } ^ { * } / \\mathrm { H } _ { 2 } \\mathrm { O } ^ { * }$ diffusion.[51,52] Coupling these advantages,the alkaline HER process is accelerated.In addition,some counterparts with different shock times at 20 A (denoted as HEA/CFP-0.7 s and HEA/CFP-0.3 s) were synthesized to explore the optimal conditions.At $- 5 0 0$ mA $\\mathrm { c m } ^ { - 2 }$ ,the overpotentials of HEA/CFP-0.7 s and HEA/CFP0.3 s are 117.8 and $8 1 . 3 ~ \\mathrm { m V } ,$ respectively, both worse than that of us-HEA/CFP (Figure S28, Supporting Information). "], "current_density": "-500 mA cm^-2"}], "supplementary_performance": []}, "experimental_conditions": {"test_setup": {"source": [], "scan_rate": null, "substrate": null, "ir_compensation": null}, "electrolyte": {"source": ["\n# 2.2. HER Performance\n\nThe HER electrocatalytic performance of the as-synthesized usHEA/CFP and $20 \\%$ $\\mathrm { P t / C }$ with geometric surface areas of 0.5 $\\mathrm { c m } ^ { 2 }$ (Figure S15,Supporting Information) was evaluated in 1.0 M KOH. Figure 3a presents the linear sweep voltammetry (LSV)"], "ph_value": null, "concentration_molar": "1.0 M", "electrolyte_composition": "KOH"}, "synthesis_method": {"method": "Thermal shock method", "source": ["Therefore,these results indicate that for the two noble metal components,Pt primarily increases the density of exposed active sites (higher ECSA),while Ru significantly boosts the intrinsic activity per site (higher TOF/specific activity).This synergistic effect leads to the exceptional HER performance for us-HEA/CFP. Figure S27 (Supporting Information) shows that the overpotentials of PtRu/CFP,PtRuFe/CFP,PtRuFeCo/CFP,and PtRuFeCoNi/CFP are 98.3, 90.4,87.4,and $8 0 . 1 ~ \\mathrm { m V }$ at $- 5 0 0 \\mathrm { \\ m A \\ c m ^ { - 2 } }$ ， respectively,manifesting the gradual improvement along with the increase of non-noble metal components.On one hand, the compressive strain,generated by introducing non-noble metals with small radii,improves the whole conductivity and optimizes $\\mathrm { H } ^ { * }$ adsorption energy[49.50] On the other hand,these non-noble metals can serve as partial sites for $\\mathrm { H } ^ { * } / \\mathrm { H } _ { 2 } \\mathrm { O } ^ { * }$ diffusion.[51,52] Coupling these advantages,the alkaline HER process is accelerated.In addition,some counterparts with different shock times at 20 A (denoted as HEA/CFP-0.7 s and HEA/CFP-0.3 s) were synthesized to explore the optimal conditions.At $- 5 0 0$ mA $\\mathrm { c m } ^ { - 2 }$ ,the overpotentials of HEA/CFP-0.7 s and HEA/CFP0.3 s are 117.8 and $8 1 . 3 ~ \\mathrm { m V } ,$ respectively, both worse than that of us-HEA/CFP (Figure S28, Supporting Information). "], "key_parameters": null}, "other_environmental_params": [{"key": "current_density", "value": "-500 mA cm^-2", "source": ["Therefore,these results indicate that for the two noble metal components,Pt primarily increases the density of exposed active sites (higher ECSA),while Ru significantly boosts the intrinsic activity per site (higher TOF/specific activity).This synergistic effect leads to the exceptional HER performance for us-HEA/CFP. Figure S27 (Supporting Information) shows that the overpotentials of PtRu/CFP,PtRuFe/CFP,PtRuFeCo/CFP,and PtRuFeCoNi/CFP are 98.3, 90.4,87.4,and $8 0 . 1 ~ \\mathrm { m V }$ at $- 5 0 0 \\mathrm { \\ m A \\ c m ^ { - 2 } }$ ， respectively,manifesting the gradual improvement along with the increase of non-noble metal components.On one hand, the compressive strain,generated by introducing non-noble metals with small radii,improves the whole conductivity and optimizes $\\mathrm { H } ^ { * }$ adsorption energy[49.50] On the other hand,these non-noble metals can serve as partial sites for $\\mathrm { H } ^ { * } / \\mathrm { H } _ { 2 } \\mathrm { O } ^ { * }$ diffusion.[51,52] Coupling these advantages,the alkaline HER process is accelerated.In addition,some counterparts with different shock times at 20 A (denoted as HEA/CFP-0.7 s and HEA/CFP-0.3 s) were synthesized to explore the optimal conditions.At $- 5 0 0$ mA $\\mathrm { c m } ^ { - 2 }$ ,the overpotentials of HEA/CFP-0.7 s and HEA/CFP0.3 s are 117.8 and $8 1 . 3 ~ \\mathrm { m V } ,$ respectively, both worse than that of us-HEA/CFP (Figure S28, Supporting Information). "]}]}}, {"alloy_id": "PtRuFeCoNiCu", "performance": {"stability": {"source": ["\nTo address the aforementioned issues，we synthesized a novel us-HEA/CFP catalyst, featuring sub-3 nm PtRuFeCoNiCu nanoparticles densely anchored on carbon fiber paper (CFP), via a thermal shock method within only $0 . 5 { \\mathrm { s } } .$ The us-HEA/CFP hybrid demonstrates exceptional alkaline HER performance,achieving ultralow overpotentials of merely 31.4 and $1 0 2 . 5 \\mathrm { \\ m V }$ at -100 and $- 1 0 0 0 \\mathrm { \\ m A \\ c m ^ { - 2 } }$ ，respectively，while maintaining remarkable stability for $5 0 0 \\mathrm { { h } }$ ,representing almost the best performance among reported HEA catalysts.In situ Raman spectroscopy, in situ Fourier transform infrared (FTIR) spectroscopy,and density functional theory (DFT) calculations collectively revealed the triple functionalities in HEA surface:Ru-dominated regions facilitating rapid $\\mathrm { H } _ { 2 } \\mathrm { O }$ dissociation,FeCoNiCu sites enabling optimal $\\mathrm { H } ^ { \\ast }$ diffusion kinetics,and $\\mathrm { P t }$ -rich zones promoting efficient $\\mathrm { H } ^ { * }$ combination.This unique triple functionality,dissociationdiffusion-combination,on the HEA surface significantly accelerates alkaline HER.The us-HEA/CFP catalyst also exhibits excellent HER activity in both acidic and neutral media,making it a highly competitive candidate across a wide $\\mathsf { p H }$ range. ", "Under different current densities from $- 5 0$ to $- 4 0 0 \\mathrm { \\ m A \\ c m ^ { - 2 } }$ ,us-HEA/CFP displays smooth and steady potential curves,and its potential retention rate is ${ \\approx } 1 0 0 \\%$ when the current density returns to $- 5 0 \\mathrm { m A c m } ^ { - 2 }$ ,revealing excellent stability against continuous current changes (Figure S38,Supporting Information). ", "As shown in Figure $3 \\mathrm { g }$ after $5 0 0 \\ \\mathrm { h }$ ,there is an extremely small potential attenuation of $2 0 ~ \\mathrm { m V }$ at $- 1 0 0 \\mathrm { \\ m A \\ c m ^ { - 2 } }$ . ", "The remarkable stability of us-HEA/CFP can be attributed to the high-entropy stabilization effect and lattice distortion-induced suppression of atomic diffusion[56] Similar ultrasmall nanoparticles with excellent electrochemical stability have been reported in many literature262931 Remarkablyus-HEACPiscapable of operating for $5 0 0 \\ \\mathrm { h }$ equably at $- 5 0 0 \\mathrm { \\ m A \\ c m ^ { - 2 } }$ with merely an attenuation of $3 2 ~ \\mathrm { m V } ,$ highlighting its industrial application values. "], "cycle_count": null, "test_method": "Chronopotentiometry", "duration_hours": "500", "degradation_details": "20 mV shift at -100 mA cm^-2; 32 mV shift at -500 mA cm^-2", "performance_retention": "~100%"}, "tafel_slope": {"unit": "mV dec^-1", "value": "28.9", "source": ["The LSV curve of us-HEA/CFP without iR-compensation and with cyclic voltammetry (CV) activation is also provided in Figures S16,S17 (Supporting Information).Figure 3c exhibits the Tafel curves generated from LSV plots,in which us-HEA/CFP has a lower Tafel slope $( 2 8 . 9 \\mathrm { m V } \\mathrm { d e c } ^ { - 1 } )$ than $20 \\%$ Pt/C $( 4 5 . 3 \\mathrm { m V } \\mathrm { d e c } ^ { - 1 } )$ The exchange current density of us-HEA/CFP,extrapolated from the Tafel curve,is determined to be $8 . 5 \\mathrm { \\ m A \\ c m ^ { - 2 } }$ ，superior to that of $2 0 \\% \\ : \\mathrm { P t / C }$ $6 . 8 \\mathrm { m A c m } ^ { - 2 }$ ,Figure S18,Supporting Information). "]}, "overpotential": [{"unit": "mV", "value": "31.4", "source": ["The as-prepared hybrid demonstrates the best-level performance among reported catalysts, achieving ultralow overpotentials of 31.4 and $1 0 2 . 5 ~ \\mathrm { m V }$ at -100 and $\\cdot 1 0 0 0 \\ m \\mathbf { A } \\ c m ^ { - 2 }$, respectively, in alkaline media. ", "\nTo address the aforementioned issues，we synthesized a novel us-HEA/CFP catalyst, featuring sub-3 nm PtRuFeCoNiCu nanoparticles densely anchored on carbon fiber paper (CFP), via a thermal shock method within only $0 . 5 { \\mathrm { s } } .$ The us-HEA/CFP hybrid demonstrates exceptional alkaline HER performance,achieving ultralow overpotentials of merely 31.4 and $1 0 2 . 5 \\mathrm { \\ m V }$ at -100 and $- 1 0 0 0 \\mathrm { \\ m A \\ c m ^ { - 2 } }$ ，respectively，while maintaining remarkable stability for $5 0 0 \\mathrm { { h } }$ ,representing almost the best performance among reported HEA catalysts.In situ Raman spectroscopy, in situ Fourier transform infrared (FTIR) spectroscopy,and density functional theory (DFT) calculations collectively revealed the triple functionalities in HEA surface:Ru-dominated regions facilitating rapid $\\mathrm { H } _ { 2 } \\mathrm { O }$ dissociation,FeCoNiCu sites enabling optimal $\\mathrm { H } ^ { \\ast }$ diffusion kinetics,and $\\mathrm { P t }$ -rich zones promoting efficient $\\mathrm { H } ^ { * }$ combination.This unique triple functionality,dissociationdiffusion-combination,on the HEA surface significantly accelerates alkaline HER.The us-HEA/CFP catalyst also exhibits excellent HER activity in both acidic and neutral media,making it a highly competitive candidate across a wide $\\mathsf { p H }$ range. ", "\ncurves with $i R$ compensation, where us-HEA/CFP exhibits superior alkaline HER performance compared to commercial $20 \\%$ $\\mathrm { P t / C }$ Notably,as illustrated in Figure 3b,us-HEA/CFP achieves current densities of $- 1 0 0$ and $- 5 0 0 \\mathrm { \\ m A \\ c m ^ { - 2 } }$ at remarkably low overpotentials of 31.4 and $6 9 . 2 ~ \\mathrm { m V } ,$ respectively，far exceeding $20 \\%$ $\\mathrm { P t / C }$ (72.6 and $1 9 7 . 8 \\mathrm { m V }$ ). ", "\n# 3. Conclusion\n\nIn summary, an advanced catalyst integrating sub- $3 \\mathrm { n m }$ senary HEA nanoparticles and CFP was synthesized through an ultrafast thermal shock strategy within only $0 . 5 \\mathrm { ~ s ~ }$ The prepared usHEA/CFP hybrid possesses a superior electrochemical activity for alkaline HER with overpotentials of 31.4 and $1 0 2 . 5 ~ \\mathrm { m V }$ at $- 1 0 0$ and $- 1 0 0 0 \\mathrm { m A c m } ^ { - 2 }$ ,respectively,along with excellent stability, overmatching commercial $2 0 \\% \\ : \\mathrm { P t / C }$ and the currently reported HEA materials.In situ Raman spectroscopy, in situ FTIR spectroscopy，and DFT calculations disclosed a dissociationdiffusion-combination mechanism on the triple functionality of HEA surface,which couples $\\mathrm { H } _ { 2 } \\mathrm { O }$ dissociation sites (Rudominated regions), $\\mathrm { H } ^ { * }$ diffusion regions (FeCoNiCu),and $\\mathrm { H } _ { 2 }$ formation areas (Pt-rich regions),thereby boosting alkaline HER performance.Practically,a constructed AEM electrolyzer delivers $1 0 0 0 \\mathrm { m A c m } ^ { - 2 }$ at $1 . 9 4 \\mathrm { V } ,$ surpassing most of the previous studies.This work provides criteria for fabricating HEA catalysts with ultrahigh activity and stability,offering a viable pathway toward industrial-scale AEM electrolysis."], "current_density": "-100 mA cm^-2"}, {"unit": "mV", "value": "69.2", "source": ["\ncurves with $i R$ compensation, where us-HEA/CFP exhibits superior alkaline HER performance compared to commercial $20 \\%$ $\\mathrm { P t / C }$ Notably,as illustrated in Figure 3b,us-HEA/CFP achieves current densities of $- 1 0 0$ and $- 5 0 0 \\mathrm { \\ m A \\ c m ^ { - 2 } }$ at remarkably low overpotentials of 31.4 and $6 9 . 2 ~ \\mathrm { m V } ,$ respectively，far exceeding $20 \\%$ $\\mathrm { P t / C }$ (72.6 and $1 9 7 . 8 \\mathrm { m V }$ ). "], "current_density": "-500 mA cm^-2"}, {"unit": "mV", "value": "102.5", "source": ["The as-prepared hybrid demonstrates the best-level performance among reported catalysts, achieving ultralow overpotentials of 31.4 and $1 0 2 . 5 ~ \\mathrm { m V }$ at -100 and $\\cdot 1 0 0 0 \\ m \\mathbf { A } \\ c m ^ { - 2 }$, respectively, in alkaline media. ", "\nTo address the aforementioned issues，we synthesized a novel us-HEA/CFP catalyst, featuring sub-3 nm PtRuFeCoNiCu nanoparticles densely anchored on carbon fiber paper (CFP), via a thermal shock method within only $0 . 5 { \\mathrm { s } } .$ The us-HEA/CFP hybrid demonstrates exceptional alkaline HER performance,achieving ultralow overpotentials of merely 31.4 and $1 0 2 . 5 \\mathrm { \\ m V }$ at -100 and $- 1 0 0 0 \\mathrm { \\ m A \\ c m ^ { - 2 } }$ ，respectively，while maintaining remarkable stability for $5 0 0 \\mathrm { { h } }$ ,representing almost the best performance among reported HEA catalysts.In situ Raman spectroscopy, in situ Fourier transform infrared (FTIR) spectroscopy,and density functional theory (DFT) calculations collectively revealed the triple functionalities in HEA surface:Ru-dominated regions facilitating rapid $\\mathrm { H } _ { 2 } \\mathrm { O }$ dissociation,FeCoNiCu sites enabling optimal $\\mathrm { H } ^ { \\ast }$ diffusion kinetics,and $\\mathrm { P t }$ -rich zones promoting efficient $\\mathrm { H } ^ { * }$ combination.This unique triple functionality,dissociationdiffusion-combination,on the HEA surface significantly accelerates alkaline HER.The us-HEA/CFP catalyst also exhibits excellent HER activity in both acidic and neutral media,making it a highly competitive candidate across a wide $\\mathsf { p H }$ range. ", "More impressively, us-HEA/CFP possesses a quite low overpotential of $1 0 2 . 5 ~ \\mathrm { m V }$ at an amperelevel current density of $- 1 0 0 0 \\mathrm { \\ m A \\ c m ^ { - 2 } }$ ,highlighting its enormous potential for industrial-scale hydrogen production. ", "\n# 3. Conclusion\n\nIn summary, an advanced catalyst integrating sub- $3 \\mathrm { n m }$ senary HEA nanoparticles and CFP was synthesized through an ultrafast thermal shock strategy within only $0 . 5 \\mathrm { ~ s ~ }$ The prepared usHEA/CFP hybrid possesses a superior electrochemical activity for alkaline HER with overpotentials of 31.4 and $1 0 2 . 5 ~ \\mathrm { m V }$ at $- 1 0 0$ and $- 1 0 0 0 \\mathrm { m A c m } ^ { - 2 }$ ,respectively,along with excellent stability, overmatching commercial $2 0 \\% \\ : \\mathrm { P t / C }$ and the currently reported HEA materials.In situ Raman spectroscopy, in situ FTIR spectroscopy，and DFT calculations disclosed a dissociationdiffusion-combination mechanism on the triple functionality of HEA surface,which couples $\\mathrm { H } _ { 2 } \\mathrm { O }$ dissociation sites (Rudominated regions), $\\mathrm { H } ^ { * }$ diffusion regions (FeCoNiCu),and $\\mathrm { H } _ { 2 }$ formation areas (Pt-rich regions),thereby boosting alkaline HER performance.Practically,a constructed AEM electrolyzer delivers $1 0 0 0 \\mathrm { m A c m } ^ { - 2 }$ at $1 . 9 4 \\mathrm { V } ,$ surpassing most of the previous studies.This work provides criteria for fabricating HEA catalysts with ultrahigh activity and stability,offering a viable pathway toward industrial-scale AEM electrolysis."], "current_density": "-1000 mA cm^-2"}, {"unit": "mV", "value": "56.7", "source": ["Figure S46a,b (Supporting Information) presents the LSV curves and corresponding overpotential histogram,where us-HEA/CFP has an overpotential of 56.7 $\\mathrm { m V }$ to reach $- 3 0 0 \\mathrm { \\ m A \\ c m ^ { - 2 } }$ ,a Tafel slope of $1 8 . 6 ~ \\mathrm { m V }$ dec-1 and a $R _ { \\mathrm { c t } }$ of $0 . 4 7 \\ \\Omega$ ，much better than $20 \\%$ Pt/C $( 1 2 6 . 1 ~ \\mathrm { m V } ,$ $2 2 . 5 \\ : \\mathrm { m V \\ : d e c ^ { - 1 } }$ and $1 . 1 4 \\Omega$ ,respectively),suggesting an excellent activity in acidic solutions (Figure S46c,d, Supporting Information). "], "current_density": "-300 mA cm^-2"}, {"unit": "mV", "value": "83.4", "source": ["In $1 . 0 \\textbf { M }$ PBS media,it needs $8 3 . 4 ~ \\mathrm { m V }$ to reach $- 5 0 ~ \\mathrm { m A }$ $\\mathrm { c m } ^ { - 2 }$ in us-HEA/CFP,overmatching that in $20 \\%$ Pt/C( $1 8 3 . 2 \\mathrm { m V } ,$ Figure S47a,b, Supporting Information).Besides,us-HEA/CFP exhibits rapid reaction kinetics and efficient charge transfer, as evidenced by its small Tafel slope of $6 2 . 1 ~ \\mathrm { m V ~ d e c ^ { - 1 } }$ and $R _ { \\mathrm { c t } }$ of $1 . 9 3 \\Omega$ (Figure S47c,d, Supporting Information). "], "current_density": "-50 mA cm^-2"}], "supplementary_performance": [{"key": "Exchange current density", "value": "8.5 mA cm^-2", "source": ["The LSV curve of us-HEA/CFP without iR-compensation and with cyclic voltammetry (CV) activation is also provided in Figures S16,S17 (Supporting Information).Figure 3c exhibits the Tafel curves generated from LSV plots,in which us-HEA/CFP has a lower Tafel slope $( 2 8 . 9 \\mathrm { m V } \\mathrm { d e c } ^ { - 1 } )$ than $20 \\%$ Pt/C $( 4 5 . 3 \\mathrm { m V } \\mathrm { d e c } ^ { - 1 } )$ The exchange current density of us-HEA/CFP,extrapolated from the Tafel curve,is determined to be $8 . 5 \\mathrm { \\ m A \\ c m ^ { - 2 } }$ ，superior to that of $2 0 \\% \\ : \\mathrm { P t / C }$ $6 . 8 \\mathrm { m A c m } ^ { - 2 }$ ,Figure S18,Supporting Information). "]}, {"key": "Double-layer capacitance", "value": "80.1 mF cm^-2", "source": ["The remarkably small Tafel slope and large exchange current density collectively demonstrate fast reaction kinetics in usHEA/CFPl15roughftngtheNquistplotsingue9 (Supporting Information), the charge transfer resistance $( R _ { \\mathrm { c t } } )$ value of us-HEA/CFP is only $0 . 2 6 ~ \\Omega$ ,overmatching that of $20 \\%$ $\\mathrm { P t / C }$ $( R _ { \\mathrm { c t } } = 0 . 8 0 ~ \\Omega$ ，manifesting a faster charge transfer process between HEA nanoparticles and electrolyte[46] To evaluate the electrochemical surface area (ECSA) of catalysts,the doublelayer capacitance $( C _ { \\mathrm { d l } } )$ was measured within the non-faradaic interval on account of the positive correlation between ECSA and $C _ { \\mathrm { d l } }$ [4748] Asshownin Figure3dand FigureS20 (Supporting Information),afterlinearfiting,usHEA/CPdelivele $C _ { \\mathrm { d l } }$ of $8 0 . 1 ~ \\mathrm { m F ~ c m } ^ { - 2 }$ ， ${ \\approx } 5 . 3$ times than that of $2 0 \\% \\ \\mathrm { P t } / \\mathrm { C }$ $1 5 . 2 ~ \\mathrm { m F }$ $\\mathrm { c m } ^ { - 2 }$ ),demonstrating more exposed active sites in us-HEA/CFP during the electrocatalytic reactions.Furthermore,the intrinsic activities of us-HEA/CFP and $20 \\%$ $\\mathrm { P t / C }$ were explored by normalizing to ECSA (Figure 3e). "]}, {"key": "Specific electrochemical activity at 100 mV", "value": "-2.39 mA cm_ECSA^-2", "source": ["At an overpotential of $1 0 0 \\mathrm { m V } ,$ usHEA/CFP showcases a specific electrochemical activity of -2.39 mA $\\mathsf { c m } _ { \\mathtt { E C S A } } ^ { - 2 }$ and a TOF of $1 . 5 0 \\mathrm { s } ^ { - 1 }$ ,respectively, much higher than those of $20 \\%$ Pt/C $- 0 . 6 9 \\mathrm { \\ m A \\ c m _ { _ { E C S A } } ^ { - 2 } }$ and $1 . 0 5 \\ \\mathrm { s ^ { - 1 } }$ ). "]}, {"key": "TOF at 100 mV", "value": "1.50 s^-1", "source": ["At an overpotential of $1 0 0 \\mathrm { m V } ,$ usHEA/CFP showcases a specific electrochemical activity of -2.39 mA $\\mathsf { c m } _ { \\mathtt { E C S A } } ^ { - 2 }$ and a TOF of $1 . 5 0 \\mathrm { s } ^ { - 1 }$ ,respectively, much higher than those of $20 \\%$ Pt/C $- 0 . 6 9 \\mathrm { \\ m A \\ c m _ { _ { E C S A } } ^ { - 2 } }$ and $1 . 0 5 \\ \\mathrm { s ^ { - 1 } }$ ). "]}, {"key": "Mass activity at 100 mV", "value": "-1.7 A mg^-1", "source": ["At an overpotential of $1 0 0 \\mathrm { m V } ,$ us-HEA/CFP attains an ultrahigh mass activity of $- 1 . 7 \\mathrm { A } \\mathrm { m g } ^ { - 1 }$ ,3.4 times as much as that of $2 0 \\% \\ : \\mathrm { P t / C }$ （ $- 0 . 5 \\mathrm { A } \\mathrm { m } \\mathrm { g } ^ { - 1 }$ ),showing its favorable economic benefits.From the electrochemical measurement results in Figure S21 (Supporting Information), $\\mathrm { P t / C F P }$ and $\\mathrm { R u / C F P }$ possess analogous HER performance. "]}, |  | 6
106 | bfecae027976721f2c2f1e4b8e41d9b4 | {"extraction_results": [{"alloy_id": "PdFeCoNiCu NPs", "performance": {"stability": {"source": ["0 7 \\ \\vee$ vs. RHE) in the alkaline HER among all non-Pt electrocatalysts. PdFeCoNiCu/C also shows surprisingly stable catalytic properties for over 15 days without notable decay. Based on theoretical calculations, the HEA surface demonstrates the optimization of electronic structures based on a synergistic effect between all metals. Pd and Co are confirmed to be the dominant electroactive sites for both $\\mathsf { H } _ { 2 }$ formation and initial water splitting, which are assisted by Ni, Fe, and ${ \\mathsf { C u } }$ promotion, enhancing electron transfer and optimizing the binding energies of hydrogen intermediates. ", "Subsequently, its stability was explored. Aer 15 days of uninterrupted testing, its catalytic activity remained in its original state and its structure remained intact. ", "\nFurthermore, the catalytic stability of PdFeCoNiCu/C was evaluated by the CV cycle, the long-term current versus time curve, and the voltage versus time curve. ", "The attenuation trend of the polarization curves before and aer the test is completely negligible (Fig. 3a). Then, the relationship between current and time $\\left( I { - } t \\right)$ was tested (Fig. 3b). Aer 15 days, the attenuation of the current density was negligible. ", "\nFig. 3 (a) HER polarization curves of PdFeCoNiCu/C before and after 10 000 CV cycles. (b) Galvanostatic measurement results of FeCo${ \\mathsf { N i C u } } / { \\mathsf { C } }$ for the HER at $1 8 \\mathsf { m V } .$", "Even aer half a month of uninterrupted testing, there was no sign of a decline in the electroactivity. "], "cycle_count": "10000", "test_method": "CV Cycling & Chronopotentiometry", "duration_hours": "360", "degradation_details": null, "performance_retention": "no notable decay / negligible attenuation / original state"}, "tafel_slope": {"unit": "mV dec^-1", "value": "39", "source": ["PdFeCoNiCu/C shows excellent alkaline HER catalytic performance with an overpotential of only ${ 1 8 } \\mathsf { m V }$ and a Tafel slope of $3 9 \\mathsf { m V } \\mathsf { d e c } ^ { - 1 }$. ", "RHE and (d) the Tafel slopes of PdFeCoNiCu/C, $\\mathsf { P t } / \\mathsf { C } ,$ , and $\\mathsf { P d } / \\mathsf { C }$ in $1 . 0 ~ \\mathsf { M }$ KOH solution."]}, "overpotential": [{"unit": "mV", "value": "18", "source": ["PdFeCoNiCu/C shows excellent alkaline HER catalytic performance with an overpotential of only ${ 1 8 } \\mathsf { m V }$ and a Tafel slope of $3 9 \\mathsf { m V } \\mathsf { d e c } ^ { - 1 }$. ", "RHE. The overpotential is $1 8 ~ \\mathrm { m V }$ at $1 0 \\mathrm { \\ m A } \\mathrm { c m } ^ { - 2 }$ . ", "The polarization curves (Fig. 2a) indicate that the initial potential of PdFeCoNiCu/C is very minor, and the overpotential at $1 0 \\mathrm { \\ m A } \\mathrm { \\ c m } ^ { - 2 }$ is only $1 8 \\ \\mathrm { \\ m V }$ (Fig. 2b), which is 5 times less than that of $\\mathrm { P t / C }$ $( 9 1 ~ \\mathrm { m V } )$ , and compared to $\\mathrm { P d / C } \\left( 4 1 8 \\mathrm { m V } \\right)$ , improved by $4 0 0 \\mathrm { m V } ,$ . ", "\nFig. 2 (a) HER polarization curves, (b) the overpotential at $1 0 \\mathsf { \\ m A }$ $\\mathsf { c m } ^ { - 2 }$ , (c) the mass activity at $- 0 . 0 7 \\vee$ vs. ", "RHE, and the overpotential is only $1 8 ~ \\mathrm { m V }$ $( 1 0 \\ \\mathrm { m A } \\ \\mathrm { c m } ^ { - 2 }$ ) for the alkaline HER, which exceeds the mass activity of previously reported non-Pt catalysts. "], "current_density": "10 mA cm^-2"}], "supplementary_performance": [{"key": "mass activity", "value": "6.51 A mg_Pd^-1 at -0.07 V vs. RHE", "source": ["Meanwhile, we achieved the highest mass activity (6.51 A \\mathsf { m g } _ { \\mathsf { P d } } { } ^ { - 1 }$ at $- 0 . ", "\nIn this paper, a Pd-based HEA (PdFeCoNiCu NPs) was successfully obtained at low temperature $\\left( \\leq 2 5 0 \\ ^ { \\circ } \\mathbf { C } \\right)$ and atmospheric pressure with small size $\\left( \\sim 3 4 \\mathrm { n m } \\right)$ in an oil phase for the rst time and applied to the alkaline electrocatalytic HER. Nano-sized alloy particles increased the specic surface area of the electrocatalyst, and when combined with Ketjen Black, it has a larger contact area, which exposed more active sites in the alkaline HER. According to the experimental results, the mass activity reached 6.51 A $\\mathrm { m g } _ { \\mathrm { P d } } { } ^ { - 1 }$ at $- 0 . 0 7 \\mathrm { ~ V ~ }$ vs. ", "The hydrogen evolution activity of PdFeCoNiCu/C was also evaluated by mass activity (Fig. 2c and $\\mathbf { S } 4 \\dagger$ ). ", "RHE, the mass activity of PdFeCoNiCu/C reached $6 . 5 1 \\mathrm { ~ A ~ m g _ { P d } } ^ { - 1 }$ , while that of $\\mathrm { P t / C }$ was only $0 . 6 5 \\mathrm { A m g _ { P t } } ^ { - 1 }$ . ", "The electrocatalytic properties of the PdFeCoNiCu HEA NPs show that the mass activity of PdFeCoNiCu/C reached $6 . 5 1 \\mathrm { A } \\mathrm { m g } _ { \\mathrm { P d } } ^ { - 1 }$ at $- 0 . 0 7 \\mathrm { V }$ vs. "]}, {"key": "TOF", "value": "10.3 s^-1 at 200 mV overpotential", "source": ["When the overpotential is $2 0 0 ~ \\mathrm { { m V } }$ , the TOF of PdFeCoNiCu/C reaches $1 0 . 3 ~ \\mathrm { { s } ^ { - 1 } }$ (Fig. ${ \\bf S 7 \\dagger }$ ). "]}, {"key": "Faraday efficiency", "value": "close to 100%", "source": ["Faraday efficiency is close to $1 0 0 \\%$ (Fig. S8†)."]}]}, "experimental_conditions": {"test_setup": {"source": [], "scan_rate": null, "substrate": null, "ir_compensation": null}, "electrolyte": {"source": ["PdFeCoNiCu/C was placed in $\\mathbf { 1 . 0 \\ M }$ KOH electrolyte and its HER properties were studied using a three-electrode system. "], "ph_value": null, "concentration_molar": "1.0 M", "electrolyte_composition": "KOH"}, "synthesis_method": {"method": "one-step route in oil phase", "source": ["In this paper, we introduce PdFeCoNiCu high-entropy alloy (HEA) nanoparticles as an efficient electrocatalyst for the HER, which has been prepared in an oil phase under facile conditions for the first time. ", "\nIn this paper, a Pd-based HEA (PdFeCoNiCu NPs) was successfully obtained at low temperature $\\left( \\leq 2 5 0 \\ ^ { \\circ } \\mathbf { C } \\right)$ and atmospheric pressure with small size $\\left( \\sim 3 4 \\mathrm { n m } \\right)$ in an oil phase for the rst time and applied to the alkaline electrocatalytic HER. Nano-sized alloy particles increased the specic surface area of the electrocatalyst, and when combined with Ketjen Black, it has a larger contact area, which exposed more active sites in the alkaline HER. According to the experimental results, the mass activity reached 6.51 A $\\mathrm { m g } _ { \\mathrm { P d } } { } ^ { - 1 }$ at $- 0 . 0 7 \\mathrm { ~ V ~ }$ vs. ", "\nThe PdFeCoNiCu HEA NPs were synthesized by a one-step route. ", "The solution was heated to $2 2 0 ~ ^ { \\circ } \\mathrm { C }$ from room temperature under magnetic stirring and held for $^ { 2 \\mathrm { ~ h ~ } }$ . ", "\n# Conclusions\n\nIn summary, PdFeCoNiCu HEA NPs were successfully prepared for the rst time in an oil phase at low temperature $\\left( \\leq 2 5 0 \\ ^ { \\circ } \\mathbf { C } \\right)$ and at atmospheric pressure. "], "key_parameters": "220 °C for 2 h, ≤250 °C, atmospheric pressure"}, "other_environmental_params": [{"key": "催化剂负载", "value": "1 mg mL^-1", "source": ["\nSubsequently, PdFeCoNiCu NPs were combined with Ketjen Black to form PdFeCoNiCu/C (Fig. ${ \\bf { S } } 3 \\dagger$ ) electrocatalyst of $1 ~ \\mathrm { m g }$ $\\mathrm { m } \\mathrm { L } ^ { - 1 }$ . "]}]}}]} |  | 1
107 | c1191f5f540af19ee2e0a4883916e03b | {"extraction_results": [{"alloy_id": "Pt18Ni26Fe15Co14Cu27", "performance": {"stability": {"source": ["These results further indicate that the NPs-HEAs can improve the catalytic activity effectively.\n\nThe stability of the catalysts was checked using the chronoamperometric method and 10,000th CV in $1 . 0 \\mathrm { M }$ KOH solution. ", "The stability of the $\\mathrm { P t _ { 1 8 } N i _ { 2 6 } F e _ { 1 5 } C o _ { 1 4 } C u _ { 2 7 } / C }$ and $\\mathrm { P t } / \\mathrm { C }$ catalysts were measured at an overpotential of $1 1 \\mathrm { m V }$ and $8 4 \\mathrm { m V }$ (under current density $1 0 \\mathrm { m A } \\mathrm { c m } \\dot { ^ { - 2 } }$ condition, Supplementary Fig. 8), respectively. ", "After $1 0 \\mathrm { { h } }$ test, $9 9 \\%$ of the current density is maintained for the $\\mathrm { P t _ { 1 8 } N i _ { 2 6 } F e _ { 1 5 } C o _ { 1 4 } C u _ { 2 7 } / C }$ catalyst, while the current density of the $\\mathrm { P t } / \\mathrm { C }$ catalyst is only kept about $5 3 \\%$ . ", "To further evaluate the stability of $\\mathrm { P t _ { 1 8 } N i _ { 2 6 } F e _ { 1 5 } C o _ { 1 4 } C u _ { 2 7 } / C }$ and $\\mathrm { P t } / \\mathrm { C }$ catalysts, the 1000th and 10,000th CV cycles in 1 M KOH solution were performed. ", "Figure 2f displays the LSV curves of $\\mathrm { P t _ { 1 8 } N i _ { 2 6 } F e _ { 1 5 } C o _ { 1 4 } C u _ { 2 7 } / C }$ catalyst before and after $1 0 0 0 \\mathrm { { t h } }$ and 10,000th CV cycles. ", "There is no obvious negative shift at the current density of $1 0 \\mathrm { m A } \\mathrm { c m } ^ { - 2 }$ , exhibiting higher stability than $\\mathrm { P t } / \\mathrm { C }$ catalyst (Supplementary Fig. 9, a negative shift of ${ \\sim } 3 3 \\mathrm { m V }$ at $1 0 \\mathrm { m A } \\mathrm { c m } ^ { - 2 }$ after 10,000th CV cycles). "], "cycle_count": "10000", "test_method": "Chronopotentiometry / CV Cycling", "duration_hours": "10", "degradation_details": "No obvious negative shift at 10 mA cm^-2 after 10000 CV cycles", "performance_retention": "99%"}, "tafel_slope": {"unit": "mV dec^-1", "value": "30", "source": ["As shown in Fig. 2e, the Tafel slopes of $\\mathrm { P t } _ { 1 8 } \\mathrm { N i } _ { 2 6 ^ { - } }$ $\\mathrm { F e } _ { 1 5 } \\mathrm { C o } _ { 1 4 } \\mathrm { C u } _ { 2 7 } / \\mathrm { C }$ and $\\mathrm { P t } / \\mathrm { C }$ are $3 0 \\mathrm { m V \\ d e c ^ { - 1 } }$ and $9 8 \\mathrm { m V ~ d e c ^ { - 1 } }$ , respectively, which demonstrate that the HEAs catalyst greatly boosts HER kinetics."]}, "overpotential": [{"unit": "mV", "value": "11", "source": ["The catalyst shows ultrasmall overpotential of $1 1 \\mathsf { m V }$ at the current density of $1 0 \\mathsf { m A c m } ^ { - 2 }$ , excellent activity $( 1 0 . 9 6 \\mathsf { A } \\mathsf { m g } ^ { - 1 } { } _ { \\mathsf { P t } }$ at $- 0 . 0 7 \\vee$ vs. reversible hydrogen electrode) and stability in the alkaline medium. ", "After activation, the linear sweep voltammetry (LSV) curve of the $\\mathrm { P t _ { 1 8 } N i _ { 2 6 } F e _ { 1 5 } C o _ { 1 4 } C u _ { 2 7 } / C }$ catalyst displays a low overpotential of $1 1 \\mathrm { m V }$ at the current density of $1 \\bar { 0 } \\mathrm { m } \\mathrm { \\dot { A } } \\mathrm { c m } ^ { - 2 }$ (normalized to the electrode area), which is far superior to commercial $\\mathrm { P t } / \\mathrm { C }$ catalyst $( 8 4 \\mathrm { m V } )$ (Fig. 2b). As shown in Fig. 2b, d, the area activity (normalized to the geometric area) of NPsHEAs $\\mathrm { P t _ { 1 8 } N i _ { 2 6 } F e _ { 1 5 } C o _ { 1 4 } C u _ { 2 7 } / C }$ catalyst reaches $8 3 . 7 8 \\mathrm { m A c m } ^ { - 2 }$ at $- 0 . 0 7 \\mathrm { V }$ vs. ", "Electrocatalytic test results showed that the obtained $\\mathrm { P t } _ { 1 8 } \\mathrm { N i } _ { 2 6 } \\mathrm { F e } _ { 1 5 ^ { - } }$ $\\mathrm { C o } _ { 1 4 } \\mathrm { \\dot { C } u } _ { 2 7 } / \\mathrm { C }$ catalyst has excellent bi-functional electrocatalytic properties for reduction reaction (HER) and oxidation reaction (MOR). $\\mathrm { P t _ { 1 8 } N i _ { 2 6 } F e _ { 1 5 } C o _ { 1 4 } C u _ { 2 7 } / C }$ catalyst showed an ultrasmall overpotential $\\mathrm { . 1 1 m V }$ at $1 0 \\mathrm { m A } \\mathrm { c m } ^ { - 2 }$ ) and superior activity $( 1 0 . { \\dot { 9 } } 6 \\mathrm { A } \\mathrm { m g } ^ { - 1 } { } _ { \\mathrm { P t } }$ at $- 0 . 0 7 \\mathrm { V }$ vs. "], "current_density": "10 mA cm^-2"}], "supplementary_performance": [{"key": "Mass Activity at -0.07 V vs. RHE", "value": "10.96 A mg^-1 Pt", "source": ["The catalyst shows ultrasmall overpotential of $1 1 \\mathsf { m V }$ at the current density of $1 0 \\mathsf { m A c m } ^ { - 2 }$ , excellent activity $( 1 0 . 9 6 \\mathsf { A } \\mathsf { m g } ^ { - 1 } { } _ { \\mathsf { P t } }$ at $- 0 . 0 7 \\vee$ vs. reversible hydrogen electrode) and stability in the alkaline medium. ", "RHE). From the Fig. 2c (LSV curves, normalized to the Pt mass), the mass activity for commercial $\\mathrm { P t } / \\mathrm { C }$ catalyst and $\\mathrm { P t _ { 1 8 } N i _ { 2 6 } F e _ { 1 5 } C o _ { 1 4 } C u _ { 2 7 } / C }$ catalyst are $0 . 8 3 \\mathrm { A } \\mathrm { m g } ^ { - 1 } \\mathrm { _ { P t } ^ { } }$ and $1 0 . 9 6 \\mathrm { A } \\mathrm { m g } ^ { - 1 } \\mathrm { p t }$ at $- 0 . 0 7 \\mathrm { V }$ vs. ", "The order of activity is as follows: $\\mathrm { P t _ { 1 8 } N i _ { 2 6 } F e _ { 1 5 } C o _ { 1 4 } C u _ { 2 7 } / C }$ $8 3 . 7 8 \\mathrm { m A c m } ^ { - 2 }$ and 10.96 A", "Electrocatalytic test results showed that the obtained $\\mathrm { P t } _ { 1 8 } \\mathrm { N i } _ { 2 6 } \\mathrm { F e } _ { 1 5 ^ { - } }$ $\\mathrm { C o } _ { 1 4 } \\mathrm { \\dot { C } u } _ { 2 7 } / \\mathrm { C }$ catalyst has excellent bi-functional electrocatalytic properties for reduction reaction (HER) and oxidation reaction (MOR). $\\mathrm { P t _ { 1 8 } N i _ { 2 6 } F e _ { 1 5 } C o _ { 1 4 } C u _ { 2 7 } / C }$ catalyst showed an ultrasmall overpotential $\\mathrm { . 1 1 m V }$ at $1 0 \\mathrm { m A } \\mathrm { c m } ^ { - 2 }$ ) and superior activity $( 1 0 . { \\dot { 9 } } 6 \\mathrm { A } \\mathrm { m g } ^ { - 1 } { } _ { \\mathrm { P t } }$ at $- 0 . 0 7 \\mathrm { V }$ vs. "]}, {"key": "Area Activity at -0.07 V vs. RHE", "value": "83.78 mA cm^-2", "source": ["After activation, the linear sweep voltammetry (LSV) curve of the $\\mathrm { P t _ { 1 8 } N i _ { 2 6 } F e _ { 1 5 } C o _ { 1 4 } C u _ { 2 7 } / C }$ catalyst displays a low overpotential of $1 1 \\mathrm { m V }$ at the current density of $1 \\bar { 0 } \\mathrm { m } \\mathrm { \\dot { A } } \\mathrm { c m } ^ { - 2 }$ (normalized to the electrode area), which is far superior to commercial $\\mathrm { P t } / \\mathrm { C }$ catalyst $( 8 4 \\mathrm { m V } )$ (Fig. 2b). As shown in Fig. 2b, d, the area activity (normalized to the geometric area) of NPsHEAs $\\mathrm { P t _ { 1 8 } N i _ { 2 6 } F e _ { 1 5 } C o _ { 1 4 } C u _ { 2 7 } / C }$ catalyst reaches $8 3 . 7 8 \\mathrm { m A c m } ^ { - 2 }$ at $- 0 . 0 7 \\mathrm { V }$ vs. ", "The order of activity is as follows: $\\mathrm { P t _ { 1 8 } N i _ { 2 6 } F e _ { 1 5 } C o _ { 1 4 } C u _ { 2 7 } / C }$ $8 3 . 7 8 \\mathrm { m A c m } ^ { - 2 }$ and 10.96 A"]}, {"key": "Electrochemical Double-Layer Capacitance", "value": "Higher than Pt/C", "source": ["We found that the electrochemical double-layer capacitance of $\\mathrm { P t _ { 1 8 } N i _ { 2 6 } F e _ { 1 5 } C o _ { 1 4 } C u _ { 2 7 } / C }$ catalyst is higher than that of commercial $\\mathrm { P t } / \\mathrm { C }$ catalyst (Supplementary Fig. 5), indicating that the"]}, {"key": "Transfer Resistance", "value": "Much lower than Pt/C", "source": ["\nNPs-HEAs can expose more active sites. Also, electrochemical impedance spectra (Supplementary Fig. 6) exhibits $\\mathrm { P t } _ { 1 8 } \\mathrm { N i } _ { 2 6 } \\mathrm { F e } _ { 1 5 ^ { - } }$ $\\mathrm { C o _ { 1 4 } C u _ { 2 7 } / C }$ catalyst has a smaller semicircular diameter than commercial $\\mathrm { P t } / \\mathrm { C }$ catalyst, the transfer resistance of $\\mathrm { P t } _ { 1 8 } \\mathrm { N i } _ { 2 6 } \\mathrm { F e } _ { 1 5 ^ { - } }$ $\\mathrm { C o _ { 1 4 } C u _ { 2 7 } / C }$ is much lower than that of commercial $\\mathrm { P t } / \\mathrm { C }$ catalysts, indicating higher interfacial charge transfer rate and faster HER kinetics. "]}, {"key": "TOF Value", "value": "Higher than Pt/C under various potentials", "source": ["The TOF value is used to characterize the activity of each site in the catalyst37. It is found that the TOF value of the $\\mathrm { P t _ { 1 8 } N i _ { 2 6 } F e _ { 1 5 } C o _ { 1 4 } C u _ { 2 7 } / C }$ catalyst is higher than $\\mathrm { P t } / \\mathrm { C }$ catalyst under various potentials (Supplementary Fig. 7), which shows the faster HER kinetics of $\\mathrm { P t _ { 1 8 } N i _ { 2 6 } F e _ { 1 5 } C o _ { 1 4 } C u _ { 2 7 } / C }$ catalyst. "]}]}, "experimental_conditions": {"test_setup": {"source": ["The working electrode was a glassy carbon electrode (GCE, diameter: $3 \\mathrm { m m }$ , area: $0 . 0 7 0 6 \\bar { 5 } \\mathrm { c m } ^ { 2 } ,$ ). ", "\nHydrogen evolution reaction (HER) measurements. The HER performance of the catalysts was evaluated by linear sweep voltammetry (LSV) with a scan rate of $5 \\mathrm { m V s ^ { - 1 } }$ in $\\Nu _ { 2 }$ -saturated $1 \\mathrm { M } \\mathrm { K O H }$ solution, and all polarization curves were $9 5 \\%$ iR-corrected. "], "scan_rate": "5 mV s^-1", "substrate": "Glassy Carbon Electrode (GCE)", "ir_compensation": "95%"}, "electrolyte": {"source": ["Figure 2a shows the CV curves of $\\mathrm { P t _ { 1 8 } N i _ { 2 6 } F e _ { 1 5 } C o _ { 1 4 } C u _ { 2 7 } / C }$ and commercial $\\mathrm { P t } / \\mathrm { C }$ catalysts in $\\Nu _ { 2 }$ -saturated $1 \\mathrm { M } \\ \\mathrm { K O H }$ at a scan rate of $2 0 \\mathrm { m V } s ^ { - 1 }$ . ", "All the potentials reported in this work were converted to the reversible hydrogen electrode (RHE). Cyclic voltammograms (CVs) were performed in $\\Nu _ { 2 }$ -saturated $1 \\mathrm { M } \\mathrm { K O H }$ solution from 0 to $1 . 2 \\dot { \\mathrm { V } }$ vs. ", "\nHydrogen evolution reaction (HER) measurements. The HER performance of the catalysts was evaluated by linear sweep voltammetry (LSV) with a scan rate of $5 \\mathrm { m V s ^ { - 1 } }$ in $\\Nu _ { 2 }$ -saturated $1 \\mathrm { M } \\mathrm { K O H }$ solution, and all polarization curves were $9 5 \\%$ iR-corrected. "], "ph_value": null, "concentration_molar": "1.0 M", "electrolyte_composition": "KOH"}, "synthesis_method": {"method": "Simple low-temperature oil phase strategy / one-pot oil phase synthesis", "source": ["Here, the uniform and ultrasmall $( \\sim 3 . 4 \\mathsf { n m } )$ high-entropy alloys (HEAs) $\\mathsf { P t } _ { 1 8 } \\mathsf { N i } _ { 2 6 } \\mathsf { F e } _ { 1 5 } \\mathsf { C o } _ { 1 4 } \\mathsf { C u } _ { 2 7 }$ nanoparticles are synthesized by a simple low-temperature oil phase strategy at atmospheric pressure. ", "\n# Results\n\nSynthesis and characterizations of PtNiFeCoCu HEA NPs. PtNiFeCoCu HEA NPs were prepared through a simple one-pot oil phase synthesis method at $2 2 0 ^ { \\circ } \\mathrm { C }$ for $\\bar { 2 } \\bar { \\mathrm { h } }$ . ", "\nPreparation of HEA $\\mathsf { P t } _ { 1 8 } \\mathsf { N i } _ { 2 6 } \\mathsf { F e } _ { 1 5 } \\mathsf { C o } _ { 1 4 } \\mathsf { C u } _ { 2 7 }$ NPs. CTAC $\\mathrm { \\nabla } 5 0 \\mathrm { m g } )$ was added into oleylamine $( 5 \\mathrm { m L } )$ in a $1 5 \\mathrm { m L }$ vial. ", "The vial was heated to $2 2 0 ^ { \\circ } \\mathrm { C }$ at $5 ^ { \\circ } { \\mathrm { C } } { \\mathrm { m i n } } ^ { - 1 }$ and then kept $^ { 2 \\mathrm { h } }$ under magnetic stirring at $4 0 0 \\mathrm { r p m }$ . "], "key_parameters": "220 °C, 2 h"}, "other_environmental_params": [{"key": "Reference Electrode", "value": "Saturated Calomel Electrode (SCE) converted to RHE", "source": ["The graphite rod electrode as the counter electrode and a saturated calomel electrode (SCE) as the reference electrode. "]}, {"key": "Counter Electrode", "value": "Graphite rod", "source": ["The graphite rod electrode as the counter electrode and a saturated calomel electrode (SCE) as the reference electrode. "]}, {"key": "Catalyst Loading", "value": "10 μL of 1 mg mL^-1 ink on GCE", "source": ["The 1 mg PtNiFeCoCu/C catalysts were dispersed in a mixture of $4 9 5 \\mu \\mathrm { L }$ ultrapure water, $4 9 5 \\mu \\mathrm { L }$ isopropanol, and $1 0 \\mu \\mathrm { L }$ Nafion solution, after sonication for $^ { 1 \\mathrm { h } }$ , PtNiFe $\\scriptstyle \\mathrm { { \\hat { z o } C u } } / \\mathrm { C }$ catalyst with the concentration of $1 \\mathrm { m g } \\mathrm { m L } ^ { - 1 }$ was obtained.", "Ten microliters of the catalyst were dropped onto the GCE surface for further electrochemical tests. "]}, {"key": "Activation", "value": "CV activation performed", "source": ["After activation, the linear sweep voltammetry (LSV) curve of the $\\mathrm { P t _ { 1 8 } N i _ { 2 6 } F e _ { 1 5 } C o _ { 1 4 } C u _ { 2 7 } / C }$ catalyst displays a low overpotential of $1 1 \\mathrm { m V }$ at the current density of $1 \\bar { 0 } \\mathrm { m } \\mathrm { \\dot { A } } \\mathrm { c m } ^ { - 2 }$ (normalized to the electrode area), which is far superior to commercial $\\mathrm { P t } / \\mathrm { C }$ catalyst $( 8 4 \\mathrm { m V } )$ (Fig. 2b). As shown in Fig. 2b, d, the area activity (normalized to the geometric area) of NPsHEAs $\\mathrm { P t _ { 1 8 } N i _ { 2 6 } F e _ { 1 5 } C o _ { 1 4 } C u _ { 2 7 } / C }$ catalyst reaches $8 3 . 7 8 \\mathrm { m A c m } ^ { - 2 }$ at $- 0 . 0 7 \\mathrm { V }$ vs. "]}, {"key": "Purification", "value": "Acetic acid treatment to remove surfactants", "source": ["\nElectrocatalytic performance tests toward HER. In order to study the electrocatalytic performance of $\\mathrm { P t N i F e C o C u / C } ,$ we further treated with acetic acid to remove residual surfactants. ", "The PtNiFeCoCu/C catalysts were further cleaned (remove organic species) with $_ { 0 . 5 \\mathrm { M } }$ acetic acid (ethanol solution) under $\\Nu _ { 2 }$ atmosphere. "]}]}}, {"alloy_id": "PtNiFeCoCu26", "performance": {"stability": {"source": ["RHE, Supplementary Fig. 17a–c), Tafel slope $( 3 0 \\mathrm { m V } \\mathrm { d e c ^ { - 1 } }$ , Supplementary Fig. 18a), electrochemical double-layer capacitance $\\mathrm { ( 7 . 0 1 ~ m F } .$ , Supplementary Fig. 19a, d), electrochemical impedance (Supplementary Fig. 20a), TOF value (Supplementary Fig. 21a, c) and stability (Supplementary Figs. ", "From Supplementary Figs. 27, 28, the order of catalysts stability is as follows: $\\mathrm { P t _ { 1 8 } N i _ { 2 6 } F e _ { 1 5 } C o _ { 1 4 } C u _ { 2 7 } / C \\approx P t N i F e C o C u _ { 2 6 } / }$ $\\mathrm { C > P t _ { 2 1 } N i _ { 2 7 } F e _ { 1 9 } C o _ { 1 7 } C u _ { 1 6 } / C > P t _ { 1 5 } N i _ { 2 4 } F e _ { 1 3 } C o _ { 1 3 } C u _ { 3 5 } / C }$ . "], "cycle_count": null, "test_method": "Chronopotentiometry / CV Cycling", "duration_hours": null, "degradation_details": "Stability similar to Pt18Ni26Fe15Co14Cu27/C", "performance_retention": null}, "tafel_slope": {"unit": "mV dec^-1", "value": "30", "source": ["RHE, Supplementary Fig. 17a–c), Tafel slope $( 3 0 \\mathrm { m V } \\mathrm { d e c ^ { - 1 } }$ , Supplementary Fig. 18a), electrochemical double-layer capacitance $\\mathrm { ( 7 . 0 1 ~ m F } .$ , Supplementary Fig. 19a, d), electrochemical impedance (Supplementary Fig. 20a), TOF value (Supplementary Fig. 21a, c) and stability (Supplementary Figs. "]}, "overpotential": [{"unit": "mV", "value": "11", "source": ["16–24 and Supplementary Table 5) has no significant change compared with $\\mathrm { P t _ { 1 8 } N i _ { 2 6 } F e _ { 1 5 } C o _ { 1 4 } C u _ { 2 7 } / C }$ (PtNi$\\mathrm { F e C o C u } _ { 2 7 } / \\mathrm { C } )$ . After activation (Supplementary Fig. 16), the PtNiFe $\\mathrm { C o C u } _ { 2 6 } / \\mathrm { C }$ catalyst has close overpotential ( $\\mathrm { i } 1 \\mathrm { m V }$ , Supplementary Fig. 17a), area activity and mass activity $( 8 2 . 6 6 \\mathrm { m A }$ $\\overline { { \\mathbf { c } } } \\mathbf { m } ^ { - 2 }$ and 10.81 A $\\mathrm { m g ^ { - 1 } p _ { t } }$ at $- 0 . 0 7 \\mathrm { V }$ vs. "], "current_density": "10 mA cm^-2"}], "supplementary_performance": [{"key": "Mass Activity at -0.07 V vs. RHE", "value": "10.81 A mg^-1 Pt", "source": ["16–24 and Supplementary Table 5) has no significant change compared with $\\mathrm { P t _ { 1 8 } N i _ { 2 6 } F e _ { 1 5 } C o _ { 1 4 } C u _ { 2 7 } / C }$ (PtNi$\\mathrm { F e C o C u } _ { 2 7 } / \\mathrm { C } )$ . After activation (Supplementary Fig. 16), the PtNiFe $\\mathrm { C o C u } _ { 2 6 } / \\mathrm { C }$ catalyst has close overpotential ( $\\mathrm { i } 1 \\mathrm { m V }$ , Supplementary Fig. 17a), area activity and mass activity $( 8 2 . 6 6 \\mathrm { m A }$ $\\overline { { \\mathbf { c } } } \\mathbf { m } ^ { - 2 }$ and 10.81 A $\\mathrm { m g ^ { - 1 } p _ { t } }$ at $- 0 . 0 7 \\mathrm { V }$ vs. ", "\nand 10.81 A $\\mathrm { { m g ^ { - 1 } s } }$ at $- 0 . 0 7 \\mathrm { V }$ vs. $\\mathrm { R H E } ) > \\mathrm { P t } _ { 2 1 } \\mathrm { N i } _ { 2 7 } \\mathrm { F e } _ { 1 9 } \\mathrm { C o } _ { 1 7 } \\mathrm { C u } _ { 1 6 } /$ "]}, {"key": "Area Activity at -0.07 V vs. RHE", "value": "82.66 mA cm^-2", "source": ["16–24 and Supplementary Table 5) has no significant change compared with $\\mathrm { P t _ { 1 8 } N i _ { 2 6 } F e _ { 1 5 } C o _ { 1 4 } C u _ { 2 7 } / C }$ (PtNi$\\mathrm { F e C o C u } _ { 2 7 } / \\mathrm { C } )$ . After activation (Supplementary Fig. 16), the PtNiFe $\\mathrm { C o C u } _ { 2 6 } / \\mathrm { C }$ catalyst has close overpotential ( $\\mathrm { i } 1 \\mathrm { m V }$ , Supplementary Fig. 17a), area activity and mass activity $( 8 2 . 6 6 \\mathrm { m A }$ $\\overline { { \\mathbf { c } } } \\mathbf { m } ^ { - 2 }$ and 10.81 A $\\mathrm { m g ^ { - 1 } p _ { t } }$ at $- 0 . 0 7 \\mathrm { V }$ vs. ", "\n$\\mathrm { { m g ^ { - 1 } } _ { \\mathrm { { p t } } } }$ at $- 0 . 0 7 \\mathrm { V }$ vs. $\\mathrm { R H E } ) \\approx \\mathrm { P t N i F e C o C u } _ { 2 6 } / \\mathrm { C }$ $( 8 2 . 6 6 \\mathrm { m A } \\mathrm { c m } ^ { - 2 }$ "]}, {"key": "Electrochemical Double-Layer Capacitance", "value": "7.01 mF", "source": ["RHE, Supplementary Fig. 17a–c), Tafel slope $( 3 0 \\mathrm { m V } \\mathrm { d e c ^ { - 1 } }$ , Supplementary Fig. 18a), electrochemical double-layer capacitance $\\mathrm { ( 7 . 0 1 ~ m F } .$ , Supplementary Fig. 19a, d), electrochemical impedance (Supplementary Fig. 20a), TOF value (Supplementary Fig. 21a, c) and stability (Supplementary Figs. "]}, {"key": "TOF Value", "value": "Similar to Pt18Ni26Fe15Co14Cu27/C", "source": ["RHE, Supplementary Fig. 17a–c), Tafel slope $( 3 0 \\mathrm { m V } \\mathrm { d e c ^ { - 1 } }$ , Supplementary Fig. 18a), electrochemical double-layer capacitance $\\mathrm { ( 7 . 0 1 ~ m F } .$ , Supplementary Fig. 19a, d), electrochemical impedance (Supplementary Fig. 20a), TOF value (Supplementary Fig. 21a, c) and stability (Supplementary Figs. "]}, {"key": "HER Performance Comparison", "value": "No significant change compared with Pt18Ni26Fe15Co14Cu27/C", "source": ["From Supplementary Fig. 14, the morphology and size of the $\\mathrm { P t N i F e C o C u } _ { 2 6 }$ , $\\mathrm { P t } _ { 2 1 } \\mathrm { N i } _ { 2 7 } \\mathrm { F e } _ { 1 9 } \\mathrm { C o } _ { 1 7 } \\mathrm { C u } _ { 1 6 }$ and $\\mathrm { P t } _ { 1 5 } \\mathrm { N i } _ { 2 4 } \\mathrm { F e } _ { 1 3 } \\mathrm { C o } _ { 1 3 } \\mathrm { C u } _ { 3 5 }$ are similar to $\\mathrm { P t _ { 1 8 } N i _ { 2 6 } F e _ { 1 5 } C o _ { 1 4 } C u _ { 2 7 } }$ NPs. The PXRD pattern (Supplementary Fig. 15) suggests the fcc structure of the $\\mathrm { P t N i F e C o C u } _ { 2 6 } ,$ $\\mathrm { P t } _ { 2 1 } \\mathrm { N i } _ { 2 7 } \\mathrm { F e } _ { 1 9 } \\mathrm { C o } _ { 1 7 } \\mathrm { C u } _ { 1 6 }$ and $\\mathrm { P t _ { 1 5 } N i _ { 2 4 } F e _ { 1 3 } C o _ { 1 3 } C u _ { 3 5 } }$ NPs. The HER performance of PtNiFe$\\mathrm { C o C u } _ { 2 6 } / \\mathrm { C }$ catalyst with slight stoichiometry variations (Supplementary Figs. ", "16–24 and Supplementary Table 5) has no significant change compared with $\\mathrm { P t _ { 1 8 } N i _ { 2 6 } F e _ { 1 5 } C o _ { 1 4 } C u _ { 2 7 } / C }$ (PtNi$\\mathrm { F e C o C u } _ { 2 7 } / \\mathrm { C } )$ . After activation (Supplementary Fig. 16), the PtNiFe $\\mathrm { C o C u } _ { 2 6 } / \\mathrm { C }$ catalyst has close overpotential ( $\\mathrm { i } 1 \\mathrm { m V }$ , Supplementary Fig. 17a), area activity and mass activity $( 8 2 . 6 6 \\mathrm { m A }$ $\\overline { { \\mathbf { c } } } \\mathbf { m } ^ { - 2 }$ and 10.81 A $\\mathrm { m g ^ { - 1 } p _ { t } }$ at $- 0 . 0 7 \\mathrm { V }$ vs. ", "22–24) compared with $\\mathrm { P t N i F e C o C u } _ { 2 7 } / \\dot { \\mathrm { C } }$ catalyst. "]}]}, "experimental_conditions": {"test_setup": {"source": ["The working electrode was a glassy carbon electrode (GCE, diameter: $3 \\mathrm { m m }$ , area: $0 . 0 7 0 6 \\bar { 5 } \\mathrm { c m } ^ { 2 } ,$ ). ", "\nHydrogen evolution reaction (HER) measurements. The HER performance of the catalysts was evaluated by linear sweep voltammetry (LSV) with a scan rate of $5 \\mathrm { m V s ^ { - 1 } }$ in $\\Nu _ { 2 }$ -saturated $1 \\mathrm { M } \\mathrm { K O H }$ solution, and all polarization curves were $9 5 \\%$ iR-corrected. "], "scan_rate": "5 mV s^-1", "substrate": "Glassy Carbon Electrode (GCE)", "ir_compensation": "95%"}, "electrolyte": {"source": ["Figure 2a shows the CV curves of $\\mathrm { P t _ { 1 8 } N i _ { 2 6 } F e _ { 1 5 } C o _ { 1 4 } C u _ { 2 7 } / C }$ and commercial $\\mathrm { P t } / \\mathrm { C }$ catalysts in $\\Nu _ { 2 }$ -saturated $1 \\mathrm { M } \\ \\mathrm { K O H }$ at a scan rate of $2 0 \\mathrm { m V } s ^ { - 1 }$ . ", "All the potentials reported in this work were converted to the reversible hydrogen electrode (RHE). Cyclic voltammograms (CVs) were performed in $\\Nu _ { 2 }$ -saturated $1 \\mathrm { M } \\mathrm { K O H }$ solution from 0 to $1 . 2 \\dot { \\mathrm { V } }$ vs. ", "\nHydrogen evolution reaction (HER) measurements. The HER performance of the catalysts was evaluated by linear sweep voltammetry (LSV) with a scan rate of $5 \\mathrm { m V s ^ { - 1 } }$ in $\\Nu _ { 2 }$ -saturated $1 \\mathrm { M } \\mathrm { K O H }$ solution, and all polarization curves were $9 5 \\%$ iR-corrected. "], "ph_value": null, "concentration_molar": "1.0 M", "electrolyte_composition": "KOH"}, "synthesis_method": {"method": "Simple oil phase synthesis method (similar to Pt18Ni26Fe15Co14Cu27)", "source": ["Specifically, this synthesis method is used to prepare PtNiFeCoCu NPs with other Cu content $( \\mathrm { P t N i F e C o C u } _ { 2 6 }$ with slight stoichiometry variations, $\\mathrm { P t _ { 2 1 } N i _ { 2 7 } F e _ { 1 9 } C o _ { 1 7 } C u _ { 1 6 } }$ and $\\mathrm { P t _ { 1 5 } N i _ { 2 4 } F e _ { 1 3 } C o _ { 1 3 } C u _ { 3 5 } ) }$ by changing the amount of Cu precursor. ", "Finally, the black colloidal products were kept in cyclohexane for further use.\n\nPreparation of alloy PtNiFeCoCu with different element ratios NPs. CTAC $\\mathrm { ( 5 0 ~ m g ) }$ was added into oleylamine (5 mL) in a $1 5 \\mathrm { m L }$ vial. ", "The vial was heated to $2 2 0 ~ ^ { \\mathrm { o C } }$ at $5 ~ { } ^ { \\mathrm { o } } \\mathrm { C } ~ \\mathrm { m i n } ^ { - 1 }$ and then kept $^ { 2 \\mathrm { h } }$ under magnetic stirring at $4 0 0 \\mathrm { r p m }$ . ", "Finally, the black colloidal products were kept in cyclohexane for further use. The synthesis of NPs with other element ratios only changes the amount of $\\mathrm { c u }$ $( \\mathsf { a c a c } ) _ { 2 }$ precursor $\\mathrm { 4 . 0 \\ m g }$ and $8 . 5 \\mathrm { m g }$ )."], "key_parameters": "220 °C, 2 h (Cu precursor amount varied)"}, "other_environmental_params": [{"key": "Reference Electrode", "value": "Saturated Calomel Electrode (SCE) converted to RHE", "source": ["The graphite rod electrode as the counter electrode and a saturated calomel electrode (SCE) as the reference electrode. "]}, {"key": "Counter Electrode", "value": "Graphite rod", "source": ["The graphite rod electrode as the counter electrode and a saturated calomel electrode (SCE) as the reference electrode. "]}, {"key": "Catalyst Loading", "value": "Similar to Pt18Ni26Fe15Co14Cu27", "source": ["The 1 mg PtNiFeCoCu/C catalysts were dispersed in a mixture of $4 9 5 \\mu \\mathrm { L }$ ultrapure water, $4 9 5 \\mu \\mathrm { L }$ isopropanol, and $1 0 \\mu \\mathrm { L }$ Nafion solution, after sonication for $^ { 1 \\mathrm { h } }$ , PtNiFe $\\scriptstyle \\mathrm { { \\hat { z o } C u } } / \\mathrm { C }$ catalyst with the concentration of $1 \\mathrm { m g } \\mathrm { m L } ^ { - 1 }$ was obtained.", "Ten microliters of the catalyst were dropped onto the GCE surface for further electrochemical tests. "]}, {"key": "Activation", "value": "CV activation performed", "source": ["16–24 and Supplementary Table 5) has no significant change compared with $\\mathrm { P t _ { 1 8 } N i _ { 2 6 } F e _ { 1 5 } C o _ { 1 4 } C u _ { 2 7 } / C }$ (PtNi$\\mathrm { F e C o C u } _ { 2 7 } / \\mathrm { C } )$ . After activation (Supplementary Fig. 16), the PtNiFe $\\mathrm { C o C u } _ { 2 6 } / \\mathrm { C }$ catalyst has close overpotential ( $\\mathrm { i } 1 \\mathrm { m V }$ , Supplementary Fig. 17a), area activity and mass activity $( 8 2 . 6 6 \\mathrm { m A }$ $\\overline { { \\mathbf { c } } } \\mathbf { m } ^ { - 2 }$ and 10.81 A $\\mathrm { m g ^ { - 1 } p _ { t } }$ at $- 0 . 0 7 \\mathrm { V }$ vs. "]}, {"key": "Purification", "value": "Acetic acid treatment to remove surfactants", "source": ["\nElectrocatalytic performance tests toward HER. In order to study the electrocatalytic performance of $\\mathrm { P t N i F e C o C u / C } ,$ we further treated with acetic acid to remove residual surfactants. ", "The PtNiFeCoCu/C catalysts were further cleaned (remove organic species) with $_ { 0 . 5 \\mathrm { M } }$ acetic acid (ethanol solution) under $\\Nu _ { 2 }$ atmosphere. "]}]}}, {"alloy_id": "Pt21Ni27Fe19Co17Cu16", "performance": {"stability": {"source": [], "cycle_count": null, "test_method": "Unknown", "duration_hours": null, "degradation_details": null, "performance_retention": null}, "tafel_slope": null, "overpotential": [], "supplementary_performance": [{"key": "Mass Activity at -0.07 V vs. RHE", "value": "9.65 A mg^-1 Pt", "source": ["\nC $7 4 . 2 1 \\mathrm { m A } \\mathrm { c m } ^ { - 2 }$ and $9 . 6 5 \\mathrm { A } \\mathrm { m g } ^ { - 1 } \\mathrm { _ { P t } ^ { } }$ at $- 0 . 0 7 \\mathrm { V }$ vs. $\\mathrm { R H E } ) >$ "]}, {"key": "Area Activity at -0.07 V vs. RHE", "value": "74.21 mA cm^-2", "source": ["\nC $7 4 . 2 1 \\mathrm { m A } \\mathrm { c m } ^ { - 2 }$ and $9 . 6 5 \\mathrm { A } \\mathrm { m g } ^ { - 1 } \\mathrm { _ { P t } ^ { } }$ at $- 0 . 0 7 \\mathrm { V }$ vs. $\\mathrm { R H E } ) >$ "]}, {"key": "HER Performance Comparison", "value": "Slightly lower than Pt18Ni26Fe15Co14Cu27/C", "source": ["16–24 and Supplementary Table 5) is slightly lower than the $\\mathrm { P t _ { 1 8 } N i _ { 2 6 } F e _ { 1 5 } C o _ { 1 4 } C u _ { 2 7 } / C }$ catalyst. ", "\nand 10.81 A $\\mathrm { { m g ^ { - 1 } s } }$ at $- 0 . 0 7 \\mathrm { V }$ vs. $\\mathrm { R H E } ) > \\mathrm { P t } _ { 2 1 } \\mathrm { N i } _ { 2 7 } \\mathrm { F e } _ { 1 9 } \\mathrm { C o } _ { 1 7 } \\mathrm { C u } _ { 1 6 } /$ "]}, {"key": "Stability Order", "value": "Lower than Pt18Ni26Fe15Co14Cu27/C and PtNiFeCoCu26/C", "source": ["From Supplementary Figs. 27, 28, the order of catalysts stability is as follows: $\\mathrm { P t _ { 1 8 } N i _ { 2 6 } F e _ { 1 5 } C o _ { 1 4 } C u _ { 2 7 } / C \\approx P t N i F e C o C u _ { 2 6 } / }$ $\\mathrm { C > P t _ { 2 1 } N i _ { 2 7 } F e _ { 1 9 } C o _ { 1 7 } C u _ { 1 6 } / C > P t _ { 1 5 } N i _ { 2 4 } F e _ { 1 3 } C o _ { 1 3 } C u _ { 3 5 } / C }$ . "]}]}, "experimental_conditions": {"test_setup": {"source": ["The working electrode was a glassy carbon electrode (GCE, diameter: $3 \\mathrm { m m }$ , area: $0 . 0 7 0 6 \\bar { 5 } \\mathrm { c m } ^ { 2 } ,$ ). ", "\nHydrogen evolution reaction (HER) measurements. The HER performance of the catalysts was evaluated by linear sweep voltammetry (LSV) with a scan rate of $5 \\mathrm { m V s ^ { - 1 } }$ in $\\Nu _ { 2 }$ -saturated $1 \\mathrm { M } \\mathrm { K O H }$ solution, and all polarization curves were $9 5 \\%$ iR-corrected. "], "scan_rate": "5 mV s^-1", "substrate": "Glassy Carbon Electrode (GCE)", "ir_compensation": "95%"}, "electrolyte": {"source": ["Figure 2a shows the CV curves of $\\mathrm { P t _ { 1 8 } N i _ { 2 6 } F e _ { 1 5 } C o _ { 1 4 } C u _ { 2 7 } / C }$ and commercial $\\mathrm { P t } / \\mathrm { C }$ catalysts in $\\Nu _ { 2 }$ -saturated $1 \\mathrm { M } \\ \\mathrm { K O H }$ at a scan rate of $2 0 \\mathrm { m V } s ^ { - 1 }$ . ", "All the potentials reported in this work were converted to the reversible hydrogen electrode (RHE). Cyclic voltammograms (CVs) were performed in $\\Nu _ { 2 }$ -saturated $1 \\mathrm { M } \\mathrm { K O H }$ solution from 0 to $1 . 2 \\dot { \\mathrm { V } }$ vs. ", "\nHydrogen evolution reaction (HER) measurements. The HER performance of the catalysts was evaluated by linear sweep voltammetry (LSV) with a scan rate of $5 \\mathrm { m V s ^ { - 1 } }$ in $\\Nu _ { 2 }$ -saturated $1 \\mathrm { M } \\mathrm { K O H }$ solution, and all polarization curves were $9 5 \\%$ iR-corrected. "], "ph_value": null, "concentration_molar": "1.0 M", "electrolyte_composition": "KOH"}, "synthesis_method": {"method": "Simple oil phase synthesis method (similar to Pt18Ni26Fe15Co14Cu27)", "source": ["Specifically, this synthesis method is used to prepare PtNiFeCoCu NPs with other Cu content $( \\mathrm { P t N i F e C o C u } _ { 2 6 }$ with slight stoichiometry variations, $\\mathrm { P t _ { 2 1 } N i _ { 2 7 } F e _ { 1 9 } C o _ { 1 7 } C u _ { 1 6 } }$ and $\\mathrm { P t _ { 1 5 } N i _ { 2 4 } F e _ { 1 3 } C o _ { 1 3 } C u _ { 3 5 } ) }$ by changing the amount of Cu precursor. ", "Finally, the black colloidal products were kept in cyclohexane for further use.\n\nPreparation of alloy PtNiFeCoCu with different element ratios NPs. CTAC $\\mathrm { ( 5 0 ~ m g ) }$ was added into oleylamine (5 mL) in a $1 5 \\mathrm { m L }$ vial. ", "The vial was heated to $2 2 0 ~ ^ { \\mathrm { o C } }$ at $5 ~ { } ^ { \\mathrm { o } } \\mathrm { C } ~ \\mathrm { m i n } ^ { - 1 }$ and then kept $^ { 2 \\mathrm { h } }$ under magnetic stirring at $4 0 0 \\mathrm { r p m }$ . ", "Finally, the black colloidal products were kept in cyclohexane for further use. The synthesis of NPs with other element ratios only changes the amount of $\\mathrm { c u }$ $( \\mathsf { a c a c } ) _ { 2 }$ precursor $\\mathrm { 4 . 0 \\ m g }$ and $8 . 5 \\mathrm { m g }$ )."], "key_parameters": "220 °C, 2 h (Cu precursor amount varied to 4.0 mg)"}, "other_environmental_params": [{"key": "Reference Electrode", "value": "Saturated Calomel Electrode (SCE) converted to RHE", "source": ["The graphite rod electrode as the counter electrode and a saturated calomel electrode (SCE) as the reference electrode. "]}, {"key": "Counter Electrode", "value": "Graphite rod", "source": ["The graphite rod electrode as the counter electrode and a saturated calomel electrode (SCE) as the reference electrode. "]}, {"key": "Catalyst Loading", "value": "Similar to Pt18Ni26Fe15Co14Cu27", "source": ["The 1 mg PtNiFeCoCu/C catalysts were dispersed in a mixture of $4 9 5 \\mu \\mathrm { L }$ ultrapure water, $4 9 5 \\mu \\mathrm { L }$ isopropanol, and $1 0 \\mu \\mathrm { L }$ Nafion solution, after sonication for $^ { 1 \\mathrm { h } }$ , PtNiFe $\\scriptstyle \\mathrm { { \\hat { z o } C u } } / \\mathrm { C }$ catalyst with the concentration of $1 \\mathrm { m g } \\mathrm { m L } ^ { - 1 }$ was obtained.", "Ten microliters of the catalyst were dropped onto the GCE surface for further electrochemical tests. "]}, {"key": "Purification", "value": "Acetic acid treatment to remove surfactants", "source": ["\nElectrocatalytic performance tests toward HER. In order to study the electrocatalytic performance of $\\mathrm { P t N i F e C o C u / C } ,$ we further treated with acetic acid to remove residual surfactants. ", "The PtNiFeCoCu/C catalysts were further cleaned |  | 4
108 | c1b07be649527a90ef55f874620f0f1f | {"extraction_results": [{"alloy_id": "FeCoNiMoZn", "performance": {"stability": {"source": ["The dealloying treatment results in diferent degrees of enhancement in the performances of the $\\mathrm { H E R } ,$ which proves that the cellular and ice-crystalline structures formed by the dealloying treatment provide more active sites for the HER reaction.The stability of the HEA-DE2O electrode was assessed by LSV curves before and after $1 0 0 0 \\mathrm { C V }$ cycles. "], "cycle_count": "1000", "test_method": "CV Cycling", "duration_hours": null, "degradation_details": "LSV curve shifted to the right after 1000 CV cycles", "performance_retention": null}, "tafel_slope": {"unit": "mV dec^-1", "value": "78.57", "source": ["The overpotential decreases from $3 9 8 ~ \\mathrm { m V }$ for HEA to $1 7 1 ~ \\mathrm { m V }$ for HEA-DE20 at a current density of $1 0 0 \\mathrm { \\ m A \\ c m } ^ { - 2 }$ .Meanwhile, Figure 7c shows that the HEA-DE20 sample has a minimum Tafel slope of $7 8 . 5 7 \\mathrm { m V } \\mathrm { d e c } ^ { - 1 }$ .In Figure 7d, the ECSA value of the HEA-DEx samples is increased from $8 . 3 8 \\mathrm { m F } \\mathrm { c m } ^ { - 2 }$ for HEA to $3 3 . 4 2 ~ \\mathrm { m F } ~ \\mathrm { c m } ^ { - 2 }$ for the HEA-DE20. "]}, "overpotential": [{"unit": "mV", "value": "171", "source": ["The OER and HER overpotentials of the porous electrode are 240 and 1 7 1 ~ \\mathrm { m V _ { \\cdot } } , respectively, at a current density of 1 0 0 \\mathrm { m A \\ c m ^ { - 2 } } , and their Tafel slopes are 36.54 and 7 8 . ", "The OER and HER overpotentials of the HEA-ED20 electrode are 240 and $1 7 1 \\mathrm { m V } _ { ; }$ ,respectively,at a current density of $1 0 0 \\mathrm { m A c m } ^ { - 2 }$ Both OER and HER demonstrate excellent electrocatalytic stability."], "current_density": "100 mA cm^-2"}], "supplementary_performance": [{"key": "Charge-transfer resistance (R_ct)", "value": "18.39 Ω (HER)", "source": ["Combined with the Nyquist plots (Figure 7e) and the results of the circuit fiting (Table 2),it is found that the HEA-DE20 sample has the smallest $R _ { \\mathrm { c t } }$ value of $0 . 2 6 \\Omega$ ，significantly lower than that of the HEA $\\left( 1 8 . 3 9 \\Omega \\right)$ , suggesting that the dealloying treatment results in good HERkinetics for the electrode.Compared with the HER catalytic electrodes reported in the references61-68 (Figure 7f), the HER performance of the HEA-DE20 electrode is excellent. "]}, {"key": "Electrochemically active surface area (ECSA)", "value": "8.38 mF cm^-2 (HER)", "source": ["The overpotential decreases from $3 9 8 ~ \\mathrm { m V }$ for HEA to $1 7 1 ~ \\mathrm { m V }$ for HEA-DE20 at a current density of $1 0 0 \\mathrm { \\ m A \\ c m } ^ { - 2 }$ .Meanwhile, Figure 7c shows that the HEA-DE20 sample has a minimum Tafel slope of $7 8 . 5 7 \\mathrm { m V } \\mathrm { d e c } ^ { - 1 }$ .In Figure 7d, the ECSA value of the HEA-DEx samples is increased from $8 . 3 8 \\mathrm { m F } \\mathrm { c m } ^ { - 2 }$ for HEA to $3 3 . 4 2 ~ \\mathrm { m F } ~ \\mathrm { c m } ^ { - 2 }$ for the HEA-DE20. "]}]}, "experimental_conditions": {"test_setup": {"source": ["\nElectrocatalytic Performance Measurement.In a standard three-electrode system,a Chenhua CHI76OE electrochemical workstation was employed to evaluate the OER/HER electrocatalytic performances of the electrodes.The tests were carried out in $1 . 0 \\ \\mathrm { M }$ KOH solution at room temperature, the carbon rod was used as a counter electrode, the samples ina replaceable electrode clip with an exposed area of $1 ~ { \\mathrm { c m } } ^ { 2 }$ were used as working electrodes, and $\\mathrm { H g / H g O }$ was used as a reference electrode.The test potential was calibrated as reversible hydrogen electrode potential (RHE)with the formula $E _ { \\mathrm { R H E } } =$ $E _ { \\mathrm { { H g / H g O } } } + 0 . 0 9 8 \\mathrm { { \\stackrel { \\sim } { V } } + 0 . 0 5 9 1 \\mathrm { { p } \\bar { H } . ^ { 1 9 } } }$ Cyclic voltammetric activation of the electrodes was performed for 40 cycles in the range of $0 . 2 \\mathrm { - } 0 . 8 \\mathrm { ~ V ~ }$ at a scan rate of $5 0 \\mathrm { m V } / \\mathrm { s }$ prior to the OER test and in the range of $- 1 . 6$ to $- 1 \\mathrm { \\Delta V }$ for the HER test.In the OER test, in order to avoid the effect of oxidation peaks in the linear scanning voltammetry curve (LSV), backscanning was performed with a scanning rate of $1 \\ \\mathrm { m V } / \\mathrm { s }$ .The calculation of the corresponding overpotentials $( \\eta )$ could be obtained by the formula $\\eta = E _ { \\mathrm { v s H g / H g O } }$ . "], "scan_rate": "1 mV/s (OER LSV backscanning), 50 mV/s (CV activation)", "substrate": null, "ir_compensation": null}, "electrolyte": {"source": ["\nElectrocatalytic Performance Measurement.In a standard three-electrode system,a Chenhua CHI76OE electrochemical workstation was employed to evaluate the OER/HER electrocatalytic performances of the electrodes.The tests were carried out in $1 . 0 \\ \\mathrm { M }$ KOH solution at room temperature, the carbon rod was used as a counter electrode, the samples ina replaceable electrode clip with an exposed area of $1 ~ { \\mathrm { c m } } ^ { 2 }$ were used as working electrodes, and $\\mathrm { H g / H g O }$ was used as a reference electrode.The test potential was calibrated as reversible hydrogen electrode potential (RHE)with the formula $E _ { \\mathrm { R H E } } =$ $E _ { \\mathrm { { H g / H g O } } } + 0 . 0 9 8 \\mathrm { { \\stackrel { \\sim } { V } } + 0 . 0 5 9 1 \\mathrm { { p } \\bar { H } . ^ { 1 9 } } }$ Cyclic voltammetric activation of the electrodes was performed for 40 cycles in the range of $0 . 2 \\mathrm { - } 0 . 8 \\mathrm { ~ V ~ }$ at a scan rate of $5 0 \\mathrm { m V } / \\mathrm { s }$ prior to the OER test and in the range of $- 1 . 6$ to $- 1 \\mathrm { \\Delta V }$ for the HER test.In the OER test, in order to avoid the effect of oxidation peaks in the linear scanning voltammetry curve (LSV), backscanning was performed with a scanning rate of $1 \\ \\mathrm { m V } / \\mathrm { s }$ .The calculation of the corresponding overpotentials $( \\eta )$ could be obtained by the formula $\\eta = E _ { \\mathrm { v s H g / H g O } }$ . "], "ph_value": "14.0", "concentration_molar": "1.0 M", "electrolyte_composition": "KOH"}, "synthesis_method": {"method": "Spark plasma sintering (SPS)", "source": ["The spark plasma sintering was carried out at $4 0 \\mathrm { G P a }$ and $8 0 0 ^ { \\circ } \\mathrm { C }$ for 10 min,and the temperature was measured accurately by an infrared thermometer.The sample was cooled with the furnace to obtain the FeCoNiMoZn high-entropy alloy denoted as HEA."], "key_parameters": "40 GPa, 800 °C, 10 min"}, "other_environmental_params": [{"key": "Dealloying solution", "value": "1 M HCl", "source": ["To further enhance the electrode performance, the alloy underwent a dealloying process in 1 M HCl solution, resulting in the formation of a multilayered porous structure.This porous structure significantly increased the electrochemically active surface area, thereby improving catalytic performance.Moreover, the incorporation of Mo adjusted the electronic structure of the catalytic electrode,thereby optimizing the hydrogen evolution reaction process of the FeCoNi-based system and enabling highly efficient overall water splitting.", "The sliced HEA was subjected to dealloying in a 1 MHCl solution at room temperature for S,10,15,20,and $2 5 ~ \\mathrm { { m i n } }$ .After dealloying, the samples were cleaned with $9 5 \\%$ alcohol, and the dealloyed samples were denoted as HEA-DEx( $( x = 5 ,$ 10,15,20,and 25).The schematic diagram of the preparation of the porous FeCoNiMoZn high-entropy alloy eletrocatalytic electrode is shown in Figure 1."]}, {"key": "Dealloying time", "value": "20 min", "source": ["After 2 0 ~ \\mathrm { m i n } of dealloying treatment， the porous FeCoNiMoZn electrode has excellent overall water spliting performance. "]}, {"key": "Working electrode area", "value": "1 cm^2", "source": ["\nElectrocatalytic Performance Measurement.In a standard three-electrode system,a Chenhua CHI76OE electrochemical workstation was employed to evaluate the OER/HER electrocatalytic performances of the electrodes.The tests were carried out in $1 . 0 \\ \\mathrm { M }$ KOH solution at room temperature, the carbon rod was used as a counter electrode, the samples ina replaceable electrode clip with an exposed area of $1 ~ { \\mathrm { c m } } ^ { 2 }$ were used as working electrodes, and $\\mathrm { H g / H g O }$ was used as a reference electrode.The test potential was calibrated as reversible hydrogen electrode potential (RHE)with the formula $E _ { \\mathrm { R H E } } =$ $E _ { \\mathrm { { H g / H g O } } } + 0 . 0 9 8 \\mathrm { { \\stackrel { \\sim } { V } } + 0 . 0 5 9 1 \\mathrm { { p } \\bar { H } . ^ { 1 9 } } }$ Cyclic voltammetric activation of the electrodes was performed for 40 cycles in the range of $0 . 2 \\mathrm { - } 0 . 8 \\mathrm { ~ V ~ }$ at a scan rate of $5 0 \\mathrm { m V } / \\mathrm { s }$ prior to the OER test and in the range of $- 1 . 6$ to $- 1 \\mathrm { \\Delta V }$ for the HER test.In the OER test, in order to avoid the effect of oxidation peaks in the linear scanning voltammetry curve (LSV), backscanning was performed with a scanning rate of $1 \\ \\mathrm { m V } / \\mathrm { s }$ .The calculation of the corresponding overpotentials $( \\eta )$ could be obtained by the formula $\\eta = E _ { \\mathrm { v s H g / H g O } }$ . "]}, {"key": "Reference electrode", "value": "Hg/HgO", "source": ["\nElectrocatalytic Performance Measurement.In a standard three-electrode system,a Chenhua CHI76OE electrochemical workstation was employed to evaluate the OER/HER electrocatalytic performances of the electrodes.The tests were carried out in $1 . 0 \\ \\mathrm { M }$ KOH solution at room temperature, the carbon rod was used as a counter electrode, the samples ina replaceable electrode clip with an exposed area of $1 ~ { \\mathrm { c m } } ^ { 2 }$ were used as working electrodes, and $\\mathrm { H g / H g O }$ was used as a reference electrode.The test potential was calibrated as reversible hydrogen electrode potential (RHE)with the formula $E _ { \\mathrm { R H E } } =$ $E _ { \\mathrm { { H g / H g O } } } + 0 . 0 9 8 \\mathrm { { \\stackrel { \\sim } { V } } + 0 . 0 5 9 1 \\mathrm { { p } \\bar { H } . ^ { 1 9 } } }$ Cyclic voltammetric activation of the electrodes was performed for 40 cycles in the range of $0 . 2 \\mathrm { - } 0 . 8 \\mathrm { ~ V ~ }$ at a scan rate of $5 0 \\mathrm { m V } / \\mathrm { s }$ prior to the OER test and in the range of $- 1 . 6$ to $- 1 \\mathrm { \\Delta V }$ for the HER test.In the OER test, in order to avoid the effect of oxidation peaks in the linear scanning voltammetry curve (LSV), backscanning was performed with a scanning rate of $1 \\ \\mathrm { m V } / \\mathrm { s }$ .The calculation of the corresponding overpotentials $( \\eta )$ could be obtained by the formula $\\eta = E _ { \\mathrm { v s H g / H g O } }$ . "]}, {"key": "Counter electrode", "value": "Carbon rod", "source": ["\nElectrocatalytic Performance Measurement.In a standard three-electrode system,a Chenhua CHI76OE electrochemical workstation was employed to evaluate the OER/HER electrocatalytic performances of the electrodes.The tests were carried out in $1 . 0 \\ \\mathrm { M }$ KOH solution at room temperature, the carbon rod was used as a counter electrode, the samples ina replaceable electrode clip with an exposed area of $1 ~ { \\mathrm { c m } } ^ { 2 }$ were used as working electrodes, and $\\mathrm { H g / H g O }$ was used as a reference electrode.The test potential was calibrated as reversible hydrogen electrode potential (RHE)with the formula $E _ { \\mathrm { R H E } } =$ $E _ { \\mathrm { { H g / H g O } } } + 0 . 0 9 8 \\mathrm { { \\stackrel { \\sim } { V } } + 0 . 0 5 9 1 \\mathrm { { p } \\bar { H } . ^ { 1 9 } } }$ Cyclic voltammetric activation of the electrodes was performed for 40 cycles in the range of $0 . 2 \\mathrm { - } 0 . 8 \\mathrm { ~ V ~ }$ at a scan rate of $5 0 \\mathrm { m V } / \\mathrm { s }$ prior to the OER test and in the range of $- 1 . 6$ to $- 1 \\mathrm { \\Delta V }$ for the HER test.In the OER test, in order to avoid the effect of oxidation peaks in the linear scanning voltammetry curve (LSV), backscanning was performed with a scanning rate of $1 \\ \\mathrm { m V } / \\mathrm { s }$ .The calculation of the corresponding overpotentials $( \\eta )$ could be obtained by the formula $\\eta = E _ { \\mathrm { v s H g / H g O } }$ . "]}]}}, {"alloy_id": "HEA-DEx (x=5,10,15,20,25)", "performance": {"stability": {"source": ["Cyclic voltammetry (Cv) curves were determined in the non-Faraday effciency region at scanning rates of 10, 20,40,60,80,and $1 0 0 \\mathrm { m V / s }$ .The OER was measured in the range of $1 . 0 { - } 1 . 1 \\mathrm { V }$ vs RHE,and the HER was measured in the range of $0 . 0 7 5 -$ $0 . 1 7 5 \\mathrm { V }$ vs RHE.Electrochemically surface active areas (ECSA) were calculated by the equation $\\mathrm { E C S A } = C _ { \\mathrm { d l } } / C _ { s } ,$ in which $C _ { \\mathrm { d l } }$ was the bilayer capacitance and the $C _ { s }$ was the specific capacitance of the flat electrode material, whereC=40μFc-2.20 Electrochemical impedance spectroscopy (EIS) was performed with an OER measurement voltage of $1 . 5 2 5 \\mathrm { V }$ vs RHE (HER of $- 1 . 0 2 5 \\mathrm { V }$ vs RHE)at a frequency of 100 kHz to $0 . 0 1 \\ \\mathrm { H z }$ with an amplitude of $5 \\mathrm { m V }$ .The stability tests of the electrodes were conducted via multicurrent step chronopotentiometry (Istep）at current densities of 10,20,40,and $6 0 \\mathrm { \\ m A } \\mathrm { \\ c m } ^ { - 2 }$ under a scanning rate of $5 0 \\mathrm { m V } / \\mathrm { s }$ for a total duration of $^ { 4 0 \\mathrm { ~ h ~ } }$ .Electrochemical tests for overall water splitting were performed in a four-electrode system, primarily including cell voltage measurement and long-term chronopotentiometry (CP) stability assessment.", "As shown in Figure $^ \\mathrm { 6 h }$ ,a chronopotentiometric test at varying current densities reveals that the potential of the HEADE20 sample remains stable under fixed current densities.This behavior can be attributed to the inherent superior mechanical properties and structural stability of the high-entropy alloy, which endows it with excellent resistance to bubble-induced mechanical degradation during the electrolysis process."], "cycle_count": null, "test_method": "Chronopotentiometry", "duration_hours": "40", "degradation_details": "Potential remains stable under varying current densities", "performance_retention": null}, "tafel_slope": {"unit": "mV dec^-1", "value": "78.57", "source": ["The overpotential decreases from $3 9 8 ~ \\mathrm { m V }$ for HEA to $1 7 1 ~ \\mathrm { m V }$ for HEA-DE20 at a current density of $1 0 0 \\mathrm { \\ m A \\ c m } ^ { - 2 }$ .Meanwhile, Figure 7c shows that the HEA-DE20 sample has a minimum Tafel slope of $7 8 . 5 7 \\mathrm { m V } \\mathrm { d e c } ^ { - 1 }$ .In Figure 7d, the ECSA value of the HEA-DEx samples is increased from $8 . 3 8 \\mathrm { m F } \\mathrm { c m } ^ { - 2 }$ for HEA to $3 3 . 4 2 ~ \\mathrm { m F } ~ \\mathrm { c m } ^ { - 2 }$ for the HEA-DE20. "]}, "overpotential": [{"unit": "mV", "value": "94", "source": ["The overpotential decreases from $1 6 1 ~ \\mathrm { m V }$ for the HEA sample to $9 4 ~ \\mathrm { m V }$ for the", "\nHEA-DE15 sample at a current density of $1 0 \\mathrm { \\ m A \\ c m } ^ { - 2 }$ . "], "current_density": "10 mA cm^-2"}, {"unit": "mV", "value": "171", "source": ["The OER and HER overpotentials of the porous electrode are 240 and 1 7 1 ~ \\mathrm { m V _ { \\cdot } } , respectively, at a current density of 1 0 0 \\mathrm { m A \\ c m ^ { - 2 } } , and their Tafel slopes are 36.54 and 7 8 . ", "The overpotential decreases from $3 9 8 ~ \\mathrm { m V }$ for HEA to $1 7 1 ~ \\mathrm { m V }$ for HEA-DE20 at a current density of $1 0 0 \\mathrm { \\ m A \\ c m } ^ { - 2 }$ .Meanwhile, Figure 7c shows that the HEA-DE20 sample has a minimum Tafel slope of $7 8 . 5 7 \\mathrm { m V } \\mathrm { d e c } ^ { - 1 }$ .In Figure 7d, the ECSA value of the HEA-DEx samples is increased from $8 . 3 8 \\mathrm { m F } \\mathrm { c m } ^ { - 2 }$ for HEA to $3 3 . 4 2 ~ \\mathrm { m F } ~ \\mathrm { c m } ^ { - 2 }$ for the HEA-DE20. ", "The OER and HER overpotentials of the HEA-ED20 electrode are 240 and $1 7 1 \\mathrm { m V } _ { ; }$ ,respectively,at a current density of $1 0 0 \\mathrm { m A c m } ^ { - 2 }$ Both OER and HER demonstrate excellent electrocatalytic stability."], "current_density": "100 mA cm^-2"}, {"unit": "mV", "value": "240", "source": ["The OER and HER overpotentials of the porous electrode are 240 and 1 7 1 ~ \\mathrm { m V _ { \\cdot } } , respectively, at a current density of 1 0 0 \\mathrm { m A \\ c m ^ { - 2 } } , and their Tafel slopes are 36.54 and 7 8 . ", "Figure 6b compares the overpotentials of each group of the samples at the current densities of 1oo and 200 $\\mathrm { m A c m } ^ { - 2 }$ .The HEA-DE20 sample has the lowest overpotentials of 240 and $2 5 2 \\mathrm { m V }$ at the current densities of 100 and $2 0 0 ~ \\mathrm { { m A } }$ $\\mathrm { c m } ^ { - 2 }$ ,respectively, indicating that the HEA-DE20 sample has the best OER catalytic activity.The results of Figure 6c show that the HEA-DE15 and HEA-DE20 samples have smaller Tafel slopes of 33.85 and $3 6 . 5 4 ~ \\mathrm { m V ~ d e c } ^ { - 1 }$ ，suggesting that they have excellent OER kinetics.", "The OER and HER overpotentials of the HEA-ED20 electrode are 240 and $1 7 1 \\mathrm { m V } _ { ; }$ ,respectively,at a current density of $1 0 0 \\mathrm { m A c m } ^ { - 2 }$ Both OER and HER demonstrate excellent electrocatalytic stability."], "current_density": "100 mA cm^-2"}, {"unit": "mV", "value": "252", "source": ["Figure 6b compares the overpotentials of each group of the samples at the current densities of 1oo and 200 $\\mathrm { m A c m } ^ { - 2 }$ .The HEA-DE20 sample has the lowest overpotentials of 240 and $2 5 2 \\mathrm { m V }$ at the current densities of 100 and $2 0 0 ~ \\mathrm { { m A } }$ $\\mathrm { c m } ^ { - 2 }$ ,respectively, indicating that the HEA-DE20 sample has the best OER catalytic activity.The results of Figure 6c show that the HEA-DE15 and HEA-DE20 samples have smaller Tafel slopes of 33.85 and $3 6 . 5 4 ~ \\mathrm { m V ~ d e c } ^ { - 1 }$ ，suggesting that they have excellent OER kinetics."], "current_density": "200 mA cm^-2"}], "supplementary_performance": [{"key": "Charge-transfer resistance (R_ct)", "value": "0.16 Ω (OER), 0.26 Ω (HER)", "source": ["The $R _ { \\mathrm { c t } }$ value of $0 . 1 6 \\Omega$ for the HEADE20 sample is significantly lower than that of $1 9 . 6 7 \\Omega$ for the HEA sample, indicating that the dealloying optimizes the electron transfer pathway.This might be attributed to the fact that the pores varying from nanometer to micrometer obtained through dealloying treatment promote diffusion and charge transfer，thereby improving the OER kinetics.52Moreover compared withotherOERcatalysts,53-59theoverpotentialand Tafel slope of the HEA-DE2O sample have significant advantages, shown in Figure 6f.", "Combined with the Nyquist plots (Figure 7e) and the results of the circuit fiting (Table 2),it is found that the HEA-DE20 sample has the smallest $R _ { \\mathrm { c t } }$ value of $0 . 2 6 \\Omega$ ，significantly lower than that of the HEA $\\left( 1 8 . 3 9 \\Omega \\right)$ , suggesting that the dealloying treatment results in good HERkinetics for the electrode.Compared with the HER catalytic electrodes reported in the references61-68 (Figure 7f), the HER performance of the HEA-DE20 electrode is excellent. "]}, {"key": "Electrochemically active surface area (ECSA)", "value": "29.31 mF cm^-2 (OER), 33.42 mF cm^-2 (HER)", "source": ["By fitting the CV plots recorded for the samples at different scan rates to obtain Figure 6d, it can be found that with increasing dealloying time,the ECSA values gradually increase,reaching the maximum of $2 9 . 3 1 ~ \\mathrm { m F ~ c m } ^ { - 2 }$ at $2 0 \\ \\mathrm { m i n }$ ,and then decrease. ", "The overpotential decreases from $3 9 8 ~ \\mathrm { m V }$ for HEA to $1 7 1 ~ \\mathrm { m V }$ for HEA-DE20 at a current density of $1 0 0 \\mathrm { \\ m A \\ c m } ^ { - 2 }$ .Meanwhile, Figure 7c shows that the HEA-DE20 sample has a minimum Tafel slope of $7 8 . 5 7 \\mathrm { m V } \\mathrm { d e c } ^ { - 1 }$ .In Figure 7d, the ECSA value of the HEA-DEx samples is increased from $8 . 3 8 \\mathrm { m F } \\mathrm { c m } ^ { - 2 }$ for HEA to $3 3 . 4 2 ~ \\mathrm { m F } ~ \\mathrm { c m } ^ { - 2 }$ for the HEA-DE20. "]}, {"key": "Overall water splitting cell voltage", "value": "1.79 V at 100 mA cm^-2", "source": ["The measurements of overall water splitting performances were also performed, as shown in Figure 8. It can be seen from Figure 8a that the cell voltage of the HEA-DE2O electrode ata current density of $1 0 0 \\mathrm { \\ m A \\ c m } ^ { - 2 }$ is $1 . 7 9 \\mathrm { V } _ { \\textrm { -- } }$ lower than or equivalent to other catalysts reported recently69-75 (Figure 8b). ", "\nThe cell voltage of the electrode at a current density of $1 0 0 \\mathrm { m A } \\mathrm { c m } ^ { - 2 }$ is only $1 . 7 9 \\mathrm { V }$ and shows excellent stability within $^ { 2 3 0 \\mathrm { h } }$ at a current density of $1 0 0 \\mathrm { \\ m A \\ c m } ^ { - 2 }$ . "]}, {"key": "Overall water splitting stability duration", "value": "230 h at 100 mA cm^-2", "source": ["7 9 \\mathrm { V } at a current density of 1 0 0 \\mathrm { m A \\ c m } ^ { - 2 } with minimal potential change in a ^ { 2 3 0 \\mathrm { ~ h ~ } } stability test.", "Moreover, after $^ { 2 3 0 \\mathrm { ~ h ~ } }$ of stability testing at a current density of $1 0 0 ~ \\mathrm { { m A } }$ $\\mathrm { c m } ^ { - 2 }$ (Figure 8c),the potential is always kept at a constant value, indicating that the HEA-DE20 electrode has excelent stability for overall water splitting.", "\nThe cell voltage of the electrode at a current density of $1 0 0 \\mathrm { m A } \\mathrm { c m } ^ { - 2 }$ is only $1 . 7 9 \\mathrm { V }$ and shows excellent stability within $^ { 2 3 0 \\mathrm { h } }$ at a current density of $1 0 0 \\mathrm { \\ m A \\ c m } ^ { - 2 }$ . "]}]}, "experimental_conditions": {"test_setup": {"source": ["\nElectrocatalytic Performance Measurement.In a standard three-electrode system,a Chenhua CHI76OE electrochemical workstation was employed to evaluate the OER/HER electrocatalytic performances of the electrodes.The tests were carried out in $1 . 0 \\ \\mathrm { M }$ KOH solution at room temperature, the carbon rod was used as a counter electrode, the samples ina replaceable electrode clip with an exposed area of $1 ~ { \\mathrm { c m } } ^ { 2 }$ were used as working electrodes, and $\\mathrm { H g / H g O }$ was used as a reference electrode.The test potential was calibrated as reversible hydrogen electrode potential (RHE)with the formula $E _ { \\mathrm { R H E } } =$ $E _ { \\mathrm { { H g / H g O } } } + 0 . 0 9 8 \\mathrm { { \\stackrel { \\sim } { V } } + 0 . 0 5 9 1 \\mathrm { { p } \\bar { H } . ^ { 1 9 } } }$ Cyclic voltammetric activation of the electrodes was performed for 40 cycles in the range of $0 . 2 \\mathrm { - } 0 . 8 \\mathrm { ~ V ~ }$ at a scan rate of $5 0 \\mathrm { m V } / \\mathrm { s }$ prior to the OER test and in the range of $- 1 . 6$ to $- 1 \\mathrm { \\Delta V }$ for the HER test.In the OER test, in order to avoid the effect of oxidation peaks in the linear scanning voltammetry curve (LSV), backscanning was performed with a scanning rate of $1 \\ \\mathrm { m V } / \\mathrm { s }$ .The calculation of the corresponding overpotentials $( \\eta )$ could be obtained by the formula $\\eta = E _ { \\mathrm { v s H g / H g O } }$ . "], "scan_rate": "1 mV/s (OER LSV backscanning), 50 mV/s (CV activation)", "substrate": null, "ir_compensation": null}, "electrolyte": {"source": ["\nElectrocatalytic Performance Measurement.In a standard three-electrode system,a Chenhua CHI76OE electrochemical workstation was employed to evaluate the OER/HER electrocatalytic performances of the electrodes.The tests were carried out in $1 . 0 \\ \\mathrm { M }$ KOH solution at room temperature, the carbon rod was used as a counter electrode, the samples ina replaceable electrode clip with an exposed area of $1 ~ { \\mathrm { c m } } ^ { 2 }$ were used as working electrodes, and $\\mathrm { H g / H g O }$ was used as a reference electrode.The test potential was calibrated as reversible hydrogen electrode potential (RHE)with the formula $E _ { \\mathrm { R H E } } =$ $E _ { \\mathrm { { H g / H g O } } } + 0 . 0 9 8 \\mathrm { { \\stackrel { \\sim } { V } } + 0 . 0 5 9 1 \\mathrm { { p } \\bar { H } . ^ { 1 9 } } }$ Cyclic voltammetric activation of the electrodes was performed for 40 cycles in the range of $0 . 2 \\mathrm { - } 0 . 8 \\mathrm { ~ V ~ }$ at a scan rate of $5 0 \\mathrm { m V } / \\mathrm { s }$ prior to the OER test and in the range of $- 1 . 6$ to $- 1 \\mathrm { \\Delta V }$ for the HER test.In the OER test, in order to avoid the effect of oxidation peaks in the linear scanning voltammetry curve (LSV), backscanning was performed with a scanning rate of $1 \\ \\mathrm { m V } / \\mathrm { s }$ .The calculation of the corresponding overpotentials $( \\eta )$ could be obtained by the formula $\\eta = E _ { \\mathrm { v s H g / H g O } }$ . "], "ph_value": "14.0", "concentration_molar": "1.0 M", "electrolyte_composition": "KOH"}, "synthesis_method": {"method": "Chemical dealloying of HEA", "source": ["The sliced HEA was subjected to dealloying in a 1 MHCl solution at room temperature for S,10,15,20,and $2 5 ~ \\mathrm { { m i n } }$ .After dealloying, the samples were cleaned with $9 5 \\%$ alcohol, and the dealloyed samples were denoted as HEA-DEx( $( x = 5 ,$ 10,15,20,and 25).The schematic diagram of the preparation of the porous FeCoNiMoZn high-entropy alloy eletrocatalytic electrode is shown in Figure 1."], "key_parameters": "1 M HCl, room temperature, for 5, 10, 15, 20, and 25 min"}, "other_environmental_params": [{"key": "Dealloying solution", "value": "1 M HCl", "source": ["To further enhance the electrode performance, the alloy underwent a dealloying process in 1 M HCl solution, resulting in the formation of a multilayered porous structure.This porous structure significantly increased the electrochemically active surface area, thereby improving catalytic performance.Moreover, the incorporation of Mo adjusted the electronic structure of the catalytic electrode,thereby optimizing the hydrogen evolution reaction process of the FeCoNi-based system and enabling highly efficient overall water splitting.", "The sliced HEA was subjected to dealloying in a 1 MHCl solution at room temperature for S,10,15,20,and $2 5 ~ \\mathrm { { m i n } }$ .After dealloying, the samples were cleaned with $9 5 \\%$ alcohol, and the dealloyed samples were denoted as HEA-DEx( $( x = 5 ,$ 10,15,20,and 25).The schematic diagram of the preparation of the porous FeCoNiMoZn high-entropy alloy eletrocatalytic electrode is shown in Figure 1."]}, {"key": "Working electrode area", "value": "1 cm^2", "source": ["\nElectrocatalytic Performance Measurement.In a standard three-electrode system,a Chenhua CHI76OE electrochemical workstation was employed to evaluate the OER/HER electrocatalytic performances of the electrodes.The tests were carried out in $1 . 0 \\ \\mathrm { M }$ KOH solution at room temperature, the carbon rod was used as a counter electrode, the samples ina replaceable electrode clip with an exposed area of $1 ~ { \\mathrm { c m } } ^ { 2 }$ were used as working electrodes, and $\\mathrm { H g / H g O }$ was used as a reference electrode.The test potential was calibrated as reversible hydrogen electrode potential (RHE)with the formula $E _ { \\mathrm { R H E } } =$ $E _ { \\mathrm { { H g / H g O } } } + 0 . 0 9 8 \\mathrm { { \\stackrel { \\sim } { V } } + 0 . 0 5 9 1 \\mathrm { { p } \\bar { H } . ^ { 1 9 } } }$ Cyclic voltammetric activation of the electrodes was performed for 40 cycles in the range of $0 . 2 \\mathrm { - } 0 . 8 \\mathrm { ~ V ~ }$ at a scan rate of $5 0 \\mathrm { m V } / \\mathrm { s }$ prior to the OER test and in the range of $- 1 . 6$ to $- 1 \\mathrm { \\Delta V }$ for the HER test.In the OER test, in order to avoid the effect of oxidation peaks in the linear scanning voltammetry curve (LSV), backscanning was performed with a scanning rate of $1 \\ \\mathrm { m V } / \\mathrm { s }$ .The calculation of the corresponding overpotentials $( \\eta )$ could be obtained by the formula $\\eta = E _ { \\mathrm { v s H g / H g O } }$ . "]}, {"key": "Reference electrode", "value": "Hg/HgO", "source": ["\nElectrocatalytic Performance Measurement.In a standard three-electrode system,a Chenhua CHI76OE electrochemical workstation was employed to evaluate the OER/HER electrocatalytic performances of the electrodes.The tests were carried out in $1 . 0 \\ \\mathrm { M }$ KOH solution at room temperature, the carbon rod was used as a counter electrode, the samples ina replaceable electrode clip with an exposed area of $1 ~ { \\mathrm { c m } } ^ { 2 }$ were used as working electrodes, and $\\mathrm { H g / H g O }$ was used as a reference electrode.The test potential was calibrated as reversible hydrogen electrode potential (RHE)with the formula $E _ { \\mathrm { R H E } } =$ $E _ { \\mathrm { { H g / H g O } } } + 0 . 0 9 8 \\mathrm { { \\stackrel { \\sim } { V } } + 0 . 0 5 9 1 \\mathrm { { p } \\bar { H } . ^ { 1 9 } } }$ Cyclic voltammetric activation of the electrodes was performed for 40 cycles in the range of $0 . 2 \\mathrm { - } 0 . 8 \\mathrm { ~ V ~ }$ at a scan rate of $5 0 \\mathrm { m V } / \\mathrm { s }$ prior to the OER test and in the range of $- 1 . 6$ to $- 1 \\mathrm { \\Delta V }$ for the HER test.In the OER test, in order to avoid the effect of oxidation peaks in the linear scanning voltammetry curve (LSV), backscanning was performed with a scanning rate of $1 \\ \\mathrm { m V } / \\mathrm { s }$ .The calculation of the corresponding overpotentials $( \\eta )$ could be obtained by the formula $\\eta = E _ { \\mathrm { v s H g / H g O } }$ . "]}, {"key": "Counter electrode", "value": "Carbon rod", "source": ["\nElectrocatalytic Performance Measurement.In a standard three-electrode system,a Chenhua CHI76OE electrochemical workstation was employed to evaluate the OER/HER electrocatalytic performances of the electrodes.The tests were carried out in $1 . 0 \\ \\mathrm { M }$ KOH solution at room temperature, the carbon rod was used as a counter electrode, the samples ina replaceable electrode clip with an exposed area of $1 ~ { \\mathrm { c m } } ^ { 2 }$ were used as working electrodes, and $\\mathrm { H g / H g O }$ was used as a reference electrode.The test potential was calibrated as reversible hydrogen electrode potential (RHE)with the formula $E _ { \\mathrm { R H E } } =$ $E _ { \\mathrm { { H g / H g O } } } + 0 . 0 9 8 \\mathrm { { \\stackrel { \\sim } { V } } + 0 . 0 5 9 1 \\mathrm { { p } \\bar { H } . ^ { 1 9 } } }$ Cyclic voltammetric activation of the electrodes was performed for 40 cycles in the range of $0 . 2 \\mathrm { - } 0 . 8 \\mathrm { ~ V ~ }$ at a scan rate of $5 0 \\mathrm { m V } / \\mathrm { s }$ prior to the OER test and in the range of $- 1 . 6$ to $- 1 \\mathrm { \\Delta V }$ for the HER test.In the OER test, in order to avoid the effect of oxidation peaks in the linear scanning voltammetry curve (LSV), backscanning was performed with a scanning rate of $1 \\ \\mathrm { m V } / \\mathrm { s }$ .The calculation of the corresponding overpotentials $( \\eta )$ could be obtained by the formula $\\eta = E _ { \\mathrm { v s H g / H g O } }$ . "]}]}}, {"alloy_id": "FeCoNiMo", "performance": {"stability": {"source": [], "cycle_count": null, "test_method": "Unknown", "duration_hours": null, "degradation_details": null, "performance_retention": null}, "tafel_slope": {"unit": "mV dec^-1", "value": null, "source": []}, "overpotential": [], "supplementary_performance": []}, "experimental_conditions": {"test_setup": null, "electrolyte": null, "synthesis_method": {"method": "Spark plasma sintering (SPS)", "source": ["\n# RESULTS AND DISCUSSION\n\nIn order to investigate the effect of elemental Zn on the phase composition ofHEA,XRD tests were carried out for the blended powder as well as the sintered |  | 5
109 | c2fc3074e4aa2bfc814179b1a98ff7d5 | {"extraction_results": [{"alloy_id": "PtCoNiRuIr", "performance": {"stability": {"source": ["After $1 0 0 0 0 ~ \\mathrm { C V }$ cycles in $0 . 5 ~ \\mathrm { M }$ ${ \\mathrm { H } } _ { 2 } S { \\mathrm { O } } _ { 4 } ,$ the PtCoNiRuIr/C catalyst exhibited a negligible overpotential shift in polarization curves (Figure 4f). ", "Chronopotentiometric measurements were further conducted at continuous current densities of 10,50,and $1 0 0 \\mathrm { \\ m A } \\mathrm { \\ c m } ^ { - 2 }$ over $3 0 \\ \\mathrm { h }$ in total. "], "cycle_count": "10000", "test_method": "Chronopotentiometry / CV Cycling", "duration_hours": "30", "degradation_details": "negligible overpotential shift", "performance_retention": null}, "tafel_slope": {"unit": "mV dec^-1", "value": "34.2", "source": ["Impressively,PtCoNiRuIr/C exhibited an overpotential of only $4 0 8 ~ \\mathrm { m V }$ at a high current density of 1 A $\\mathrm { c m } ^ { - \\hat { 2 } }$ ， making it a’prospective industrial electrolytic water catalyst in acidic media.As shown in Figure 4c, the Tafel slopes for PtCoNiRuIr/C and commercial $\\mathrm { P t } / \\mathrm { C }$ were 34.2 and $5 7 . 2 ~ \\mathrm { m V ~ d e c } ^ { - 1 }$ ,respectively,indicating that the HEA catalysts follow the Volmer-Heyrovsky mechanism and substantially boost HER kinetics.63 The charge transfer kinetics at the reaction interface was investigated by using electrochemical impedance spectroscopy (EIS). "]}, "overpotential": [{"unit": "mV", "value": "18", "source": ["Impressively， the as-obtained PtCoNiRuIr HEA-NPs delivered superior activity and long-term stability for the hydrogen evolution reaction (HER), with low overpotentials at $1 0 \\mathrm { m A \\ c m } ^ { - 2 }$ and 1 A $\\mathbf { c m } ^ { \\dot { - } 2 }$ of only 18 and $\\mathbf { 4 0 8 \\ m V }$ ， respectively, and 10000 CV stable cycles in 0.5 M ${\\bf { H } } _ { 2 } { \\bf { S } } { \\bf { O } } _ { 4 }$. Furthermore, in the near future, by combining the HTLS method with artificial intelligence (A1) and theoretical calculations, it is promising to provide an advanced platform for the high-throughput synthesis of HEA nanocatalysts with optimized performance for various energy applications, which is of great significance for achieving a carbon-neutral society with an effective and environmentally friendly energy system.", "The overpotentials at 10 and $5 0 0 ~ \\mathrm { m A }$ $\\mathrm { c m } ^ { - 2 }$ for PtCoNiRuIr/C are only 18 and $2 2 3 \\mathrm { m V } _ { ; }$ ,respectively, which are significantly better than those of commercial $\\mathrm { P t } / \\mathrm { C }$ (34 and $5 0 5 ~ \\mathrm { m V } ,$ ). "], "current_density": "10 mA cm^-2"}, {"unit": "mV", "value": "223", "source": ["The overpotentials at 10 and $5 0 0 ~ \\mathrm { m A }$ $\\mathrm { c m } ^ { - 2 }$ for PtCoNiRuIr/C are only 18 and $2 2 3 \\mathrm { m V } _ { ; }$ ,respectively, which are significantly better than those of commercial $\\mathrm { P t } / \\mathrm { C }$ (34 and $5 0 5 ~ \\mathrm { m V } ,$ ). "], "current_density": "500 mA cm^-2"}, {"unit": "mV", "value": "408", "source": ["Impressively， the as-obtained PtCoNiRuIr HEA-NPs delivered superior activity and long-term stability for the hydrogen evolution reaction (HER), with low overpotentials at $1 0 \\mathrm { m A \\ c m } ^ { - 2 }$ and 1 A $\\mathbf { c m } ^ { \\dot { - } 2 }$ of only 18 and $\\mathbf { 4 0 8 \\ m V }$ ， respectively, and 10000 CV stable cycles in 0.5 M ${\\bf { H } } _ { 2 } { \\bf { S } } { \\bf { O } } _ { 4 }$. Furthermore, in the near future, by combining the HTLS method with artificial intelligence (A1) and theoretical calculations, it is promising to provide an advanced platform for the high-throughput synthesis of HEA nanocatalysts with optimized performance for various energy applications, which is of great significance for achieving a carbon-neutral society with an effective and environmentally friendly energy system.", "Impressively,PtCoNiRuIr/C exhibited an overpotential of only $4 0 8 ~ \\mathrm { m V }$ at a high current density of 1 A $\\mathrm { c m } ^ { - \\hat { 2 } }$ ， making it a’prospective industrial electrolytic water catalyst in acidic media.As shown in Figure 4c, the Tafel slopes for PtCoNiRuIr/C and commercial $\\mathrm { P t } / \\mathrm { C }$ were 34.2 and $5 7 . 2 ~ \\mathrm { m V ~ d e c } ^ { - 1 }$ ,respectively,indicating that the HEA catalysts follow the Volmer-Heyrovsky mechanism and substantially boost HER kinetics.63 The charge transfer kinetics at the reaction interface was investigated by using electrochemical impedance spectroscopy (EIS). "], "current_density": "1 A cm^-2"}], "supplementary_performance": [{"key": "noble-metal mass activity", "value": "11.88 A mg_noble metal^-1 at -0.07 V", "source": ["At a potential of $- 0 . 0 7 \\mathrm { V }$ ,the MA of PtCoNiRuIr/C was $1 1 . 8 8 \\mathrm { ~ A ~ \\bar { m } { \\bf g } _ { n o b l e m e t a l } \\bar { \\Sigma } ^ { - 1 } } ;$ which was 36 times higher than that of commercial $\\mathrm { P t } / \\mathrm { C }$ (0.33 A $\\mathrm { m g _ { n o b l e \\ m e t a l } } ^ { - 1 }$ (Figure 4e). "]}, {"key": "electrochemically active surface area (ECSA)", "value": null, "source": ["The double-layer capacitances $\\left( C _ { \\mathrm { d l } } \\right)$ were measured to evaluate the electrochemically active surface area (ECSA),which can be calculated by the following formula: $\\mathrm { E C S A } = C _ { \\mathrm { d l } } / C _ { \\mathrm { s } }$ .It should be mentioned that the specific capacitance $\\left( C _ { s } \\right)$ for a flat surface is a constant under the same conditions, while $C _ { \\mathrm { d l } }$ is calculated by CV curves from the non-Faradaic potentials at different scan rates (Figure S18).As shown in Figure 4e and Figure S18, both the current densities normalized by ECSA and $C _ { \\mathrm { d l } }$ of PtCoNiRuIr/C were higher than those of commercial $\\mathrm { P t } / \\mathrm { C }$ . "]}, {"key": "electron transfer rate", "value": "smaller semicircle in low-frequency range suggests faster electron transfer rate than commercial Pt/C", "source": ["PtCoNiRuIr/C showed a smaller semicircle in the low-frequency range, suggesting a faster electron transfer rate than commercial $\\mathrm { P t / \\bar { C } }$ (Figure 4d).64"]}]}, "experimental_conditions": {"test_setup": {"source": ["Figure 4a,b shows the linear sweep voltammetry (LSV) polarization curves with $9 0 \\%$ $i R$ compensation and exact overpotential at different current densities,respectively. ", "\nFor the hydrogen evolution reaction (HER) test,the catalysts were first activated to ensure that a steady current was reached via cyclic voltammetry (CV) from 0.08 to $- 0 . 5 2 \\mathrm { V }$ at a scan rate of $5 0 ~ \\mathrm { m V ~ s ^ { - 1 } }$ for 30 cycles.The linear sweep voltammetry (LSV) curves were tested from 0.08 to $- 0 . 7 2 \\mathrm { V }$ at a scan rate of $\\zeta \\mathrm { m } \\mathrm { V } \\ : s ^ { - 1 }$ to evaluate the activity of the catalysts.All the LSV curves were corrected for the solution Ohmic resistance with $9 0 \\%$ iR compensation．Electrochemical impedance spectroscopy (EIS） was used over the frequency range from $1 0 ^ { 5 } ~ \\mathrm { H z }$ to $0 . 1 \\ \\mathrm { H z }$ at $- 0 . 0 2 \\mathrm { ~ V ~ }$ ，The long-term durability was tested by monitoring the overpotential during continuous hydrogen production under different current densities of 10,S0,and $1 0 0 ~ \\mathrm { { m A } }$ $\\mathrm { c m } ^ { - 2 }$ .The accelerated durability test (ADT） was conducted between 0.04 and $- 0 . 1 1 \\mathrm { ~ V ~ }$ at a sweep rate of $1 0 0 \\mathrm { m V } s ^ { - 1 }$ for 10000 cycles. "], "scan_rate": "5 mV s^-1", "substrate": "Glassy Carbon (GC) electrode", "ir_compensation": "90%"}, "electrolyte": {"source": ["The electrolyte wasa 0.5 M ${ \\mathrm { H } } _ { 2 } { \\mathrm { S O } } _ { 4 }$ solution and was held in the electrolytic H-cell.All measured potentials were normalized to the reversible hydrogen electrode (RHE) based on the Nernst equation: $E \\big ( \\mathrm { R H E } \\big ) = E \\big ( \\mathrm { H g } / \\mathrm { H g } _ { 2 } \\mathrm { S O } _ { 4 } \\big ) + 0 . 0 5 9 2 \\times \\mathrm { p H } + 0 . 6 5 2$"], "ph_value": null, "concentration_molar": "0.5 M", "electrolyte_composition": "H2SO4"}, "synthesis_method": {"method": "High-temperature liquid shock (HTLS)", "source": ["Here, the high-temperature liquid shock (HTLS) technique is applied to produce HEA-NPs, e.g., PtCoNiRuIr HEA-NPs， with tunable elemental components, ultrafine particle size， controlled crystal phases， and lattice strains. ", "Oleylamine and oleic acid were employed as surfactants and solvents，providing a liquid medium for HTLS.After ultrasonication and magnetic stirring, metal acetylacetonate was decomposed into metal cations and acetylacetone anions.The metal cations underwent electrostatic adsorption on the surface of carbon black due to the effect of electric charge.HTLS was conducted in the hightemperature reactor $( \\bar { 7 } 5 0 ~ \\mathrm { K } )$ under an argon atmosphere for $6 0 \\ s ,$ allowing the metal cations to aggregate，nucleate,and grow into nanoparticles on the surface of carbon black. ", "\nSynthesis of High-Entropy-Alloy Nanoparticles (HEA-NPs). High-entropy-alloy nanoparticles (HEA-NPs） were synthesized via a high-temperature liquid shock (HTLS）method. "], "key_parameters": "750 K, 60 s"}, "other_environmental_params": [{"key": "Heating Rate", "value": "1200 K min^-1", "source": ["The heatingand coling rates were 1200 and $8 4 0 ~ \\mathrm { ~ K ~ } \\ \\mathrm { m i n } ^ { - 1 }$ respectively,which is over 2 orders of magnitude higher than those of the conventional heating methods (e.g.,muffle and tube furnaces). "]}, {"key": "Cooling Rate", "value": "840 K min^-1", "source": ["The heatingand coling rates were 1200 and $8 4 0 ~ \\mathrm { ~ K ~ } \\ \\mathrm { m i n } ^ { - 1 }$ respectively,which is over 2 orders of magnitude higher than those of the conventional heating methods (e.g.,muffle and tube furnaces). "]}, {"key": "Synthesis Atmosphere", "value": "Ar", "source": ["\nSynthesis of High-Entropy-Alloy Nanoparticles (HEA-NPs). High-entropy-alloy nanoparticles (HEA-NPs） were synthesized via a high-temperature liquid shock (HTLS）method. "]}, {"key": "Current for Synthesis", "value": "38 A", "source": ["\nSynthesis of High-Entropy-Alloy Nanoparticles (HEA-NPs). High-entropy-alloy nanoparticles (HEA-NPs） were synthesized via a high-temperature liquid shock (HTLS）method. "]}, {"key": "Catalyst Loading", "value": "11.74 μg_noble metal cm^-2", "source": ["The total loading of $\\mathrm { P t } ,$ Ru, and Ir noble metals was $1 1 . 7 4 \\mu \\mathrm { g }$ $\\mathrm { c m } ^ { - 2 }$ based on ICP-MS results. ", "The working electrode was prepared by drop-casting $2 5 \\mu \\mathrm { L }$ of the electrocatalysis ink onto a glassy-carbon (GC）electrode( $\\textit { S } \\mathrm { m m }$ in diameter）with a noble-metal loading amount of $1 1 . 7 4 \\mu \\mathrm { g } _ { \\mathrm { n o b l e ~ m e t a l } } \\mathrm { c m } ^ { - 2 }$ as measured by the ICP-MS. "]}, {"key": "Reference Electrode", "value": "Hg/Hg2SO4", "source": ["Pt foil and $\\mathrm { H g / H g } _ { 2 } S \\mathrm { O } _ { 4 }$ electrodes with saturated potassium sulfate solution were used as counter and reference electrodes，respectively. ", "The electrolyte wasa 0.5 M ${ \\mathrm { H } } _ { 2 } { \\mathrm { S O } } _ { 4 }$ solution and was held in the electrolytic H-cell.All measured potentials were normalized to the reversible hydrogen electrode (RHE) based on the Nernst equation: $E \\big ( \\mathrm { R H E } \\big ) = E \\big ( \\mathrm { H g } / \\mathrm { H g } _ { 2 } \\mathrm { S O } _ { 4 } \\big ) + 0 . 0 5 9 2 \\times \\mathrm { p H } + 0 . 6 5 2$"]}]}}, {"alloy_id": "PtCoNiRuFe", "performance": {"stability": {"source": [], "cycle_count": null, "test_method": "Unknown", "duration_hours": null, "degradation_details": null, "performance_retention": null}, "tafel_slope": {"unit": null, "value": null, "source": []}, "overpotential": [], "supplementary_performance": []}, "experimental_conditions": {"test_setup": null, "electrolyte": null, "synthesis_method": {"method": "High-temperature liquid shock (HTLS)", "source": ["To verify the universality of the HTLS strategy, PtCoNiRuFe/C was synthesized as well.As shown in Figures S12-S15，PtCoNiRuFe/C exhibits a morphology， size,and structure similar to those of PtCoNiRuIr/C.", "\nSynthesis of High-Entropy-Alloy Nanoparticles (HEA-NPs). High-entropy-alloy nanoparticles (HEA-NPs） were synthesized via a high-temperature liquid shock (HTLS）method. "], "key_parameters": "Same as PtCoNiRuIr"}, "other_environmental_params": []}}]} |  | 2
110 | c631e5b07205839bdfae45b21beee8aa | {"extraction_results": [{"alloy_id": "FePtCoNiRu", "performance": {"stability": {"source": ["In alkaline hydrogen evolution reaction (HER), FePtCoNiRu/C achieves an ultralow overpotential of $1 5 . 7 \\ \\mathrm { m V } @ 1 0 \\ \\mathrm { m A } { \\cdot } \\mathrm { c m } ^ { - 2 } ;$ , a Tafel slope of $2 1 . 9 9 \\ \\mathrm { m V } \\cdot \\mathrm { d e c } ^ { - 1 }$ and remarkable stability ${ ( 3 0 \\ \\mathrm { h } ) }$ , outperforming commercial $\\mathrm { P t / C }$ . ", "\nTo evaluate the practicality of the catalyst, stability is another crucial parameter. As shown in Fig. 3(f), the polarization curve of the FePtCoNiRu-HEA/C catalyst exhibits negligible negative shift after 10,000 cycles. ", "Moreover, after 10,000 cycles, the morphology of the FePtCoNiRu-HEA/C catalyst remains intact, with no significant particle growth or agglomeration observed (Fig. S7). Fig. 3(g) shows that in a 1 M KOH solution, FePtCoNiRu-HEA/C exhibits excellent stability during a 30-h long-term stability test at $1 0 \\mathrm { \\ m A { \\cdot } c m ^ { - 2 } }$ , with negligible voltage change. ", "Moreover, after 10,000 cycles and $^ { 3 0 \\mathrm { h } }$ of constant current testing, the catalyst maintained outstanding durability with minimal current decay. "], "cycle_count": "10000", "test_method": "CV Cycling / Chronopotentiometry", "duration_hours": "30", "degradation_details": "negligible negative shift / negligible voltage change", "performance_retention": null}, "tafel_slope": {"unit": "mV dec^-1", "value": "21.99", "source": ["In alkaline hydrogen evolution reaction (HER), FePtCoNiRu/C achieves an ultralow overpotential of $1 5 . 7 \\ \\mathrm { m V } @ 1 0 \\ \\mathrm { m A } { \\cdot } \\mathrm { c m } ^ { - 2 } ;$ , a Tafel slope of $2 1 . 9 9 \\ \\mathrm { m V } \\cdot \\mathrm { d e c } ^ { - 1 }$ and remarkable stability ${ ( 3 0 \\ \\mathrm { h } ) }$ , outperforming commercial $\\mathrm { P t / C }$ . ", "The Tafel slopes obtained from the LSV curves are shown in Fig. 3(c). The Tafel slope of FePtCoNiRu-HEA/C is $2 1 . 9 9 \\mathrm { m V } \\cdot \\mathrm { d e c } ^ { - 1 }$ , which is also superior to FePtNiCo/C, FePtNi/C, FePtCo/C, FePt/C, and $\\mathrm { P t } / \\mathrm { C }$ . "]}, "overpotential": [{"unit": "mV", "value": "15.7", "source": ["In alkaline hydrogen evolution reaction (HER), FePtCoNiRu/C achieves an ultralow overpotential of $1 5 . 7 \\ \\mathrm { m V } @ 1 0 \\ \\mathrm { m A } { \\cdot } \\mathrm { c m } ^ { - 2 } ;$ , a Tafel slope of $2 1 . 9 9 \\ \\mathrm { m V } \\cdot \\mathrm { d e c } ^ { - 1 }$ and remarkable stability ${ ( 3 0 \\ \\mathrm { h } ) }$ , outperforming commercial $\\mathrm { P t / C }$ . ", "Notably, at a current density of $1 0 \\mathrm { \\ m A { \\cdot } c m ^ { - 2 } }$ the overpotential of FePtCoNiRu-HEA/C is only $1 5 . 7 0 \\mathrm { m V }$ , showing a performance improvement of $6 1 . 2 \\%$ compared to $\\mathrm { P t } / \\mathrm { C }$ $( 4 0 . 5 0 \\mathrm { m V } @ 1 0 \\mathrm { m A } { \\cdot } \\mathrm { c m } ^ { - 2 } )$ ). ", "Electrocatalytic performance tests in alkaline HER demonstrated that FePtCoNiRu HEA exhibited an overpotential of only $1 5 . 7 \\mathrm { m V }$ at $1 0 \\mathrm { m A } { \\cdot } \\mathrm { c m } ^ { - 2 }$ demonstrating performance with a $6 1 . 2 \\%$ improvement compared to commercial $\\mathrm { P t } / \\mathrm { C }$ catalysts. "], "current_density": "10 mA cm^-2"}, {"unit": "mV", "value": "55.64", "source": ["At a current density of $1 0 0 \\mathrm { \\ m A { \\cdot } c m ^ { - 2 } }$ , FePtCoNiRu-HEA/C has an overpotential of only $5 5 . 6 4 ~ \\mathrm { m V }$ . "], "current_density": "100 mA cm^-2"}], "supplementary_performance": [{"key": "Exchange Current Density", "value": "1.91 mA cm^-2", "source": ["This indicates the fast HER kinetics of FePtCoNiRu-HEA/C. The exchange current density of FePtCoNiRu-HEA/C was calculated to be approximately $1 . 9 1 \\mathrm { m A } / \\mathrm { c m } ^ { 2 }$ , the value for $\\mathrm { P t } / \\mathrm { C }$ is approximately $0 . 4 5 ~ \\mathrm { m A } / \\mathrm { c m } ^ { 2 }$ [39], indicating that this catalyst possesses high intrinsic HER activity."]}, {"key": "Electrochemical Active Surface Area (ECSA)", "value": "118.00 cm^2", "source": ["The calculated ECSAs for FePtCoNiRu-HEA/C, FePtNiCo/C, FePtNi/C, FePtCo/C, and $\\mathrm { F e P t / C }$ were 118.00, 90.00, 71.25, 60.50, and $5 9 . 0 0 ~ \\mathrm { c m } ^ { 2 }$ , respectively. "]}, {"key": "Double-layer Capacitance (Cdl)", "value": "higher (relative)", "source": ["As shown in Fig. 3(d), the FePtCoNiRu-HEA exhibits a higher $C _ { \\mathrm { d l } }$ indicating that FePtCoNiRu-HEA/C has a large electrochemically active area. "]}, {"key": "Charge Transfer Resistance (Rct)", "value": "smallest (relative)", "source": ["It can be seen that the FePtCoNiRu-HEA/C alloy electrode exhibits the smallest $R _ { \\mathrm { c t } } ,$ indicating that FePtCoNiRu-HEA/C has a smaller charge transfer resistance and a faster electron transfer efficiency than other non-high-entropy catalysts."]}]}, "experimental_conditions": {"test_setup": {"source": ["Vulcan XC-72R (Ketjen Black) was purchased from SCI Materials Hub. ", "\n# 3.2. Electrocatalytic hydrogen evolution\n\nThe nanoparticles were loaded onto Ketjen Black to enhance the conductivity for electrocatalytic hydrogen evolution. "], "scan_rate": null, "substrate": "Ketjen Black (Vulcan XC-72R)", "ir_compensation": null}, "electrolyte": {"source": ["Potassium hydroxide (KOH, AR) was purchased from Sinopharm Chemical Reagent Co., Ltd. ", "\nFig. 3. Electrocatalytic performance of the HEA for HER in $\\mathbf { 1 . 0 \\ M }$ KOH solutions: (a) Polarization curves, (b) The overpotentials at $1 0 \\mathrm { m A } { \\cdot } \\mathrm { c m } ^ { - 2 }$ and $1 0 0 \\mathrm { \\ m A { \\cdot } c m ^ { - 2 } }$ , (c) Tafel slopes, (d) Plots of $C _ { \\mathrm { d l } } ,$ (e) EIS curves at − 0.15 V (vs. ", "The tests were conducted in a nitrogen-saturated $\\boldsymbol { 1 . 0 \\mathrm { M } }$ KOH solution at a rotation speed of $1 6 0 0 \\mathrm { r p m }$ , with linear sweep voltammetry (LSV) curves used to characterize the catalytic activity of the samples. "], "ph_value": null, "concentration_molar": "1.0 M", "electrolyte_composition": "KOH"}, "synthesis_method": {"method": "wet-chemistry method / wet chemical method", "source": ["In this work, we report a Ru-mediated strategy to synthesize FePtCoNiRu HEA nanoparticles with superfine $( 4 . 7 5 \\ \\mathrm { n m } )$ and uniform size via wet chemistry. ", "\nIn this study, a simple wet-chemistry method was employed to synthesize binary to quinary FePt-based alloys. ", "Preparation of HEA nanoparticles\n\n$\\mathrm { F e } ( \\mathsf { a c a c } ) _ { 3 }$ , $\\mathrm { P t } ( \\mathsf { a c a c } ) _ { 2 }$ , ${ \\mathrm { C o } } ( \\mathsf { a c a c } ) _ { 2 }$ , $\\mathrm { N i } ( \\mathsf { a c a c } ) _ { 2 }$ , and $\\mathrm { R u } ( \\mathsf { a c a c } ) _ { 3 }$ were used as metal precursors, HDD as a reducing agent, and OAm and OA as surfactants for surface modification to prevent particle aggregation. ", "HDA was employed as the solvent. As shown in Fig. 1(a), metal precursors (listed in Table S1) and HDD were placed in a three-neck flask and stirred under a high-purity Ar atmosphere. ", "The temperature was then gradually increased at a rate of $4 ~ { } ^ { \\circ } \\mathrm { C / m i n }$ to $3 6 0 ~ ^ { \\circ } \\mathrm { C } ,$ , where it was kept for $^ { 3 \\mathrm { ~ h ~ } }$ to fully reduce the metals from their precursors and form a nanocomposite. "], "key_parameters": "360 °C for 3 h, heating rate 4 °C/min, Ar atmosphere"}, "other_environmental_params": [{"key": "Rotation Speed", "value": "1600 rpm", "source": ["The tests were conducted in a nitrogen-saturated $\\boldsymbol { 1 . 0 \\mathrm { M } }$ KOH solution at a rotation speed of $1 6 0 0 \\mathrm { r p m }$ , with linear sweep voltammetry (LSV) curves used to characterize the catalytic activity of the samples. "]}, {"key": "Temperature", "value": "room temperature", "source": ["The TEM image of the loaded catalyst is shown in Fig. S5. The electrocatalytic activity of FePtCoNiRu-HEA/C for HER was studied at room temperature using a three-electrode system. "]}, {"key": "Atmosphere", "value": "nitrogen-saturated", "source": ["The tests were conducted in a nitrogen-saturated $\\boldsymbol { 1 . 0 \\mathrm { M } }$ KOH solution at a rotation speed of $1 6 0 0 \\mathrm { r p m }$ , with linear sweep voltammetry (LSV) curves used to characterize the catalytic activity of the samples. "]}]}}, {"alloy_id": "FePtCoNi", "performance": {"stability": {"source": [], "cycle_count": null, "test_method": "Unknown", "duration_hours": null, "degradation_details": null, "performance_retention": null}, "tafel_slope": {"unit": "mV dec^-1", "value": null, "source": []}, "overpotential": [], "supplementary_performance": [{"key": "Electrochemical Active Surface Area (ECSA)", "value": "90.00 cm^2", "source": ["The calculated ECSAs for FePtCoNiRu-HEA/C, FePtNiCo/C, FePtNi/C, FePtCo/C, and $\\mathrm { F e P t / C }$ were 118.00, 90.00, 71.25, 60.50, and $5 9 . 0 0 ~ \\mathrm { c m } ^ { 2 }$ , respectively. "]}]}, "experimental_conditions": {"test_setup": {"source": ["Vulcan XC-72R (Ketjen Black) was purchased from SCI Materials Hub. ", "\n# 3.2. Electrocatalytic hydrogen evolution\n\nThe nanoparticles were loaded onto Ketjen Black to enhance the conductivity for electrocatalytic hydrogen evolution. "], "scan_rate": null, "substrate": "Ketjen Black (Vulcan XC-72R)", "ir_compensation": null}, "electrolyte": {"source": ["Potassium hydroxide (KOH, AR) was purchased from Sinopharm Chemical Reagent Co., Ltd. ", "\nFig. 3. Electrocatalytic performance of the HEA for HER in $\\mathbf { 1 . 0 \\ M }$ KOH solutions: (a) Polarization curves, (b) The overpotentials at $1 0 \\mathrm { m A } { \\cdot } \\mathrm { c m } ^ { - 2 }$ and $1 0 0 \\mathrm { \\ m A { \\cdot } c m ^ { - 2 } }$ , (c) Tafel slopes, (d) Plots of $C _ { \\mathrm { d l } } ,$ (e) EIS curves at − 0.15 V (vs. ", "The tests were conducted in a nitrogen-saturated $\\boldsymbol { 1 . 0 \\mathrm { M } }$ KOH solution at a rotation speed of $1 6 0 0 \\mathrm { r p m }$ , with linear sweep voltammetry (LSV) curves used to characterize the catalytic activity of the samples. "], "ph_value": null, "concentration_molar": "1.0 M", "electrolyte_composition": "KOH"}, "synthesis_method": {"method": "wet-chemistry method / wet chemical method", "source": ["\nIn this study, a simple wet-chemistry method was employed to synthesize binary to quinary FePt-based alloys. ", "Preparation of HEA nanoparticles\n\n$\\mathrm { F e } ( \\mathsf { a c a c } ) _ { 3 }$ , $\\mathrm { P t } ( \\mathsf { a c a c } ) _ { 2 }$ , ${ \\mathrm { C o } } ( \\mathsf { a c a c } ) _ { 2 }$ , $\\mathrm { N i } ( \\mathsf { a c a c } ) _ { 2 }$ , and $\\mathrm { R u } ( \\mathsf { a c a c } ) _ { 3 }$ were used as metal precursors, HDD as a reducing agent, and OAm and OA as surfactants for surface modification to prevent particle aggregation. ", "HDA was employed as the solvent. As shown in Fig. 1(a), metal precursors (listed in Table S1) and HDD were placed in a three-neck flask and stirred under a high-purity Ar atmosphere. ", "The temperature was then gradually increased at a rate of $4 ~ { } ^ { \\circ } \\mathrm { C / m i n }$ to $3 6 0 ~ ^ { \\circ } \\mathrm { C } ,$ , where it was kept for $^ { 3 \\mathrm { ~ h ~ } }$ to fully reduce the metals from their precursors and form a nanocomposite. ", "For comparison, binary, ternary, and quaternary alloys were also synthesized using the same method, and were named FePt, FePtCo, FePtNi, and FePtCoNi, respectively."], "key_parameters": "360 °C for 3 h, heating rate 4 °C/min, Ar atmosphere"}, "other_environmental_params": [{"key": "Rotation Speed", "value": "1600 rpm", "source": ["The tests were conducted in a nitrogen-saturated $\\boldsymbol { 1 . 0 \\mathrm { M } }$ KOH solution at a rotation speed of $1 6 0 0 \\mathrm { r p m }$ , with linear sweep voltammetry (LSV) curves used to characterize the catalytic activity of the samples. "]}, {"key": "Temperature", "value": "room temperature", "source": ["The TEM image of the loaded catalyst is shown in Fig. S5. The electrocatalytic activity of FePtCoNiRu-HEA/C for HER was studied at room temperature using a three-electrode system. "]}, {"key": "Atmosphere", "value": "nitrogen-saturated", "source": ["The tests were conducted in a nitrogen-saturated $\\boldsymbol { 1 . 0 \\mathrm { M } }$ KOH solution at a rotation speed of $1 6 0 0 \\mathrm { r p m }$ , with linear sweep voltammetry (LSV) curves used to characterize the catalytic activity of the samples. "]}]}}, {"alloy_id": "FePtCo", "performance": {"stability": {"source": [], "cycle_count": null, "test_method": "Unknown", "duration_hours": null, "degradation_details": null, "performance_retention": null}, "tafel_slope": {"unit": "mV dec^-1", "value": null, "source": []}, "overpotential": [], "supplementary_performance": [{"key": "Electrochemical Active Surface Area (ECSA)", "value": "60.50 cm^2", "source": ["The calculated ECSAs for FePtCoNiRu-HEA/C, FePtNiCo/C, FePtNi/C, FePtCo/C, and $\\mathrm { F e P t / C }$ were 118.00, 90.00, 71.25, 60.50, and $5 9 . 0 0 ~ \\mathrm { c m } ^ { 2 }$ , respectively. "]}]}, "experimental_conditions": {"test_setup": {"source": ["Vulcan XC-72R (Ketjen Black) was purchased from SCI Materials Hub. ", "\n# 3.2. Electrocatalytic hydrogen evolution\n\nThe nanoparticles were loaded onto Ketjen Black to enhance the conductivity for electrocatalytic hydrogen evolution. "], "scan_rate": null, "substrate": "Ketjen Black (Vulcan XC-72R)", "ir_compensation": null}, "electrolyte": {"source": ["Potassium hydroxide (KOH, AR) was purchased from Sinopharm Chemical Reagent Co., Ltd. ", "\nFig. 3. Electrocatalytic performance of the HEA for HER in $\\mathbf { 1 . 0 \\ M }$ KOH solutions: (a) Polarization curves, (b) The overpotentials at $1 0 \\mathrm { m A } { \\cdot } \\mathrm { c m } ^ { - 2 }$ and $1 0 0 \\mathrm { \\ m A { \\cdot } c m ^ { - 2 } }$ , (c) Tafel slopes, (d) Plots of $C _ { \\mathrm { d l } } ,$ (e) EIS curves at − 0.15 V (vs. ", "The tests were conducted in a nitrogen-saturated $\\boldsymbol { 1 . 0 \\mathrm { M } }$ KOH solution at a rotation speed of $1 6 0 0 \\mathrm { r p m }$ , with linear sweep voltammetry (LSV) curves used to characterize the catalytic activity of the samples. "], "ph_value": null, "concentration_molar": "1.0 M", "electrolyte_composition": "KOH"}, "synthesis_method": {"method": "wet-chemistry method / wet chemical method", "source": ["\nIn this study, a simple wet-chemistry method was employed to synthesize binary to quinary FePt-based alloys. ", "Preparation of HEA nanoparticles\n\n$\\mathrm { F e } ( \\mathsf { a c a c } ) _ { 3 }$ , $\\mathrm { P t } ( \\mathsf { a c a c } ) _ { 2 }$ , ${ \\mathrm { C o } } ( \\mathsf { a c a c } ) _ { 2 }$ , $\\mathrm { N i } ( \\mathsf { a c a c } ) _ { 2 }$ , and $\\mathrm { R u } ( \\mathsf { a c a c } ) _ { 3 }$ were used as metal precursors, HDD as a reducing agent, and OAm and OA as surfactants for surface modification to prevent particle aggregation. ", "HDA was employed as the solvent. As shown in Fig. 1(a), metal precursors (listed in Table S1) and HDD were placed in a three-neck flask and stirred under a high-purity Ar atmosphere. ", "The temperature was then gradually increased at a rate of $4 ~ { } ^ { \\circ } \\mathrm { C / m i n }$ to $3 6 0 ~ ^ { \\circ } \\mathrm { C } ,$ , where it was kept for $^ { 3 \\mathrm { ~ h ~ } }$ to fully reduce the metals from their precursors and form a nanocomposite. ", "For comparison, binary, ternary, and quaternary alloys were also synthesized using the same method, and were named FePt, FePtCo, FePtNi, and FePtCoNi, respectively."], "key_parameters": "360 °C for 3 h, heating rate 4 °C/min, Ar atmosphere"}, "other_environmental_params": [{"key": "Rotation Speed", "value": "1600 rpm", "source": ["The tests were conducted in a nitrogen-saturated $\\boldsymbol { 1 . 0 \\mathrm { M } }$ KOH solution at a rotation speed of $1 6 0 0 \\mathrm { r p m }$ , with linear sweep voltammetry (LSV) curves used to characterize the catalytic activity of the samples. "]}, {"key": "Temperature", "value": "room temperature", "source": ["The TEM image of the loaded catalyst is shown in Fig. S5. The electrocatalytic activity of FePtCoNiRu-HEA/C for HER was studied at room temperature using a three-electrode system. "]}, {"key": "Atmosphere", "value": "nitrogen-saturated", "source": ["The tests were conducted in a nitrogen-saturated $\\boldsymbol { 1 . 0 \\mathrm { M } }$ KOH solution at a rotation speed of $1 6 0 0 \\mathrm { r p m }$ , with linear sweep voltammetry (LSV) curves used to characterize the catalytic activity of the samples. "]}]}}, {"alloy_id": "FePtNi", "performance": {"stability": {"source": ["In alkaline hydrogen evolution reaction (HER), FePtCoNiRu/C achieves an ultralow overpotential of $1 5 . 7 \\ \\mathrm { m V } @ 1 0 \\ \\mathrm { m A } { \\cdot } \\mathrm { c m } ^ { - 2 } ;$ , a Tafel slope of $2 1 . 9 9 \\ \\mathrm { m V } \\cdot \\mathrm { d e c } ^ { - 1 }$ and remarkable stability ${ ( 3 0 \\ \\mathrm { h } ) }$ , outperforming commercial $\\mathrm { P t / C }$ . ", "\nTo evaluate the practicality of the catalyst, stability is another crucial parameter. As shown in Fig. 3(f), the polarization curve of the FePtCoNiRu-HEA/C catalyst exhibits negligible negative shift after 10,000 cycles. ", "Moreover, after 10,000 cycles, the morphology of the FePtCoNiRu-HEA/C catalyst remains intact, with no significant particle growth or agglomeration observed (Fig. S7). Fig. 3(g) shows that in a 1 M KOH solution, FePtCoNiRu-HEA/C exhibits excellent stability during a 30-h long-term stability test at $1 0 \\mathrm { \\ m A { \\cdot } c m ^ { - 2 } }$ , with negligible voltage change. "], "cycle_count": "10000", "test_method": "CV Cycling / Chronopotentiometry", "duration_hours": "30", "degradation_details": "negligible negative shift / negligible voltage change", "performance_retention": null}, "tafel_slope": {"unit": "mV dec^-1", "value": "21.99", "source": ["In alkaline hydrogen evolution reaction (HER), FePtCoNiRu/C achieves an ultralow overpotential of $1 5 . 7 \\ \\mathrm { m V } @ 1 0 \\ \\mathrm { m A } { \\cdot } \\mathrm { c m } ^ { - 2 } ;$ , a Tafel slope of $2 1 . 9 9 \\ \\mathrm { m V } \\cdot \\mathrm { d e c } ^ { - 1 }$ and remarkable stability ${ ( 3 0 \\ \\mathrm { h } ) }$ , outperforming commercial $\\mathrm { P t / C }$ . ", "The Tafel slopes obtained from the LSV curves are shown in Fig. 3(c). The Tafel slope of FePtCoNiRu-HEA/C is $2 1 . 9 9 \\mathrm { m V } \\cdot \\mathrm { d e c } ^ { - 1 }$ , which is also superior to FePtNiCo/C, FePtNi/C, FePtCo/C, FePt/C, and $\\mathrm { P t } / \\mathrm { C }$ . "]}, "overpotential": [{"unit": "mV", "value": "15.7", "source": ["In alkaline hydrogen evolution reaction (HER), FePtCoNiRu/C achieves an ultralow overpotential of $1 5 . 7 \\ \\mathrm { m V } @ 1 0 \\ \\mathrm { m A } { \\cdot } \\mathrm { c m } ^ { - 2 } ;$ , a Tafel slope of $2 1 . 9 9 \\ \\mathrm { m V } \\cdot \\mathrm { d e c } ^ { - 1 }$ and remarkable stability ${ ( 3 0 \\ \\mathrm { h } ) }$ , outperforming commercial $\\mathrm { P t / C }$ . ", "Notably, at a current density of $1 0 \\mathrm { \\ m A { \\cdot } c m ^ { - 2 } }$ the overpotential of FePtCoNiRu-HEA/C is only $1 5 . 7 0 \\mathrm { m V }$ , showing a performance improvement of $6 1 . 2 \\%$ compared to $\\mathrm { P t } / \\mathrm { C }$ $( 4 0 . 5 0 \\mathrm { m V } @ 1 0 \\mathrm { m A } { \\cdot } \\mathrm { c m } ^ { - 2 } )$ ). "], "current_density": "10 mA cm^-2"}, {"unit": "mV", "value": "55.64", "source": ["At a current density of $1 0 0 \\mathrm { \\ m A { \\cdot } c m ^ { - 2 } }$ , FePtCoNiRu-HEA/C has an overpotential of only $5 5 . 6 4 ~ \\mathrm { m V }$ . "], "current_density": "100 mA cm^-2"}], "supplementary_performance": [{"key": "电化学活性面积", "value": "71.25 cm^2", "source": ["The calculated ECSAs for FePtCoNiRu-HEA/C, FePtNiCo/C, FePtNi/C, FePtCo/C, and $\\mathrm { F e P t / C }$ were 118.00, 90.00, 71.25, 60.50, and $5 9 . 0 0 ~ \\mathrm { c m } ^ { 2 }$ , respectively. "]}]}, "experimental_conditions": {"test_setup": {"source": [], "scan_rate": null, "substrate": null, "ir_compensation": null}, "electrolyte": {"source": ["\nFig. 3. Electrocatalytic performance of the HEA for HER in $\\mathbf { 1 . 0 \\ M }$ KOH solutions: (a) Polarization curves, (b) The overpotentials at $1 0 \\mathrm { m A } { \\cdot } \\mathrm { c m } ^ { - 2 }$ and $1 0 0 \\mathrm { \\ m A { \\cdot } c m ^ { - 2 } }$ , (c) Tafel slopes, (d) Plots of $C _ { \\mathrm { d l } } ,$ (e) EIS curves at − 0.15 V (vs. ", "For comparison, the HER performance of FePtNiCo/C, FePtNi/C, FePtCo/C, FePt/C, and commercial 20 wt% Pt/C was also tested under identical conditions. ", "The tests were conducted in a nitrogen-saturated $\\boldsymbol { 1 . 0 \\mathrm { M } }$ KOH solution at a rotation speed of $1 6 0 0 \\mathrm { r p m }$ , with linear sweep voltammetry (LSV) curves used to characterize the catalytic activity of the samples. "], "ph_value": null, "concentration_molar": "1.0 M", "electrolyte_composition": "KOH"}, "synthesis_method": {"method": "wet-chemistry method", "source": ["\nIn this study, a simple wet-chemistry method was employed to synthesize binary to quinary FePt-based alloys. ", "Preparation of HEA nanoparticles\n\n$\\mathrm { F e } ( \\mathsf { a c a c } ) _ { 3 }$ , $\\mathrm { P t } ( \\mathsf { a c a c } ) _ { 2 }$ , ${ \\mathrm { C o } } ( \\mathsf { a c a c } ) _ { 2 }$ , $\\mathrm { N i } ( \\mathsf { a c a c } ) _ { 2 }$ , and $\\mathrm { R u } ( \\mathsf { a c a c } ) _ { 3 }$ were used as metal precursors, HDD as a reducing agent, and OAm and OA as surfactants for surface modification to prevent particle aggregation. ", "The temperature was then gradually increased at a rate of $4 ~ { } ^ { \\circ } \\mathrm { C / m i n }$ to $3 6 0 ~ ^ { \\circ } \\mathrm { C } ,$ , where it was kept for $^ { 3 \\mathrm { ~ h ~ } }$ to fully reduce the metals from their precursors and form a nanocomposite. ", "For comparison, binary, ternary, and quaternary alloys were also synthesized using the same method, and were named FePt, FePtCo, FePtNi, and FePtCoNi, respectively."], "key_parameters": "360 °C, 3 h"}, "other_environmental_params": [{"key": "测试时旋转速度", "value": "1600 rpm", "source": ["The tests were conducted in a nitrogen-saturated $\\boldsymbol { 1 . 0 \\mathrm { M } }$ KOH solution at a rotation speed of $1 6 0 0 \\mathrm { r p m }$ , with linear sweep voltammetry (LSV) curves used to characterize the catalytic activity of the samples. "]}]}}, {"alloy_id": "FePt", "performance": {"stability": {"source": ["In alkaline hydrogen evolution reaction (HER), FePtCoNiRu/C achieves an ultralow overpotential of $1 5 . 7 \\ \\mathrm { m V } @ 1 0 \\ \\mathrm { m A } { \\cdot } \\mathrm { c m } ^ { - 2 } ;$ , a Tafel slope of $2 1 . 9 9 \\ \\mathrm { m V } \\cdot \\mathrm { d e c } ^ { - 1 }$ and remarkable stability ${ ( 3 0 \\ \\mathrm { h } ) }$ , outperforming commercial $\\mathrm { P t / C }$ . ", "\nTo evaluate the practicality of the catalyst, stability is another crucial parameter. As shown in Fig. 3(f), the polarization curve of the FePtCoNiRu-HEA/C catalyst exhibits negligible negative shift after 10,000 cycles. ", "Moreover, after 10,000 cycles, the morphology of the FePtCoNiRu-HEA/C catalyst remains intact, with no significant particle growth or agglomeration observed (Fig. S7). Fig. 3(g) shows that in a 1 M KOH solution, FePtCoNiRu-HEA/C exhibits excellent stability during a 30-h long-term stability test at $1 0 \\mathrm { \\ m A { \\cdot } c m ^ { - 2 } }$ , with negligible voltage change. "], "cycle_count": "10000", "test_method": "CV Cycling / Chronopotentiometry", "duration_hours": "30", "degradation_details": "negligible negative shift / negligible voltage change", "performance_retention": null}, "tafel_slope": {"unit": "mV dec^-1", "value": "21.99", "source": ["In alkaline hydrogen evolution reaction (HER), FePtCoNiRu/C achieves an ultralow overpotential of $1 5 . 7 \\ \\mathrm { m V } @ 1 0 \\ \\mathrm { m A } { \\cdot } \\mathrm { c m } ^ { - 2 } ;$ , a Tafel slope of $2 1 . 9 9 \\ \\mathrm { m V } \\cdot \\mathrm { d e c } ^ { - 1 }$ and remarkable stability ${ ( 3 0 \\ \\mathrm { h } ) }$ , outperforming commercial $\\mathrm { P t / C }$ . ", "The Tafel slopes obtained from the LSV curves are shown in Fig. 3(c). The Tafel slope of FePtCoNiRu-HEA/C is $2 1 . 9 9 \\mathrm { m V } \\cdot \\mathrm { d e c } ^ { - 1 }$ , which is also superior to FePtNiCo/C, FePtNi/C, FePtCo/C, FePt/C, and $\\mathrm { P t } / \\mathrm { C }$ . "]}, "overpotential": [{"unit": "mV", "value": "15.7", "source": ["In alkaline hydrogen evolution reaction (HER), FePtCoNiRu/C achieves an ultralow overpotential of $1 5 . 7 \\ \\mathrm { m V } @ 1 0 \\ \\mathrm { m A } { \\cdot } \\mathrm { c m } ^ { - 2 } ;$ , a Tafel slope of $2 1 . 9 9 \\ \\mathrm { m V } \\cdot \\mathrm { d e c } ^ { - 1 }$ and remarkable stability ${ ( 3 0 \\ \\mathrm { h } ) }$ , outperforming commercial $\\mathrm { P t / C }$ . ", "Notably, at a current density of $1 0 \\mathrm { \\ m A { \\cdot } c m ^ { - 2 } }$ the overpotential of FePtCoNiRu-HEA/C is only $1 5 . 7 0 \\mathrm { m V }$ , showing a performance improvement of $6 1 . 2 \\%$ compared to $\\mathrm { P t } / \\mathrm { C }$ $( 4 0 . 5 0 \\mathrm { m V } @ 1 0 \\mathrm { m A } { \\cdot } \\mathrm { c m } ^ { - 2 } )$ ). "], "current_density": "10 mA cm^-2"}, {"unit": "mV", "value": "55.64", "source": ["At a current density of $1 0 0 \\mathrm { \\ m A { \\cdot } c m ^ { - 2 } }$ , FePtCoNiRu-HEA/C has an overpotential of only $5 5 . 6 4 ~ \\mathrm { m V }$ . "], "current_density": "100 mA cm^-2"}], "supplementary_performance": [{"key": "电化学活性面积", "value": "59.00 cm^2", "source": ["The calculated ECSAs for FePtCoNiRu-HEA/C, FePtNiCo/C, FePtNi/C, FePtCo/C, and $\\mathrm { F e P t / C }$ were 118.00, 90.00, 71.25, 60.50, and $5 9 . 0 0 ~ \\mathrm { c m } ^ { 2 }$ , respectively. "]}]}, "experimental_conditions": {"test_setup": {"source": [], "scan_rate": null, "substrate": null, "ir_compensation": null}, "electrolyte": {"source": ["\nFig. 3. Electrocatalytic performance of the HEA for HER in $\\mathbf { 1 . 0 \\ M }$ KOH solutions: (a) Polarization curves, (b) The overpotentials at $1 0 \\mathrm { m A } { \\cdot } \\mathrm { c m } ^ { - 2 }$ and $1 0 0 \\mathrm { \\ m A { \\cdot } c m ^ { - 2 } }$ , (c) Tafel slopes, (d) Plots of $C _ { \\mathrm { d l } } ,$ (e) EIS curves at − 0.15 V (vs. ", "For comparison, the HER performance of FePtNiCo/C, FePtNi/C, FePtCo/C, FePt/C, and commercial 20 wt% Pt/C was also tested under identical conditions. ", "The tests were conducted in a nitrogen-saturated $\\boldsymbol { 1 . 0 \\mathrm { M } }$ KOH solution at a rotation speed of $1 6 0 0 \\mathrm { r p m }$ , with linear sweep voltammetry (LSV) curves used to characterize the catalytic activity of the samples. "], "ph_value": null, "concentration_molar": "1.0 M", "electrolyte_composition": "KOH"}, "synthesis_method": {"method": "wet-chemistry method", "source": ["\nIn this study, a simple wet-chemistry method was employed to synthesize binary to quinary FePt-based alloys. ", "Preparation of HEA nanoparticles\n\n$\\mathrm { F e } ( \\mathsf { a c a c } ) _ { 3 }$ , $\\mathrm { P t } ( \\mathsf { a c a c } ) _ { 2 }$ , ${ \\mathrm { C o } } ( \\mathsf { a c a c } ) _ { 2 }$ , $\\mathrm { N i } ( \\mathsf { a c a c } ) _ { 2 }$ , and $\\mathrm { R u } ( \\mathsf { a c a c } ) _ { 3 }$ were used as metal precursors, HDD as a reducing agent, and OAm and OA as surfactants for surface modification to prevent particle aggregation. ", "The temperature was then gradually increased at a rate of $4 ~ { } ^ { \\circ } \\mathrm { C / m i n }$ to $3 6 0 ~ ^ { \\circ } \\mathrm { C } ,$ , where it was kept for $^ { 3 \\mathrm { ~ h ~ } }$ to fully reduce the metals from their precursors and form a nanocomposite. ", "For comparison, binary, ternary, and quaternary alloys were also synthesized using the same method, and were named FePt, FePtCo, FePtNi, and FePtCoNi, respectively."], "key_parameters": "360 °C, 3 h"}, "other_environmental_params": [{"key": "测试时旋转速度", "value": "1600 rpm", "source": ["The tests were conducted in a nitrogen-saturated $\\boldsymbol { 1 . 0 \\mathrm { M } }$ KOH solution at a rotation speed of $1 6 0 0 \\mathrm { r p m }$ , with linear sweep voltammetry (LSV) curves used to characterize the catalytic activity of the samples. "]}]}}]} |  | 5
111 | c76e07e4d4146a1d179be6e885907568 | {"extraction_results": [{"alloy_id": "IrRuRhW NPs", "performance": {"stability": {"source": [], "cycle_count": null, "test_method": "Unknown", "duration_hours": null, "degradation_details": null, "performance_retention": null}, "tafel_slope": {"unit": "mV dec^-1", "value": null, "source": []}, "overpotential": [], "supplementary_performance": [{"key": "HOR kinetic current density (j^k,m)", "value": "4.69 mA μg^-1_PGM at 50 mV vs RHE", "source": ["Micropolarization regions of $\\mathrm { J _ { k } }$ $[ - 5$ to $5 ~ \\mathrm { m V }$ for IrRuRhMoW/C enjoys higher value,indicating the great HOR dynamics (Figure S25, Supporting Information).Furthermore,we find that the IrRuRhMo NPs and IrRuRhW NPs show high jkm of $5 . 0 5 \\mathrm { m A } \\mu \\mathrm { g } ^ { - 1 } \\mathrm { _ { P G M } }$ and $4 . 6 9 \\mathrm { m A } \\mu \\mathrm { g } ^ { - 1 } \\mathrm { _ { P G M } }$ ,respectively for HOR, 5.55 and 5.15 times higher than those of IrRuRh/C (Figure S26, Supporting Information)."]}]}, "experimental_conditions": {"test_setup": {"source": ["\nBefore investigating their hydrogen electrocatalytic performance,the as-synthesized IrRuRhMoW and IrRuRh nanoparticles were loaded onto on the carbon supports,denoted as IrRuRhMoW/C and IrRuRh/C (Figures S20 and S21, Supporting Information).We first evaluated the electrochemically active surface areas (ECSAs) of IrRuRhMoW/C, IrRuRh/C,and commercial $\\mathrm { P t / C }$ by underpotentially deposited copper $( \\mathrm { C u } _ { \\mathrm { u p d } } )$ (Figure S22, Supporting Information). "], "scan_rate": null, "substrate": "Carbon supports", "ir_compensation": null}, "electrolyte": {"source": ["\nThe HOR electrocatalytic properties of IrRuRhMoW/C, Ir$\\mathrm { R u R h } / \\mathrm { C }$ ,and $\\mathrm { P t / C }$ were conducted in $\\mathrm { H } _ { 2 }$ -saturated $0 . 1 \\textbf { M }$ KOH electrolyte ata rotating speed of $1 6 0 0 ~ \\mathrm { r p m }$ (Figure 4a). "], "ph_value": null, "concentration_molar": "0.1 M", "electrolyte_composition": "KOH"}, "synthesis_method": {"method": "Metal carbonyl compound thermal decomposition", "source": ["\n# 2. Results and Discussion\n\nThe controllable synthesis of ultrafine HEA NPs without separate phases is quite difficult due to the difference in redox potential of mixing elements.29] In this work,five metal carbonyl compounds $( \\mathrm { { M } ( C O ) _ { x } }$ ， $\\mathrm { ~ ~ M ~ } = \\mathrm { ~ ~ I r ~ } ,$ Ru，Rh，Mo，W）were chosen as the precursors,and they experienced a rapid codecomposition without the reduction of metal ions,and then alloyed fastly to generate the HEA NPs at the temperature of $2 9 0 ~ ^ { \\circ } \\mathrm { C }$ under Ar atmosphere (Figure 1a). "], "key_parameters": "290 °C under Ar atmosphere"}, "other_environmental_params": [{"key": "rotating speed", "value": "1600 rpm", "source": ["\nThe HOR electrocatalytic properties of IrRuRhMoW/C, Ir$\\mathrm { R u R h } / \\mathrm { C }$ ,and $\\mathrm { P t / C }$ were conducted in $\\mathrm { H } _ { 2 }$ -saturated $0 . 1 \\textbf { M }$ KOH electrolyte ata rotating speed of $1 6 0 0 ~ \\mathrm { r p m }$ (Figure 4a). "]}]}}, {"alloy_id": "strain-IrRuRhMoW", "performance": {"stability": {"source": ["\nThe HER stability was further conducted by chronopotentiometry (CP) at $1 0 \\ \\mathrm { m A } \\ \\mathrm { c m } ^ { - 2 }$ . ", "We found that IrRuRhMoW/C shows no significant attenuation during the $1 5 \\mathrm { { h } }$ continuous operation and morphology can be kept after the stability test (Figure S38, Supporting Information). ", "Similarly, the IrRuRhMoW/C exhibits an overpotential of only $1 4 ~ \\mathrm { m V }$ at $1 0 ~ \\mathrm { m A }$ $\\mathrm { c m } ^ { - 2 }$ and a low Tafel slope of $2 7 \\mathrm { m V } \\mathrm { d e c } ^ { - 1 }$ ,smaller than those of IrRuRh/ $\\mathrm { C } \\ : ( 2 5 \\ : \\mathrm { m V } , 4 6 \\ : \\mathrm { m V } \\ : \\mathrm { d e c } ^ { - 1 } )$ and $\\mathrm { P t / C } \\ ( 2 0 \\ \\mathrm { m V } , 2 8 \\ \\mathrm { m V } \\ \\mathrm { d e c ^ { - 1 } } )$ (Figure 6d and Figure S39, Supporting Information).As shown in Figure 6e and Figure S40 (Supporting Information),the MA and SA of IrRuRhMoW/C were calculated to be $2 . 0 6 ~ \\mathrm { m A ~ \\mu g ^ { - 1 } }$ and $2 . 2 \\mathrm { m A } \\mathrm { c m } ^ { - 2 } \\mathrm { p } _ { \\mathrm { G M } }$ ,respectively,superior to those ofIrRuRh/C, $\\mathrm { P t / C }$ and other PGM-based catalysts (Table S8,Supporting Information).To trace the high intrinsic activity of IrRuRhMoW/C,the TOF value at $2 0 \\mathrm { m V }$ (versus RHE) is 4.91 $\\mathrm { H } _ { 2 } \\ \\mathbf { s } ^ { - 1 }$ ,5.1 times than that of1 $\\mathrm { . } \\mathrm { t } / \\mathrm { C } ( 0 . 9 7 \\mathrm { H } _ { 2 } \\mathbf { s } ^ { - 1 } )$ (Figure 6f).We also evaluate the stability of the IrRuRhMoW/C at a current of $1 0 \\mathrm { m A c m } ^ { - 2 }$ for $1 5 \\mathrm { { h } }$ .There is no significant degradation of performance,and the morphology can be maintained (Figure S41, Supporting Information)."], "cycle_count": null, "test_method": "Chronopotentiometry", "duration_hours": "15", "degradation_details": null, "performance_retention": "no significant degradation"}, "tafel_slope": {"unit": "mV dec^-1", "value": "51", "source": ["\nThe HER performances of IrRuRhMoW/C, $\\mathrm { I r R u R h / C }$ ，and commercial $\\mathrm { P t / C }$ were also investigated in $0 . 1 \\textbf { \\em M }$ KOH solutions (Figure 6a).Among these electrocatalysts,IrRuRhMoW/C requires a low overpotential of only $2 8 ~ \\mathrm { m V }$ to attain the current density of $1 0 \\mathrm { \\ m A \\ c m ^ { - 2 } }$ ,much smaller than those of $\\mathrm { I r R u R h / C }$ $( 4 9 ~ \\mathrm { m V } )$ and $\\mathrm { P t / C }$ $( 5 3 ~ \\mathrm { m V } )$ .The corresponding Tafel slopes of IrRuRhMoW/C is $5 1 ~ \\mathrm { m V ~ d e c ^ { - 1 } }$ ,much lower than those of Ir$\\mathrm { R u R h } / \\mathrm { C }$ $( 6 5 \\mathrm { m V } \\mathrm { d e c } ^ { - 1 } )$ andF $\\mathrm { ^ { * } f } / \\mathrm { C } ( 7 9 \\mathrm { m V } \\mathrm { d e c ^ { - 1 } } )$ ,suggesting faster kinetics (Figure S36, Supporting Information).Meanwhile, the IrRuRhMoW/C exhibits a high mass activity (MA) of $2 . 5 9 \\ \\mathrm { m A }$ $\\mu \\mathrm { g } ^ { - 1 }$ and SA of $2 . 8 3 \\mathrm { m A c m } ^ { - 2 }$ ,exceeding those of IrRuRh/C (MA: $1 . 7 3 ~ \\mathrm { m A ~ \\mu g ^ { - 1 } }$ ,SA: $2 . 0 6 ~ \\mathrm { m A ~ c m ^ { - 2 } }$ ）and commercial $\\mathrm { P t / C }$ (MA: $1 . 3 1 \\mathrm { \\ m A \\ \\mu g ^ { - 1 } }$ ,SA: $1 . 7 5 \\mathrm { \\ m A \\ c m ^ { - 2 } }$ ),respectively (Figure 6b and Figure S37, Supporting Information). "]}, "overpotential": [{"unit": "mV", "value": "28", "source": ["Surface valence band (VB) photoemission spectra and electrochemical techniques demonstrate that a weakened HBE and enhanced oxophilicity on the microstrain-induced HEAs enable to balance $\\mathrm { H } _ { \\mathrm { a d } }$ and $\\mathrm { O H } _ { \\mathrm { a d } }$ for promoted HOR/HER in alkaline.As a result, the IrRuRhMoW HEA NPs presents a high ECSA of $9 2 . 3 5 ~ \\mathrm { m } ^ { 2 } ~ \\mathrm { g } ^ { - 1 }$ and the highest HOR specific activity (SA) of $8 . 7 6 ~ \\mathrm { m A ~ c m ^ { - 2 } } _ { \\mathrm { P G } }$ ， exceeding those of ternary IrRuRh NPs and $\\mathrm { P t / C }$ .Moreover, it also exhibits a superior HER performance by achieving a current density of $1 0 \\mathrm { m A } \\mathrm { c m } ^ { - 2 }$ at the overpotential of mere $2 8 ~ \\mathrm { m V }$ in alkaline, respectively,and has a high turnover frequency (TOF) value of 5.93 $\\mathrm { H } _ { 2 } \\ \\mathbf { s } ^ { - 1 }$ at $7 0 \\mathrm { m V }$ versus RHE,4.6 times higher than that of commercial $\\mathrm { P t / C }$ catalyst. ", "\nThe HER performances of IrRuRhMoW/C, $\\mathrm { I r R u R h / C }$ ，and commercial $\\mathrm { P t / C }$ were also investigated in $0 . 1 \\textbf { \\em M }$ KOH solutions (Figure 6a).Among these electrocatalysts,IrRuRhMoW/C requires a low overpotential of only $2 8 ~ \\mathrm { m V }$ to attain the current density of $1 0 \\mathrm { \\ m A \\ c m ^ { - 2 } }$ ,much smaller than those of $\\mathrm { I r R u R h / C }$ $( 4 9 ~ \\mathrm { m V } )$ and $\\mathrm { P t / C }$ $( 5 3 ~ \\mathrm { m V } )$ .The corresponding Tafel slopes of IrRuRhMoW/C is $5 1 ~ \\mathrm { m V ~ d e c ^ { - 1 } }$ ,much lower than those of Ir$\\mathrm { R u R h } / \\mathrm { C }$ $( 6 5 \\mathrm { m V } \\mathrm { d e c } ^ { - 1 } )$ andF $\\mathrm { ^ { * } f } / \\mathrm { C } ( 7 9 \\mathrm { m V } \\mathrm { d e c ^ { - 1 } } )$ ,suggesting faster kinetics (Figure S36, Supporting Information).Meanwhile, the IrRuRhMoW/C exhibits a high mass activity (MA) of $2 . 5 9 \\ \\mathrm { m A }$ $\\mu \\mathrm { g } ^ { - 1 }$ and SA of $2 . 8 3 \\mathrm { m A c m } ^ { - 2 }$ ,exceeding those of IrRuRh/C (MA: $1 . 7 3 ~ \\mathrm { m A ~ \\mu g ^ { - 1 } }$ ,SA: $2 . 0 6 ~ \\mathrm { m A ~ c m ^ { - 2 } }$ ）and commercial $\\mathrm { P t / C }$ (MA: $1 . 3 1 \\mathrm { \\ m A \\ \\mu g ^ { - 1 } }$ ,SA: $1 . 7 5 \\mathrm { \\ m A \\ c m ^ { - 2 } }$ ),respectively (Figure 6b and Figure S37, Supporting Information). "], "current_density": "10 mA cm^-2"}, {"unit": "mV", "value": "14", "source": ["Similarly, the IrRuRhMoW/C exhibits an overpotential of only $1 4 ~ \\mathrm { m V }$ at $1 0 ~ \\mathrm { m A }$ $\\mathrm { c m } ^ { - 2 }$ and a low Tafel slope of $2 7 \\mathrm { m V } \\mathrm { d e c } ^ { - 1 }$ ,smaller than those of IrRuRh/ $\\mathrm { C } \\ : ( 2 5 \\ : \\mathrm { m V } , 4 6 \\ : \\mathrm { m V } \\ : \\mathrm { d e c } ^ { - 1 } )$ and $\\mathrm { P t / C } \\ ( 2 0 \\ \\mathrm { m V } , 2 8 \\ \\mathrm { m V } \\ \\mathrm { d e c ^ { - 1 } } )$ (Figure 6d and Figure S39, Supporting Information).As shown in Figure 6e and Figure S40 (Supporting Information),the MA and SA of IrRuRhMoW/C were calculated to be $2 . 0 6 ~ \\mathrm { m A ~ \\mu g ^ { - 1 } }$ and $2 . 2 \\mathrm { m A } \\mathrm { c m } ^ { - 2 } \\mathrm { p } _ { \\mathrm { G M } }$ ,respectively,superior to those ofIrRuRh/C, $\\mathrm { P t / C }$ and other PGM-based catalysts (Table S8,Supporting Information).To trace the high intrinsic activity of IrRuRhMoW/C,the TOF value at $2 0 \\mathrm { m V }$ (versus RHE) is 4.91 $\\mathrm { H } _ { 2 } \\ \\mathbf { s } ^ { - 1 }$ ,5.1 times than that of1 $\\mathrm { . } \\mathrm { t } / \\mathrm { C } ( 0 . 9 7 \\mathrm { H } _ { 2 } \\mathbf { s } ^ { - 1 } )$ (Figure 6f).We also evaluate the stability of the IrRuRhMoW/C at a current of $1 0 \\mathrm { m A c m } ^ { - 2 }$ for $1 5 \\mathrm { { h } }$ .There is no significant degradation of performance,and the morphology can be maintained (Figure S41, Supporting Information)."], "current_density": "10 mA cm^-2"}], "supplementary_performance": [{"key": "HER turnover frequency (TOF)", "value": "5.93 H_2 s^-1 at 70 mV vs RHE", "source": ["IrRuRhMoW HEA NPs also display great HER performances with a turnover frequency (TOF) value of 5 . ", "9 3 \\ \\mathsf { H } _ { 2 } \\ \\mathsf { s } ^ { - 1 } at { \\boldsymbol { 7 0 } } { \\boldsymbol { \\mathsf { m V } } } versus RHE, 4.6-fold higher than that of Pt/C catalyst, exceeding most noble metal-based catalysts. ", "Surface valence band (VB) photoemission spectra and electrochemical techniques demonstrate that a weakened HBE and enhanced oxophilicity on the microstrain-induced HEAs enable to balance $\\mathrm { H } _ { \\mathrm { a d } }$ and $\\mathrm { O H } _ { \\mathrm { a d } }$ for promoted HOR/HER in alkaline.As a result, the IrRuRhMoW HEA NPs presents a high ECSA of $9 2 . 3 5 ~ \\mathrm { m } ^ { 2 } ~ \\mathrm { g } ^ { - 1 }$ and the highest HOR specific activity (SA) of $8 . 7 6 ~ \\mathrm { m A ~ c m ^ { - 2 } } _ { \\mathrm { P G } }$ ， exceeding those of ternary IrRuRh NPs and $\\mathrm { P t / C }$ .Moreover, it also exhibits a superior HER performance by achieving a current density of $1 0 \\mathrm { m A } \\mathrm { c m } ^ { - 2 }$ at the overpotential of mere $2 8 ~ \\mathrm { m V }$ in alkaline, respectively,and has a high turnover frequency (TOF) value of 5.93 $\\mathrm { H } _ { 2 } \\ \\mathbf { s } ^ { - 1 }$ at $7 0 \\mathrm { m V }$ versus RHE,4.6 times higher than that of commercial $\\mathrm { P t / C }$ catalyst. ", "IrRuRhMoW/C presents the highest TOF value of $5 . 9 3 \\ \\mathrm { H } _ { 2 } \\ \\mathbf { s } ^ { - 1 }$ at $7 0 ~ \\mathrm { m V }$ versus RHE,4.6 times higher than that of $\\mathrm { P t / C }$ catalyst $( 1 . 3 0 \\mathrm { H } _ { 2 } \\mathrm { s } ^ { - 1 } )$ (Figure 6c).", "\n# 3. Conclusions\n\nIn summary,we synthesized a kind of microstrain-modulated IrRuRhMoW HEA NPs within sub-2 nm as a superior catalyst for HER/HOR electrocatalysis.GPA analysis and EXAFS fitting mutually demonstrate that the local lattice microstrain distributes nonuniformly at different areas of one individual distortion-rich IrRuRhMoW HEA NP,which brings about the optimization of multisite adsorption energies.The VB photoemission spectra, DFT calculations,and electrochemical characterizations speculate that the IrRuRhMoWHEA NPs achieve a depressed d-band center and enhanced oxophilicity caused by intensified ligand effect and microstrain effect,enabling the suitable modulation between $\\mathrm { H } _ { \\mathrm { a d } }$ and $\\mathrm { O H } _ { \\mathrm { a d } }$ adsorptions for boosting hydrogen electrocatalysis.As a result,the IrRuRhMoW HEA NPs show an impressive HOR kinetic current density of $8 . 0 9 \\mathrm { \\ m A \\ \\mu g ^ { - 1 } \\Omega _ { P G M } }$ at $5 0 ~ \\mathrm { m V }$ versus RHE,8.89 and 22.47 times higher than those of IrRuRh NPs without internal strain and commercial $\\mathrm { P t / C }$ ,respectively, which is the best performance among all the reported non-Pt based catalysts.The IrRuRhMoW HEA NPs also present a great TOF value of $5 . 9 3 \\mathrm { H } _ { 2 } \\mathrm { s } ^ { - 1 }$ at $7 0 \\mathrm { m V }$ versus RHE for HER in alkaline,4.6 times higher than that of $\\mathrm { P t / C }$ catalyst."]}, {"key": "HER mass activity (MA)", "value": "2.59 mA μg^-1 in alkaline", "source": ["\nThe HER performances of IrRuRhMoW/C, $\\mathrm { I r R u R h / C }$ ，and commercial $\\mathrm { P t / C }$ were also investigated in $0 . 1 \\textbf { \\em M }$ KOH solutions (Figure 6a).Among these electrocatalysts,IrRuRhMoW/C requires a low overpotential of only $2 8 ~ \\mathrm { m V }$ to attain the current density of $1 0 \\mathrm { \\ m A \\ c m ^ { - 2 } }$ ,much smaller than those of $\\mathrm { I r R u R h / C }$ $( 4 9 ~ \\mathrm { m V } )$ and $\\mathrm { P t / C }$ $( 5 3 ~ \\mathrm { m V } )$ .The corresponding Tafel slopes of IrRuRhMoW/C is $5 1 ~ \\mathrm { m V ~ d e c ^ { - 1 } }$ ,much lower than those of Ir$\\mathrm { R u R h } / \\mathrm { C }$ $( 6 5 \\mathrm { m V } \\mathrm { d e c } ^ { - 1 } )$ andF $\\mathrm { ^ { * } f } / \\mathrm { C } ( 7 9 \\mathrm { m V } \\mathrm { d e c ^ { - 1 } } )$ ,suggesting faster kinetics (Figure S36, Supporting Information).Meanwhile, the IrRuRhMoW/C exhibits a high mass activity (MA) of $2 . 5 9 \\ \\mathrm { m A }$ $\\mu \\mathrm { g } ^ { - 1 }$ and SA of $2 . 8 3 \\mathrm { m A c m } ^ { - 2 }$ ,exceeding those of IrRuRh/C (MA: $1 . 7 3 ~ \\mathrm { m A ~ \\mu g ^ { - 1 } }$ ,SA: $2 . 0 6 ~ \\mathrm { m A ~ c m ^ { - 2 } }$ ）and commercial $\\mathrm { P t / C }$ (MA: $1 . 3 1 \\mathrm { \\ m A \\ \\mu g ^ { - 1 } }$ ,SA: $1 . 7 5 \\mathrm { \\ m A \\ c m ^ { - 2 } }$ ),respectively (Figure 6b and Figure S37, Supporting Information). "]}, {"key": "HER specific activity (SA)", "value": "2.83 mA cm^-2 in alkaline", "source": ["\nThe HER performances of IrRuRhMoW/C, $\\mathrm { I r R u R h / C }$ ，and commercial $\\mathrm { P t / C }$ were also investigated in $0 . 1 \\textbf { \\em M }$ KOH solutions (Figure 6a).Among these electrocatalysts,IrRuRhMoW/C requires a low overpotential of only $2 8 ~ \\mathrm { m V }$ to attain the current density of $1 0 \\mathrm { \\ m A \\ c m ^ { - 2 } }$ ,much smaller than those of $\\mathrm { I r R u R h / C }$ $( 4 9 ~ \\mathrm { m V } )$ and $\\mathrm { P t / C }$ $( 5 3 ~ \\mathrm { m V } )$ .The corresponding Tafel slopes of IrRuRhMoW/C is $5 1 ~ \\mathrm { m V ~ d e c ^ { - 1 } }$ ,much lower than those of Ir$\\mathrm { R u R h } / \\mathrm { C }$ $( 6 5 \\mathrm { m V } \\mathrm { d e c } ^ { - 1 } )$ andF $\\mathrm { ^ { * } f } / \\mathrm { C } ( 7 9 \\mathrm { m V } \\mathrm { d e c ^ { - 1 } } )$ ,suggesting faster kinetics (Figure S36, Supporting Information).Meanwhile, the IrRuRhMoW/C exhibits a high mass activity (MA) of $2 . 5 9 \\ \\mathrm { m A }$ $\\mu \\mathrm { g } ^ { - 1 }$ and SA of $2 . 8 3 \\mathrm { m A c m } ^ { - 2 }$ ,exceeding those of IrRuRh/C (MA: $1 . 7 3 ~ \\mathrm { m A ~ \\mu g ^ { - 1 } }$ ,SA: $2 . 0 6 ~ \\mathrm { m A ~ c m ^ { - 2 } }$ ）and commercial $\\mathrm { P t / C }$ (MA: $1 . 3 1 \\mathrm { \\ m A \\ \\mu g ^ { - 1 } }$ ,SA: $1 . 7 5 \\mathrm { \\ m A \\ c m ^ { - 2 } }$ ),respectively (Figure 6b and Figure S37, Supporting Information). "]}, {"key": "HOR kinetic current density (j^k,m)", "value": "8.09 mA μg^-1_PGM at 50 mV vs RHE", "source": ["0 9 m A \\mu \\mathbf { g } ^ { - 1 } \\rho _ { \\mathsf { G M } } at \\mathsf { \\pmb { 5 0 } } \\mathsf { \\Pi m } \\mathsf { V } versus RHE, 8.89, 22.47 times higher than those of IrRuRh NPs without internal strain and commercial \\sf P t / C , respectively, which is the best value among al the reported non-Pt based catalysts. ", "The IrRuRhMoW/C exhibits the dramatic increase in anode current with the potential, indicating much higher dynamics than Ir$\\mathrm { R u R h } / \\mathrm { C }$ and $\\mathrm { P t / C }$ .Besides,the kinetic current density normalized via PGM-mass ${ \\mathfrak { f } } ^ { \\mathrm { k , m } } )$ for IrRuRhMoW/C is $8 . 0 9 \\mathrm { \\ m A \\mu g ^ { - 1 } \\rho _ { G M } }$ at $5 0 \\ \\mathrm { m V }$ versus RHE,8.89,22.47 times higher than those of $\\mathrm { I r R u R h / C \\ ( 0 . 9 1 \\ m A \\ \\mu g ^ { - 1 } \\rho _ { \\mathrm { G M } } ) }$ and $\\mathrm { P t / C }$ $( 0 . 3 6 ~ \\mathrm { m A } ~ \\mu \\mathrm { g } ^ { - 1 } \\rho _ { \\mathrm { G M } } )$ respectively (Figure 4b). ", "\n# 3. Conclusions\n\nIn summary,we synthesized a kind of microstrain-modulated IrRuRhMoW HEA NPs within sub-2 nm as a superior catalyst for HER/HOR electrocatalysis.GPA analysis and EXAFS fitting mutually demonstrate that the local lattice microstrain distributes nonuniformly at different areas of one individual distortion-rich IrRuRhMoW HEA NP,which brings about the optimization of multisite adsorption energies.The VB photoemission spectra, DFT calculations,and electrochemical characterizations speculate that the IrRuRhMoWHEA NPs achieve a depressed d-band center and enhanced oxophilicity caused by intensified ligand effect and microstrain effect,enabling the suitable modulation between $\\mathrm { H } _ { \\mathrm { a d } }$ and $\\mathrm { O H } _ { \\mathrm { a d } }$ adsorptions for boosting hydrogen electrocatalysis.As a result,the IrRuRhMoW HEA NPs show an impressive HOR kinetic current density of $8 . 0 9 \\mathrm { \\ m A \\ \\mu g ^ { - 1 } \\Omega _ { P G M } }$ at $5 0 ~ \\mathrm { m V }$ versus RHE,8.89 and 22.47 times higher than those of IrRuRh NPs without internal strain and commercial $\\mathrm { P t / C }$ ,respectively, which is the best performance among all the reported non-Pt based catalysts.The IrRuRhMoW HEA NPs also present a great TOF value of $5 . 9 3 \\mathrm { H } _ { 2 } \\mathrm { s } ^ { - 1 }$ at $7 0 \\mathrm { m V }$ versus RHE for HER in alkaline,4.6 times higher than that of $\\mathrm { P t / C }$ catalyst."]}, {"key": "HOR specific activity (SA)", "value": "8.76 mA cm^-2_PGM", "source": ["Surface valence band (VB) photoemission spectra and electrochemical techniques demonstrate that a weakened HBE and enhanced oxophilicity on the microstrain-induced HEAs enable to balance $\\mathrm { H } _ { \\mathrm { a d } }$ and $\\mathrm { O H } _ { \\mathrm { a d } }$ for promoted HOR/HER in alkaline.As a result, the IrRuRhMoW HEA NPs presents a high ECSA of $9 2 . 3 5 ~ \\mathrm { m } ^ { 2 } ~ \\mathrm { g } ^ { - 1 }$ and the highest HOR specific activity (SA) of $8 . 7 6 ~ \\mathrm { m A ~ c m ^ { - 2 } } _ { \\mathrm { P G } }$ ， exceeding those of ternary IrRuRh NPs and $\\mathrm { P t / C }$ .Moreover, it also exhibits a superior HER performance by achieving a current density of $1 0 \\mathrm { m A } \\mathrm { c m } ^ { - 2 }$ at the overpotential of mere $2 8 ~ \\mathrm { m V }$ in alkaline, respectively,and has a high turnover frequency (TOF) value of 5.93 $\\mathrm { H } _ { 2 } \\ \\mathbf { s } ^ { - 1 }$ at $7 0 \\mathrm { m V }$ versus RHE,4.6 times higher than that of commercial $\\mathrm { P t / C }$ catalyst. ", "Furthermor,the IrRuRhMoW/C also achieves a highest SA $( \\mathrm { j } ^ { \\mathrm { k , s } } )$ of $8 . 7 6 \\mathrm { \\ m A }$ $\\mathrm { c m } ^ { - 2 } \\mathrm { _ { P G M } }$ ,exceeding those of IrRuRh/C (1.11 mA $\\mathrm { c m } ^ { - 2 } \\mathrm { p } _ { \\mathrm { G M } } )$ and $\\mathrm { P t / C \\ ( 0 . 4 1 \\ m A \\ c m ^ { - 2 } { } _ { P G M } ) }$ ,respectively (Figure S23, Supporting Information).Figure 4c shows the Tafel plots of kinetic current fitted with Butler-Volmer equation.IrRuRhMoW/C presents the highest kinetic current throughout the whole potential range. "]}, {"key": "Electrochemically active surface area (ECSA)", "value": "92.35 m^2 g^(-1)_Ir+Ru+Rh", "source": ["Surface valence band (VB) photoemission spectra and electrochemical techniques demonstrate that a weakened HBE and enhanced oxophilicity on the microstrain-induced HEAs enable to balance $\\mathrm { H } _ { \\mathrm { a d } }$ and $\\mathrm { O H } _ { \\mathrm { a d } }$ for promoted HOR/HER in alkaline.As a result, the IrRuRhMoW HEA NPs presents a high ECSA of $9 2 . 3 5 ~ \\mathrm { m } ^ { 2 } ~ \\mathrm { g } ^ { - 1 }$ and the highest HOR specific activity (SA) of $8 . 7 6 ~ \\mathrm { m A ~ c m ^ { - 2 } } _ { \\mathrm { P G } }$ ， exceeding those of ternary IrRuRh NPs and $\\mathrm { P t / C }$ .Moreover, it also exhibits a superior HER performance by achieving a current density of $1 0 \\mathrm { m A } \\mathrm { c m } ^ { - 2 }$ at the overpotential of mere $2 8 ~ \\mathrm { m V }$ in alkaline, respectively,and has a high turnover frequency (TOF) value of 5.93 $\\mathrm { H } _ { 2 } \\ \\mathbf { s } ^ { - 1 }$ at $7 0 \\mathrm { m V }$ versus RHE,4.6 times higher than that of commercial $\\mathrm { P t / C }$ catalyst. ", "IrRuRhMoW/C shows a high ECSA of $9 2 . 3 5 \\mathrm { { m } ^ { 2 } \\mathrm { { g } _ { I r + R u + R h } } ^ { - 1 } }$ ,larger than those ofIrRuRh/C $( 8 1 . 4 8 ~ \\mathrm { { m } ^ { 2 } ~ \\mathrm { { g } _ { I r + R u + R h } } ^ { - 1 } } ) ^ { - 1 }$ $\\mathrm { P t / C }$ $\\cdot 7 4 . 8 4 \\mathrm { m } ^ { 2 } { \\bf g } _ { \\mathrm { P t } } ^ { - 1 } .$ ),and other reported $\\mathrm { I r } / \\mathrm { R u } /$ Rh-based electrocatalysts (Table S4, Supporting Information),indicating more active sites due to its ultra-fine structure with microstrain."]}]}, "experimental_conditions": {"test_setup": {"source": ["\nBefore investigating their hydrogen electrocatalytic performance,the as-synthesized IrRuRhMoW and IrRuRh nanoparticles were loaded onto on the carbon supports,denoted as IrRuRhMoW/C and IrRuRh/C (Figures S20 and S21, Supporting Information).We first evaluated the electrochemically active surface areas (ECSAs) of IrRuRhMoW/C, IrRuRh/C,and commercial $\\mathrm { P t / C }$ by underpotentially deposited copper $( \\mathrm { C u } _ { \\mathrm { u p d } } )$ (Figure S22, Supporting Information). "], "scan_rate": null, "substrate": "Carbon supports", "ir_compensation": null}, "electrolyte": {"source": ["\nThe HOR electrocatalytic properties of IrRuRhMoW/C, Ir$\\mathrm { R u R h } / \\mathrm { C }$ ,and $\\mathrm { P t / C }$ were conducted in $\\mathrm { H } _ { 2 }$ -saturated $0 . 1 \\textbf { M }$ KOH electrolyte ata rotating speed of $1 6 0 0 ~ \\mathrm { r p m }$ (Figure 4a). "], "ph_value": null, "concentration_molar": "0.1 M", "electrolyte_composition": "KOH"}, "synthesis_method": {"method": "Metal carbonyl compound thermal decomposition", "source": ["\n# 2. Results and Discussion\n\nThe controllable synthesis of ultrafine HEA NPs without separate phases is quite difficult due to the difference in redox potential of mixing elements.29] In this work,five metal carbonyl compounds $( \\mathrm { { M } ( C O ) _ { x } }$ ， $\\mathrm { ~ ~ M ~ } = \\mathrm { ~ ~ I r ~ } ,$ Ru，Rh，Mo，W）were chosen as the precursors,and they experienced a rapid codecomposition without the reduction of metal ions,and then alloyed fastly to generate the HEA NPs at the temperature of $2 9 0 ~ ^ { \\circ } \\mathrm { C }$ under Ar atmosphere (Figure 1a). "], "key_parameters": "290 °C under Ar atmosphere"}, "other_environmental_params": [{"key": "rotating speed", "value": "1600 rpm", "source": ["\nThe HOR electrocatalytic properties of IrRuRhMoW/C, Ir$\\mathrm { R u R h } / \\mathrm { C }$ ,and $\\mathrm { P t / C }$ were conducted in $\\mathrm { H } _ { 2 }$ -saturated $0 . 1 \\textbf { M }$ KOH electrolyte ata rotating speed of $1 6 0 0 ~ \\mathrm { r p m }$ (Figure 4a). "]}]}}, {"alloy_id": "IrRuRhMoW HEA NPs", "performance": {"stability": {"source": ["\nThe HER stability was further conducted by chronopotentiometry (CP) at $1 0 \\ \\mathrm { m A } \\ \\mathrm { c m } ^ { - 2 }$ . ", "We found that IrRuRhMoW/C shows no significant attenuation during the $1 5 \\mathrm { { h } }$ continuous operation and morphology can be kept after the stability test (Figure S38, Supporting Information). "], "cycle_count": null, "test_method": "Chronopotentiometry", "duration_hours": "15", "degradation_details": "no significant attenuation", "performance_retention": null}, "tafel_slope": {"unit": "mV dec^-1", "value": "51", "source": ["\nThe HER performances of IrRuRhMoW/C, $\\mathrm { I r R u R h / C }$ ，and commercial $\\mathrm { P t / C }$ were also investigated in $0 . 1 \\textbf { \\em M }$ KOH solutions (Figure 6a).Among these electrocatalysts,IrRuRhMoW/C requires a low overpotential of only $2 8 ~ \\mathrm { m V }$ to attain the current density of $1 0 \\mathrm { \\ m A \\ c m ^ { - 2 } }$ ,much smaller than those of $\\mathrm { I r R u R h / C }$ $( 4 9 ~ \\mathrm { m V } )$ and $\\mathrm { P t / C }$ $( 5 3 ~ \\mathrm { m V } )$ .The corresponding Tafel slopes of IrRuRhMoW/C is $5 1 ~ \\mathrm { m V ~ d e c ^ { - 1 } }$ ,much lower than those of Ir$\\mathrm { R u R h } / \\mathrm { C }$ $( 6 5 \\mathrm { m V } \\mathrm { d e c } ^ { - 1 } )$ andF $\\mathrm { ^ { * } f } / \\mathrm { C } ( 7 9 \\mathrm { m V } \\mathrm { d e c ^ { - 1 } } )$ ,suggesting faster kinetics (Figure S36, Supporting Information).Meanwhile, the IrRuRhMoW/C exhibits a high mass activity (MA) of $2 . 5 9 \\ \\mathrm { m A }$ $\\mu \\mathrm { g } ^ { - 1 }$ and SA of $2 . 8 3 \\mathrm { m A c m } ^ { - 2 }$ ,exceeding those of IrRuRh/C (MA: $1 . 7 3 ~ \\mathrm { m A ~ \\mu g ^ { - 1 } }$ ,SA: $2 . 0 6 ~ \\mathrm { m A ~ c m ^ { - 2 } }$ ）and commercial $\\mathrm { P t / C }$ (MA: $1 . 3 1 \\mathrm { \\ m A \\ \\mu g ^ { - 1 } }$ ,SA: $1 . 7 5 \\mathrm { \\ m A \\ c m ^ { - 2 } }$ ),respectively (Figure 6b and Figure S37, Supporting Information). "]}, "overpotential": [{"unit": "mV", "value": "28", "source": ["Surface valence band (VB) photoemission spectra and electrochemical techniques demonstrate that a weakened HBE and enhanced oxophilicity on the microstrain-induced HEAs enable to balance $\\mathrm { H } _ { \\mathrm { a d } }$ and $\\mathrm { O H } _ { \\mathrm { a d } }$ for promoted HOR/HER in alkaline.As a result, the IrRuRhMoW HEA NPs presents a high ECSA of $9 2 . 3 5 ~ \\mathrm { m } ^ { 2 } ~ \\mathrm { g } ^ { - 1 }$ and the highest HOR specific activity (SA) of $8 . 7 6 ~ \\mathrm { m A ~ c m ^ { - 2 } } _ { \\mathrm { P G } }$ ， exceeding those of ternary IrRuRh NPs and $\\mathrm { P t / C }$ .Moreover, it also exhibits a superior HER performance by achieving a current density of $1 0 \\mathrm { m A } \\mathrm { c m } ^ { - 2 }$ at the overpotential of mere $2 8 ~ \\mathrm { m V }$ in alkaline, respectively,and has a high turnover frequency (TOF) value of 5.93 $\\mathrm { H } _ { 2 } \\ \\mathbf { s } ^ { - 1 }$ at $7 0 \\mathrm { m V }$ versus RHE,4.6 times higher than that of commercial $\\mathrm { P t / C }$ catalyst. ", "\nThe HER performances of IrRuRhMoW/C, $\\mathrm { I r R u R h / C }$ ，and commercial $\\mathrm { P t / C }$ were also investigated in $0 . 1 \\textbf { \\em M }$ KOH solutions (Figure 6a).Among these electrocatalysts,IrRuRhMoW/C requires a low overpotential of only $2 8 ~ \\mathrm { m V }$ to attain the current density of $1 0 \\mathrm { \\ m A \\ c m ^ { - 2 } }$ ,much smaller than those of $\\mathrm { I r R u R h / C }$ $( 4 9 ~ \\mathrm { m V } )$ and $\\mathrm { P t / C }$ $( 5 3 ~ \\mathrm { m V } )$ .The corresponding Tafel slopes of IrRuRhMoW/C is $5 1 ~ \\mathrm { m V ~ d e c ^ { - 1 } }$ ,much lower than those of Ir$\\mathrm { R u R h } / \\mathrm { C }$ $( 6 5 \\mathrm { m V } \\mathrm { d e c } ^ { - 1 } )$ andF $\\mathrm { ^ { * } f } / \\mathrm { C } ( 7 9 \\mathrm { m V } \\mathrm { d e c ^ { - 1 } } )$ ,suggesting faster kinetics (Figure S36, Supporting Information).Meanwhile, the IrRuRhMoW/C exhibits a high mass activity (MA) of $2 . 5 9 \\ \\mathrm { m A }$ $\\mu \\mathrm { g } ^ { - 1 }$ and SA of $2 . 8 3 \\mathrm { m A c m } ^ { - 2 }$ ,exceeding those of IrRuRh/C (MA: $1 . 7 3 ~ \\mathrm { m A ~ \\mu g ^ { - 1 } }$ ,SA: $2 . 0 6 ~ \\mathrm { m A ~ c m ^ { - 2 } }$ ）and commercial $\\mathrm { P t / C }$ (MA: $1 . 3 1 \\mathrm { \\ m A \\ \\mu g ^ { - 1 } }$ ,SA: $1 . 7 5 \\mathrm { \\ m A \\ c m ^ { - 2 } }$ ),respectively (Figure 6b and Figure S37, Supporting Information). "], "current_density": "10 mA cm^-2"}, {"unit": "mV", "value": "14", "source": ["Similarly, the IrRuRhMoW/C exhibits an overpotential of only $1 4 ~ \\mathrm { m V }$ at $1 0 ~ \\mathrm { m A }$ $\\mathrm { c m } ^ { - 2 }$ and a low Tafel slope of $2 7 \\mathrm { m V } \\mathrm { d e c } ^ { - 1 }$ ,smaller than those of IrRuRh/ $\\mathrm { C } \\ : ( 2 5 \\ : \\mathrm { m V } , 4 6 \\ : \\mathrm { m V } \\ : \\mathrm { d e c } ^ { - 1 } )$ and $\\mathrm { P t / C } \\ ( 2 0 \\ \\mathrm { m V } , 2 8 \\ \\mathrm { m V } \\ \\mathrm { d e c ^ { - 1 } } )$ (Figure 6d and Figure S39, Supporting Information).As shown in Figure 6e and Figure S40 (Supporting Information),the MA and SA of IrRuRhMoW/C were calculated to be $2 . 0 6 ~ \\mathrm { m A ~ \\mu g ^ { - 1 } }$ and $2 . 2 \\mathrm { m A } \\mathrm { c m } ^ { - 2 } \\mathrm { p } _ { \\mathrm { G M } }$ ,respectively,superior to those ofIrRuRh/C, $\\mathrm { P t / C }$ and other PGM-based catalysts (Table S8,Supporting Information).To trace the high intrinsic activity of IrRuRhMoW/C,the TOF value at $2 0 \\mathrm { m V }$ (versus RHE) is 4.91 $\\mathrm { H } _ { 2 } \\ \\mathbf { s } ^ { - 1 }$ ,5.1 times than that of1 $\\mathrm { . } \\mathrm { t } / \\mathrm { C } ( 0 . 9 7 \\mathrm { H } _ { 2 } \\mathbf { s } ^ { - 1 } )$ (Figure 6f).We also evaluate the stability of the IrRuRhMoW/C at a current of $1 0 \\mathrm { m A c m } ^ { - 2 }$ for $1 5 \\mathrm { { h } }$ .There is no significant degradation of performance,and the morphology can be maintained (Figure S41, Supporting Information)."], "current_density": "10 mA cm^-2"}], "supplementary_performance": [{"key": "HOR kinetic current density (mass-normalized)", "value": "8.09 mA μg^-1 ρ_PGM at 50 mV vs RHE", "source": ["0 9 m A \\mu \\mathbf { g } ^ { - 1 } \\rho _ { \\mathsf { G M } } at \\mathsf { \\pmb { 5 0 } } \\mathsf { \\Pi m } \\mathsf { V } versus RHE, 8.89, 22.47 times higher than those of IrRuRh NPs without internal strain and commercial \\sf P t / C , respectively, which is the best value among al the reported non-Pt based catalysts. ", "The IrRuRhMoW/C exhibits the dramatic increase in anode current with the potential, indicating much higher dynamics than Ir$\\mathrm { R u R h } / \\mathrm { C }$ and $\\mathrm { P t / C }$ .Besides,the kinetic current density normalized via PGM-mass ${ \\mathfrak { f } } ^ { \\mathrm { k , m } } )$ for IrRuRhMoW/C is $8 . 0 9 \\mathrm { \\ m A \\mu g ^ { - 1 } \\rho _ { G M } }$ at $5 0 \\ \\mathrm { m V }$ versus RHE,8.89,22.47 times higher than those of $\\mathrm { I r R u R h / C \\ ( 0 . 9 1 \\ m A \\ \\mu g ^ { - 1 } \\rho _ { \\mathrm { G M } } ) }$ and $\\mathrm { P t / C }$ $( 0 . 3 6 ~ \\mathrm { m A } ~ \\mu \\mathrm { g } ^ { - 1 } \\rho _ { \\mathrm { |  | 5
112 | cb6400f4646519028025488ba2daefad | {"extraction_results": [{"alloy_id": "CoCrFeNi2Ti0", "performance": {"stability": {"source": [], "cycle_count": null, "test_method": "Unknown", "duration_hours": null, "degradation_details": null, "performance_retention": null}, "tafel_slope": {"unit": "mV dec^-1", "value": "128", "source": ["The Tafel slopes was determined to be 41, 128, 77, 59, 71 and $9 0 \\mathrm { m V } \\mathrm { d e c } ^ { - 1 }$ for Pt/C, CoCrFeNi₂, CoCrFeNi₂Ti0.3, CoCrFeNi₂Ti0.5, CoCrFeNi₂Ti0.8 and CoCrFeNi₂Ti1, respectively (Fig. 6(d)). HER mechanisms in alkaline media involve an initial discharge step that generates $\\mathrm { H } _ { \\mathrm { a d s } } ,$ followed by subsequent recombination or desorption steps. "]}, "overpotential": [{"unit": "mV", "value": "181", "source": ["The observed results explore an overpotential of $\\mathrm { P t } / \\mathrm { C }$ was $4 1 ~ \\mathrm { m V }$ to achieve a current density of $1 0 \\mathrm { m A } \\mathrm { c m } ^ { - 2 }$ , while the overpotential for $_ \\mathrm { C o C r F e N i _ { 2 } }$ was $1 8 1 ~ \\mathrm { m V }$ (Table S1). "], "current_density": "10 mA cm^-2"}], "supplementary_performance": [{"key": "charge_transfer_resistance", "value": "8 Ω", "source": ["The $_ { \\mathrm { C o C r F e N i } _ { 2 } \\mathrm { T i } _ { 0 . 5 } }$ electrode exhibited a low charge transfer resistance (Rct) of $0 . 4 5 ~ \\Omega$ and $_ { 1 . 9 \\ \\Omega }$ , compared to the other electrodes: CoCrFeNi₂ $\\textbf { ( 8 ~ } \\Omega )$ , $\\mathrm { C o C r F e N i } _ { 2 } \\mathrm { T i } _ { 0 . 3 }$ $\\left( 2 . 9 \\ \\Omega \\right)$ , CoCrFe$\\mathrm { N i } _ { 2 } \\mathrm { T i } _ { 0 . 8 }$ $\\left( 1 . 2 \\Omega \\right)$ and $_ \\mathrm { C o C r F e N i _ { 2 } T i _ { 1 } }$ $\\left( 1 . 2 \\Omega \\right)$ . "]}]}, "experimental_conditions": {"test_setup": {"source": ["\n# 2.2. Electrochemical studies\n\nThe electrocatalytic studies were conducted at ambient temperature using a three-electrode mode linked to a PARSTAT (PMC-1000) workstation, using 1 M KOH $\\mathrm { ( p H \\approx 1 3 . 6 ) }$ as the electrolyte for evaluating both HER and OER. Linear sweep voltammetry (LSV) was carried out after iR automatic compensation, at a scan rate of $1 0 \\mathrm { m V } s ^ { - 1 }$ . ", "Fig. 6(a) exhibits the iR-compensated LSV curves of HEAs at a sweep rate of $5 \\mathrm { m V } s ^ { - 1 }$ . "], "scan_rate": "5 mV s^-1", "substrate": null, "ir_compensation": "automatic"}, "electrolyte": {"source": ["\n# 2.2. Electrochemical studies\n\nThe electrocatalytic studies were conducted at ambient temperature using a three-electrode mode linked to a PARSTAT (PMC-1000) workstation, using 1 M KOH $\\mathrm { ( p H \\approx 1 3 . 6 ) }$ as the electrolyte for evaluating both HER and OER. Linear sweep voltammetry (LSV) was carried out after iR automatic compensation, at a scan rate of $1 0 \\mathrm { m V } s ^ { - 1 }$ . ", "\n# 3.4. Hydrogen evolution reaction\n\nThe performance of $\\mathrm { C o C r F e N i _ { 2 } T i _ { x } }$ $( \\mathbf { x } = 0$ , 0.3, 0.5, 0.8, 1) HEA samples were assessed in a 1 M KOH $\\mathrm { ( p H \\approx 1 3 . 6 ) }$ electrolyte at room temperature in the conventional electrode system. "], "ph_value": "13.6", "concentration_molar": "1 M", "electrolyte_composition": "KOH"}, "synthesis_method": {"method": "vacuum arc melting", "source": ["\nIn this study, rod-shaped CoCrFeNi₂Tix high-entropy alloys (HEAs) were synthesized via vacuum arc melting to investigate the influence of morphology and Ti content $\\mathbf { \\boldsymbol { x } } = 0$ , 0.3, 0.5, 0.8, 1) on their bifunctional electrocatalytic performance. ", "\n# 2. Experimental details\n\n# 2.1. Alloy preparation and analysis\n\nThe $\\mathrm { C o C r F e N i _ { 2 } T i _ { x } }$ $\\mathbf { \\boldsymbol { x } } = \\mathbf { \\boldsymbol { 0 } }$ , 0.3, 0.5, 0.8, 1) alloy ingots were synthesized using high-purity elemental Co, Cr, Ni, Fe, and Ti $( 9 9 . 9 9 ~ \\mathrm { w t \\% } )$ under an argon atmosphere $( 9 9 . 9 9 ~ \\%$ purity). "], "key_parameters": null}, "other_environmental_params": [{"key": "temperature", "value": "ambient/room temperature", "source": ["\n# 2.2. Electrochemical studies\n\nThe electrocatalytic studies were conducted at ambient temperature using a three-electrode mode linked to a PARSTAT (PMC-1000) workstation, using 1 M KOH $\\mathrm { ( p H \\approx 1 3 . 6 ) }$ as the electrolyte for evaluating both HER and OER. Linear sweep voltammetry (LSV) was carried out after iR automatic compensation, at a scan rate of $1 0 \\mathrm { m V } s ^ { - 1 }$ . ", "\n# 3.4. Hydrogen evolution reaction\n\nThe performance of $\\mathrm { C o C r F e N i _ { 2 } T i _ { x } }$ $( \\mathbf { x } = 0$ , 0.3, 0.5, 0.8, 1) HEA samples were assessed in a 1 M KOH $\\mathrm { ( p H \\approx 1 3 . 6 ) }$ electrolyte at room temperature in the conventional electrode system. "]}, {"key": "reference_electrode", "value": "Hg/HgO (1 M KOH)", "source": ["The $\\mathrm { C o C r F e N i _ { 2 } T i _ { x } }$ $\\left( \\mathbf { X } = 0 \\right.$ , 0.3, 0.5, 0.8, 1) high-entropy alloys served as working electrodes, with a reference electrode composed of $\\mathrm { H g / H g O }$ (1 M KOH) and a counter electrode composed of graphite rod completing the cell configuration. "]}, {"key": "counter_electrode", "value": "graphite rod", "source": ["The $\\mathrm { C o C r F e N i _ { 2 } T i _ { x } }$ $\\left( \\mathbf { X } = 0 \\right.$ , 0.3, 0.5, 0.8, 1) high-entropy alloys served as working electrodes, with a reference electrode composed of $\\mathrm { H g / H g O }$ (1 M KOH) and a counter electrode composed of graphite rod completing the cell configuration. "]}]}}, {"alloy_id": "CoCrFeNi2Ti0.3", "performance": {"stability": {"source": [], "cycle_count": null, "test_method": "Unknown", "duration_hours": null, "degradation_details": null, "performance_retention": null}, "tafel_slope": {"unit": "mV dec^-1", "value": "77", "source": ["The Tafel slopes was determined to be 41, 128, 77, 59, 71 and $9 0 \\mathrm { m V } \\mathrm { d e c } ^ { - 1 }$ for Pt/C, CoCrFeNi₂, CoCrFeNi₂Ti0.3, CoCrFeNi₂Ti0.5, CoCrFeNi₂Ti0.8 and CoCrFeNi₂Ti1, respectively (Fig. 6(d)). HER mechanisms in alkaline media involve an initial discharge step that generates $\\mathrm { H } _ { \\mathrm { a d s } } ,$ followed by subsequent recombination or desorption steps. "]}, "overpotential": [{"unit": "mV", "value": "141", "source": ["For $\\mathrm { C o C r F e N i _ { 2 } T i _ { x } }$ with varying Ti compositions, the overpotentials after iR compensation were as follows: $\\mathrm { C o C r F e N i _ { 2 } T i _ { 0 . 3 } } \\sim 1 4 1 \\mathrm { \\ m V } ,$ $\\mathrm { C o C r F e N i _ { 2 } T i _ { 0 . 5 } \\sim 9 1 \\ m V _ { \\Omega } }$ , $\\mathrm { C o C r F e N i _ { 2 } T i _ { 0 . 8 } \\sim 1 0 5 \\ m V , }$ , and $\\mathrm { C o C r F e N i _ { 2 } T i _ { 1 } } \\sim 1 5 6 \\ \\mathrm { m V }$ as shown in Fig. 6(b). These results demonstrate that $\\mathrm { C o C r F e N i _ { 2 } T i _ { 0 . 5 } }$ achieves a significantly lower overpotential of $9 1 ~ \\mathrm { m V }$ , outperforming all other catalysts. "], "current_density": "10 mA cm^-2"}], "supplementary_performance": [{"key": "charge_transfer_resistance", "value": "2.9 Ω", "source": ["The $_ { \\mathrm { C o C r F e N i } _ { 2 } \\mathrm { T i } _ { 0 . 5 } }$ electrode exhibited a low charge transfer resistance (Rct) of $0 . 4 5 ~ \\Omega$ and $_ { 1 . 9 \\ \\Omega }$ , compared to the other electrodes: CoCrFeNi₂ $\\textbf { ( 8 ~ } \\Omega )$ , $\\mathrm { C o C r F e N i } _ { 2 } \\mathrm { T i } _ { 0 . 3 }$ $\\left( 2 . 9 \\ \\Omega \\right)$ , CoCrFe$\\mathrm { N i } _ { 2 } \\mathrm { T i } _ { 0 . 8 }$ $\\left( 1 . 2 \\Omega \\right)$ and $_ \\mathrm { C o C r F e N i _ { 2 } T i _ { 1 } }$ $\\left( 1 . 2 \\Omega \\right)$ . "]}]}, "experimental_conditions": {"test_setup": {"source": ["\n# 2.2. Electrochemical studies\n\nThe electrocatalytic studies were conducted at ambient temperature using a three-electrode mode linked to a PARSTAT (PMC-1000) workstation, using 1 M KOH $\\mathrm { ( p H \\approx 1 3 . 6 ) }$ as the electrolyte for evaluating both HER and OER. Linear sweep voltammetry (LSV) was carried out after iR automatic compensation, at a scan rate of $1 0 \\mathrm { m V } s ^ { - 1 }$ . ", "Fig. 6(a) exhibits the iR-compensated LSV curves of HEAs at a sweep rate of $5 \\mathrm { m V } s ^ { - 1 }$ . "], "scan_rate": "5 mV s^-1", "substrate": null, "ir_compensation": "automatic"}, "electrolyte": {"source": ["\n# 2.2. Electrochemical studies\n\nThe electrocatalytic studies were conducted at ambient temperature using a three-electrode mode linked to a PARSTAT (PMC-1000) workstation, using 1 M KOH $\\mathrm { ( p H \\approx 1 3 . 6 ) }$ as the electrolyte for evaluating both HER and OER. Linear sweep voltammetry (LSV) was carried out after iR automatic compensation, at a scan rate of $1 0 \\mathrm { m V } s ^ { - 1 }$ . ", "\n# 3.4. Hydrogen evolution reaction\n\nThe performance of $\\mathrm { C o C r F e N i _ { 2 } T i _ { x } }$ $( \\mathbf { x } = 0$ , 0.3, 0.5, 0.8, 1) HEA samples were assessed in a 1 M KOH $\\mathrm { ( p H \\approx 1 3 . 6 ) }$ electrolyte at room temperature in the conventional electrode system. "], "ph_value": "13.6", "concentration_molar": "1 M", "electrolyte_composition": "KOH"}, "synthesis_method": {"method": "vacuum arc melting", "source": ["\nIn this study, rod-shaped CoCrFeNi₂Tix high-entropy alloys (HEAs) were synthesized via vacuum arc melting to investigate the influence of morphology and Ti content $\\mathbf { \\boldsymbol { x } } = 0$ , 0.3, 0.5, 0.8, 1) on their bifunctional electrocatalytic performance. ", "\n# 2. Experimental details\n\n# 2.1. Alloy preparation and analysis\n\nThe $\\mathrm { C o C r F e N i _ { 2 } T i _ { x } }$ $\\mathbf { \\boldsymbol { x } } = \\mathbf { \\boldsymbol { 0 } }$ , 0.3, 0.5, 0.8, 1) alloy ingots were synthesized using high-purity elemental Co, Cr, Ni, Fe, and Ti $( 9 9 . 9 9 ~ \\mathrm { w t \\% } )$ under an argon atmosphere $( 9 9 . 9 9 ~ \\%$ purity). "], "key_parameters": null}, "other_environmental_params": [{"key": "temperature", "value": "ambient/room temperature", "source": ["\n# 2.2. Electrochemical studies\n\nThe electrocatalytic studies were conducted at ambient temperature using a three-electrode mode linked to a PARSTAT (PMC-1000) workstation, using 1 M KOH $\\mathrm { ( p H \\approx 1 3 . 6 ) }$ as the electrolyte for evaluating both HER and OER. Linear sweep voltammetry (LSV) was carried out after iR automatic compensation, at a scan rate of $1 0 \\mathrm { m V } s ^ { - 1 }$ . ", "\n# 3.4. Hydrogen evolution reaction\n\nThe performance of $\\mathrm { C o C r F e N i _ { 2 } T i _ { x } }$ $( \\mathbf { x } = 0$ , 0.3, 0.5, 0.8, 1) HEA samples were assessed in a 1 M KOH $\\mathrm { ( p H \\approx 1 3 . 6 ) }$ electrolyte at room temperature in the conventional electrode system. "]}, {"key": "reference_electrode", "value": "Hg/HgO (1 M KOH)", "source": ["The $\\mathrm { C o C r F e N i _ { 2 } T i _ { x } }$ $\\left( \\mathbf { X } = 0 \\right.$ , 0.3, 0.5, 0.8, 1) high-entropy alloys served as working electrodes, with a reference electrode composed of $\\mathrm { H g / H g O }$ (1 M KOH) and a counter electrode composed of graphite rod completing the cell configuration. "]}, {"key": "counter_electrode", "value": "graphite rod", "source": ["The $\\mathrm { C o C r F e N i _ { 2 } T i _ { x } }$ $\\left( \\mathbf { X } = 0 \\right.$ , 0.3, 0.5, 0.8, 1) high-entropy alloys served as working electrodes, with a reference electrode composed of $\\mathrm { H g / H g O }$ (1 M KOH) and a counter electrode composed of graphite rod completing the cell configuration. "]}]}}, {"alloy_id": "CoCrFeNi2Ti0.5", "performance": {"stability": {"source": ["Furthermore, the stability and sustainability of the CoCrFeNi₂Ti0.5 catalyst was evaluated using a chronoamperometric (i-t) and LSV (before and after $2 4 \\mathrm { h }$ ) test (Fig. 6(f)", "The i-t test showed negligible current loss even after $2 4 \\ \\mathrm { h }$ (Fig. 6(f)). These durability tests collectively confirm the excellent stability of the CoCrFeNi₂Ti0.5 catalyst without incredible corrosion resistance. ", "After $2 4 \\mathrm { h }$ of operation, the obtained LSV curve of CoCrFeNi₂Ti0.5 remains coincided without any significant decay (Fig. 6(g)). A detailed comparison of previously reported values for HEA-based materials is provided in Table S2 and Fig. 6(h). To assess the structural stability of CoCrFeNi₂Ti₀.₅ HEA under prolonged operation, SEM analysis was conducted after $2 4 \\mathrm { h }$ of continuous HER testing. ", "The chronoamperometric (i-t) curve (Fig. 7(f)) demonstrates that CoCrFe$\\mathrm { N i } _ { 2 } \\mathrm { T i } _ { 0 . 5 }$ maintains consistent OER activity at $1 0 \\mathrm { m A } \\mathrm { c m } ^ { - 2 }$ for $2 4 \\mathrm { h }$ , confirming its excellent durability for continuous water electrocatalysis. ", "Additionally, the polarization curves of CoCrFeNi₂Ti0.5 before and after $2 4 \\mathrm { h }$ of operation (Fig. 7(g)) show minimal deviation, indicating stable performance. "], "cycle_count": null, "test_method": "Chronopotentiometry", "duration_hours": "24", "degradation_details": "negligible current loss, LSV curve remains coincided without any significant decay", "performance_retention": null}, "tafel_slope": {"unit": "mV dec^-1", "value": "59", "source": ["Among the compositions, CoCrFeNi₂Ti₀.₅ exhibited the best performance, achieving overpotentials of $9 1 \\mathrm { m V }$ (HER) and $4 0 0 \\mathrm { m V }$ (OER) at $1 0 \\mathrm { m A c m } ^ { - 2 }$ with Tafel slopes of 59 and $5 5 ~ \\mathrm { m V ~ d e c ^ { - 1 } }$ , respectively, in alkaline media outperforming conventional catalysts. ", "The Tafel slopes was determined to be 41, 128, 77, 59, 71 and $9 0 \\mathrm { m V } \\mathrm { d e c } ^ { - 1 }$ for Pt/C, CoCrFeNi₂, CoCrFeNi₂Ti0.3, CoCrFeNi₂Ti0.5, CoCrFeNi₂Ti0.8 and CoCrFeNi₂Ti1, respectively (Fig. 6(d)). HER mechanisms in alkaline media involve an initial discharge step that generates $\\mathrm { H } _ { \\mathrm { a d s } } ,$ followed by subsequent recombination or desorption steps. ", "Notably, $_ \\mathrm { C o C r F e N i _ { 2 } T i _ { 0 . 5 } , }$ which exhibits the most prominent FCC phase, demonstrates superior catalytic performance for both the HER and OER. It achieves an overpotential $( \\eta _ { 1 0 } )$ of $9 1 ~ \\mathrm { m V }$ with a Tafel slope of $5 9 \\mathrm { m V } \\mathrm { d e c ^ { - 1 } }$ for HER, and the same overpotential $( \\eta _ { 1 0 } )$ of $4 0 0 \\mathrm { m V }$ with a Tafel slope of $5 5 \\mathrm { m V d e c ^ { - 1 } }$ for OER. This performance surpasses that of other Ti-based catalysts with varying Ti concentrations and maintains structural stability after $2 4 \\mathrm { h }$ of continuous operation. "]}, "overpotential": [{"unit": "mV", "value": "91", "source": ["Among the compositions, CoCrFeNi₂Ti₀.₅ exhibited the best performance, achieving overpotentials of $9 1 \\mathrm { m V }$ (HER) and $4 0 0 \\mathrm { m V }$ (OER) at $1 0 \\mathrm { m A c m } ^ { - 2 }$ with Tafel slopes of 59 and $5 5 ~ \\mathrm { m V ~ d e c ^ { - 1 } }$ , respectively, in alkaline media outperforming conventional catalysts. ", "For $\\mathrm { C o C r F e N i _ { 2 } T i _ { x } }$ with varying Ti compositions, the overpotentials after iR compensation were as follows: $\\mathrm { C o C r F e N i _ { 2 } T i _ { 0 . 3 } } \\sim 1 4 1 \\mathrm { \\ m V } ,$ $\\mathrm { C o C r F e N i _ { 2 } T i _ { 0 . 5 } \\sim 9 1 \\ m V _ { \\Omega } }$ , $\\mathrm { C o C r F e N i _ { 2 } T i _ { 0 . 8 } \\sim 1 0 5 \\ m V , }$ , and $\\mathrm { C o C r F e N i _ { 2 } T i _ { 1 } } \\sim 1 5 6 \\ \\mathrm { m V }$ as shown in Fig. 6(b). These results demonstrate that $\\mathrm { C o C r F e N i _ { 2 } T i _ { 0 . 5 } }$ achieves a significantly lower overpotential of $9 1 ~ \\mathrm { m V }$ , outperforming all other catalysts. "], "current_density": "10 mA cm^-2"}, {"unit": "mV", "value": "400", "source": ["Among the compositions, CoCrFeNi₂Ti₀.₅ exhibited the best performance, achieving overpotentials of $9 1 \\mathrm { m V }$ (HER) and $4 0 0 \\mathrm { m V }$ (OER) at $1 0 \\mathrm { m A c m } ^ { - 2 }$ with Tafel slopes of 59 and $5 5 ~ \\mathrm { m V ~ d e c ^ { - 1 } }$ , respectively, in alkaline media outperforming conventional catalysts. ", "However, increasing the doping concentration of up to $0 . 5 ~ \\%$ Ti shows superior OER catalytic performance compared to CoCrFeNi₂, CoCrFeNi₂Ti , CoCrFeNi₂Ti and $_ \\mathrm { C o C r F e N i _ { 2 } T i _ { 1 } }$ , even surpassing other reported OER catalysts (Table S4 and Fig. 7(b)). Additionally, the increment of incorporation of Ti (0.3 and $0 . 5 \\%$ ) significantly enhances the electrocatalytic efficiency toward the OER, reducing the overpotential (η₁₀) from approximately 640 to 420, $4 0 0 \\mathrm { m V }$ , respectively. "], "current_density": "10 mA cm^-2"}], "supplementary_performance": [{"key": "charge_transfer_resistance", "value": "0.45 Ω", "source": ["The $_ { \\mathrm { C o C r F e N i } _ { 2 } \\mathrm { T i } _ { 0 . 5 } }$ electrode exhibited a low charge transfer resistance (Rct) of $0 . 4 5 ~ \\Omega$ and $_ { 1 . 9 \\ \\Omega }$ , compared to the other electrodes: CoCrFeNi₂ $\\textbf { ( 8 ~ } \\Omega )$ , $\\mathrm { C o C r F e N i } _ { 2 } \\mathrm { T i } _ { 0 . 3 }$ $\\left( 2 . 9 \\ \\Omega \\right)$ , CoCrFe$\\mathrm { N i } _ { 2 } \\mathrm { T i } _ { 0 . 8 }$ $\\left( 1 . 2 \\Omega \\right)$ and $_ \\mathrm { C o C r F e N i _ { 2 } T i _ { 1 } }$ $\\left( 1 . 2 \\Omega \\right)$ . "]}, {"key": "OER Tafel slope", "value": "55 mV dec^-1", "source": ["Among the compositions, CoCrFeNi₂Ti₀.₅ exhibited the best performance, achieving overpotentials of $9 1 \\mathrm { m V }$ (HER) and $4 0 0 \\mathrm { m V }$ (OER) at $1 0 \\mathrm { m A c m } ^ { - 2 }$ with Tafel slopes of 59 and $5 5 ~ \\mathrm { m V ~ d e c ^ { - 1 } }$ , respectively, in alkaline media outperforming conventional catalysts. ", "\nAs anticipated, $\\mathrm { R u O } _ { 2 }$ demonstrates the most rapid kinetics among all electrodes, with a Tafel slope of $4 8 \\mathrm { m V } \\mathrm { d e c ^ { - 1 } }$ (Fig. 7c). In comparison, CoCrFeNi₂Ti0.5, with a Tafel slope of $\\sim 5 5 \\mathrm { m V \\ d e c ^ { - 1 } }$ , demonstrates faster kinetics than other catalysts, including CoCrFeNi₂ $\\mathrm { ( \\sim ~ 7 5 ~ m V }$ ${ \\mathsf { d e c } } ^ { - 1 } .$ ), CoCrFeNi₂Ti $( \\sim 5 7 \\mathrm { \\ m V \\ d e c ^ { - 1 } } )$ $\\mathrm { C o C r F e N i _ { 2 } T i _ { 0 . 8 } \\left( \\sim 7 4 \\ m V d e c ^ { - 1 } \\right) }$ and CoCrFeNi₂Ti1 $( \\sim 7 7 \\mathrm { \\ m V \\ d e c ^ { - 1 } ) }$ (Fig. 7d). Based on previous studies [62,63], the OER mechanism in HEAs generally proceeds through the reaction steps specified in Eqs. (4–8).", "Notably, $_ \\mathrm { C o C r F e N i _ { 2 } T i _ { 0 . 5 } , }$ which exhibits the most prominent FCC phase, demonstrates superior catalytic performance for both the HER and OER. It achieves an overpotential $( \\eta _ { 1 0 } )$ of $9 1 ~ \\mathrm { m V }$ with a Tafel slope of $5 9 \\mathrm { m V } \\mathrm { d e c ^ { - 1 } }$ for HER, and the same overpotential $( \\eta _ { 1 0 } )$ of $4 0 0 \\mathrm { m V }$ with a Tafel slope of $5 5 \\mathrm { m V d e c ^ { - 1 } }$ for OER. This performance surpasses that of other Ti-based catalysts with varying Ti concentrations and maintains structural stability after $2 4 \\mathrm { h }$ of continuous operation. "]}]}, "experimental_conditions": {"test_setup": {"source": ["\n# 2.2. Electrochemical studies\n\nThe electrocatalytic studies were conducted at ambient temperature using a three-electrode mode linked to a PARSTAT (PMC-1000) workstation, using 1 M KOH $\\mathrm { ( p H \\approx 1 3 . 6 ) }$ as the electrolyte for evaluating both HER and OER. Linear sweep voltammetry (LSV) was carried out after iR automatic compensation, at a scan rate of $1 0 \\mathrm { m V } s ^ { - 1 }$ . ", "Fig. 6(a) exhibits the iR-compensated LSV curves of HEAs at a sweep rate of $5 \\mathrm { m V } s ^ { - 1 }$ . "], "scan_rate": "5 mV s^-1", "substrate": null, "ir_compensation": "automatic"}, "electrolyte": {"source": ["\n# 2.2. Electrochemical studies\n\nThe electrocatalytic studies were conducted at ambient temperature using a three-electrode mode linked to a PARSTAT (PMC-1000) workstation, using 1 M KOH $\\mathrm { ( p H \\approx 1 3 . 6 ) }$ as the electrolyte for evaluating both HER and OER. Linear sweep voltammetry (LSV) was carried out after iR automatic compensation, at a scan rate of $1 0 \\mathrm { m V } s ^ { - 1 }$ . ", "\n# 3.4. Hydrogen evolution reaction\n\nThe performance of $\\mathrm { C o C r F e N i _ { 2 } T i _ { x } }$ $( \\mathbf { x } = 0$ , 0.3, 0.5, 0.8, 1) HEA samples were assessed in a 1 M KOH $\\mathrm { ( p H \\approx 1 3 . 6 ) }$ electrolyte at room temperature in the conventional electrode system. "], "ph_value": "13.6", "concentration_molar": "1 M", "electrolyte_composition": "KOH"}, "synthesis_method": {"method": "vacuum arc melting", "source": ["\nIn this study, rod-shaped CoCrFeNi₂Tix high-entropy alloys (HEAs) were synthesized via vacuum arc melting to investigate the influence of morphology and Ti content $\\mathbf { \\boldsymbol { x } } = 0$ , 0.3, 0.5, 0.8, 1) on their bifunctional electrocatalytic performance. ", "\n# 2. Experimental details\n\n# 2.1. Alloy preparation and analysis\n\nThe $\\mathrm { C o C r F e N i _ { 2 } T i _ { x } }$ $\\mathbf { \\boldsymbol { x } } = \\mathbf { \\boldsymbol { 0 } }$ , 0.3, 0.5, 0.8, 1) alloy ingots were synthesized using high-purity elemental Co, Cr, Ni, Fe, and Ti $( 9 9 . 9 9 ~ \\mathrm { w t \\% } )$ under an argon atmosphere $( 9 9 . 9 9 ~ \\%$ purity). "], "key_parameters": null}, "other_environmental_params": [{"key": "temperature", "value": "ambient/room temperature", "source": ["\n# 2.2. Electrochemical studies\n\nThe electrocatalytic studies were conducted at ambient temperature using a three-electrode mode linked to a PARSTAT (PMC-1000) workstation, using 1 M KOH $\\mathrm { ( p H \\approx 1 3 . 6 ) }$ as the electrolyte for evaluating both HER and OER. Linear sweep voltammetry (LSV) was carried out after iR automatic compensation, at a scan rate of $1 0 \\mathrm { m V } s ^ { - 1 }$ . ", "\n# 3.4. Hydrogen evolution reaction\n\nThe performance of $\\mathrm { C o C r F e N i _ { 2 } T i _ { x } }$ $( \\mathbf { x } = 0$ , 0.3, 0.5, 0.8, 1) HEA samples were assessed in a 1 M KOH $\\mathrm { ( p H \\approx 1 3 . 6 ) }$ electrolyte at room temperature in the conventional electrode system. "]}, {"key": "reference_electrode", "value": "Hg/HgO (1 M KOH)", "source": ["The $\\mathrm { C o C r F e N i _ { 2 } T i _ { x } }$ $\\left( \\mathbf { X } = 0 \\right.$ , 0.3, 0.5, 0.8, 1) high-entropy alloys served as working electrodes, with a reference electrode composed of $\\mathrm { H g / H g O }$ (1 M KOH) and a counter electrode composed of graphite rod completing the cell configuration. "]}, {"key": "counter_electrode", "value": "graphite rod", "source": ["The $\\mathrm { C o C r F e N i _ { 2 } T i _ { x } }$ $\\left( \\mathbf { X } = 0 \\right.$ , 0.3, 0.5, 0.8, 1) high-entropy alloys served as working electrodes, with a reference electrode composed of $\\mathrm { H g / H g O }$ (1 M KOH) and a counter electrode composed of graphite rod completing the cell configuration. "]}]}}, {"alloy_id": "CoCrFeNi2Ti0.8", "performance": {"stability": {"source": [], "cycle_count": null, "test_method": "Unknown", "duration_hours": null, "degradation_details": null, "performance_retention": null}, "tafel_slope": {"unit": "mV dec^-1", "value": "71", "source": ["The Tafel slopes was determined to be 41, 128, 77, 59, 71 and $9 0 \\mathrm { m V } \\mathrm { d e c } ^ { - 1 }$ for Pt/C, CoCrFeNi₂, CoCrFeNi₂Ti0.3, CoCrFeNi₂Ti0.5, CoCrFeNi₂Ti0.8 and CoCrFeNi₂Ti1, respectively (Fig. 6(d)). HER mechanisms in alkaline media involve an initial discharge step that generates $\\mathrm { H } _ { \\mathrm { a d s } } ,$ followed by subsequent recombination or desorption steps. "]}, "overpotential": [{"unit": "mV", "value": "105", "source": ["For $\\mathrm { C o C r F e N i _ { 2 } T i _ { x } }$ with varying Ti compositions, the overpotentials after iR compensation were as follows: $\\mathrm { C o C r F e N i _ { 2 } T i _ { 0 . 3 } } \\sim 1 4 1 \\mathrm { \\ m V } ,$ $\\mathrm { C o C r F e N i _ { 2 } T i _ { 0 . 5 } \\sim 9 1 \\ m V _ { \\Omega } }$ , $\\mathrm { C o C r F e N i _ { 2 } T i _ { 0 . 8 } \\sim 1 0 5 \\ m V , }$ , and $\\mathrm { C o C r F e N i _ { 2 } T i _ { 1 } } \\sim 1 5 6 \\ \\mathrm { m V }$ as shown in Fig. 6(b). These results demonstrate that $\\mathrm { C o C r F e N i _ { 2 } T i _ { 0 . 5 } }$ achieves a significantly lower overpotential of $9 1 ~ \\mathrm { m V }$ , outperforming all other catalysts. "], "current_density": "10 mA cm^-2"}], "supplementary_performance": [{"key": "charge_transfer_resistance_Rct", "value": "1.2 Ω", "source": ["The $_ { \\mathrm { C o C r F e N i } _ { 2 } \\mathrm { T i } _ { 0 . 5 } }$ electrode exhibited a low charge transfer resistance (Rct) of $0 . 4 5 ~ \\Omega$ and $_ { 1 . 9 \\ \\Omega }$ , compared to the other electrodes: CoCrFeNi₂ $\\textbf { ( 8 ~ } \\Omega )$ , $\\mathrm { C o C r F e N i } _ { 2 } \\mathrm { T i } _ { 0 . 3 }$ $\\left( 2 . 9 \\ \\Omega \\right)$ , CoCrFe$\\mathrm { N i } _ { 2 } \\mathrm { T i } _ { 0 . 8 }$ $\\left( 1 . 2 \\Omega \\right)$ and $_ \\mathrm { C o C r F e N i _ { 2 } T i _ { 1 } }$ $\\left( 1 . 2 \\Omega \\right)$ . "]}]}, "experimental_conditions": {"test_setup": {"source": ["\n# 2.2. Electrochemical studies\n\nThe electrocatalytic studies were conducted at ambient temperature using a three-electrode mode linked to a PARSTAT (PMC-1000) workstation, using 1 M KOH $\\mathrm { ( p H \\approx 1 3 . 6 ) }$ as the electrolyte for evaluating both HER and OER. Linear sweep voltammetry (LSV) was carried out after iR automatic compensation, at a scan rate of $1 0 \\mathrm { m V } s ^ { - 1 }$ . ", "Fig. 6(a) exhibits the iR-compensated LSV curves of HEAs at a sweep rate of $5 \\mathrm { m V } s ^ { - 1 }$ . "], "scan_rate": "5 mV s^-1", "substrate": null, "ir_compensation": "automatic"}, "electrolyte": {"source": ["\n# 2.2. Electrochemical studies\n\nThe electrocatalytic studies were conducted at ambient temperature using a three-electrode mode linked to a PARSTAT (PMC-1000) workstation, using 1 M KOH $\\mathrm { ( p H \\approx 1 3 . 6 ) }$ as the electrolyte for evaluating both HER and OER. Linear sweep voltammetry (LSV) was carried out after iR automatic compensation, at a scan rate of $1 0 \\mathrm { m V } s ^ { - 1 }$ . ", "\n# 3.4. Hydrogen evolution reaction\n\nThe performance of $\\mathrm { C o C r F e N i _ { 2 } T i _ { x } }$ $( \\mathbf { x } = 0$ , 0.3, 0.5, 0.8, 1) HEA samples were assessed in a 1 M KOH $\\mathrm { ( p H \\approx 1 3 . 6 ) }$ electrolyte at room temperature in the conventional electrode system. "], "ph_value": "13.6", "concentration_molar": "1 M", "electrolyte_composition": "KOH"}, "synthesis_method": {"method": "vacuum arc melting", "source": ["\nIn this study, rod-shaped CoCrFeNi₂Tix high-entropy alloys (HEAs) were synthesized via vacuum arc melting to investigate the influence of morphology and Ti content $\\mathbf { \\boldsymbol { x } } = 0$ , 0.3, 0.5, 0.8, 1) on their bifunctional electrocatalytic performance. ", "\n# 2. Experimental details\n\n# 2.1. Alloy preparation and analysis\n\nThe $\\mathrm { C o C r F e N i _ { 2 } T i _ { x } }$ $\\mathbf { \\boldsymbol { x } } = \\mathbf { \\boldsymbol { 0 } }$ , 0.3, 0.5, 0.8, 1) alloy ingots were synthesized using high-purity elemental Co, Cr, Ni, Fe, and Ti $( 9 9 . 9 9 ~ \\mathrm { w t \\% } )$ under an argon atmosphere $( 9 9 . 9 9 ~ \\%$ purity). "], "key_parameters": null}, "other_environmental_params": [{"key": "temperature", "value": "ambient / room temperature", "source": ["\n# 2.2. Electrochemical studies\n\nThe electrocatalytic studies were conducted at ambient temperature using a three-electrode mode linked to a PARSTAT (PMC-1000) workstation, using 1 M KOH $\\mathrm { ( p H \\approx 1 3 . 6 ) }$ as the electrolyte for evaluating both HER and OER. Linear sweep voltammetry (LSV) was carried out after iR automatic compensation, at a scan rate of $1 0 \\mathrm { m V } s ^ { - 1 }$ . ", "\n# 3.4. Hydrogen evolution reaction\n\nThe performance of $\\mathrm { C o C r F e N i _ { 2 } T i _ { x } }$ $( \\mathbf { x } = 0$ , 0.3, 0.5, 0.8, 1) HEA samples were assessed in a 1 M KOH $\\mathrm { ( p H \\approx 1 3 . 6 ) }$ electrolyte at room temperature in the conventional electrode system. "]}, {"key": "reference_electrode", "value": "Hg/HgO (1 M KOH)", "source": ["The $\\mathrm { C o C r F e N i _ { 2 } T i _ { x } }$ $\\left( \\mathbf { X } = 0 \\right.$ , 0.3, 0.5, 0.8, 1) high-entropy alloys served as working electrodes, with a reference electrode composed of $\\mathrm { H g / H g O }$ (1 M KOH) and a counter electrode composed of graphite rod completing the cell configuration. "]}, {"key": "counter_electrode", "value": "graphite rod", "source": ["The $\\mathrm { C o C r F e N i _ { 2 } T i _ { x } }$ $\\left( \\mathbf { X } = 0 \\right.$ , 0.3, 0.5, 0.8, 1) high-entropy alloys served as working electrodes, with a reference electrode composed of $\\mathrm { H g / H g O }$ (1 M KOH) and a counter electrode composed of graphite rod completing the cell configuration. "]}]}}, {"alloy_id": "CoCrFeNi2Ti1", "performance": {"stability": {"source": [], "cycle_count": null, "test_method": "Unknown", "duration_hours": null, "degradation_details": null, "performance_retention": null}, "tafel_slope": {"unit": "mV dec^-1", "value": "90", "source": ["The Tafel slopes was determined to be 41, 128, 77, 59, 71 and $9 0 \\mathrm { m V } \\mathrm { d e c } ^ { - 1 }$ for Pt/C, CoCrFeNi₂, CoCrFeNi₂Ti0.3, CoCrFeNi₂Ti0.5, CoCrFeNi₂Ti0.8 and CoCrFeNi₂Ti1, respectively (Fig. 6(d)). HER mechanisms in alkaline media involve an initial discharge step that generates $\\mathrm { H } _ { \\mathrm { a d s } } ,$ followed by subsequent recombination or desorption steps. "]}, "overpotential": [{"unit": "mV", "value": "156", "source": ["For $\\mathrm { C o C r F e N i _ { 2 } T i _ { x } }$ with varying Ti compositions, the overpotentials after iR compensation were as follows: $\\mathrm { C o C r F e N i _ { 2 } T i _ { 0 . 3 } } \\sim 1 4 1 \\mathrm { \\ m V } ,$ $\\mathrm { C o C r F e N i _ { 2 } T i _ { 0 . 5 } \\sim 9 1 \\ m V _ { \\Omega } }$ , $\\mathrm { C o C r F e N i _ { 2 } T i _ { 0 . 8 } \\sim 1 0 5 \\ m V , }$ , and $\\mathrm { C o C r F e N i _ { 2 } T i _ { 1 } } \\sim 1 5 6 \\ \\mathrm { m V }$ as shown in Fig. 6(b). These results demonstrate that $\\mathrm { C o C r F e N i _ { 2 } T i _ { 0 . 5 } }$ achieves a significantly lower overpotential of $9 1 ~ \\mathrm { m V }$ , outperforming all other catalysts. "], "current_density": "10 mA cm^-2"}], "supplementary_performance": [{"key": "charge_transfer_resistance_Rct", "value": "1.2 Ω", "source": ["The $_ { \\mathrm { C o C r F e N i } _ { 2 } \\mathrm { T i } _ { 0 . 5 } }$ electrode exhibited a low charge transfer resistance (Rct) of $0 . 4 5 ~ \\Omega$ and $_ { 1 . 9 \\ \\Omega }$ , compared to the other electrodes: CoCrFeNi₂ $\\textbf { ( 8 ~ } \\Omega )$ , $\\mathrm { C o C r F e N i } _ { 2 } \\mathrm { T i } _ { 0 . 3 }$ $\\left( 2 . 9 \\ \\Omega \\right)$ , CoCrFe$\\mathrm { N i } _ { 2 } \\mathrm { T i } _ { 0 . 8 }$ $\\left( 1 . 2 \\Omega \\right)$ and $_ \\mathrm { C o C r F e N i _ { 2 } T i _ { 1 } }$ $\\left( 1 . 2 \\Omega \\right)$ . "]}]}, "experimental_conditions": {"test_setup": {"source": ["\n# 2.2. Electrochemical studies\n\nThe electrocatalytic studies were conducted at ambient temperature using a three-electrode mode linked to a PARSTAT (PMC-1000) workstation, using 1 M KOH $\\mathrm { ( p H \\approx 1 3 . 6 ) }$ as the electrolyte for evaluating both HER and OER. Linear sweep voltammetry (LSV) was carried out after iR automatic compensation, at a scan rate of $1 0 \\mathrm { m V } s ^ { - 1 }$ . ", "Fig. 6(a) exhibits the iR-compensated LSV curves of HEAs at a sweep rate of $5 \\mathrm { m V } s ^ { - 1 }$ . "], "scan_rate": "5 mV s^-1", "substrate": null, "ir_compensation": "automatic"}, "electrolyte": {"source": ["\n# 2.2. Electrochemical studies\n\nThe electrocatalytic studies were conducted at ambient temperature using a three-electrode mode linked to a PARSTAT (PMC-1000) workstation, using 1 M KOH $\\mathrm { ( p H \\approx 1 3 . 6 ) }$ as the electrolyte for evaluating both HER and OER. Linear sweep voltammetry (LSV) was carried out after iR | {"extraction_results": [{"alloy_id": "CoCrFeNi2Ti0", "performance": {"stability": {"source": ["cb6400f4646519028025488ba2daefad_1"], "cycle_count": null, "test_method": "Unknown", "duration_hours": null, "degradation_details": null, "performance_retention": null}, "tafel_slope": {"unit": "mV dec^-1", "value": null, "source": ["cb6400f4646519028025488ba2daefad_1"]}, "overpotential": [], "supplementary_performance": [{"key": "V.F. Dark region", "value": "100", "source": ["cb6400f4646519028025488ba2daefad_1"]}, {"key": "V.F. Bright region", "value": "0", "source": ["cb6400f4646519028025488ba2daefad_1"]}]}, "experimental_conditions": {"test_setup": {"source": ["cb6400f4646519028025488ba2daefad_1"], "scan_rate": null, "substrate": null, "ir_compensation": null}, "electrolyte": {"source": ["cb6400f4646519028025488ba2daefad_1"], "ph_value": null, "concentration_molar": null, "electrolyte_composition": null}, "synthesis_method": {"method": "as-cast", "source": ["cb6400f4646519028025488ba2daefad_1"], "key_parameters": null}, "other_environmental_params": []}}, {"alloy_id": "CoCrFeNi2Ti0.3", "performance": {"stability": {"source": ["cb6400f4646519028025488ba2daefad_1"], "cycle_count": null, "test_method": "Unknown", "duration_hours": null, "degradation_details": null, "performance_retention": null}, "tafel_slope": {"unit": "mV dec^-1", "value": null, "source": ["cb6400f4646519028025488ba2daefad_1"]}, "overpotential": [], "supplementary_performance": [{"key": "V.F. Dark region", "value": "100", "source": ["cb6400f4646519028025488ba2daefad_1"]}, {"key": "V.F. Bright region", "value": "0", "source": ["cb6400f4646519028025488ba2daefad_1"]}]}, "experimental_conditions": {"test_setup": {"source": ["cb6400f4646519028025488ba2daefad_1"], "scan_rate": null, "substrate": null, "ir_compensation": null}, "electrolyte": {"source": ["cb6400f4646519028025488ba2daefad_1"], "ph_value": null, "concentration_molar": null, "electrolyte_composition": null}, "synthesis_method": {"method": "as-cast", "source": ["cb6400f4646519028025488ba2daefad_1"], "key_parameters": null}, "other_environmental_params": []}}, {"alloy_id": "CoCrFeNi2Ti0.5", "performance": {"stability": {"source": ["cb6400f4646519028025488ba2daefad_1"], "cycle_count": null, "test_method": "Unknown", "duration_hours": null, "degradation_details": null, "performance_retention": null}, "tafel_slope": {"unit": "mV dec^-1", "value": null, "source": ["cb6400f4646519028025488ba2daefad_1"]}, "overpotential": [], "supplementary_performance": [{"key": "V.F. Dark region", "value": "55± 1.5", "source": ["cb6400f4646519028025488ba2daefad_1"]}, {"key": "V.F. Bright region", "value": "45± 1.5", "source": ["cb6400f4646519028025488ba2daefad_1"]}]}, "experimental_conditions": {"test_setup": {"source": ["cb6400f4646519028025488ba2daefad_1"], "scan_rate": null, "substrate": null, "ir_compensation": null}, "electrolyte": {"source": ["cb6400f4646519028025488ba2daefad_1"], "ph_value": null, "concentration_molar": null, "electrolyte_composition": null}, "synthesis_method": {"method": "as-cast", "source": ["cb6400f4646519028025488ba2daefad_1"], "key_parameters": null}, "other_environmental_params": []}}, {"alloy_id": "CoCrFeNi2Ti0.8", "performance": {"stability": {"source": ["cb6400f4646519028025488ba2daefad_1"], "cycle_count": null, "test_method": "Unknown", "duration_hours": null, "degradation_details": null, "performance_retention": null}, "tafel_slope": {"unit": "mV dec^-1", "value": null, "source": ["cb6400f4646519028025488ba2daefad_1"]}, "overpotential": [], "supplementary_performance": [{"key": "V.F. Dark region", "value": "40 ± 1.1", "source": ["cb6400f4646519028025488ba2daefad_1"]}, {"key": "V.F. Bright region", "value": "60 ± 1.1", "source": ["cb6400f4646519028025488ba2daefad_1"]}]}, "experimental_conditions": {"test_setup": {"source": ["cb6400f4646519028025488ba2daefad_1"], "scan_rate": null, "substrate": null, "ir_compensation": null}, "electrolyte": {"source": ["cb6400f4646519028025488ba2daefad_1"], "ph_value": null, "concentration_molar": null, "electrolyte_composition": null}, "synthesis_method": {"method": "as-cast", "source": ["cb6400f4646519028025488ba2daefad_1"], "key_parameters": null}, "other_environmental_params": []}}, {"alloy_id": "CoCrFeNi2Ti1", "performance": {"stability": {"source": ["cb6400f4646519028025488ba2daefad_1"], "cycle_count": null, "test_method": "Unknown", "duration_hours": null, "degradation_details": null, "performance_retention": null}, "tafel_slope": {"unit": "mV dec^-1", "value": null, "source": ["cb6400f4646519028025488ba2daefad_1"]}, "overpotential": [], "supplementary_performance": [{"key": "V.F. Dark region", "value": "80 ±1.2", "source": ["cb6400f4646519028025488ba2daefad_1"]}, {"key": "V.F. Bright region", "value": "20 ±1.2", "source": ["cb6400f4646519028025488ba2daefad_1"]}]}, "experimental_conditions": {"test_setup": {"source": ["cb6400f4646519028025488ba2daefad_1"], "scan_rate": null, "substrate": null, "ir_compensation": null}, "electrolyte": {"source": ["cb6400f4646519028025488ba2daefad_1"], "ph_value": null, "concentration_molar": null, "electrolyte_composition": null}, "synthesis_method": {"method": "as-cast", "source": ["cb6400f4646519028025488ba2daefad_1"], "key_parameters": null}, "other_environmental_params": []}}]} | 10
113 | d0da8522659c74ac855b7cb6643fc93a | {"extraction_results": [{"alloy_id": "PtFeCoNiCuCr0.5@CC-720", "performance": {"stability": {"source": ["\n$$\n\nThe stability was evaluated using the chronoamperometry method at $- 0 . 0 8 \\mathrm { V }$ (vs. ", "RHE) and cyclic voltammetry for 10 000 cycles.\n\n# 2.7 Density functional theory (DFT) calculations", "\nFig. 3 Electrocatalytic performance. (a and d) HER polarization curves, (b and e) Tafel plots, and (c and $\\mathsf { f } )$ EIS Nyquist plots with the fitted results for (a–c) PtFeCoNiCuCrx@CC-720 $( x \\ = \\ 0 . 2 5 ,$ , 0.5, 1) and (d–f) PtFeCoNiCuCr0.5@CC-Y $( Y = 6 4 0$ , 720, 820). (g) Chronoamperometry measurement at a potential of $- 0 . 0 8 \\ : \\backslash$ V (vs. ", "RHE), and (h) LSV curves before and after 10 000 CV cycles for PtFeCoNiCuCr0.5@CC-720. (i) HER performance comparison with reported noble-metal-based catalysts.", "To further evaluate its potential in practical applications, a stability measurement was conducted using chronoamperometry (Fig. 3g) and by undergoing a large number of CV cycles (Fig. 3h). During a continuous operation of 50 hours at $- 0 . 0 8 \\mathrm { ~ V ~ }$ (vs. ", "RHE), no obvious change was observed in the current density, and negligible variation was found in the LSV curves before and aer 10 000 CV cycles, highlighting its exceptional long-term stability under harsh conditions. "], "cycle_count": "10000", "test_method": "Chronopotentiometry / CV Cycling", "duration_hours": "50", "degradation_details": "no obvious change, negligible variation", "performance_retention": null}, "tafel_slope": {"unit": "mV dec^-1", "value": "33.83", "source": ["And it exhibits the lowest overpotential at a high current density of $2 0 0 \\mathrm { \\ m A } \\mathrm { c m } ^ { - 2 }$ , highlighting its superior electrocatalytic activity towards the HER. The Tafel slope is a critical parameter for revealing the intrinsic activity of catalysts, and the signicantly lower Tafel slope of $3 3 . 8 3 \\mathrm { m V } \\mathrm { d e c } ^ { - 1 }$ for $\\mathrm { P t F e C o N i C u C r _ { 0 . 5 } } @ \\mathrm { C C } - 7 2 0$ than that of PtFeCoNiCuCr0.25@CC-720 (62.52 mV dec−1 ) and PtFeCoNiCuCr@CC-720 $\\left( 5 6 . 5 9 \\mathrm { m V } \\mathrm { d e c } ^ { - 1 } \\right)$ indicates accelerated HER kinetics on $\\mathrm { P t F e C o N i C u C r _ { 0 . 5 } @ C C - 7 2 0 }$ (Fig. 3b). These results suggest that $\\mathrm { c r }$ could act as an effective regulator to modulate the HER activity of PtFeCoNiCu $\\mathrm { C r } _ { x } \\textcircled { \\mathbf { \\hat { a } } } \\mathbf { C C } \\cdot 7 2 0$ materials, and an optimal Cr content markedly enhances the HER performance."]}, "overpotential": [{"unit": "mV", "value": "83", "source": ["Herein, a rapid thermal shock process coupled with Cr content regulation was employed to fabricate a self-supporting PtFeCoNiCuCr0.5@CC-720 HEA material, which exhibits a low HER overpotential of $8 3 ~ \\mathsf { m V }$ to achieve $1 0 0 \\ m \\mathsf { A } \\mathsf { c m } ^ { - 2 }$ in KOH electrolyte. ", "Beneting from the synergistic effect between the Cr element and the rapid thermal shock process, the as-prepared $\\mathrm { P t F e C o N i C u C r _ { 0 . 5 } @ C C - 7 2 0 }$ exhibits enhanced HER activity with an overpotential of $8 3 ~ \\mathrm { m V }$ to achieve a current density of $1 0 0 \\mathrm { \\ m A } \\mathrm { c m } ^ { - 2 }$ , surpassing the commercial $2 0 \\%$ Pt/C catalyst.", "As illustrated in Fig. 3a and Table ${ \\bf S } 5 , \\dagger$ PtFeCoNiCuCr0.5@CC-720 requires an overpotential of $8 3 ~ \\mathrm { \\ m V }$ to achieve a current density of $1 0 0 ~ \\mathrm { \\ m A } ~ \\mathrm { c m } ^ { - 2 }$ , which is lower than that of $\\mathrm { P t F e C o N i C u C r _ { 0 . 2 5 } @ C C - 7 2 0 }$ $\\begin{array} { r l r } { \\left( \\eta _ { 1 0 0 } \\right) } & { { } = } & { 1 1 7 \\mathrm { m V } } \\end{array}$ and PtFeCoNiCuCr@CC-720 $\\gamma _ { 1 0 0 } = 1 0 4 ~ \\mathrm { m V }$ . "], "current_density": "100 mA cm^-2"}], "supplementary_performance": [{"key": "double-layer capacitance (Cdl)", "value": "8.69 mF cm^-2", "source": ["By performing the cyclic voltammetry (CV) measurements in the non-Faradaic region at varying potential sweeping rates from 10 to $5 0 \\mathrm { m V s } ^ { - 1 }$ (Fig. S9†), the $C _ { \\mathrm { d l } }$ values of PtFeCoNiCu $\\mathrm { C r } _ { x } \\textcircled { \\mathrm { { a } } } \\mathrm { C C } \\cdot 7 2 0$ $( x ~ = ~ 0 . 2 5$ , 0.5, 1) were estimated (Fig. S10†). It is obvious that PtFeCoNiCu $\\mathbf { \\dot { \\rho } } _ { \\mathbf { 0 } . 5 } \\textcircled { \\mathbf { 2 } } \\mathbf { C C } \\mathbf { - } 7 2 0$ displays a higher $C _ { \\mathrm { d l } }$ value of 8.69 mF $\\mathrm { c m } ^ { - 2 }$ than both $\\mathrm { P t F e C o N i C u C r _ { 0 . 2 5 } @ C C - 7 2 0 }$ (8.48 mF $\\mathrm { c m } ^ { - 2 }$ ) and PtFeCoNiCuCr@CC-720 $\\mathrm { 5 . 9 6 ~ m F ~ c m ^ { - 2 } }$ ), conrming the higher ECSA and greater abundance of available active sites in PtFeCoNiCu $\\mathrm { C r } _ { 0 . 5 } @ \\mathrm { C C } ^ { - 7 2 0 }$ , which directly contributes to its enhanced HER performance."]}, {"key": "charge transfer resistance (Rct)", "value": "3.53 Ω", "source": ["It is found that with the increase of Cr content, the $R _ { \\mathrm { c t } }$ value decreases remarkably from 6.56 $\\Omega$ for PtFeCoNiCu $\\mathbf { \\dot { r } } _ { 0 . 2 5 } @ \\mathbf { C C } - 7 2 0$ to 3.53 $\\Omega$ for $\\mathrm { P t F e C o N i C u C r _ { 0 . 5 } @ C C - 7 2 0 }$ (Table ${ \\bf S } ^ { 5 \\dagger } .$ ), while it increases to 5.46 $\\Omega$ with further increase in Cr content to PtFeCoNiCuCr@CC720. The lowest $R _ { \\mathrm { c t } }$ value of $\\mathrm { P t F e C o N i C u C r _ { 0 . 5 } @ C C - 7 2 0 }$ can be attributed to its more ordered lattice structure, where optimized crystallinity minimizes the interfacial resistance, thus improving the charge transfer rate and accelerating the HER kinetics. "]}]}, "experimental_conditions": {"test_setup": {"source": ["\n# 2.6 Electrochemical measurements\n\nThe electrochemical experiments were performed in 1 M KOH solution utilizing a CHI 760E workstation equipped with a three-electrode system, where HEA-modied carbon cloth, a graphite rod and a $\\mathrm { H g / H g O }$ electrode were employed as the working, counter and reference electrodes, respectively. ", "All potentials reported in this article were converted to values against the reversible hydrogen electrode (RHE).\n\nLinear sweep voltammetry (LSV) was conducted at a potential sweeping rate of $5 \\mathrm { ~ m V ~ } s ^ { - 1 }$ with $9 5 \\%$ iR compensation. "], "scan_rate": "5 mV s^-1", "substrate": "carbon cloth", "ir_compensation": "95%"}, "electrolyte": {"source": ["\n# 2.6 Electrochemical measurements\n\nThe electrochemical experiments were performed in 1 M KOH solution utilizing a CHI 760E workstation equipped with a three-electrode system, where HEA-modied carbon cloth, a graphite rod and a $\\mathrm { H g / H g O }$ electrode were employed as the working, counter and reference electrodes, respectively. "], "ph_value": null, "concentration_molar": "1.0 M", "electrolyte_composition": "KOH"}, "synthesis_method": {"method": "Joule heating method / rapid thermal shock process", "source": ["\nIn this work, self-supporting HEA materials, PtFeCoNiCu $¦ \\mathbf { C r } _ { x } ¦ \\mathbf { \\widehat { a } } \\mathbf { C } \\mathbf { C } \\mathbf { - } 7 2 0$ $x = 0 . 2 5$ , 0.5, 1), were prepared via the Joule heating method, and experiments coupled with density functional theory (DFT) calculations were conducted to understand the regulation mechanism of Cr concentration on the HER activity in HEAs. It was revealed that the lattice structure of the HEA could be effectively adjusted by changing Cr content during the rapid heating/cooling process, leading to an accelerated electron transfer rate. ", "\nThe precursors were sandwiched between two pieces of CC (4 $\\times \\ : 1 \\ : \\mathrm { c m } )$ and then placed on the reaction platform of a Joule heating reactor (Shenzhen Zhongke Jingyan Technology Co., Ltd). ", "The voltage and current were set to $_ { 3 0 \\mathrm { ~ V ~ } }$ and $9 . 5 \\ \\mathrm { ~ A ~ }$ , respectively, resulting in a maximum temperature of ${ 7 2 0 ~ ^ { \\circ } \\mathrm { C } }$ . ", "Then, the self-supporting HEA materials, PtFeCoNiCuCr $_ { x } \\mathrm { @ C C ^ { . } }$ 720 $x = 0 . 2 5$ , 0.5, 1), were obtained aer annealing for $_ { 1 0 \\mathrm { ~ } s }$ in a $1 0 \\%$ $\\mathrm { H } _ { 2 } / \\mathrm { A r }$ atmosphere."], "key_parameters": "30 V, 9.5 A, 720 °C, 10 s in 10% H2/Ar atmosphere"}, "other_environmental_params": []}}, {"alloy_id": "PtFeCoNiCuCr0.25@CC-720", "performance": {"stability": {"source": [], "cycle_count": null, "test_method": "Unknown", "duration_hours": null, "degradation_details": null, "performance_retention": null}, "tafel_slope": {"unit": "mV dec^-1", "value": "62.52", "source": ["And it exhibits the lowest overpotential at a high current density of $2 0 0 \\mathrm { \\ m A } \\mathrm { c m } ^ { - 2 }$ , highlighting its superior electrocatalytic activity towards the HER. The Tafel slope is a critical parameter for revealing the intrinsic activity of catalysts, and the signicantly lower Tafel slope of $3 3 . 8 3 \\mathrm { m V } \\mathrm { d e c } ^ { - 1 }$ for $\\mathrm { P t F e C o N i C u C r _ { 0 . 5 } } @ \\mathrm { C C } - 7 2 0$ than that of PtFeCoNiCuCr0.25@CC-720 (62.52 mV dec−1 ) and PtFeCoNiCuCr@CC-720 $\\left( 5 6 . 5 9 \\mathrm { m V } \\mathrm { d e c } ^ { - 1 } \\right)$ indicates accelerated HER kinetics on $\\mathrm { P t F e C o N i C u C r _ { 0 . 5 } @ C C - 7 2 0 }$ (Fig. 3b). These results suggest that $\\mathrm { c r }$ could act as an effective regulator to modulate the HER activity of PtFeCoNiCu $\\mathrm { C r } _ { x } \\textcircled { \\mathbf { \\hat { a } } } \\mathbf { C C } \\cdot 7 2 0$ materials, and an optimal Cr content markedly enhances the HER performance."]}, "overpotential": [{"unit": "mV", "value": "117", "source": ["As illustrated in Fig. 3a and Table ${ \\bf S } 5 , \\dagger$ PtFeCoNiCuCr0.5@CC-720 requires an overpotential of $8 3 ~ \\mathrm { \\ m V }$ to achieve a current density of $1 0 0 ~ \\mathrm { \\ m A } ~ \\mathrm { c m } ^ { - 2 }$ , which is lower than that of $\\mathrm { P t F e C o N i C u C r _ { 0 . 2 5 } @ C C - 7 2 0 }$ $\\begin{array} { r l r } { \\left( \\eta _ { 1 0 0 } \\right) } & { { } = } & { 1 1 7 \\mathrm { m V } } \\end{array}$ and PtFeCoNiCuCr@CC-720 $\\gamma _ { 1 0 0 } = 1 0 4 ~ \\mathrm { m V }$ . "], "current_density": "100 mA cm^-2"}], "supplementary_performance": [{"key": "double-layer capacitance (Cdl)", "value": "8.48 mF cm^-2", "source": ["By performing the cyclic voltammetry (CV) measurements in the non-Faradaic region at varying potential sweeping rates from 10 to $5 0 \\mathrm { m V s } ^ { - 1 }$ (Fig. S9†), the $C _ { \\mathrm { d l } }$ values of PtFeCoNiCu $\\mathrm { C r } _ { x } \\textcircled { \\mathrm { { a } } } \\mathrm { C C } \\cdot 7 2 0$ $( x ~ = ~ 0 . 2 5$ , 0.5, 1) were estimated (Fig. S10†). It is obvious that PtFeCoNiCu $\\mathbf { \\dot { \\rho } } _ { \\mathbf { 0 } . 5 } \\textcircled { \\mathbf { 2 } } \\mathbf { C C } \\mathbf { - } 7 2 0$ displays a higher $C _ { \\mathrm { d l } }$ value of 8.69 mF $\\mathrm { c m } ^ { - 2 }$ than both $\\mathrm { P t F e C o N i C u C r _ { 0 . 2 5 } @ C C - 7 2 0 }$ (8.48 mF $\\mathrm { c m } ^ { - 2 }$ ) and PtFeCoNiCuCr@CC-720 $\\mathrm { 5 . 9 6 ~ m F ~ c m ^ { - 2 } }$ ), conrming the higher ECSA and greater abundance of available active sites in PtFeCoNiCu $\\mathrm { C r } _ { 0 . 5 } @ \\mathrm { C C } ^ { - 7 2 0 }$ , which directly contributes to its enhanced HER performance."]}, {"key": "charge transfer resistance (Rct)", "value": "6.56 Ω", "source": ["It is found that with the increase of Cr content, the $R _ { \\mathrm { c t } }$ value decreases remarkably from 6.56 $\\Omega$ for PtFeCoNiCu $\\mathbf { \\dot { r } } _ { 0 . 2 5 } @ \\mathbf { C C } - 7 2 0$ to 3.53 $\\Omega$ for $\\mathrm { P t F e C o N i C u C r _ { 0 . 5 } @ C C - 7 2 0 }$ (Table ${ \\bf S } ^ { 5 \\dagger } .$ ), while it increases to 5.46 $\\Omega$ with further increase in Cr content to PtFeCoNiCuCr@CC720. The lowest $R _ { \\mathrm { c t } }$ value of $\\mathrm { P t F e C o N i C u C r _ { 0 . 5 } @ C C - 7 2 0 }$ can be attributed to its more ordered lattice structure, where optimized crystallinity minimizes the interfacial resistance, thus improving the charge transfer rate and accelerating the HER kinetics. "]}]}, "experimental_conditions": {"test_setup": {"source": ["\n# 2.6 Electrochemical measurements\n\nThe electrochemical experiments were performed in 1 M KOH solution utilizing a CHI 760E workstation equipped with a three-electrode system, where HEA-modied carbon cloth, a graphite rod and a $\\mathrm { H g / H g O }$ electrode were employed as the working, counter and reference electrodes, respectively. ", "All potentials reported in this article were converted to values against the reversible hydrogen electrode (RHE).\n\nLinear sweep voltammetry (LSV) was conducted at a potential sweeping rate of $5 \\mathrm { ~ m V ~ } s ^ { - 1 }$ with $9 5 \\%$ iR compensation. "], "scan_rate": "5 mV s^-1", "substrate": "carbon cloth", "ir_compensation": "95%"}, "electrolyte": {"source": ["\n# 2.6 Electrochemical measurements\n\nThe electrochemical experiments were performed in 1 M KOH solution utilizing a CHI 760E workstation equipped with a three-electrode system, where HEA-modied carbon cloth, a graphite rod and a $\\mathrm { H g / H g O }$ electrode were employed as the working, counter and reference electrodes, respectively. "], "ph_value": null, "concentration_molar": "1.0 M", "electrolyte_composition": "KOH"}, "synthesis_method": {"method": "Joule heating method / rapid thermal shock process", "source": ["\nIn this work, self-supporting HEA materials, PtFeCoNiCu $¦ \\mathbf { C r } _ { x } ¦ \\mathbf { \\widehat { a } } \\mathbf { C } \\mathbf { C } \\mathbf { - } 7 2 0$ $x = 0 . 2 5$ , 0.5, 1), were prepared via the Joule heating method, and experiments coupled with density functional theory (DFT) calculations were conducted to understand the regulation mechanism of Cr concentration on the HER activity in HEAs. It was revealed that the lattice structure of the HEA could be effectively adjusted by changing Cr content during the rapid heating/cooling process, leading to an accelerated electron transfer rate. ", "\nThe precursors were sandwiched between two pieces of CC (4 $\\times \\ : 1 \\ : \\mathrm { c m } )$ and then placed on the reaction platform of a Joule heating reactor (Shenzhen Zhongke Jingyan Technology Co., Ltd). ", "The voltage and current were set to $_ { 3 0 \\mathrm { ~ V ~ } }$ and $9 . 5 \\ \\mathrm { ~ A ~ }$ , respectively, resulting in a maximum temperature of ${ 7 2 0 ~ ^ { \\circ } \\mathrm { C } }$ . ", "Then, the self-supporting HEA materials, PtFeCoNiCuCr $_ { x } \\mathrm { @ C C ^ { . } }$ 720 $x = 0 . 2 5$ , 0.5, 1), were obtained aer annealing for $_ { 1 0 \\mathrm { ~ } s }$ in a $1 0 \\%$ $\\mathrm { H } _ { 2 } / \\mathrm { A r }$ atmosphere."], "key_parameters": "30 V, 9.5 A, 720 °C, 10 s in 10% H2/Ar atmosphere"}, "other_environmental_params": []}}, {"alloy_id": "PtFeCoNiCuCr@CC-720", "performance": {"stability": {"source": [], "cycle_count": null, "test_method": "Unknown", "duration_hours": null, "degradation_details": null, "performance_retention": null}, "tafel_slope": {"unit": "mV dec^-1", "value": "56.59", "source": ["And it exhibits the lowest overpotential at a high current density of $2 0 0 \\mathrm { \\ m A } \\mathrm { c m } ^ { - 2 }$ , highlighting its superior electrocatalytic activity towards the HER. The Tafel slope is a critical parameter for revealing the intrinsic activity of catalysts, and the signicantly lower Tafel slope of $3 3 . 8 3 \\mathrm { m V } \\mathrm { d e c } ^ { - 1 }$ for $\\mathrm { P t F e C o N i C u C r _ { 0 . 5 } } @ \\mathrm { C C } - 7 2 0$ than that of PtFeCoNiCuCr0.25@CC-720 (62.52 mV dec−1 ) and PtFeCoNiCuCr@CC-720 $\\left( 5 6 . 5 9 \\mathrm { m V } \\mathrm { d e c } ^ { - 1 } \\right)$ indicates accelerated HER kinetics on $\\mathrm { P t F e C o N i C u C r _ { 0 . 5 } @ C C - 7 2 0 }$ (Fig. 3b). These results suggest that $\\mathrm { c r }$ could act as an effective regulator to modulate the HER activity of PtFeCoNiCu $\\mathrm { C r } _ { x } \\textcircled { \\mathbf { \\hat { a } } } \\mathbf { C C } \\cdot 7 2 0$ materials, and an optimal Cr content markedly enhances the HER performance."]}, "overpotential": [{"unit": "mV", "value": "104", "source": ["As illustrated in Fig. 3a and Table ${ \\bf S } 5 , \\dagger$ PtFeCoNiCuCr0.5@CC-720 requires an overpotential of $8 3 ~ \\mathrm { \\ m V }$ to achieve a current density of $1 0 0 ~ \\mathrm { \\ m A } ~ \\mathrm { c m } ^ { - 2 }$ , which is lower than that of $\\mathrm { P t F e C o N i C u C r _ { 0 . 2 5 } @ C C - 7 2 0 }$ $\\begin{array} { r l r } { \\left( \\eta _ { 1 0 0 } \\right) } & { { } = } & { 1 1 7 \\mathrm { m V } } \\end{array}$ and PtFeCoNiCuCr@CC-720 $\\gamma _ { 1 0 0 } = 1 0 4 ~ \\mathrm { m V }$ . "], "current_density": "100 mA cm^-2"}], "supplementary_performance": [{"key": "double-layer capacitance (Cdl)", "value": "5.96 mF cm^-2", "source": ["By performing the cyclic voltammetry (CV) measurements in the non-Faradaic region at varying potential sweeping rates from 10 to $5 0 \\mathrm { m V s } ^ { - 1 }$ (Fig. S9†), the $C _ { \\mathrm { d l } }$ values of PtFeCoNiCu $\\mathrm { C r } _ { x } \\textcircled { \\mathrm { { a } } } \\mathrm { C C } \\cdot 7 2 0$ $( x ~ = ~ 0 . 2 5$ , 0.5, 1) were estimated (Fig. S10†). It is obvious that PtFeCoNiCu $\\mathbf { \\dot { \\rho } } _ { \\mathbf { 0 } . 5 } \\textcircled { \\mathbf { 2 } } \\mathbf { C C } \\mathbf { - } 7 2 0$ displays a higher $C _ { \\mathrm { d l } }$ value of 8.69 mF $\\mathrm { c m } ^ { - 2 }$ than both $\\mathrm { P t F e C o N i C u C r _ { 0 . 2 5 } @ C C - 7 2 0 }$ (8.48 mF $\\mathrm { c m } ^ { - 2 }$ ) and PtFeCoNiCuCr@CC-720 $\\mathrm { 5 . 9 6 ~ m F ~ c m ^ { - 2 } }$ ), conrming the higher ECSA and greater abundance of available active sites in PtFeCoNiCu $\\mathrm { C r } _ { 0 . 5 } @ \\mathrm { C C } ^ { - 7 2 0 }$ , which directly contributes to its enhanced HER performance."]}, {"key": "charge transfer resistance (Rct)", "value": "5.46 Ω", "source": ["It is found that with the increase of Cr content, the $R _ { \\mathrm { c t } }$ value decreases remarkably from 6.56 $\\Omega$ for PtFeCoNiCu $\\mathbf { \\dot { r } } _ { 0 . 2 5 } @ \\mathbf { C C } - 7 2 0$ to 3.53 $\\Omega$ for $\\mathrm { P t F e C o N i C u C r _ { 0 . 5 } @ C C - 7 2 0 }$ (Table ${ \\bf S } ^ { 5 \\dagger } .$ ), while it increases to 5.46 $\\Omega$ with further increase in Cr content to PtFeCoNiCuCr@CC720. The lowest $R _ { \\mathrm { c t } }$ value of $\\mathrm { P t F e C o N i C u C r _ { 0 . 5 } @ C C - 7 2 0 }$ can be attributed to its more ordered lattice structure, where optimized crystallinity minimizes the interfacial resistance, thus improving the charge transfer rate and accelerating the HER kinetics. "]}]}, "experimental_conditions": {"test_setup": {"source": ["\n# 2.6 Electrochemical measurements\n\nThe electrochemical experiments were performed in 1 M KOH solution utilizing a CHI 760E workstation equipped with a three-electrode system, where HEA-modied carbon cloth, a graphite rod and a $\\mathrm { H g / H g O }$ electrode were employed as the working, counter and reference electrodes, respectively. ", "All potentials reported in this article were converted to values against the reversible hydrogen electrode (RHE).\n\nLinear sweep voltammetry (LSV) was conducted at a potential sweeping rate of $5 \\mathrm { ~ m V ~ } s ^ { - 1 }$ with $9 5 \\%$ iR compensation. "], "scan_rate": "5 mV s^-1", "substrate": "carbon cloth", "ir_compensation": "95%"}, "electrolyte": {"source": ["\n# 2.6 Electrochemical measurements\n\nThe electrochemical experiments were performed in 1 M KOH solution utilizing a CHI 760E workstation equipped with a three-electrode system, where HEA-modied carbon cloth, a graphite rod and a $\\mathrm { H g / H g O }$ electrode were employed as the working, counter and reference electrodes, respectively. "], "ph_value": null, "concentration_molar": "1.0 M", "electrolyte_composition": "KOH"}, "synthesis_method": {"method": "Joule heating method / rapid thermal shock process", "source": ["\nIn this work, self-supporting HEA materials, PtFeCoNiCu $¦ \\mathbf { C r } _ { x } ¦ \\mathbf { \\widehat { a } } \\mathbf { C } \\mathbf { C } \\mathbf { - } 7 2 0$ $x = 0 . 2 5$ , 0.5, 1), were prepared via the Joule heating method, and experiments coupled with density functional theory (DFT) calculations were conducted to understand the regulation mechanism of Cr concentration on the HER activity in HEAs. It was revealed that the lattice structure of the HEA could be effectively adjusted by changing Cr content during the rapid heating/cooling process, leading to an accelerated electron transfer rate. ", "\nThe precursors were sandwiched between two pieces of CC (4 $\\times \\ : 1 \\ : \\mathrm { c m } )$ and then placed on the reaction platform of a Joule heating reactor (Shenzhen Zhongke Jingyan Technology Co., Ltd). ", "The voltage and current were set to $_ { 3 0 \\mathrm { ~ V ~ } }$ and $9 . 5 \\ \\mathrm { ~ A ~ }$ , respectively, resulting in a maximum temperature of ${ 7 2 0 ~ ^ { \\circ } \\mathrm { C } }$ . ", "Then, the self-supporting HEA materials, PtFeCoNiCuCr $_ { x } \\mathrm { @ C C ^ { . } }$ 720 $x = 0 . 2 5$ , 0.5, 1), were obtained aer annealing for $_ { 1 0 \\mathrm { ~ } s }$ in a $1 0 \\%$ $\\mathrm { H } _ { 2 } / \\mathrm { A r }$ atmosphere."], "key_parameters": "30 V, 9.5 A, 720 °C, 10 s in 10% H2/Ar atmosphere"}, "other_environmental_params": []}}, {"alloy_id": "PtFeCoNiCuCr0.5@CC-640", "performance": {"stability": {"source": [], "cycle_count": null, "test_method": "Unknown", "duration_hours": null, "degradation_details": null, "performance_retention": null}, "tafel_slope": {"unit": "mV dec^-1", "value": null, "source": []}, "overpotential": [{"unit": "mV", "value": null, "source": ["\nThe HER polarization curves of PtFeCoNiCu $\\mathbf { C r } _ { 0 . 5 } @ \\mathbf { C C } - Y \\big ( Y =$ 640, 720, 820) are depicted in Fig. 3d. Notably, $\\mathrm { P t F e C o N i C u C r _ { 0 . 5 } @ C C - 7 2 0 }$ achieves a highest HER activity, requiring 33 and $6 9 \\ \\mathrm { m V }$ lower overpotential as compared to PtFeCoNiCuC $\\mathbf { r } _ { 0 . 5 } @ \\mathbf { C C } - 6 4 0$ and $\\mathrm { P t F e C o N i C u C r _ { 0 . 5 } @ C C - 8 2 0 } _ { : }$ respectively, at a current density of $1 0 0 \\mathrm { \\ m A } \\mathrm { \\ c m } ^ { - 2 }$ (Table ${ \\bf S } ^ { 5 \\dagger } .$ ), and the overpotential difference becomes more obvious with the growth of current density. "], "current_density": "100 mA cm^-2"}], "supplementary_performance": []}, "experimental_conditions": {"test_setup": {"source": ["\n# 2.6 Electrochemical measurements\n\nThe electrochemical experiments were performed in 1 M KOH solution utilizing a CHI 760E workstation equipped with a three-electrode system, where HEA-modied carbon cloth, a graphite rod and a $\\mathrm { H g / H g O }$ electrode were employed as the working, counter and reference electrodes, respectively. ", "All potentials reported in this article were converted to values against the reversible hydrogen electrode (RHE).\n\nLinear sweep voltammetry (LSV) was conducted at a potential sweeping rate of $5 \\mathrm { ~ m V ~ } s ^ { - 1 }$ with $9 5 \\%$ iR compensation. "], "scan_rate": "5 mV s^-1", "substrate": "carbon cloth", "ir_compensation": "95%"}, "electrolyte": {"source": ["\n# 2.6 Electrochemical measurements\n\nThe electrochemical experiments were performed in 1 M KOH solution utilizing a CHI 760E workstation equipped with a three-electrode system, where HEA-modied carbon cloth, a graphite rod and a $\\mathrm { H g / H g O }$ electrode were employed as the working, counter and reference electrodes, respectively. "], "ph_value": null, "concentration_molar": "1.0 M", "electrolyte_composition": "KOH"}, "synthesis_method": {"method": "Joule heating", "source": ["\nTo investigate the inuence of heating temperature during the Joule heating process on the structure and HER activity of HEA materials, the voltage was xed at $_ { 3 0 \\mathrm { V } }$ , while the current was set to 9, 9.5, and $^ { 1 0 \\mathrm { ~ A ~ } }$ , respectively, achieving maximum temperatures of 640, 720 and ${ 8 2 0 } ~ ^ { \\circ } \\mathrm { C }$ . ", "Aer annealing the precursors for 10 s in a $1 0 \\%$ $\\mathrm { H } _ { 2 } / \\mathrm { A r }$ atmosphere, self-supporting $\\scriptstyle \\mathbf { P t F e C o N i C u C r } _ { 0 . 5 } @ \\mathbf { C C } - Y$ $\\mathit { Y } = 6 4 0$ , 720, 820) materials were obtained.", "The same precursor as that for PtFeCoNiCu $\\mathrm { C r } _ { 0 . 5 } ( \\mathfrak { a } ) \\mathrm { C C } \\cdot 7 2 0$ was heated in $1 0 \\%$ $\\mathrm { H } _ { 2 } / \\mathrm { A r }$ under a xed voltage of $_ { 3 0 \\mathrm { V } }$ along with current of 9 A (achieving $6 4 0 ^ { \\circ }$ C) and 10 A (achieving $8 2 0 ~ ^ { \\circ } \\mathrm { C } ]$ , respectively, resulting in the formation of PtFeCoNiCu $\\mathrm { C r } _ { 0 . 5 } @ \\mathrm { C C } - 6 4 0$ and $\\mathrm { P t F e C o N i C u C r _ { 0 . 5 } @ C C - 8 2 0 }$ . "], "key_parameters": "30 V, 9 A, 10 s, 10% H2/Ar atmosphere, 640 °C"}, "other_environmental_params": []}}, {"alloy_id": "PtFeCoNiCuCr0.5@CC-820", "performance": {"stability": {"source": [], "cycle_count": null, "test_method": "Unknown", "duration_hours": null, "degradation_details": null, "performance_retention": null}, "tafel_slope": {"unit": "mV dec^-1", "value": null, "source": []}, "overpotential": [{"unit": "mV", "value": null, "source": ["\nThe HER polarization curves of PtFeCoNiCu $\\mathbf { C r } _ { 0 . 5 } @ \\mathbf { C C } - Y \\big ( Y =$ 640, 720, 820) are depicted in Fig. 3d. Notably, $\\mathrm { P t F e C o N i C u C r _ { 0 . 5 } @ C C - 7 2 0 }$ achieves a highest HER activity, requiring 33 and $6 9 \\ \\mathrm { m V }$ lower overpotential as compared to PtFeCoNiCuC $\\mathbf { r } _ { 0 . 5 } @ \\mathbf { C C } - 6 4 0$ and $\\mathrm { P t F e C o N i C u C r _ { 0 . 5 } @ C C - 8 2 0 } _ { : }$ respectively, at a current density of $1 0 0 \\mathrm { \\ m A } \\mathrm { \\ c m } ^ { - 2 }$ (Table ${ \\bf S } ^ { 5 \\dagger } .$ ), and the overpotential difference becomes more obvious with the growth of current density. "], "current_density": "100 mA cm^-2"}], "supplementary_performance": []}, "experimental_conditions": {"test_setup": {"source": ["\n# 2.6 Electrochemical measurements\n\nThe electrochemical experiments were performed in 1 M KOH solution utilizing a CHI 760E workstation equipped with a three-electrode system, where HEA-modied carbon cloth, a graphite rod and a $\\mathrm { H g / H g O }$ electrode were employed as the working, counter and reference electrodes, respectively. ", "All potentials reported in this article were converted to values against the reversible hydrogen electrode (RHE).\n\nLinear sweep voltammetry (LSV) was conducted at a potential sweeping rate of $5 \\mathrm { ~ m V ~ } s ^ { - 1 }$ with $9 5 \\%$ iR compensation. "], "scan_rate": "5 mV s^-1", "substrate": "carbon cloth", "ir_compensation": "95%"}, "electrolyte": {"source": ["\n# 2.6 Electrochemical measurements\n\nThe electrochemical experiments were performed in 1 M KOH solution utilizing a CHI 760E workstation equipped with a three-electrode system, where HEA-modied carbon cloth, a graphite rod and a $\\mathrm { H g / H g O }$ electrode were employed as the working, counter and reference electrodes, respectively. "], "ph_value": null, "concentration_molar": "1.0 M", "electrolyte_composition": "KOH"}, "synthesis_method": {"method": "Joule heating", "source": ["\nTo investigate the inuence of heating temperature during the Joule heating process on the structure and HER activity of HEA materials, the voltage was xed at $_ { 3 0 \\mathrm { V } }$ , while the current was set to 9, 9.5, and $^ { 1 0 \\mathrm { ~ A ~ } }$ , respectively, achieving maximum temperatures of 640, 720 and ${ 8 2 0 } ~ ^ { \\circ } \\mathrm { C }$ . ", "Aer annealing the precursors for 10 s in a $1 0 \\%$ $\\mathrm { H } _ { 2 } / \\mathrm { A r }$ atmosphere, self-supporting $\\scriptstyle \\mathbf { P t F e C o N i C u C r } _ { 0 . 5 } @ \\mathbf { C C } - Y$ $\\mathit { Y } = 6 4 0$ , 720, 820) materials were obtained.", "The same precursor as that for PtFeCoNiCu $\\mathrm { C r } _ { 0 . 5 } ( \\mathfrak { a } ) \\mathrm { C C } \\cdot 7 2 0$ was heated in $1 0 \\%$ $\\mathrm { H } _ { 2 } / \\mathrm { A r }$ under a xed voltage of $_ { 3 0 \\mathrm { V } }$ along with current of 9 A (achieving $6 4 0 ^ { \\circ }$ C) and 10 A (achieving $8 2 0 ~ ^ { \\circ } \\mathrm { C } ]$ , respectively, resulting in the formation of PtFeCoNiCu $\\mathrm { C r } _ { 0 . 5 } @ \\mathrm { C C } - 6 4 0$ and $\\mathrm { P t F e C o N i C u C r _ { 0 . 5 } @ C C - 8 2 0 }$ . "], "key_parameters": "30 V, 10 A, 10 s, 10% H2/Ar atmosphere, 820 °C"}, "other_environmental_params": []}}, {"alloy_id": "PtFeCoNiCuCr0.5@CC-720F", "performance": {"stability": {"source": [], "cycle_count": null, "test_method": "Unknown", "duration_hours": null, "degradation_details": null, "performance_retention": null}, "tafel_slope": {"unit": "mV dec^-1", "value": "53.79", "source": ["\nTafel slope $\\left( 5 3 . 7 9 \\ \\mathrm { m V \\ d e c } ^ { - 1 } \\right)$ ) (Fig. $\\mathbf { S } 2 2 \\mathbf { b } { \\dagger }$ ) and higher $R _ { \\mathrm { c t } }$ value $\\left( 3 . 6 0 \\ \\Omega \\right)$ (Fig. ${ \\bf S } 2 3 \\dagger$ ), suggesting sluggish kinetics and diminished HER performance."]}, "overpotential": [{"unit": "mV", "value": null, "source": ["These features result in increased overpotential (Fig. ${ \\bf S } 2 2 { \\bf a } \\dagger { \\bf \\Sigma }$ ), elevated"], "current_density": null}], "supplementary_performance": [{"key": "charge transfer resistance", "value": "3.60 Ω", "source": ["\nTafel slope $\\left( 5 3 . 7 9 \\ \\mathrm { m V \\ d e c } ^ { - 1 } \\right)$ ) (Fig. $\\mathbf { S } 2 2 \\mathbf { b } { \\dagger }$ ) and higher $R _ { \\mathrm { c t } }$ value $\\left( 3 . 6 0 \\ \\Omega \\right)$ (Fig. ${ \\bf S } 2 3 \\dagger$ ), suggesting sluggish kinetics and diminished HER performance."]}]}, "experimental_conditions": {"test_setup": {"source": ["\n# 2.6 Electrochemical measurements\n\nThe electrochemical experiments were performed in 1 M KOH solution utilizing a CHI 760E workstation equipped with a three-electrode system, where HEA-modied carbon cloth, a graphite rod and a $\\mathrm { H g / H g O }$ electrode were employed as the working, counter and reference electrodes, respectively. ", "All potentials reported in this article were converted to values against the reversible hydrogen electrode (RHE).\n\nLinear sweep voltammetry (LSV) was conducted at a potential sweeping rate of $5 \\mathrm { ~ m V ~ } s ^ { - 1 }$ with $9 5 \\%$ iR compensation. "], "scan_rate": "5 mV s^-1", "substrate": "carbon cloth", "ir_compensation": "95%"}, "electrolyte": {"source": ["\n# 2.6 Electrochemical measurements\n\nThe electrochemical experiments were performed in 1 M KOH solution utilizing a CHI 760E workstation equipped with a three-electrode system, where HEA-modied carbon cloth, a graphite rod and a $\\mathrm { H g / H g O }$ electrode were employed as the working, counter and reference electrodes, respectively. "], "ph_value": null, "concentration_molar": "1.0 M", "electrolyte_composition": "KOH"}, "synthesis_method": {"method": "tube furnace", "source": ["\nFor comparison, the precursor was heat-treated using a tube furnace, wherein the atmosphere was $1 0 \\%$ $\\mathrm { H } _ { 2 } / \\mathrm { A r }$ and the temperature was increased at a rate of $5 ~ \\mathrm { { ^ { o } C } ~ m i n ^ { - 1 } }$ to $7 2 0 ~ ^ { \\circ } \\mathrm { C }$ , followed by cooling down to room temperature to obtain selfsupporting PtFeCoNiCu $\\mathrm { C r } _ { 0 . 5 } @ \\mathrm { C C } - 7 2 0 \\mathrm { F }$ .", "Specically, the precursor of PtFeCoNiCuC $\\mathbf { \\dot { r } } _ { 0 . 5 } ( \\mathbf { \\hat { a } } ) \\mathbf { C } \\mathbf { C } \\mathbf { - } 7 2 0$ was annealed in $1 0 \\% \\ \\mathrm { H } _ { 2 } / \\mathrm { A r }$ using a temperature-programming controlled tube furnace at a heating rate of $5 ~ \\mathrm { { ^ { o } C } ~ m i n |  | 6
114 | d40a7b3b5bee064762a5deeabed9718c | {"extraction_results": [{"alloy_id": "C-HEA-CuAgAuPtPd", "performance": {"stability": null, "tafel_slope": null, "overpotential": [], "supplementary_performance": [{"key": "Double-layer capacitance", "value": "11.70 mF·cm^-2", "source": ["Moreover, $C _ { \\mathrm { d l } }$ of C-HEACuAgAu,C-HEA-CuAgAuPtPd,C-HEA-CuAgAuIrRu,and CHEA-CuAgAuPtPdIrRu are respectively 7.91,11.70,18.92,and $1 8 . 0 6 ~ \\mathrm { m F } { \\cdot } \\mathrm { c m } ^ { - 2 }$ ，which are significantly lower than the $C _ { \\mathrm { d l } }$ observed for their AC-HEA (Figure S10, Supporting Information). "]}, {"key": "Charge transfer resistance", "value": "1.83 Ω", "source": ["The low $R _ { \\mathrm { c t } }$ value of AC-CuAgAuPtPd indicates the effortless HER kinetics with fast electron transfer, consistent with the low overpotential and small Tafel slope.Besides,according to the Nyquist plots (Figure S11b, Supporting Information), the $R _ { \\mathrm { c t } }$ of C-HEACuAgAuPtPd (1.83 Ω), C-HEA-CuAgAuIrRu $\\left( 1 . 3 9 ~ \\Omega \\right)$ ，and C"]}]}, "experimental_conditions": {"test_setup": {"source": [], "scan_rate": null, "substrate": null, "ir_compensation": null}, "electrolyte": {"source": [], "ph_value": null, "concentration_molar": null, "electrolyte_composition": null}, "synthesis_method": {"method": "Dealloying of metallic glass precursor", "source": ["\nTo reveal the electrocatalytic activity of HER and OER for these AC-HEAs in a wide $\\mathrm { p H }$ range,the linear scan voltammogram (LSV)polarization curves with iR-corrected were measured in both $\\Nu _ { 2 }$ -saturated $0 . 5 \\mathrm { ~ M ~ H ~ } _ { 2 } \\mathrm { S O } _ { 4 }$ and $1 \\ \\mathrm { ~ M ~ } \\ \\mathrm { K O H }$ solutions using a three-electrode system.The annealed samples of the AC-HEAs after complete crystallization were also measured under the same conditions for comparison.In order to minimize the change in morphology during heat treatment, the samples were heated up to the corresponding endset temperature of crystallization (Figure S6b,Supporting Information) to erase the amorphous phase and obtain the completely crystalline nanoporous samples with the changeless ligament sizes (Figure S8b-d, Supporting Information).", "All of the electrocatalytic performances of the crystallized samples,named as C-HEAs,(Figure 3c) were depressed significantly compared with the as-dealloyed samples with the amorphouscrystalline heterostructure.These results indicate the existence of the amorphous phase between the nanocrystalline particles plays a key role of high-performance catalytic reaction in water splitting."], "key_parameters": "Heat treatment to erase amorphous phase, up to endset temperature of crystallization"}, "other_environmental_params": []}}, {"alloy_id": "C-HEA-CuAgAuIrRu", "performance": {"stability": null, "tafel_slope": null, "overpotential": [], "supplementary_performance": [{"key": "Double-layer capacitance", "value": "18.92 mF·cm^-2", "source": ["Moreover, $C _ { \\mathrm { d l } }$ of C-HEACuAgAu,C-HEA-CuAgAuPtPd,C-HEA-CuAgAuIrRu,and CHEA-CuAgAuPtPdIrRu are respectively 7.91,11.70,18.92,and $1 8 . 0 6 ~ \\mathrm { m F } { \\cdot } \\mathrm { c m } ^ { - 2 }$ ，which are significantly lower than the $C _ { \\mathrm { d l } }$ observed for their AC-HEA (Figure S10, Supporting Information). "]}, {"key": "Charge transfer resistance", "value": "1.39 Ω", "source": ["The low $R _ { \\mathrm { c t } }$ value of AC-CuAgAuPtPd indicates the effortless HER kinetics with fast electron transfer, consistent with the low overpotential and small Tafel slope.Besides,according to the Nyquist plots (Figure S11b, Supporting Information), the $R _ { \\mathrm { c t } }$ of C-HEACuAgAuPtPd (1.83 Ω), C-HEA-CuAgAuIrRu $\\left( 1 . 3 9 ~ \\Omega \\right)$ ，and C"]}]}, "experimental_conditions": {"test_setup": {"source": [], "scan_rate": null, "substrate": null, "ir_compensation": null}, "electrolyte": {"source": [], "ph_value": null, "concentration_molar": null, "electrolyte_composition": null}, "synthesis_method": {"method": "Dealloying of metallic glass precursor", "source": ["\nTo reveal the electrocatalytic activity of HER and OER for these AC-HEAs in a wide $\\mathrm { p H }$ range,the linear scan voltammogram (LSV)polarization curves with iR-corrected were measured in both $\\Nu _ { 2 }$ -saturated $0 . 5 \\mathrm { ~ M ~ H ~ } _ { 2 } \\mathrm { S O } _ { 4 }$ and $1 \\ \\mathrm { ~ M ~ } \\ \\mathrm { K O H }$ solutions using a three-electrode system.The annealed samples of the AC-HEAs after complete crystallization were also measured under the same conditions for comparison.In order to minimize the change in morphology during heat treatment, the samples were heated up to the corresponding endset temperature of crystallization (Figure S6b,Supporting Information) to erase the amorphous phase and obtain the completely crystalline nanoporous samples with the changeless ligament sizes (Figure S8b-d, Supporting Information).", "All of the electrocatalytic performances of the crystallized samples,named as C-HEAs,(Figure 3c) were depressed significantly compared with the as-dealloyed samples with the amorphouscrystalline heterostructure.These results indicate the existence of the amorphous phase between the nanocrystalline particles plays a key role of high-performance catalytic reaction in water splitting."], "key_parameters": "Heat treatment to erase amorphous phase, up to endset temperature of crystallization"}, "other_environmental_params": []}}, {"alloy_id": "C-HEA-CuAgAuPtPdIrRu", "performance": {"stability": null, "tafel_slope": null, "overpotential": [], "supplementary_performance": [{"key": "Double-layer capacitance", "value": "18.06 mF·cm^-2", "source": ["Moreover, $C _ { \\mathrm { d l } }$ of C-HEACuAgAu,C-HEA-CuAgAuPtPd,C-HEA-CuAgAuIrRu,and CHEA-CuAgAuPtPdIrRu are respectively 7.91,11.70,18.92,and $1 8 . 0 6 ~ \\mathrm { m F } { \\cdot } \\mathrm { c m } ^ { - 2 }$ ，which are significantly lower than the $C _ { \\mathrm { d l } }$ observed for their AC-HEA (Figure S10, Supporting Information). "]}, {"key": "Charge transfer resistance", "value": "2.64 Ω", "source": ["\nHEA-CuAgAuPtPdIrRu $\\left( 2 . 6 4 ~ \\Omega \\right)$ are significantly higher than their AC-HEA.The lower $R _ { \\mathrm { c t } }$ of AC-HEAs indicate that introducing an amorphous phase into HEA crystalline catalytic materials can significantly accelerate electron transfer across the samples.20,21] Al of the electrochemical characteristics indicate that the HEAs with amorphous-crystalline heterostructure exhibit high ECSA and facile electronic transport behaviors,regarded as ideal catalytic electrode candidates for overall water splitting.The stability of both HER and OER for the optimal ACHEAs of CuAgAuPtPd,CuAgAuIrRu,and CuAgAuPtPdIrRu under the acidic medium is evaluated by the continuously measurement at $1 0 \\mathrm { m A c m } ^ { - 2 }$ for $4 0 \\mathrm { { h } }$ (Figure 3f),and the stability under the alkaline medium is presented in supplementary Figure S12 (Supporting Information). "]}]}, "experimental_conditions": {"test_setup": {"source": [], "scan_rate": null, "substrate": null, "ir_compensation": null}, "electrolyte": {"source": [], "ph_value": null, "concentration_molar": null, "electrolyte_composition": null}, "synthesis_method": {"method": "Dealloying of metallic glass precursor", "source": ["\nTo reveal the electrocatalytic activity of HER and OER for these AC-HEAs in a wide $\\mathrm { p H }$ range,the linear scan voltammogram (LSV)polarization curves with iR-corrected were measured in both $\\Nu _ { 2 }$ -saturated $0 . 5 \\mathrm { ~ M ~ H ~ } _ { 2 } \\mathrm { S O } _ { 4 }$ and $1 \\ \\mathrm { ~ M ~ } \\ \\mathrm { K O H }$ solutions using a three-electrode system.The annealed samples of the AC-HEAs after complete crystallization were also measured under the same conditions for comparison.In order to minimize the change in morphology during heat treatment, the samples were heated up to the corresponding endset temperature of crystallization (Figure S6b,Supporting Information) to erase the amorphous phase and obtain the completely crystalline nanoporous samples with the changeless ligament sizes (Figure S8b-d, Supporting Information).", "All of the electrocatalytic performances of the crystallized samples,named as C-HEAs,(Figure 3c) were depressed significantly compared with the as-dealloyed samples with the amorphouscrystalline heterostructure.These results indicate the existence of the amorphous phase between the nanocrystalline particles plays a key role of high-performance catalytic reaction in water splitting."], "key_parameters": "Heat treatment to erase amorphous phase, up to endset temperature of crystallization"}, "other_environmental_params": []}}, {"alloy_id": "AC-HEA-CuAgAuPtPd", "performance": {"stability": {"source": ["\nHEA-CuAgAuPtPdIrRu $\\left( 2 . 6 4 ~ \\Omega \\right)$ are significantly higher than their AC-HEA.The lower $R _ { \\mathrm { c t } }$ of AC-HEAs indicate that introducing an amorphous phase into HEA crystalline catalytic materials can significantly accelerate electron transfer across the samples.20,21] Al of the electrochemical characteristics indicate that the HEAs with amorphous-crystalline heterostructure exhibit high ECSA and facile electronic transport behaviors,regarded as ideal catalytic electrode candidates for overall water splitting.The stability of both HER and OER for the optimal ACHEAs of CuAgAuPtPd,CuAgAuIrRu,and CuAgAuPtPdIrRu under the acidic medium is evaluated by the continuously measurement at $1 0 \\mathrm { m A c m } ^ { - 2 }$ for $4 0 \\mathrm { { h } }$ (Figure 3f),and the stability under the alkaline medium is presented in supplementary Figure S12 (Supporting Information). ", "The degeneration in overpotential of both HER and OER for the AC-HEAs is negligible,indicating their remarkable electrochemical stability for water splitting.[48]"], "cycle_count": null, "test_method": "Chronopotentiometry", "duration_hours": "40", "degradation_details": "negligible degeneration", "performance_retention": null}, "tafel_slope": {"unit": "mV dec^-1", "value": "32", "source": ["\nThe Tafel slope is a vital parameter to evaluate the kinetic behaviors of HER and OER.The AC-HEAs of CuAgAuPtPd, CuAgAuIrRu,and CuAgAuPtPdIrRu exhibit fast kinetics of HER with the small Tafel slopes of 32,33,and $3 1 \\mathrm { \\ m v \\ d e c ^ { - 1 } }$ in the $0 . 5 { { \\mathrm { ~ \\bf ~ { ~ M ~ } ~ } } }$ $\\mathrm { H } _ { 2 } \\mathrm { S O } _ { 4 }$ solution and 33,32,and $3 5 \\mathrm { ~ m V ~ d e c ^ { - 1 } }$ in $1 \\textbf { \\em M }$ KOH, respectively,similar with 35 and $3 3 \\mathrm { ~ m V ~ d e c ^ { - 1 } }$ for commercial $\\mathrm { P t / C }$ catalysis (Figure 3d,e),which means the HER pathway on these AC-HEAs following in the Volmer-Tafel reaction mechanism (Volmer step: $\\mathrm { H } _ { 2 } \\mathrm { O } + \\mathrm { e } ^ { - } + { } ^ { \\ast } \\mathrm { H } ^ { \\ast } { + } \\mathrm { O H } ^ { - }$ and Tafel step: $\\mathrm { H } ^ { * } + \\mathrm { H } ^ { * } \\mathrm { H } _ { 2 } + 2 ^ { * } )$ in alkaline media.[42.43] Besides, the low Tafel slopes of OER under either acid or alkaline condition are significant for electrocatalytic hydrogen production due to the wellknown sluggish kinetics of OER,regarded as rate-controlling reaction for overall water splitting[445] The AC-CuAgAuIrRu has the lowest Tafel slopes of $4 0 \\ \\mathrm { m V \\ d e c ^ { - 1 } }$ in acidic medium and $5 7 ~ \\mathrm { m V ~ d e c ^ { - 1 } }$ in alkaline medium for OER,much smaller than $1 3 0 \\mathrm { m V } \\mathrm { d e c ^ { - 1 } }$ and $1 2 0 \\mathrm { m V } \\mathrm { d e c } ^ { - 1 }$ of commercial $\\mathrm { R u O } _ { 2 }$ electrode, respectively.The fast kinetics behaviors could be attributed to its large surface area and abundant amorphous active sites.[46]"]}, "overpotential": [{"unit": "mV", "value": "9.5", "source": ["The synthesized AC-HEA-CuAgAuPtPd owns highly catalytic performances for hydrogen evolution reaction (HER), with 9.5 and \\mathsf{20 mV} to reach 10 \\ mA \\cdot \\mathsf{cm}^{-2} in 0.5 \\textsf{M H}_{2}S0_{4} and \\widetilde{1.0} \\ M KOH, and AC-HEA-CuAgAulrRu delivers 208 and \\mathsf{200 \\ mV} for oxygen evolution reaction (OER). ", "\nThe LSV polarization curves of HER and OER for the asdealloyed AC-HEAs samples with the amorphous-crystalline heterostructure (solid lines) in the acidic medium and alkaline medium are shown in Figure 3a,b.Compared with ternary ACHEA-CuAgAu, the multicomponent AC-HEAs of CuAgAuPtPd, CuAgAuIrRu,and CuAgAuPtPdIrRu with the additional catalytic active elements in platinum group show much better electrocatalytic performances of HER and OER in both acidic and alkaline solutions.The AC-CuAgAuPtPd exhibits the lowest HER overpotential at $1 0 \\mathrm { m A c m } ^ { - 2 }$ of only $9 . 5 \\mathrm { m V }$ in 0.5 M $\\mathrm { H } _ { 2 } \\mathrm { S O } _ { 4 }$ solution and $2 0 \\mathrm { m V }$ in $1 \\ \\mathrm { ~ M ~ K O H }$ solution,compared with 22 and $2 7 \\mathrm { m V }$ at the same current density for the commercial $\\mathrm { P t / C }$ catalyst (Figure 3c).For OER,AC-HEAs of CuAgAuIrRu and CuAgAuPtPdIrRu show the conspicuous overpotentials of 208 and $2 3 4 \\mathrm { m V }$ at $1 0 \\mathrm { m A c m } ^ { - 2 }$ in $0 . 5 { \\bf \\Psi } { \\bf M }$ $\\mathrm { H } _ { 2 } \\mathrm { S O } _ { 4 }$ ,and 200 and $2 4 8 \\mathrm { m V }$ in $^ { 1 \\mathrm { ~ m ~ } }$ KOH solution,respectively, compared with those of the standard $\\mathrm { R u O } _ { 2 }$ (346 and $3 7 4 \\mathrm { m V } _ { \\cdot }$ ).The LSV polarization curves of HER and OER for the annealed AC-HEA samples after crystallization (marked by dash lines) are also shown in Figure 3a,b for comparison. "], "current_density": "10 mA cm^-2"}, {"unit": "mV", "value": "20", "source": ["The synthesized AC-HEA-CuAgAuPtPd owns highly catalytic performances for hydrogen evolution reaction (HER), with 9.5 and \\mathsf{20 mV} to reach 10 \\ mA \\cdot \\mathsf{cm}^{-2} in 0.5 \\textsf{M H}_{2}S0_{4} and \\widetilde{1.0} \\ M KOH, and AC-HEA-CuAgAulrRu delivers 208 and \\mathsf{200 \\ mV} for oxygen evolution reaction (OER). ", "\nThe LSV polarization curves of HER and OER for the asdealloyed AC-HEAs samples with the amorphous-crystalline heterostructure (solid lines) in the acidic medium and alkaline medium are shown in Figure 3a,b.Compared with ternary ACHEA-CuAgAu, the multicomponent AC-HEAs of CuAgAuPtPd, CuAgAuIrRu,and CuAgAuPtPdIrRu with the additional catalytic active elements in platinum group show much better electrocatalytic performances of HER and OER in both acidic and alkaline solutions.The AC-CuAgAuPtPd exhibits the lowest HER overpotential at $1 0 \\mathrm { m A c m } ^ { - 2 }$ of only $9 . 5 \\mathrm { m V }$ in 0.5 M $\\mathrm { H } _ { 2 } \\mathrm { S O } _ { 4 }$ solution and $2 0 \\mathrm { m V }$ in $1 \\ \\mathrm { ~ M ~ K O H }$ solution,compared with 22 and $2 7 \\mathrm { m V }$ at the same current density for the commercial $\\mathrm { P t / C }$ catalyst (Figure 3c).For OER,AC-HEAs of CuAgAuIrRu and CuAgAuPtPdIrRu show the conspicuous overpotentials of 208 and $2 3 4 \\mathrm { m V }$ at $1 0 \\mathrm { m A c m } ^ { - 2 }$ in $0 . 5 { \\bf \\Psi } { \\bf M }$ $\\mathrm { H } _ { 2 } \\mathrm { S O } _ { 4 }$ ,and 200 and $2 4 8 \\mathrm { m V }$ in $^ { 1 \\mathrm { ~ m ~ } }$ KOH solution,respectively, compared with those of the standard $\\mathrm { R u O } _ { 2 }$ (346 and $3 7 4 \\mathrm { m V } _ { \\cdot }$ ).The LSV polarization curves of HER and OER for the annealed AC-HEA samples after crystallization (marked by dash lines) are also shown in Figure 3a,b for comparison. "], "current_density": "10 mA cm^-2"}], "supplementary_performance": [{"key": "charge transfer resistance", "value": "0.29 Ω", "source": ["According to the Nyquist plots (Figure S11a, Supporting Information),the charge transfer resistance $( R _ { \\mathrm { c t } } )$ of AC-HEA-CuAgAuPtPd $\\left( 0 . 2 9 \\Omega \\right)$ is smaller than that of AC-HEA-CuAgAuIrRu $\\left( 0 . 3 4 ~ \\Omega \\right) _ { \\cdot }$ ,AC-HEA-CuAgAuPtPdIrRu $\\left( 0 . 8 3 ~ \\Omega \\right)$ and $\\mathrm { P t / C }$ (2.4 Ω) in the acidic medium. "]}, {"key": "double-layer capacitance", "value": "25.01 mF cm^-2", "source": ["The $C _ { \\mathrm { d l } }$ of ACCuAgAuIrRu is $3 9 . 4 2 ~ \\mathrm { \\ m F { \\cdot } c m ^ { - 2 } }$ ，larger than $2 9 . 5 7 ~ \\mathrm { \\ m F { \\cdot } c m ^ { - 2 } }$ of AC-HEA-CuAgAuPtPdIrRu, $2 5 . 0 1 ~ \\mathrm { \\ m F { \\cdot } c m ^ { - 2 } }$ of AC-HEACuAgAuPtPd, and $4 . 1 6 ~ \\mathrm { m F { \\cdot } c m ^ { - 2 } }$ of $\\mathrm { P t } / \\mathrm { C }$ in the acidic medium. "]}, {"key": "ECSA", "value": "416 cm^2", "source": ["The ECSA was calculated by the following the equation: ECSA $= C _ { \\mathrm { d l } } \\ / \\ C _ { \\mathrm { s } }$ ,and the general value of $C _ { \\mathrm { s } }$ is $0 . 0 6 \\ m \\mathrm { F { \\cdot } c m ^ { - 2 } }$ [47] The ECSA of AC-HEA-CuAgAuIrRu,AC-HEA-CuAgAuPtPd, AC-HEA-CuAgAuPtPdIrRu and commercial $\\mathrm { P t / C }$ were 657, 416，493，and $6 9 \\ \\mathrm { c m } ^ { 2 }$ in the acidic medium. "]}, {"key": "ligament size", "value": "~4 nm", "source": ["The ligament sizes (Figure S2b, Supporting Information) of the quinary AC-HEA-CuAgAuPtPd $( \\sim 4 \\mathrm { n m } )$ and AC-HEA-CuAgAuIrRu $( { \\sim } 4 \\mathrm { n m } )$ ,and the septenary AC-HEACuAgAuPtPdIrRu $( \\sim 3 \\mathrm { n m } )$ are significantly smaller than that of the ternary AC-HEA-CuAgAu $( \\sim 9 \\mathrm { n m } )$ , implying the growth of ligaments can be sluggish by the high-entropy introduction of multicomponent platinum group metals in the CuAgAu alloys. "]}]}, "experimental_conditions": {"test_setup": {"source": ["\nTo reveal the electrocatalytic activity of HER and OER for these AC-HEAs in a wide $\\mathrm { p H }$ range,the linear scan voltammogram (LSV)polarization curves with iR-corrected were measured in both $\\Nu _ { 2 }$ -saturated $0 . 5 \\mathrm { ~ M ~ H ~ } _ { 2 } \\mathrm { S O } _ { 4 }$ and $1 \\ \\mathrm { ~ M ~ } \\ \\mathrm { K O H }$ solutions using a three-electrode system.The annealed samples of the AC-HEAs after complete crystallization were also measured under the same conditions for comparison.In order to minimize the change in morphology during heat treatment, the samples were heated up to the corresponding endset temperature of crystallization (Figure S6b,Supporting Information) to erase the amorphous phase and obtain the completely crystalline nanoporous samples with the changeless ligament sizes (Figure S8b-d, Supporting Information)."], "scan_rate": null, "substrate": null, "ir_compensation": "iR-corrected"}, "electrolyte": {"source": ["The synthesized AC-HEA-CuAgAuPtPd owns highly catalytic performances for hydrogen evolution reaction (HER), with 9.5 and \\mathsf{20 mV} to reach 10 \\ mA \\cdot \\mathsf{cm}^{-2} in 0.5 \\textsf{M H}_{2}S0_{4} and \\widetilde{1.0} \\ M KOH, and AC-HEA-CuAgAulrRu delivers 208 and \\mathsf{200 \\ mV} for oxygen evolution reaction (OER). ", "\nTo reveal the electrocatalytic activity of HER and OER for these AC-HEAs in a wide $\\mathrm { p H }$ range,the linear scan voltammogram (LSV)polarization curves with iR-corrected were measured in both $\\Nu _ { 2 }$ -saturated $0 . 5 \\mathrm { ~ M ~ H ~ } _ { 2 } \\mathrm { S O } _ { 4 }$ and $1 \\ \\mathrm { ~ M ~ } \\ \\mathrm { K O H }$ solutions using a three-electrode system.The annealed samples of the AC-HEAs after complete crystallization were also measured under the same conditions for comparison.In order to minimize the change in morphology during heat treatment, the samples were heated up to the corresponding endset temperature of crystallization (Figure S6b,Supporting Information) to erase the amorphous phase and obtain the completely crystalline nanoporous samples with the changeless ligament sizes (Figure S8b-d, Supporting Information).", "\nThe LSV polarization curves of HER and OER for the asdealloyed AC-HEAs samples with the amorphous-crystalline heterostructure (solid lines) in the acidic medium and alkaline medium are shown in Figure 3a,b.Compared with ternary ACHEA-CuAgAu, the multicomponent AC-HEAs of CuAgAuPtPd, CuAgAuIrRu,and CuAgAuPtPdIrRu with the additional catalytic active elements in platinum group show much better electrocatalytic performances of HER and OER in both acidic and alkaline solutions.The AC-CuAgAuPtPd exhibits the lowest HER overpotential at $1 0 \\mathrm { m A c m } ^ { - 2 }$ of only $9 . 5 \\mathrm { m V }$ in 0.5 M $\\mathrm { H } _ { 2 } \\mathrm { S O } _ { 4 }$ solution and $2 0 \\mathrm { m V }$ in $1 \\ \\mathrm { ~ M ~ K O H }$ solution,compared with 22 and $2 7 \\mathrm { m V }$ at the same current density for the commercial $\\mathrm { P t / C }$ catalyst (Figure 3c).For OER,AC-HEAs of CuAgAuIrRu and CuAgAuPtPdIrRu show the conspicuous overpotentials of 208 and $2 3 4 \\mathrm { m V }$ at $1 0 \\mathrm { m A c m } ^ { - 2 }$ in $0 . 5 { \\bf \\Psi } { \\bf M }$ $\\mathrm { H } _ { 2 } \\mathrm { S O } _ { 4 }$ ,and 200 and $2 4 8 \\mathrm { m V }$ in $^ { 1 \\mathrm { ~ m ~ } }$ KOH solution,respectively, compared with those of the standard $\\mathrm { R u O } _ { 2 }$ (346 and $3 7 4 \\mathrm { m V } _ { \\cdot }$ ).The LSV polarization curves of HER and OER for the annealed AC-HEA samples after crystallization (marked by dash lines) are also shown in Figure 3a,b for comparison. "], "ph_value": null, "concentration_molar": "0.5 M, 1.0 M", "electrolyte_composition": "H2SO4, KOH"}, "synthesis_method": {"method": "dealloying from metallic glass precursors", "source": ["The as-spun ribbon precursors of the Y-based high-entropy metallic glasses with the nominal chemical compositions of $\\mathrm { Y } _ { 5 6 } ( \\mathrm { C u } _ { 1 / 3 } \\mathrm { A g } _ { 1 / 3 } \\mathrm { A u } _ { 1 / 3 } ) _ { 2 4 } \\mathrm { A l } _ { 2 0 }$ ， $\\mathrm { Y } _ { 5 6 } ( \\mathrm { C u } _ { 1 / 5 } \\mathrm { A g } _ { 1 / 5 } \\mathrm { A u } _ { 1 / 5 } \\mathrm { P t } _ { 1 / 5 } \\mathrm { P d } _ { 1 / 5 } ) _ { 2 4 } \\mathrm { A l } _ { 2 0 }$ $\\mathrm { Y } _ { 5 6 } ( \\mathrm { C u } _ { 1 / 5 } \\mathrm { A g } _ { 1 / 5 } \\mathrm { A u } _ { 1 / 5 } \\mathrm { I r } _ { 1 / 5 } \\mathrm { R u } _ { 1 / 5 } ) _ { 2 4 } \\mathrm { A l } _ { 2 0 } .$ and $\\mathrm { Y } _ { 5 6 } ( \\mathrm { C u } _ { 1 / 7 } \\mathrm { A g } _ { 1 / 7 } \\mathrm { A u } _ { 1 / 7 } \\mathrm { P t } _ { 1 / 7 } \\mathrm { P d } _ { 1 / 7 } \\mathrm { I r } _ { 1 / 7 } \\mathrm { R u } _ { 1 / 7 } ) _ { 2 4 } \\mathrm { A l } _ { 2 0 }$ (named as MG-CuAgAu,MG-CuAgAuPtPd,MG-CuAgAuIrRu,and MG-CuAgAuPtPdIrRu,respectively） were prepared by melt spinning,and then dealloyed in $1 ~ \\mathrm { ~ M ~ } \\mathrm { ~ H ~ } _ { 2 } \\mathrm { S O } _ { 4 }$ solution to obtain the amorphous-crystalline heterostructured nanoporous high-entropy alloys (AC-HEAs),named as AC-HEA-CuAgAu, AC-HEA-CuAgAuPtPd,AC-HEA-CuAgAuIrRu,and AC-HEACuAgAuPtPdIrRu (See the Experimental Section in the Supporting Information for experimental details). "], "key_parameters": "1 M H2SO4 solution"}, "other_environmental_params": [{"key": "three-electrode system", "value": "used", "source": ["\nTo reveal the electrocatalytic activity of HER and OER for these AC-HEAs in a wide $\\mathrm { p H }$ range,the linear scan voltammogram (LSV)polarization curves with iR-corrected were measured in both $\\Nu _ { 2 }$ -saturated $0 . 5 \\mathrm { ~ M ~ H ~ } _ { 2 } \\mathrm { S O } _ { 4 }$ and $1 \\ \\mathrm { ~ M ~ } \\ \\mathrm { K O H }$ solutions using a three-electrode system.The annealed samples of the AC-HEAs after complete crystallization were also measured under the same conditions for comparison.In order to minimize the change in morphology during heat treatment, the samples were heated up to the corresponding endset temperature of crystallization (Figure S6b,Supporting Information) to erase the amorphous phase and obtain the completely crystalline nanoporous samples with the changeless ligament sizes (Figure S8b-d, Supporting Information)."]}, {"key": "H2-saturated", "value": "electrolyte", "source": ["\nTo reveal the electrocatalytic activity of HER and OER for these AC-HEAs in a wide $\\mathrm { p H }$ range,the linear scan voltammogram (LSV)polarization curves with iR-corrected were measured in both $\\Nu _ { 2 }$ -saturated $0 . 5 \\mathrm { ~ M ~ H ~ } _ { 2 } \\mathrm { S O } _ { 4 }$ and $1 \\ \\mathrm { ~ M ~ } \\ \\mathrm { K O H }$ solutions using a three-electrode system.The annealed samples of the AC-HEAs after complete crystallization were also measured under the same conditions for comparison.In order to minimize the change in morphology during heat treatment, the samples were heated up to the corresponding endset temperature of crystallization (Figure S6b,Supporting Information) to erase the amorphous phase and obtain the completely crystalline nanoporous samples with the changeless ligament sizes (Figure S8b-d, Supporting Information)."]}]}}, {"alloy_id": "AC-HEA-CuAgAuIrRu", "performance": {"stability": {"source": ["\nHEA-CuAgAuPtPdIrRu $\\left( 2 . 6 4 ~ \\Omega \\right)$ are significantly higher than their AC-HEA.The lower $R _ { \\mathrm { c t } }$ of AC-HEAs indicate that introducing an amorphous phase into HEA crystalline catalytic materials can significantly accelerate electron transfer across the samples.20,21] Al of the electrochemical characteristics indicate that the HEAs with amorphous-crystalline heterostructure exhibit high ECSA and facile electronic transport behaviors,regarded as ideal catalytic electrode candidates for overall water splitting.The stability of both HER and OER for the optimal ACHEAs of CuAgAuPtPd,CuAgAuIrRu,and CuAgAuPtPdIrRu under the acidic medium is evaluated by the continuously measurement at $1 0 \\mathrm { m A c m } ^ { - 2 }$ for $4 0 \\mathrm { { h } }$ (Figure 3f),and the stability under the alkaline medium is presented in supplementary Figure S12 (Supporting Information). ", "The degeneration in overpotential of both HER and OER for the AC-HEAs is negligible,indicating their remarkable electrochemical stability for water splitting.[48]"], "cycle_count": null, "test_method": "Chronopotentiometry", "duration_hours": "40", "degradation_details": "negligible degeneration", "performance_retention": null}, "tafel_slope": {"unit": "mV dec^-1", "value": "33", "source": ["\nThe Tafel slope is a vital parameter to evaluate the kinetic behaviors of HER and OER.The AC-HEAs of CuAgAuPtPd, CuAgAuIrRu,and CuAgAuPtPdIrRu exhibit fast kinetics of HER with the small Tafel slopes of 32,33,and $3 1 \\mathrm { \\ m v \\ d e c ^ { - 1 } }$ in the $0 . 5 { { \\mathrm { ~ \\bf ~ { ~ M ~ } ~ } } }$ $\\mathrm { H } _ { 2 } \\mathrm { S O } _ { 4 }$ solution and 33,32,and $3 5 \\mathrm { ~ m V ~ d e c ^ { - 1 } }$ in $1 \\textbf { \\em M }$ KOH, respectively,similar with 35 and $3 3 \\mathrm { ~ m V ~ d e c ^ { - 1 } }$ for commercial $\\mathrm { P t / C }$ catalysis (Figure 3d,e),which means the HER pathway on these AC-HEAs following in the Volmer-Tafel reaction mechanism (Volmer step: $\\mathrm { H } _ { 2 } \\mathrm { O } + \\mathrm { e } ^ { - } + { } ^ { \\ast } \\mathrm { H } ^ { \\ast } { + } \\mathrm { O H } ^ { - }$ and Tafel step: $\\mathrm { H } ^ { * } + \\mathrm { H } ^ { * } \\mathrm { H } _ { 2 } + 2 ^ { * } )$ in alkaline media.[42.43] Besides, the low Tafel slopes of OER under either acid or alkaline condition are significant for electrocatalytic hydrogen production due to the wellknown sluggish kinetics of OER,regarded as rate-controlling reaction for overall water splitting[445] The AC-CuAgAuIrRu has the lowest Tafel slopes of $4 0 \\ \\mathrm { m V \\ d e c ^ { - 1 } }$ in acidic medium and $5 7 ~ \\mathrm { m V ~ d e c ^ { - 1 } }$ in alkaline medium for OER,much smaller than $1 3 0 \\mathrm { m V } \\mathrm { d e c ^ { - 1 } }$ and $1 2 0 \\mathrm { m V } \\mathrm { d e c } ^ { - 1 }$ of commercial $\\mathrm { R u O } _ { 2 }$ electrode, respectively.The fast kinetics behaviors could be attributed to its large surface area and abundant amorphous active sites.[46]"]}, "overpotential": [{"unit": "mV", "value": "208", "source": ["The synthesized AC-HEA-CuAgAuPtPd owns highly catalytic performances for hydrogen evolution reaction (HER), with 9.5 and \\mathsf{20 mV} to reach 10 \\ mA \\cdot \\mathsf{cm}^{-2} in 0.5 \\textsf{M H}_{2}S0_{4} and \\widetilde{1.0} \\ M KOH, and AC-HEA-CuAgAulrRu delivers 208 and \\mathsf{200 \\ mV} for oxygen evolution reaction (OER). ", "\nThe LSV polarization curves of HER and OER for the asdealloyed AC-HEAs samples with the amorphous-crystalline heterostructure (solid lines) in the acidic medium and alkaline medium are shown in Figure 3a,b.Compared with ternary ACHEA-CuAgAu, the multicomponent AC-HEAs of CuAgAuPtPd, CuAgAuIrRu,and CuAgAuPtPdIrRu with the additional catalytic active elements in platinum group show much better electrocatalytic performances of HER and OER in both acidic and alkaline solutions.The AC-CuAgAuPtPd exhibits the lowest HER overpotential at $1 0 \\mathrm { m A c m } ^ { - 2 }$ of only $9 . 5 \\mathrm { m V }$ in 0.5 M $\\mathrm { H } _ { 2 } \\mathrm { S O } _ { 4 }$ solution and $2 0 \\mathrm { m V }$ in $1 \\ \\mathrm { ~ M ~ K O H }$ solution,compared with 22 and $2 7 \\mathrm { m V }$ at the same current density for the commercial $\\mathrm { P t / C }$ catalyst (Figure 3c).For OER,AC-HEAs of CuAgAuIrRu and CuAgAuPtPdIrRu show the conspicuous overpotentials of 208 and $2 3 4 \\mathrm { m V }$ at $1 0 \\mathrm { m A c m } ^ { - 2 }$ in $0 . 5 { \\bf \\Psi } { \\bf M }$ $\\mathrm { H } _ { 2 } \\mathrm { S O } _ { 4 }$ ,and 200 and $2 4 8 \\mathrm { m V }$ in $^ { 1 \\mathrm { ~ m ~ } }$ KOH solution,respectively, compared with those of the standard $\\mathrm { R u O } _ { 2 }$ (346 and $3 7 4 \\mathrm { m V } _ { \\cdot }$ ).The LSV polarization curves of HER and OER for the annealed AC-HEA samples after crystallization (marked by dash lines) are also shown in Figure 3a,b for comparison. "], "current_density": "10 mA cm^-2"}, {"unit": "mV", "value": "200", "source": ["The synthesized AC-HEA-CuAgAuPtPd owns highly catalytic performances for hydrogen evolution reaction (HER), with 9.5 and \\mathsf{20 mV} to reach 10 \\ mA \\cdot \\mathsf{cm}^{-2} in 0.5 \\textsf{M H}_{2}S0_{4} and \\widetilde{1.0} \\ M KOH, and AC-HEA-CuAgAulrRu delivers 208 and \\mathsf{200 \\ mV} for oxygen evolution reaction (OER). ", "\nThe LSV polarization curves of HER and OER for the asdealloyed AC-HEAs samples with the amorphous-crystalline heterostructure (solid lines) in the acidic medium and alkaline medium are shown in Figure 3a,b.Compared with ternary ACHEA-CuAgAu, the multicomponent AC-HEAs of CuAgAuPtPd, CuAgAuIrRu,and CuAgAuPtPdIrRu with the additional catalytic active elements in platinum group show much better electrocatalytic performances of HER and OER in both acidic and alkaline solutions.The AC-CuAgAuPtPd exhibits the lowest HER overpotential at $1 0 \\mathrm { m A c m } ^ { - 2 }$ of only $9 . 5 \\mathrm { m V }$ in 0.5 M $\\mathrm { H } _ { 2 } \\mathrm { S O } _ { 4 }$ solution and $2 0 \\mathrm { m V }$ in $1 \\ \\mathrm { ~ M ~ K O H }$ solution,compared with 22 and $2 7 \\mathrm { m V }$ at the same current density for the commercial $\\mathrm { P t / C }$ catalyst (Figure 3c).For OER,AC-HEAs of CuAgAuIrRu and CuAgAuPtPdIrRu show the conspicuous overpotentials of 208 and $2 3 4 \\mathrm { m V }$ at $1 0 \\mathrm { m A c m } ^ { - 2 }$ in $0 . 5 { \\bf \\Psi } { \\bf M }$ $\\mathrm { H } _ { 2 } \\mathrm { S O } _ { 4 }$ ,and 200 and $2 4 8 \\mathrm { m V }$ in $^ { 1 \\mathrm { ~ m ~ } }$ KOH solution,respectively, compared with those of the standard $\\mathrm { R u O } _ { 2 }$ (346 and $3 7 4 \\mathrm { m V } _ { \\cdot }$ ).The LSV polarization curves of HER and OER for the annealed AC-HEA samples after crystallization (marked by dash lines) are also shown in Figure 3a,b for comparison. "], "current_density": "10 mA cm^-2"}], "supplementary_performance": [{"key": "charge transfer resistance", "value": "0.34 Ω", "source": ["According to the Nyquist plots (Figure S11a, Supporting Information),the charge transfer resistance $( R _ { \\mathrm { c t } } )$ of AC-HEA-CuAgAuPtPd $\\left( 0 . 2 9 \\Omega \\right)$ is smaller than that of AC-HEA-CuAgAuIrRu $\\left( 0 . 3 4 ~ \\Omega \\right) _ { \\cdot }$ ,AC-HEA-CuAgAuPtPdIrRu $\\left( 0 . 8 3 ~ \\Omega \\right)$ and $\\mathrm { P t / C }$ (2.4 Ω) in the acidic medium. "]}, {"key": "double-layer capacitance", "value": "39.42 mF cm^-2", "source": ["The $C _ { \\mathrm { d l |  | 6
115 | d4d8a2d7621a97ed26113e7227db59e2 | {"extraction_results": [{"alloy_id": "Pt20Ni20Cu20Mn20Ti20", "performance": {"stability": {"source": [], "cycle_count": null, "test_method": "Unknown", "duration_hours": null, "degradation_details": null, "performance_retention": null}, "tafel_slope": {"unit": "mV dec^-1", "value": null, "source": []}, "overpotential": [{"unit": "mV", "value": "126", "source": ["\nTo investigate the electrocatalytic activity and stability of PtNiCuMnM ${ \\bf \\Delta M } = { \\bf M } { \\bf o }$ ,La,Ti, Co and V) in HER,the prepared PtNiCuMnM catalysts were directly used as the working electrodes in a series of electrochemical tests in a $\\bf { 1 . 0 M }$ KOH electrolyte and their performance was compared with that of commercial $\\mathrm { P t / C }$ catalyst.PtNiCuMnMo HEA exhibited superior electrochemical performance than the other prepared PtNiCuMnM $( \\mathbf { M } = \\mathbf { L } \\mathbf { a }$ ,Ti,Co and V) catalysts and a commercial $\\mathrm { P t } / \\mathrm { C }$ catalyst.Fig.1(a) shows that the PtNiCuMnMo HEA exhibits lower overpotential ( $( 4 4 ~ \\mathrm { m V } )$ ata current density of $1 0 \\ \\mathrm { m A / c m ^ { 2 } }$ than PtNiCuMnCo $( 2 5 0 \\ \\mathrm { \\ m V } )$ ，PtNiCuMnV( $1 9 5 \\ \\mathrm { m V } )$ ，PtNiCuMnTi $\\mathrm { 1 2 6 ~ m V ) }$ ， PtNiCuMnLa $\\mathrm { 6 2 ~ m V }$ and $\\mathrm { P t } / \\mathrm { C }$ $( 7 2 ~ \\mathrm { m V } )$ ；notably,PtNiCuMnMo and PtNiCuMnLa exhibit better HER catalytic activity than the commercial Pt/C catalyst (Table S1)."], "current_density": "10 mA cm^-2"}], "supplementary_performance": [{"key": "Crystal structure", "value": "single-phase FCC structure", "source": ["\n# 3.2.Structural characterisation\n\nThe structure of the PtNiCuMnM HEA was determined through XRD (Fig.3).The XRD patterns of PtNiCuMnM ( $\\mathbf { M } = \\mathbf { L } \\mathbf { a }$ ,Ti, Co and V) HEAs show three visible peaks at $2 \\theta = 4 3 . 5 ^ { \\circ }$ ， $4 9 . 8 ^ { \\circ }$ and $7 4 . 3 ^ { \\circ }$ ，which are attributed to the (111),(2o0)and (220) planes of the face-centered cubic (FCC) structure,indicating they have a single-phase FCC structure. ", "Moreover,the XRD patterns of PtNiCuMnMo HEA also show three visible peaks at $2 \\Theta = 4 3 . 5 ^ { \\circ }$ $4 9 . 8 ^ { \\circ }$ and $7 4 . 3 ^ { \\circ }$ ,which are attributed to the (111),(20O) and (22O) planes of the FCC structure.In addition, the XRD patterns of PtNiCuMnMo HEA show other three peaks at $2 6 \\approx 4 1 ^ { \\circ }$ ， $5 9 ^ { \\circ }$ and $7 4 ^ { \\circ }$ ，which are fitted to the body-centered cubic (BCC) $\\mathrm { P D F } \\# 4 2 \\mathrm { - } 1 1 2 0$ structure.Thus,PtNiCuMn-M $( \\mathbf { M } = \\mathbf { C } \\mathbf { o }$ ,Ti, $\\mathrm { v }$ and La) HEAs have a single-phase FCC structure,while PtNiMnCuMo HEA eXhibits a two-phase FCC-BCC structure."]}]}, "experimental_conditions": {"test_setup": {"source": ["In addition, electrochemical activation was performed via continuous cyclic voltammetry (CV) cycling in 1 M KOH. The activity of the catalysts in the HER was measured through linear sweep voltammetry (LsV) at a sweep rate of $5 \\ \\mathrm { m V } / s$ .The Tafel slope was calculated based on the linear portion of the obtained LSV polarisation curves fitted using the Tafel equation $( \\eta = a + b \\times \\log ¦ j ¦$ ，where $\\eta$ represents the overpotential,a represents the Tafel's constant, $^ { b }$ represents the Tafel slope and $j$ represents the current density.The electrochemically active surface area (ECSA) of the catalyst was obtained based on the double-layer capacitance at different CV scan rates $( 1 0 { - } 5 0 \\mathrm { m V } / s )$ in the non-faradaic region."], "scan_rate": "5 mV/s", "substrate": null, "ir_compensation": null}, "electrolyte": {"source": ["\n# 2.2.Electrochemical characterisation\n\nThe electrochemical activity,stability,internal resistance and other characteristics of the prepared catalysts were determined through various electrochemical tests on a $\\operatorname { C H I } 6 6 0 \\mathrm { E }$ electrochemical workstation with a three-electrode setup at room temperature.The system comprised a catalyst electrode servingas the working electrode,with a Pt plate and an $\\mathbf { A g / A g C l }$ electrode functioning as the counter and reference electrodes,respectively.Prior to HER,a1MKOH solution used as an electrolyte was bubbled with $\\Nu _ { 2 }$ for $3 0 \\ \\mathrm { m i n }$ . ", "\nTo investigate the electrocatalytic activity and stability of PtNiCuMnM ${ \\bf \\Delta M } = { \\bf M } { \\bf o }$ ,La,Ti, Co and V) in HER,the prepared PtNiCuMnM catalysts were directly used as the working electrodes in a series of electrochemical tests in a $\\bf { 1 . 0 M }$ KOH electrolyte and their performance was compared with that of commercial $\\mathrm { P t / C }$ catalyst.PtNiCuMnMo HEA exhibited superior electrochemical performance than the other prepared PtNiCuMnM $( \\mathbf { M } = \\mathbf { L } \\mathbf { a }$ ,Ti,Co and V) catalysts and a commercial $\\mathrm { P t } / \\mathrm { C }$ catalyst.Fig.1(a) shows that the PtNiCuMnMo HEA exhibits lower overpotential ( $( 4 4 ~ \\mathrm { m V } )$ ata current density of $1 0 \\ \\mathrm { m A / c m ^ { 2 } }$ than PtNiCuMnCo $( 2 5 0 \\ \\mathrm { \\ m V } )$ ，PtNiCuMnV( $1 9 5 \\ \\mathrm { m V } )$ ，PtNiCuMnTi $\\mathrm { 1 2 6 ~ m V ) }$ ， PtNiCuMnLa $\\mathrm { 6 2 ~ m V }$ and $\\mathrm { P t } / \\mathrm { C }$ $( 7 2 ~ \\mathrm { m V } )$ ；notably,PtNiCuMnMo and PtNiCuMnLa exhibit better HER catalytic activity than the commercial Pt/C catalyst (Table S1)."], "ph_value": null, "concentration_molar": "1.0 M", "electrolyte_composition": "KOH"}, "synthesis_method": {"method": "arc-melting", "source": ["\n# 2．Materials and methods\n\n# 2.1．Materials\n\nPtNiCuMn-M $\\mathbf { M } = \\mathbf { M } \\mathbf { o }$ ,La,Ti,Co and V) HEA ingots with a nominal composition of $\\mathrm { P t _ { 2 0 } N i _ { 2 0 } C u _ { 2 0 } M n _ { 2 0 } M _ { 2 0 } }$ $\\left( \\mathrm { a t . \\% } \\right)$ were fabricated through arc-melting of high-purity Pt,Ni,Cu,Mn,Mo,La,Ti, Co andV (99.99 wt $\\%$ ）in a purified argon atmosphere. "], "key_parameters": "high-purity metals (99.99 wt%), purified argon atmosphere"}, "other_environmental_params": [{"key": "Electrochemical activation", "value": "continuous cyclic voltammetry (CV) cycling in 1 M KOH", "source": ["In addition, electrochemical activation was performed via continuous cyclic voltammetry (CV) cycling in 1 M KOH. The activity of the catalysts in the HER was measured through linear sweep voltammetry (LsV) at a sweep rate of $5 \\ \\mathrm { m V } / s$ .The Tafel slope was calculated based on the linear portion of the obtained LSV polarisation curves fitted using the Tafel equation $( \\eta = a + b \\times \\log ¦ j ¦$ ，where $\\eta$ represents the overpotential,a represents the Tafel's constant, $^ { b }$ represents the Tafel slope and $j$ represents the current density.The electrochemically active surface area (ECSA) of the catalyst was obtained based on the double-layer capacitance at different CV scan rates $( 1 0 { - } 5 0 \\mathrm { m V } / s )$ in the non-faradaic region."]}, {"key": "Reference electrode", "value": "Ag/AgCl", "source": ["\n# 2.2.Electrochemical characterisation\n\nThe electrochemical activity,stability,internal resistance and other characteristics of the prepared catalysts were determined through various electrochemical tests on a $\\operatorname { C H I } 6 6 0 \\mathrm { E }$ electrochemical workstation with a three-electrode setup at room temperature.The system comprised a catalyst electrode servingas the working electrode,with a Pt plate and an $\\mathbf { A g / A g C l }$ electrode functioning as the counter and reference electrodes,respectively.Prior to HER,a1MKOH solution used as an electrolyte was bubbled with $\\Nu _ { 2 }$ for $3 0 \\ \\mathrm { m i n }$ . "]}, {"key": "Counter electrode", "value": "Pt plate", "source": ["\n# 2.2.Electrochemical characterisation\n\nThe electrochemical activity,stability,internal resistance and other characteristics of the prepared catalysts were determined through various electrochemical tests on a $\\operatorname { C H I } 6 6 0 \\mathrm { E }$ electrochemical workstation with a three-electrode setup at room temperature.The system comprised a catalyst electrode servingas the working electrode,with a Pt plate and an $\\mathbf { A g / A g C l }$ electrode functioning as the counter and reference electrodes,respectively.Prior to HER,a1MKOH solution used as an electrolyte was bubbled with $\\Nu _ { 2 }$ for $3 0 \\ \\mathrm { m i n }$ . "]}, {"key": "Electrolyte pretreatment", "value": "bubbled with N2 for 30 min", "source": ["\n# 2.2.Electrochemical characterisation\n\nThe electrochemical activity,stability,internal resistance and other characteristics of the prepared catalysts were determined through various electrochemical tests on a $\\operatorname { C H I } 6 6 0 \\mathrm { E }$ electrochemical workstation with a three-electrode setup at room temperature.The system comprised a catalyst electrode servingas the working electrode,with a Pt plate and an $\\mathbf { A g / A g C l }$ electrode functioning as the counter and reference electrodes,respectively.Prior to HER,a1MKOH solution used as an electrolyte was bubbled with $\\Nu _ { 2 }$ for $3 0 \\ \\mathrm { m i n }$ . "]}]}}, {"alloy_id": "Pt20Ni20Cu20Mn20V20", "performance": {"stability": {"source": [], "cycle_count": null, "test_method": "Unknown", "duration_hours": null, "degradation_details": null, "performance_retention": null}, "tafel_slope": {"unit": "mV dec^-1", "value": null, "source": []}, "overpotential": [{"unit": "mV", "value": "195", "source": ["\nTo investigate the electrocatalytic activity and stability of PtNiCuMnM ${ \\bf \\Delta M } = { \\bf M } { \\bf o }$ ,La,Ti, Co and V) in HER,the prepared PtNiCuMnM catalysts were directly used as the working electrodes in a series of electrochemical tests in a $\\bf { 1 . 0 M }$ KOH electrolyte and their performance was compared with that of commercial $\\mathrm { P t / C }$ catalyst.PtNiCuMnMo HEA exhibited superior electrochemical performance than the other prepared PtNiCuMnM $( \\mathbf { M } = \\mathbf { L } \\mathbf { a }$ ,Ti,Co and V) catalysts and a commercial $\\mathrm { P t } / \\mathrm { C }$ catalyst.Fig.1(a) shows that the PtNiCuMnMo HEA exhibits lower overpotential ( $( 4 4 ~ \\mathrm { m V } )$ ata current density of $1 0 \\ \\mathrm { m A / c m ^ { 2 } }$ than PtNiCuMnCo $( 2 5 0 \\ \\mathrm { \\ m V } )$ ，PtNiCuMnV( $1 9 5 \\ \\mathrm { m V } )$ ，PtNiCuMnTi $\\mathrm { 1 2 6 ~ m V ) }$ ， PtNiCuMnLa $\\mathrm { 6 2 ~ m V }$ and $\\mathrm { P t } / \\mathrm { C }$ $( 7 2 ~ \\mathrm { m V } )$ ；notably,PtNiCuMnMo and PtNiCuMnLa exhibit better HER catalytic activity than the commercial Pt/C catalyst (Table S1)."], "current_density": "10 mA cm^-2"}], "supplementary_performance": [{"key": "Crystal structure", "value": "single-phase FCC structure", "source": ["\n# 3.2.Structural characterisation\n\nThe structure of the PtNiCuMnM HEA was determined through XRD (Fig.3).The XRD patterns of PtNiCuMnM ( $\\mathbf { M } = \\mathbf { L } \\mathbf { a }$ ,Ti, Co and V) HEAs show three visible peaks at $2 \\theta = 4 3 . 5 ^ { \\circ }$ ， $4 9 . 8 ^ { \\circ }$ and $7 4 . 3 ^ { \\circ }$ ，which are attributed to the (111),(2o0)and (220) planes of the face-centered cubic (FCC) structure,indicating they have a single-phase FCC structure. ", "Moreover,the XRD patterns of PtNiCuMnMo HEA also show three visible peaks at $2 \\Theta = 4 3 . 5 ^ { \\circ }$ $4 9 . 8 ^ { \\circ }$ and $7 4 . 3 ^ { \\circ }$ ,which are attributed to the (111),(20O) and (22O) planes of the FCC structure.In addition, the XRD patterns of PtNiCuMnMo HEA show other three peaks at $2 6 \\approx 4 1 ^ { \\circ }$ ， $5 9 ^ { \\circ }$ and $7 4 ^ { \\circ }$ ，which are fitted to the body-centered cubic (BCC) $\\mathrm { P D F } \\# 4 2 \\mathrm { - } 1 1 2 0$ structure.Thus,PtNiCuMn-M $( \\mathbf { M } = \\mathbf { C } \\mathbf { o }$ ,Ti, $\\mathrm { v }$ and La) HEAs have a single-phase FCC structure,while PtNiMnCuMo HEA eXhibits a two-phase FCC-BCC structure."]}]}, "experimental_conditions": {"test_setup": {"source": ["In addition, electrochemical activation was performed via continuous cyclic voltammetry (CV) cycling in 1 M KOH. The activity of the catalysts in the HER was measured through linear sweep voltammetry (LsV) at a sweep rate of $5 \\ \\mathrm { m V } / s$ .The Tafel slope was calculated based on the linear portion of the obtained LSV polarisation curves fitted using the Tafel equation $( \\eta = a + b \\times \\log ¦ j ¦$ ，where $\\eta$ represents the overpotential,a represents the Tafel's constant, $^ { b }$ represents the Tafel slope and $j$ represents the current density.The electrochemically active surface area (ECSA) of the catalyst was obtained based on the double-layer capacitance at different CV scan rates $( 1 0 { - } 5 0 \\mathrm { m V } / s )$ in the non-faradaic region."], "scan_rate": "5 mV/s", "substrate": null, "ir_compensation": null}, "electrolyte": {"source": ["\n# 2.2.Electrochemical characterisation\n\nThe electrochemical activity,stability,internal resistance and other characteristics of the prepared catalysts were determined through various electrochemical tests on a $\\operatorname { C H I } 6 6 0 \\mathrm { E }$ electrochemical workstation with a three-electrode setup at room temperature.The system comprised a catalyst electrode servingas the working electrode,with a Pt plate and an $\\mathbf { A g / A g C l }$ electrode functioning as the counter and reference electrodes,respectively.Prior to HER,a1MKOH solution used as an electrolyte was bubbled with $\\Nu _ { 2 }$ for $3 0 \\ \\mathrm { m i n }$ . ", "\nTo investigate the electrocatalytic activity and stability of PtNiCuMnM ${ \\bf \\Delta M } = { \\bf M } { \\bf o }$ ,La,Ti, Co and V) in HER,the prepared PtNiCuMnM catalysts were directly used as the working electrodes in a series of electrochemical tests in a $\\bf { 1 . 0 M }$ KOH electrolyte and their performance was compared with that of commercial $\\mathrm { P t / C }$ catalyst.PtNiCuMnMo HEA exhibited superior electrochemical performance than the other prepared PtNiCuMnM $( \\mathbf { M } = \\mathbf { L } \\mathbf { a }$ ,Ti,Co and V) catalysts and a commercial $\\mathrm { P t } / \\mathrm { C }$ catalyst.Fig.1(a) shows that the PtNiCuMnMo HEA exhibits lower overpotential ( $( 4 4 ~ \\mathrm { m V } )$ ata current density of $1 0 \\ \\mathrm { m A / c m ^ { 2 } }$ than PtNiCuMnCo $( 2 5 0 \\ \\mathrm { \\ m V } )$ ，PtNiCuMnV( $1 9 5 \\ \\mathrm { m V } )$ ，PtNiCuMnTi $\\mathrm { 1 2 6 ~ m V ) }$ ， PtNiCuMnLa $\\mathrm { 6 2 ~ m V }$ and $\\mathrm { P t } / \\mathrm { C }$ $( 7 2 ~ \\mathrm { m V } )$ ；notably,PtNiCuMnMo and PtNiCuMnLa exhibit better HER catalytic activity than the commercial Pt/C catalyst (Table S1)."], "ph_value": null, "concentration_molar": "1.0 M", "electrolyte_composition": "KOH"}, "synthesis_method": {"method": "arc-melting", "source": ["\n# 2．Materials and methods\n\n# 2.1．Materials\n\nPtNiCuMn-M $\\mathbf { M } = \\mathbf { M } \\mathbf { o }$ ,La,Ti,Co and V) HEA ingots with a nominal composition of $\\mathrm { P t _ { 2 0 } N i _ { 2 0 } C u _ { 2 0 } M n _ { 2 0 } M _ { 2 0 } }$ $\\left( \\mathrm { a t . \\% } \\right)$ were fabricated through arc-melting of high-purity Pt,Ni,Cu,Mn,Mo,La,Ti, Co andV (99.99 wt $\\%$ ）in a purified argon atmosphere. "], "key_parameters": "high-purity metals (99.99 wt%), purified argon atmosphere"}, "other_environmental_params": [{"key": "Electrochemical activation", "value": "continuous cyclic voltammetry (CV) cycling in 1 M KOH", "source": ["In addition, electrochemical activation was performed via continuous cyclic voltammetry (CV) cycling in 1 M KOH. The activity of the catalysts in the HER was measured through linear sweep voltammetry (LsV) at a sweep rate of $5 \\ \\mathrm { m V } / s$ .The Tafel slope was calculated based on the linear portion of the obtained LSV polarisation curves fitted using the Tafel equation $( \\eta = a + b \\times \\log ¦ j ¦$ ，where $\\eta$ represents the overpotential,a represents the Tafel's constant, $^ { b }$ represents the Tafel slope and $j$ represents the current density.The electrochemically active surface area (ECSA) of the catalyst was obtained based on the double-layer capacitance at different CV scan rates $( 1 0 { - } 5 0 \\mathrm { m V } / s )$ in the non-faradaic region."]}, {"key": "Reference electrode", "value": "Ag/AgCl", "source": ["\n# 2.2.Electrochemical characterisation\n\nThe electrochemical activity,stability,internal resistance and other characteristics of the prepared catalysts were determined through various electrochemical tests on a $\\operatorname { C H I } 6 6 0 \\mathrm { E }$ electrochemical workstation with a three-electrode setup at room temperature.The system comprised a catalyst electrode servingas the working electrode,with a Pt plate and an $\\mathbf { A g / A g C l }$ electrode functioning as the counter and reference electrodes,respectively.Prior to HER,a1MKOH solution used as an electrolyte was bubbled with $\\Nu _ { 2 }$ for $3 0 \\ \\mathrm { m i n }$ . "]}, {"key": "Counter electrode", "value": "Pt plate", "source": ["\n# 2.2.Electrochemical characterisation\n\nThe electrochemical activity,stability,internal resistance and other characteristics of the prepared catalysts were determined through various electrochemical tests on a $\\operatorname { C H I } 6 6 0 \\mathrm { E }$ electrochemical workstation with a three-electrode setup at room temperature.The system comprised a catalyst electrode servingas the working electrode,with a Pt plate and an $\\mathbf { A g / A g C l }$ electrode functioning as the counter and reference electrodes,respectively.Prior to HER,a1MKOH solution used as an electrolyte was bubbled with $\\Nu _ { 2 }$ for $3 0 \\ \\mathrm { m i n }$ . "]}, {"key": "Electrolyte pretreatment", "value": "bubbled with N2 for 30 min", "source": ["\n# 2.2.Electrochemical characterisation\n\nThe electrochemical activity,stability,internal resistance and other characteristics of the prepared catalysts were determined through various electrochemical tests on a $\\operatorname { C H I } 6 6 0 \\mathrm { E }$ electrochemical workstation with a three-electrode setup at room temperature.The system comprised a catalyst electrode servingas the working electrode,with a Pt plate and an $\\mathbf { A g / A g C l }$ electrode functioning as the counter and reference electrodes,respectively.Prior to HER,a1MKOH solution used as an electrolyte was bubbled with $\\Nu _ { 2 }$ for $3 0 \\ \\mathrm { m i n }$ . "]}]}}, {"alloy_id": "Pt20Ni20Cu20Mn20Mo20", "performance": {"stability": {"source": ["The realisation of high-performance cathodic hydrogen evolution reaction (HER) is of considerable importance for the development of the nascent hydrogen economy.Herein, we develop a dual-phase PtNiCuMnMo highentropy alloy (HEA) showing excellent alkaline HER performance with an overpotential of as low as $4 4 ~ \\mathrm { m V }$ at a current density of $1 0 \\ \\mathrm { m A } / \\mathrm { c m } ^ { 2 }$ Additionally,the PtNiCuMnMo HEA catalyst maintains stability after $^ { 7 2 \\mathrm { ~ h ~ } }$ at a current density of $2 0 0 \\ \\mathrm { m A } / \\mathrm { c m } ^ { 2 }$ .This catalyst comprises two phases,resulting in enhanced activity of reaction sites,accelerated electron transfer and thereby excellent catalytic performance.The excellent HER performance of the PtNiCuMnMo HEA catalyst is verified based on its adsorption and charge transfer energies.Furthermore, the prepared PtNiCuMnMo HEA catalyst considerably outperforms commercial $\\mathrm { P t / C }$ electrodes. ", "\nAnother essential performance indicator for the practical applicability of electrocatalysts is their durability.Herein,the electrocatalytic stability of the catalysts was evaluated via chronopotentiometry at a current density of $2 0 0 \\ \\mathrm { m A } / \\mathrm { c m } ^ { 2 }$ (Fig.2). PtNiCuMnMo HEA exhibited outstanding durability,with only a negligible increase in potential (10 mV) after $7 2 \\mathrm { h }$ of HER,suggesting that the catalyst can effectively work for along time in an alkaline environment.In addition, before recording the LSV curve,the working electrode was activated by CV scans for 1000 cycles in the range of $- 1 . 0$ to $- 1 . 8 \\mathrm { V }$ vs. "], "cycle_count": null, "test_method": "Chronopotentiometry", "duration_hours": "72", "degradation_details": "only a negligible increase in potential (10 mV)", "performance_retention": null}, "tafel_slope": {"unit": "mV dec^-1", "value": "74", "source": ["\nTo compare the kinetics of HER over the prepared catalysts and commercial $\\mathrm { P t } / \\mathrm { C }$ catalyst,Tafel plots were obtained from the LSV curves [Fig.1(b)].As shown in Fig.1(b), the Tafel slope of PtNiMnCuMo is 74 mV/dec,lower than those of PtNiMnCuLa $( 9 0 ~ \\mathrm { m V / d e c } )$ and $\\mathrm { P t } / \\mathrm { C }$ (108 mV/dec).This result suggests that PtNiMnCuMo exhibits the fastest HER kinetics among the tested catalysts,indicating that its (a) current density increases the fastest and (b) catalytic activity is high,consistent with its lowest overpotential [36,37]."]}, "overpotential": [{"unit": "mV", "value": "44", "source": ["The realisation of high-performance cathodic hydrogen evolution reaction (HER) is of considerable importance for the development of the nascent hydrogen economy.Herein, we develop a dual-phase PtNiCuMnMo highentropy alloy (HEA) showing excellent alkaline HER performance with an overpotential of as low as $4 4 ~ \\mathrm { m V }$ at a current density of $1 0 \\ \\mathrm { m A } / \\mathrm { c m } ^ { 2 }$ Additionally,the PtNiCuMnMo HEA catalyst maintains stability after $^ { 7 2 \\mathrm { ~ h ~ } }$ at a current density of $2 0 0 \\ \\mathrm { m A } / \\mathrm { c m } ^ { 2 }$ .This catalyst comprises two phases,resulting in enhanced activity of reaction sites,accelerated electron transfer and thereby excellent catalytic performance.The excellent HER performance of the PtNiCuMnMo HEA catalyst is verified based on its adsorption and charge transfer energies.Furthermore, the prepared PtNiCuMnMo HEA catalyst considerably outperforms commercial $\\mathrm { P t / C }$ electrodes. ", "\nTo investigate the electrocatalytic activity and stability of PtNiCuMnM ${ \\bf \\Delta M } = { \\bf M } { \\bf o }$ ,La,Ti, Co and V) in HER,the prepared PtNiCuMnM catalysts were directly used as the working electrodes in a series of electrochemical tests in a $\\bf { 1 . 0 M }$ KOH electrolyte and their performance was compared with that of commercial $\\mathrm { P t / C }$ catalyst.PtNiCuMnMo HEA exhibited superior electrochemical performance than the other prepared PtNiCuMnM $( \\mathbf { M } = \\mathbf { L } \\mathbf { a }$ ,Ti,Co and V) catalysts and a commercial $\\mathrm { P t } / \\mathrm { C }$ catalyst.Fig.1(a) shows that the PtNiCuMnMo HEA exhibits lower overpotential ( $( 4 4 ~ \\mathrm { m V } )$ ata current density of $1 0 \\ \\mathrm { m A / c m ^ { 2 } }$ than PtNiCuMnCo $( 2 5 0 \\ \\mathrm { \\ m V } )$ ，PtNiCuMnV( $1 9 5 \\ \\mathrm { m V } )$ ，PtNiCuMnTi $\\mathrm { 1 2 6 ~ m V ) }$ ， PtNiCuMnLa $\\mathrm { 6 2 ~ m V }$ and $\\mathrm { P t } / \\mathrm { C }$ $( 7 2 ~ \\mathrm { m V } )$ ；notably,PtNiCuMnMo and PtNiCuMnLa exhibit better HER catalytic activity than the commercial Pt/C catalyst (Table S1).", "\n# 4．Conclusion\n\nAmong the HEA catalysts prepared herein [PtNiCuMn-M $( \\mathbf { M } = \\mathbf { M } \\mathbf { o }$ Co,Ti,V and La)],the dual-phase PtNiCuMnMo HEA (FCC and BCC phases) exhibited the best catalytic activity and stability in HER.PtNiCuMnMo HEA showed an ultralow HER overpotential of $4 4 ~ \\mathrm { m V }$ at a current density of $1 0 \\ \\mathrm { m A } / \\mathrm { c m } 2$ as well as excellent long-term electrocatalytic stability at a current density of $2 0 0 \\mathrm { \\ m A \\ c m ^ { - 2 } }$ in 1 M KOH. In terms of the phase structure,the prepared PtNiCuMnMo HEA mainly consisted of an FCC phase with a small amount of BCC phase."], "current_density": "10 mA cm^-2"}], "supplementary_performance": [{"key": "ECSA", "value": "298 cm^2", "source": ["The $C _ { \\mathrm { d l } }$ value was obtained from scan rate-dependent CV curves in the non-faradaic region.We determined the ECSAsof the tested electrodes [Fig.S1(a)].The ECSAof the PtNiMnCuMo catalyst $( \\mathrm { E C S A } = 2 9 8 ~ \\mathrm { c m } ^ { 2 } )$ was approximately 8.5 times that of the commercial Pt/C electrode $( \\mathrm { E C S A } = 3 5 ~ \\mathrm { c m } ^ { 2 } )$ and 1.7 times that of the PtNiMnCuLa catalyst $( \\mathrm { E C S A } = 1 7 4 \\mathrm { c m } ^ { 2 } )$ .Thus,the addition of a certain amount of Mo can considerably increase the ECSA of the catalyst; in other words,the presence of alloying elements such as Ni, Mn,Cu and Mo causes an increase in the number of exposed catalytically active sites,promoting HER.Experimental results indicate that the addition of Mo or La to PtNiCuMn considerably enhances its HER activity.Moreover,the addition of Ti,Co orVto PtNiCuMn does not result in such an improvement in activity as the addition of Mo and La. Furthermore,PtNiCuMnMo HEA shows better HER performance than"]}]}, "experimental_conditions": {"test_setup": {"source": ["In addition, electrochemical activation was performed via continuous cyclic voltammetry (CV) cycling in 1 M KOH. The activity of the catalysts in the HER was measured through linear sweep voltammetry (LsV) at a sweep rate of $5 \\ \\mathrm { m V } / s$ .The Tafel slope was calculated based on the linear portion of the obtained LSV polarisation curves fitted using the Tafel equation $( \\eta = a + b \\times \\log ¦ j ¦$ ，where $\\eta$ represents the overpotential,a represents the Tafel's constant, $^ { b }$ represents the Tafel slope and $j$ represents the current density.The electrochemically active surface area (ECSA) of the catalyst was obtained based on the double-layer capacitance at different CV scan rates $( 1 0 { - } 5 0 \\mathrm { m V } / s )$ in the non-faradaic region."], "scan_rate": "5 mV/s", "substrate": null, "ir_compensation": null}, "electrolyte": {"source": ["\n# 2.2.Electrochemical characterisation\n\nThe electrochemical activity,stability,internal resistance and other characteristics of the prepared catalysts were determined through various electrochemical tests on a $\\operatorname { C H I } 6 6 0 \\mathrm { E }$ electrochemical workstation with a three-electrode setup at room temperature.The system comprised a catalyst electrode servingas the working electrode,with a Pt plate and an $\\mathbf { A g / A g C l }$ electrode functioning as the counter and reference electrodes,respectively.Prior to HER,a1MKOH solution used as an electrolyte was bubbled with $\\Nu _ { 2 }$ for $3 0 \\ \\mathrm { m i n }$ . ", "In addition, electrochemical activation was performed via continuous cyclic voltammetry (CV) cycling in 1 M KOH. The activity of the catalysts in the HER was measured through linear sweep voltammetry (LsV) at a sweep rate of $5 \\ \\mathrm { m V } / s$ .The Tafel slope was calculated based on the linear portion of the obtained LSV polarisation curves fitted using the Tafel equation $( \\eta = a + b \\times \\log ¦ j ¦$ ，where $\\eta$ represents the overpotential,a represents the Tafel's constant, $^ { b }$ represents the Tafel slope and $j$ represents the current density.The electrochemically active surface area (ECSA) of the catalyst was obtained based on the double-layer capacitance at different CV scan rates $( 1 0 { - } 5 0 \\mathrm { m V } / s )$ in the non-faradaic region.", "\nTo investigate the electrocatalytic activity and stability of PtNiCuMnM ${ \\bf \\Delta M } = { \\bf M } { \\bf o }$ ,La,Ti, Co and V) in HER,the prepared PtNiCuMnM catalysts were directly used as the working electrodes in a series of electrochemical tests in a $\\bf { 1 . 0 M }$ KOH electrolyte and their performance was compared with that of commercial $\\mathrm { P t / C }$ catalyst.PtNiCuMnMo HEA exhibited superior electrochemical performance than the other prepared PtNiCuMnM $( \\mathbf { M } = \\mathbf { L } \\mathbf { a }$ ,Ti,Co and V) catalysts and a commercial $\\mathrm { P t } / \\mathrm { C }$ catalyst.Fig.1(a) shows that the PtNiCuMnMo HEA exhibits lower overpotential ( $( 4 4 ~ \\mathrm { m V } )$ ata current density of $1 0 \\ \\mathrm { m A / c m ^ { 2 } }$ than PtNiCuMnCo $( 2 5 0 \\ \\mathrm { \\ m V } )$ ，PtNiCuMnV( $1 9 5 \\ \\mathrm { m V } )$ ，PtNiCuMnTi $\\mathrm { 1 2 6 ~ m V ) }$ ， PtNiCuMnLa $\\mathrm { 6 2 ~ m V }$ and $\\mathrm { P t } / \\mathrm { C }$ $( 7 2 ~ \\mathrm { m V } )$ ；notably,PtNiCuMnMo and PtNiCuMnLa exhibit better HER catalytic activity than the commercial Pt/C catalyst (Table S1).", "\nFig.1.(a) LSV curves,(b) Tafel plots of all these prepared samples in $\\mathbf { 1 . 0 \\ M }$ KOH for HER."], "ph_value": null, "concentration_molar": "1.0 M", "electrolyte_composition": "KOH"}, "synthesis_method": {"method": "arc-melting", "source": ["\n# 2．Materials and methods\n\n# 2.1．Materials\n\nPtNiCuMn-M $\\mathbf { M } = \\mathbf { M } \\mathbf { o }$ ,La,Ti,Co and V) HEA ingots with a nominal composition of $\\mathrm { P t _ { 2 0 } N i _ { 2 0 } C u _ { 2 0 } M n _ { 2 0 } M _ { 2 0 } }$ $\\left( \\mathrm { a t . \\% } \\right)$ were fabricated through arc-melting of high-purity Pt,Ni,Cu,Mn,Mo,La,Ti, Co andV (99.99 wt $\\%$ ）in a purified argon atmosphere. "], "key_parameters": "high-purity metals (99.99 wt%) in purified argon atmosphere"}, "other_environmental_params": [{"key": "Electrochemical activation", "value": "continuous cyclic voltammetry (CV) cycling in 1 M KOH", "source": ["In addition, electrochemical activation was performed via continuous cyclic voltammetry (CV) cycling in 1 M KOH. The activity of the catalysts in the HER was measured through linear sweep voltammetry (LsV) at a sweep rate of $5 \\ \\mathrm { m V } / s$ .The Tafel slope was calculated based on the linear portion of the obtained LSV polarisation curves fitted using the Tafel equation $( \\eta = a + b \\times \\log ¦ j ¦$ ，where $\\eta$ represents the overpotential,a represents the Tafel's constant, $^ { b }$ represents the Tafel slope and $j$ represents the current density.The electrochemically active surface area (ECSA) of the catalyst was obtained based on the double-layer capacitance at different CV scan rates $( 1 0 { - } 5 0 \\mathrm { m V } / s )$ in the non-faradaic region."]}, {"key": "Reference electrode", "value": "Ag/AgCl", "source": ["\n# 2.2.Electrochemical characterisation\n\nThe electrochemical activity,stability,internal resistance and other characteristics of the prepared catalysts were determined through various electrochemical tests on a $\\operatorname { C H I } 6 6 0 \\mathrm { E }$ electrochemical workstation with a three-electrode setup at room temperature.The system comprised a catalyst electrode servingas the working electrode,with a Pt plate and an $\\mathbf { A g / A g C l }$ electrode functioning as the counter and reference electrodes,respectively.Prior to HER,a1MKOH solution used as an electrolyte was bubbled with $\\Nu _ { 2 }$ for $3 0 \\ \\mathrm { m i n }$ . "]}, {"key": "Counter electrode", "value": "Pt plate", "source": ["\n# 2.2.Electrochemical characterisation\n\nThe electrochemical activity,stability,internal resistance and other characteristics of the prepared catalysts were determined through various electrochemical tests on a $\\operatorname { C H I } 6 6 0 \\mathrm { E }$ electrochemical workstation with a three-electrode setup at room temperature.The system comprised a catalyst electrode servingas the working electrode,with a Pt plate and an $\\mathbf { A g / A g C l }$ electrode functioning as the counter and reference electrodes,respectively.Prior to HER,a1MKOH solution used as an electrolyte was bubbled with $\\Nu _ { 2 }$ for $3 0 \\ \\mathrm { m i n }$ . "]}, {"key": "Working electrode preparation", "value": "ground, polished, soaked in ethanol, ultrasonic cleaning", "source": ["The as-prepared alloy ingots were processed into pieces with dimensions of approximately $1 . 5 ~ \\mathrm { c m }$ in length, $0 . 5 ~ \\mathrm { c m }$ in width and $0 . 1 \\mathrm { \\ c m }$ in thickness using wire-electrode cutting in air.The obtained samples were ground with 6oo,8oo,1200 and 15oo mesh sandpaper to remove surface impurities and dirt and polished for a period of time.Subsequently, the specimens were soaked in ethanol for $1 \\ \\mathrm { m i n }$ .The grinding and cle |  | 5
116 | d8788c36399166d70d871e9bdb1e26ce | {"extraction_results": [{"alloy_id": "PtRhPdIrRu HEA NPs", "performance": {"stability": {"source": ["\nAdditionally,we investigated the stability of $d$ -HEAunder high geometric current density $( 5 0 \\mathrm { \\ m A } \\mathrm { \\ c m } ^ { - 2 }$ ).Figure 5B reveals an overpotential increase of 11.5 and $2 8 . 4 \\mathrm { m V }$ observed on $d$ -HEA and $p$ -HEA NPs,respectively,over $3 0 \\mathrm { { h } }$ of hydrogen production. "], "cycle_count": null, "test_method": "Chronopotentiometry", "duration_hours": "30", "degradation_details": "Overpotential increase of 11.5 mV", "performance_retention": null}, "tafel_slope": {"unit": "mV dec^-1", "value": "22.6", "source": ["Additionally, $d$ -HEA NPs demonstrated the smallest Tafel slope of $2 2 . 6 ~ \\mathrm { m V ~ d e c ^ { - 1 } }$ among all materials,as illustrated in Figure 4G."]}, "overpotential": [{"unit": "mV", "value": "50", "source": ["The disordered HEA NPs displayed an exceptionally high turnover frequency of $3 3 . 1 ~ { \\mathsf { s } } ^ { - 1 }$ at an overpotential of $5 0 m \\lor ,$ surpassing commercial Pt NPs in acidic electrolytes by 5.4 times. "], "current_density": "Geometric current density (unspecified)"}, {"unit": "mV", "value": "25.0", "source": ["At a specific current density of $1 0 \\ \\mathrm { m A } \\ \\mathrm { c m } ^ { - 2 }$ ， $d$ -HEA NPs exhibited the lowest overpotential of $2 5 . 0 ~ \\mathrm { m V }$ compared to the monometallic NPs,as shown in Figure 4D.These results indicate that the intrinsic activity of each constituent was enhanced through alloying."], "current_density": "10 mA cm^-2"}, {"unit": "mV", "value": "42.7", "source": ["\nFigure S7 (Supporting Information),suggesting the formation of nanoalloy.In Figure 4F,it is evident that $d$ HEANPs exhibited the lowest overpotential $( 4 2 . 7 \\mathrm { m V } )$ for HER compared to $p$ -HEA $( 4 5 . 9 \\mathrm { m V } )$ and PtRhPdIr NPs $( 4 9 . 8 \\mathrm { m V } )$ at a specific current density of $1 0 \\mathrm { m A } \\mathrm { c m } ^ { - 2 }$ . "], "current_density": "10 mA cm^-2"}, {"unit": "mV", "value": "-92", "source": ["\nFurthermore,on an industrial scale, $d$ -HEA NPs achieved a geometric current density of $4 0 0 \\mathrm { \\ m A \\ c m ^ { - 2 } }$ at an overpotential of $^ { - } 0 . 0 9 2 \\mathrm { V } .$ Turnover frequency (TOF) serves as an effective parameter to compare intrinsic activity among various catalysts reported by different groups.Relatively high TOFs were observed for $d$ -HEA NPs compared with recently reported noble-metalbased catalysts,as depicted in Figure 4E; Table S2 (Supporting Information).At overpotentials of 20 and $5 0 \\mathrm { m V } ,$ the TOFs on $d$ HEA NPs were 1.1 and $3 3 . 1 { \\mathrm { s } } ^ { - 1 }$ ,respectively, showing 5.0 and 5.4 times higher values than those on commercial Pt NPs."], "current_density": "400 mA cm^-2"}], "supplementary_performance": [{"key": "Turnover Frequency (TOF) at 50 mV", "value": "33.1 s^-1", "source": ["The disordered HEA NPs displayed an exceptionally high turnover frequency of $3 3 . 1 ~ { \\mathsf { s } } ^ { - 1 }$ at an overpotential of $5 0 m \\lor ,$ surpassing commercial Pt NPs in acidic electrolytes by 5.4 times. ", "\nFurthermore,on an industrial scale, $d$ -HEA NPs achieved a geometric current density of $4 0 0 \\mathrm { \\ m A \\ c m ^ { - 2 } }$ at an overpotential of $^ { - } 0 . 0 9 2 \\mathrm { V } .$ Turnover frequency (TOF) serves as an effective parameter to compare intrinsic activity among various catalysts reported by different groups.Relatively high TOFs were observed for $d$ -HEA NPs compared with recently reported noble-metalbased catalysts,as depicted in Figure 4E; Table S2 (Supporting Information).At overpotentials of 20 and $5 0 \\mathrm { m V } ,$ the TOFs on $d$ HEA NPs were 1.1 and $3 3 . 1 { \\mathrm { s } } ^ { - 1 }$ ,respectively, showing 5.0 and 5.4 times higher values than those on commercial Pt NPs."]}, {"key": "Turnover Frequency (TOF) at 20 mV", "value": "1.1 s^-1", "source": ["\nFurthermore,on an industrial scale, $d$ -HEA NPs achieved a geometric current density of $4 0 0 \\mathrm { \\ m A \\ c m ^ { - 2 } }$ at an overpotential of $^ { - } 0 . 0 9 2 \\mathrm { V } .$ Turnover frequency (TOF) serves as an effective parameter to compare intrinsic activity among various catalysts reported by different groups.Relatively high TOFs were observed for $d$ -HEA NPs compared with recently reported noble-metalbased catalysts,as depicted in Figure 4E; Table S2 (Supporting Information).At overpotentials of 20 and $5 0 \\mathrm { m V } ,$ the TOFs on $d$ HEA NPs were 1.1 and $3 3 . 1 { \\mathrm { s } } ^ { - 1 }$ ,respectively, showing 5.0 and 5.4 times higher values than those on commercial Pt NPs."]}, {"key": "Electrochemical Active Surface Area (ECSA)", "value": "54.0 m^2 g^-1", "source": ["Concerning the stripping curves,the specific electrochemical active surface areas (ECSA) for $d$ -HEAand $p$ -HEA were determined as 54.0 and $4 2 . 2 \\mathrm { m } ^ { 2 } \\mathrm { \\ g } ^ { - 1 }$ ,respectively,aligning well with the particle sizes calculated from TEM and XRD data."]}, {"key": "ECSA Retention after Cycling", "value": "94.5%", "source": ["In Figure 5A,the ECSAs of Pt,Rh,Pd,Ir,and Ru NPs exhibited decrease of $1 1 . 4 \\%$ $1 6 . 0 \\%$ $8 5 . 5 \\%$ $5 1 . 8 \\%$ ,and $6 3 . 0 \\%$ ,respectively, while $d$ -HEA NPs only showed a marginal decrease of $5 . 5 \\%$ .This indicates that $d$ -HEA NPs demonstrated significantly better durability during potential cycling."]}, {"key": "Particle Size after HER Test", "value": "3.6 ± 0.6 nm", "source": ["In contrast, commercial Pt NPs exhibited a substantial overpotential increase of $3 5 . 9 \\mathrm { ~ m V }$ after only $1 5 \\mathrm { ~ h ~ }$ .The particle size of $d$ -HEAremained at $3 . 6 \\pm 0 . 6 \\ \\mathrm { n m }$ after long-term HER,as depicted in Figure 5C,showing a similar size to its fresh sample with $3 . 5 \\pm 0 . 7 \\ \\mathrm { n m }$ (Figure 2E). "]}, {"key": "HOR Overpotential in Alkaline Medium", "value": "46 mV at 3 mA cm^-2", "source": ["Similarly, $d$ HEA exhibited the best HOR performance among the three materials in an alkaline medium (Figure S11,Supporting Information),with a significantly lower overpotential of $4 6 \\mathrm { m V }$ at $3 \\mathrm { m A c m } ^ { - 2 }$ than that of $d$ -HEA and $\\mathrm { P t / C }$ $6 7 \\mathrm { m V }$ and $8 6 \\mathrm { m V } _ { \\mathrm { \\Omega } }$ ,respectively).In addition, $d .$ HEA also exhibited the highest exchange current density in $0 . 1 { \\mathrm { M } }$ KOH,as shown in Figure S11E and Table S3 (Supporting Information)."]}, {"key": "Fuel Cell Power Density", "value": "15.3 kW per gram of noble metal", "source": ["Additionally, $\\pmb { d }$ HEA NPs exhibited superior stability at a constant electrolyzing current of $5 0 \\ m \\mathbf { A } \\ c m ^ { - 2 }$ compared to commercial Pt NPs. When employed as the anodic catalyst in an ${ \\sf H } _ { 2 } { \\cdot } { \\sf O } _ { 2 }$ fuel cell, $\\pmb { d }$ HEA NPs demonstrated a remarkable high current power density of ${ \\sf 1 5 . 3 ~ k W }$ per gram of noble metal. ", "Figure 6E demonstrates that the fuel cell with the anode composed of $d$ -HEANPs exhibited a cell potential of $0 . 9 \\mathrm { V }$ at open circuit.The power density reacheda maximum of $1 5 . 3 \\mathrm { k W }$ per gram of noble metals,indicating promising potential in fuel cell applications. "]}]}, "experimental_conditions": {"test_setup": {"source": ["\nElectrochemical Measurements in Three Electrode Half-Cell:All electrochemical measurements were conducted at room temperature in the half-cell with three-electrode by an electrochemical workstation (CHl760e, Shanghai Chenhua Co.,Ltd.,P.R. China).The substrate of the working electrode was a glassy carbon electrode (Area: $0 . 7 9 6 ~ \\mathsf { c m } ^ { 2 }$ ，Pine Instruments),and the counter electrode was a graphite rod (to prevent the redeposition of dissolved Pt counter electrode onto the working electrode). ", "A $\\mathrm { \\Omega } _ { \\mathrm { \\cdot } } \\sf H g / \\sf H g _ { 2 } S O _ { 4 }$ electrode,filled with saturated ${ \\sf K } _ { 2 } { \\sf S } { \\sf O } 4$ ,was used as the reference electrode in ${ \\sf H } _ { 2 } { \\sf S } { \\sf O } _ { 4 }$ electrolyte.A $\\mathsf { H g } / \\mathsf { H g } \\mathsf { O }$ electrode,filled with 1 M KOH,was used as the reference electrode in KOH electrolyte.The choice of reference electrodes was based on preventing the interference of ${ \\mathsf { C l } } ^ { - }$ and avoiding the cross-contamination between the filling solution and the electrolyte.The electrolyte of 0.5 M ${ \\sf H } _ { 2 } { \\sf S } { \\sf O } _ { 4 }$ and 0.1 M KOH were used for electrochemical testing.As for electrode preparation, $4 \\ m g$ catalyst was dispersed in $2 \\ m L$ solution composed of water $( 0 . 2 ~ \\mathsf { m L }$ ,18.2 MΩ cm), ethanol $( 1 . 8 \\mathsf { m L } )$ ,and $5 . 0 \\mathrm { w t \\% }$ Nafion ( $1 2 \\mu \\iota$ ,DuPont)and then ultrasound in ice bath for $3 0 \\mathsf { m i n }$ .The prepared ink was dropped onto the glassy carbon and further dried under an infrared light.To evaluate the performance reasonably, the total amount of metal was kept at the same mass of ${ \\approx } 4 \\mu \\ g$ for different catalysts.For the HER test,the solutions were purged with Ar for 15 min to remove the $\\mathrm { O } _ { 2 }$ prior to each electrochemical measurement.The catalysts were cycled between O and $ { 7 . 1 7 \\vee }$ at the scanning rate of $5 0 \\ m \\vee \\mathsf { s } ^ { - 1 }$ to reach a stable CV curve.Next, polarization curves were measured by linear sweep voltammetry with a scan rate of $5 \\mathsf { m } \\mathsf { V } \\mathsf { s } ^ { - 1 }$ with $8 5 \\%$ iR-compensation.For the HOR test,the solutions were purged with high-purity ${ \\sf H } _ { 2 }$ for 15 min before each measurement,HOR polarization curves were measured by linear sweep voltammetry at different rotating speeds (900,1600,and 2500 rpm) with a scan rate of $\\mathsf { l } 0 \\mathsf { m } \\mathsf { V } \\mathsf { s } ^ { - 1 }$ with $8 5 \\%$ iR-compensation."], "scan_rate": "5 mV s^-1", "substrate": "Glassy Carbon Electrode", "ir_compensation": "85%"}, "electrolyte": {"source": ["\nFigure4lectochalpfoacof.ActroicalitripgfthsobdCoolaerB)arseg metric curves normalizedby B) geometric area and C) electrochemicaly active surface area ECSA)ofthe electrode in $0 . 5 ~ { \\mathsf { M } }$ ${ \\sf H } _ { 2 } { \\sf S } { \\sf O } _ { 4 }$ solution. ", "\nElectrochemical Measurements in Three Electrode Half-Cell:All electrochemical measurements were conducted at room temperature in the half-cell with three-electrode by an electrochemical workstation (CHl760e, Shanghai Chenhua Co.,Ltd.,P.R. China).The substrate of the working electrode was a glassy carbon electrode (Area: $0 . 7 9 6 ~ \\mathsf { c m } ^ { 2 }$ ，Pine Instruments),and the counter electrode was a graphite rod (to prevent the redeposition of dissolved Pt counter electrode onto the working electrode). "], "ph_value": null, "concentration_molar": "0.5 M", "electrolyte_composition": "H2SO4"}, "synthesis_method": {"method": "Wet-chemical synthesis (coreduction in triethylene glycol)", "source": ["\nThe colloids of quinary PtRhPdIrRu HEA nanoparticles were initially harvested through the coreduction of noble metal salt precursors in preheated triethylene glycol (TEG) containing a specified amount of polyvinylpyrrolidone (PVP). ", "\nThe precursors of noble metals were fully dissolved in ethanol, and the mixture was injected at a constant flow rate into the preheated TEG solution at $2 3 0 ^ { \\circ } \\mathrm { C }$ .The injected mixture droplet evaporated immediately upon contact with the hot TEG solvent.As depicted in Figure 1A,the ethanol vapor either condensed into the liquid offthe flask or returned to the flask.Without ethanol reflux, the suspension remained at $2 3 0 ^ { \\circ } \\mathrm { C }$ without bubbles. ", "\n# 4. Experimental Section\n\nPreparation of d-HEA $N P s / C$ ：In a typical synthesis of carbonsupported HEA nanoparticles with disordered structure $[ d$ -HEA $\\mathsf { N P s } / \\mathsf { C } )$ $0 . 0 4 ~ \\mathsf { m m o l }$ of precursors of $\\mathsf { P t C l } _ { 4 }$ (Tianjin Mysco Chemical Co.,Ltd), ${ \\mathsf { R h C l } } _ { 3 } { \\cdot } { \\mathsf { n H } } _ { 2 } { \\mathsf { O } }$ (Tianjin Mysco Chemical Co.,Ltd), $\\mathsf { P d C l } _ { 2 }$ (Tianjin Mysco Chemical Co., Ltd), $\\mathsf { I r C l } _ { 3 } { \\cdot } \\mathsf { n H } _ { 2 } \\mathsf { O }$ $( 9 9 . 9 \\%$ ,Kunming Boren Precious Metal Co. Ltd),and ${ \\sf R u C l } _ { 3 }$ $( 9 9 . 9 9 \\%$ ，Shanghai Maclin Biochemical Technology Co.,Ltd) were mixed and dissolved in $4 0 ~ \\mathsf { m L }$ ethanol (Shanghai Aladdin Bio-Chem Technology Co.，Ltd).And then, $1 5 0 ~ \\mathsf { m L }$ of triethylene glycol (TEG, Shanghai Aladdin Bio-Chem Technology Co.,Ltd) containing $1 1 1 \\ m g$ of polyvinylpyrrolidone (PVP,molar weight of 24000,Shanghai Aladdin Bio-Chem Technology Co.,Ltd) was heated to $2 3 0 ~ ^ { \\circ } \\mathsf C$ under an Ar folw of $\\mathsf { l o o m L m i n ^ { - 1 } }$ . ", "And then, $1 5 0 ~ \\mathsf { m L }$ of TEG containing $\\rceil \\rceil \\rceil \\mathsf { m g }$ of PVP was heated to $2 3 0 ~ ^ { \\circ } \\mathsf C$ under an Ar folw of $\\mathsf { l o o m L } \\mathsf { m i n ^ { - 1 } }$ while the temperature was maintained at $2 3 0 \\pm 3 ^ { \\circ } { \\mathsf C }$ during the reaction. "], "key_parameters": "230 °C, Ar flow, precursor injection at 2 mL min^-1"}, "other_environmental_params": [{"key": "Rotation Speed", "value": "2500 rpm", "source": ["\nTo assess intrinsic activity, we conducted the hydrogen evolution reaction (HER) on a rotating disk electrode at a scan rate of $5 \\mathrm { ~ m V ~ } \\mathbf { s } ^ { - 1 }$ with a high rotating speed of $2 5 0 0 ~ \\mathrm { r p m }$ in an acidic electrolyte. ", "Notably, $d$ HEA NPs exhibited superior geometric and specific HER activities compared to all other catalysts,as illustrated in Figure 4B,C.The specific activities followed the order: $d \\mathrm { - } \\mathrm { H E A } > \\mathrm { P t } > \\mathrm { I r } > \\mathrm { R h } > > \\mathrm { R u } > \\mathrm { P d }$ Forinstance,at an overpotential of $5 0 \\ \\mathrm { m V } ,$ the geometric (specific) current densities of $d$ -HEA NPs were 2.6 (4.8),3.2 (3.3),4.4 (13.1),24.5 (36.4),and 34.4 (77.5) times higher than those of Pt, Ir,Rh, Ru,and Pd monometallic NPs,respectively. "]}, {"key": "Temperature", "value": "Room temperature", "source": ["\nElectrochemical Measurements in Three Electrode Half-Cell:All electrochemical measurements were conducted at room temperature in the half-cell with three-electrode by an electrochemical workstation (CHl760e, Shanghai Chenhua Co.,Ltd.,P.R. China).The substrate of the working electrode was a glassy carbon electrode (Area: $0 . 7 9 6 ~ \\mathsf { c m } ^ { 2 }$ ，Pine Instruments),and the counter electrode was a graphite rod (to prevent the redeposition of dissolved Pt counter electrode onto the working electrode). "]}]}}, {"alloy_id": "p-HEA NPs", "performance": {"stability": {"source": ["\nAdditionally,we investigated the stability of $d$ -HEAunder high geometric current density $( 5 0 \\mathrm { \\ m A } \\mathrm { \\ c m } ^ { - 2 }$ ).Figure 5B reveals an overpotential increase of 11.5 and $2 8 . 4 \\mathrm { m V }$ observed on $d$ -HEA and $p$ -HEA NPs,respectively,over $3 0 \\mathrm { { h } }$ of hydrogen production. "], "cycle_count": null, "test_method": "Chronopotentiometry", "duration_hours": "30", "degradation_details": "Overpotential increase of 28.4 mV", "performance_retention": null}, "tafel_slope": {"unit": "mV dec^-1", "value": null, "source": []}, "overpotential": [{"unit": "mV", "value": "45.9", "source": ["\nFigure S7 (Supporting Information),suggesting the formation of nanoalloy.In Figure 4F,it is evident that $d$ HEANPs exhibited the lowest overpotential $( 4 2 . 7 \\mathrm { m V } )$ for HER compared to $p$ -HEA $( 4 5 . 9 \\mathrm { m V } )$ and PtRhPdIr NPs $( 4 9 . 8 \\mathrm { m V } )$ at a specific current density of $1 0 \\mathrm { m A } \\mathrm { c m } ^ { - 2 }$ . "], "current_density": "10 mA cm^-2"}], "supplementary_performance": [{"key": "Electrochemical Active Surface Area (ECSA)", "value": "42.2 m^2 g^-1", "source": ["Concerning the stripping curves,the specific electrochemical active surface areas (ECSA) for $d$ -HEAand $p$ -HEA were determined as 54.0 and $4 2 . 2 \\mathrm { m } ^ { 2 } \\mathrm { \\ g } ^ { - 1 }$ ,respectively,aligning well with the particle sizes calculated from TEM and XRD data."]}, {"key": "Particle Size after HER Test", "value": "4.4 ± 0.9 nm", "source": ["Conversely,an evident size increase from $4 . 1 \\pm 0 . 7$ nm to $4 . 4 \\pm 0 . 9 \\mathrm { n m }$ and particle agglomeration were observed for $p$ -HEA (Figure S9,Supporting Information).The exceptional stability of $d$ -HEAis attributed to its disordered structure,facilitating sluggish kinetics of atomic mobility and the high entropy resulting from the mixing of multiple elements.The sluggish kinetics of atomic mobility deters the diffusion of atoms and the agglomeration of nanoparticles during the stability test.Moreover, the disordered structure in the highentropy alloy lowers the driving force for phase separation and increases the configurational entropy of the system,thus stabilizing the solid solution phase and enhancing the thermodynamic stability of the alloy.[1,39]"]}, {"key": "HOR Overpotential in Alkaline Medium", "value": "67 mV at 3 mA cm^-2", "source": ["Similarly, $d$ HEA exhibited the best HOR performance among the three materials in an alkaline medium (Figure S11,Supporting Information),with a significantly lower overpotential of $4 6 \\mathrm { m V }$ at $3 \\mathrm { m A c m } ^ { - 2 }$ than that of $d$ -HEA and $\\mathrm { P t / C }$ $6 7 \\mathrm { m V }$ and $8 6 \\mathrm { m V } _ { \\mathrm { \\Omega } }$ ,respectively).In addition, $d .$ HEA also exhibited the highest exchange current density in $0 . 1 { \\mathrm { M } }$ KOH,as shown in Figure S11E and Table S3 (Supporting Information)."]}]}, "experimental_conditions": {"test_setup": {"source": ["\nElectrochemical Measurements in Three Electrode Half-Cell:All electrochemical measurements were conducted at room temperature in the half-cell with three-electrode by an electrochemical workstation (CHl760e, Shanghai Chenhua Co.,Ltd.,P.R. China).The substrate of the working electrode was a glassy carbon electrode (Area: $0 . 7 9 6 ~ \\mathsf { c m } ^ { 2 }$ ，Pine Instruments),and the counter electrode was a graphite rod (to prevent the redeposition of dissolved Pt counter electrode onto the working electrode). ", "A $\\mathrm { \\Omega } _ { \\mathrm { \\cdot } } \\sf H g / \\sf H g _ { 2 } S O _ { 4 }$ electrode,filled with saturated ${ \\sf K } _ { 2 } { \\sf S } { \\sf O } 4$ ,was used as the reference electrode in ${ \\sf H } _ { 2 } { \\sf S } { \\sf O } _ { 4 }$ electrolyte.A $\\mathsf { H g } / \\mathsf { H g } \\mathsf { O }$ electrode,filled with 1 M KOH,was used as the reference electrode in KOH electrolyte.The choice of reference electrodes was based on preventing the interference of ${ \\mathsf { C l } } ^ { - }$ and avoiding the cross-contamination between the filling solution and the electrolyte.The electrolyte of 0.5 M ${ \\sf H } _ { 2 } { \\sf S } { \\sf O } _ { 4 }$ and 0.1 M KOH were used for electrochemical testing.As for electrode preparation, $4 \\ m g$ catalyst was dispersed in $2 \\ m L$ solution composed of water $( 0 . 2 ~ \\mathsf { m L }$ ,18.2 MΩ cm), ethanol $( 1 . 8 \\mathsf { m L } )$ ,and $5 . 0 \\mathrm { w t \\% }$ Nafion ( $1 2 \\mu \\iota$ ,DuPont)and then ultrasound in ice bath for $3 0 \\mathsf { m i n }$ .The prepared ink was dropped onto the glassy carbon and further dried under an infrared light.To evaluate the performance reasonably, the total amount of metal was kept at the same mass of ${ \\approx } 4 \\mu \\ g$ for different catalysts.For the HER test,the solutions were purged with Ar for 15 min to remove the $\\mathrm { O } _ { 2 }$ prior to each electrochemical measurement.The catalysts were cycled between O and $ { 7 . 1 7 \\vee }$ at the scanning rate of $5 0 \\ m \\vee \\mathsf { s } ^ { - 1 }$ to reach a stable CV curve.Next, polarization curves were measured by linear sweep voltammetry with a scan rate of $5 \\mathsf { m } \\mathsf { V } \\mathsf { s } ^ { - 1 }$ with $8 5 \\%$ iR-compensation.For the HOR test,the solutions were purged with high-purity ${ \\sf H } _ { 2 }$ for 15 min before each measurement,HOR polarization curves were measured by linear sweep voltammetry at different rotating speeds (900,1600,and 2500 rpm) with a scan rate of $\\mathsf { l } 0 \\mathsf { m } \\mathsf { V } \\mathsf { s } ^ { - 1 }$ with $8 5 \\%$ iR-compensation."], "scan_rate": "5 mV s^-1", "substrate": "Glassy Carbon Electrode", "ir_compensation": "85%"}, "electrolyte": {"source": ["\nFigure4lectochalpfoacof.ActroicalitripgfthsobdCoolaerB)arseg metric curves normalizedby B) geometric area and C) electrochemicaly active surface area ECSA)ofthe electrode in $0 . 5 ~ { \\mathsf { M } }$ ${ \\sf H } _ { 2 } { \\sf S } { \\sf O } _ { 4 }$ solution. ", "\nElectrochemical Measurements in Three Electrode Half-Cell:All electrochemical measurements were conducted at room temperature in the half-cell with three-electrode by an electrochemical workstation (CHl760e, Shanghai Chenhua Co.,Ltd.,P.R. China).The substrate of the working electrode was a glassy carbon electrode (Area: $0 . 7 9 6 ~ \\mathsf { c m } ^ { 2 }$ ，Pine Instruments),and the counter electrode was a graphite rod (to prevent the redeposition of dissolved Pt counter electrode onto the working electrode). "], "ph_value": null, "concentration_molar": "0.5 M", "electrolyte_composition": "H2SO4"}, "synthesis_method": {"method": "Wet-chemical synthesis (coreduction in triethylene glycol)", "source": ["Conversely, with ethanol flux, the suspension boiled with intense convection and numerous gas bubbles,leading to a decrease in temperature, as illustrated in Figure 1A.The NPs obtained from the method with and without ethanol reflux were disordered HEA (d-HEA) NPs and pristine HEA $\\lfloor p$ -HEA) NPs,respectively,as can be verified in the following sections.", "\nPreparationof $p$ -HEA $N P s / C$ :In a typical synthesis of carbonsupported HEA nanoparticles with pristine structure $( p { \\cdot } \\mathsf { H E A N P s } / \\mathsf { C } )$ ,five metal precursors with an equal molar ratio $\\scriptstyle ( \\mathsf { P t C l } _ { 4 }$ ， ${ \\mathsf { R h C l } } _ { 3 } { \\cdot } { \\mathsf { n H } } _ { 2 } { \\mathsf { O } }$ $\\mathsf { P d C l } _ { 2 }$ $\\mathsf { I r C l } _ { 3 } { \\cdot } \\mathsf { n H } _ { 2 } \\mathsf { O }$ ， ${ \\sf R u C l } _ { 3 }$ ， $0 . 0 4 ~ \\mathsf { m m o l }$ for each) were dissolved into $4 0 \\ m L$ ethanol. ", "And then, $1 5 0 ~ \\mathsf { m L }$ of TEG containing $\\rceil \\rceil \\rceil \\mathsf { m g }$ of PVP was heated to $2 3 0 ~ ^ { \\circ } \\mathsf C$ under an Ar folw of $\\mathsf { l o o m L } \\mathsf { m i n ^ { - 1 } }$ while the temperature was maintained at $2 3 0 \\pm 3 ^ { \\circ } { \\mathsf C }$ during the reaction. ", "Next, the completely dissolved precursor solution was injected into the heated TEG/PVP solution by a syringe pump at a flow rate of $2 \\mathsf { m L } \\mathsf { m i n } ^ { - 1 }$ ,the volatile ethanol flowed through a condenser and then condensed to liquid ethanol which flowed out the reactor.The remaining operations were the same as above."], "key_parameters": "230 °C, Ar flow, precursor injection at 2 mL min^-1, no ethanol reflux"}, "other_environmental_params": [{"key": "Rotation Speed", "value": "2500 rpm", "source": ["\nTo assess intrinsic activity, we conducted the hydrogen evolution reaction (HER) on a rotating disk electrode at a scan rate of $5 \\mathrm { ~ m V ~ } \\mathbf { s } ^ { - 1 }$ with a high rotating speed of $2 5 0 0 ~ \\mathrm { r p m }$ in an acidic electrolyte. ", "Notably, $d$ HEA NPs exhibited superior geometric and specific HER activities compared to all other catalysts,as illustrated in Figure 4B,C.The specific activities followed the order: $d \\mathrm { - } \\mathrm { H E A } > \\mathrm { P t } > \\mathrm { I r } > \\mathrm { R h } > > \\mathrm { R u } > \\mathrm { P d }$ Forinstance,at an overpotential of $5 0 \\ \\mathrm { m V } ,$ the geometric (specific) current densities of $d$ -HEA NPs were 2.6 (4.8),3.2 (3.3),4.4 (13.1),24.5 (36.4),and 34.4 (77.5) times higher than those of Pt, Ir,Rh, Ru,and Pd monometallic NPs,respectively. "]}, {"key": "Temperature", "value": "Room temperature", "source": ["\nElectrochemical Measurements in Three Electrode Half-Cell:All electrochemical measurements were conducted at room temperature in the half-cell with three-electrode by an electrochemical workstation (CHl760e, Shanghai Chenhua Co.,Ltd.,P.R. China).The substrate of the working electrode was a glassy carbon electrode (Area: $0 . 7 9 6 ~ \\mathsf { c m } ^ { 2 }$ ，Pine Instruments),and the counter electrode was a graphite rod (to prevent the redeposition of dissolved Pt counter electrode onto the working electrode). "]}]}}, {"alloy_id": "PtRhPdIr NPs", "performance": {"stability": {"source": [], "cycle_count": null, "test_method": "Unknown", "duration_hours": null, "degradation_details": null, "performance_retention": null}, "tafel_slope": {"unit": "mV dec^-1", "value": null, "source": []}, "overpotential": [{"unit": "mV", "value": "49.8", "source": ["\nFigure S7 (Supporting Information),suggesting the formation of nanoalloy.In Figure 4F,it is evident that $d$ HEANPs exhibited the lowest overpotential $( 4 2 . 7 \\mathrm { m V } )$ for HER compared to $p$ -HEA $( 4 5 . 9 \\mathrm { m V } )$ and PtRhPdIr NPs $( 4 9 . 8 \\mathrm { m V } )$ at a specific current density of $1 0 \\mathrm { m A } \\mathrm { c m } ^ { - 2 }$ . "], "current_density": "10 mA cm^-2"}], "supplementary_performance": [{"key": "CO Stripping Peak Potential", "value": "0.79 V", "source": ["Conversely, the PtRhPdIr quaternary alloy NPs exhibited a lower peak potential of $0 . 7 9 \\mathrm { V }$ compared to each monometallic NP,indicating that alloying influences the individualinteraction between each constituent and CO,hence resulting in a lower potential of CO oxidative removal.Furtherly, the incorporation of Ru into HEA NPs reduced the peak potential to 0.77 and $0 . 6 3 \\mathrm { V }$ for $d$ -HEA and $p$ -HEANPs,respectively,approaching the values for Ru monometallic NPs.Relative to the monometallic NPs,the alloy NPs displayed broader oxidative peaks,suggesting continuous tuning of the electronic states of surface atoms. "]}]}, "experimental_conditions": {"test_setup": {"source": ["\nElectrochemical Measurements in Three Electrode Half-Cell:All electrochemical measurements were conducted at room temperature in the half-cell with three-electrode by an electrochemical workstation (CHl760e, Shanghai Chenhua Co.,Ltd.,P.R. China).The substrate of the working electrode was a glassy carbon electrode (Area: $0 . 7 9 6 ~ \\mathsf { c m } ^ { 2 }$ ，Pine Instruments),and the counter electrode was a graphite rod (to prevent the redeposition of dissolved Pt counter electrode onto the working electrode). ", "A $\\mathrm { \\Omega } _ { \\mathrm { \\cdot } } \\sf H g / \\sf H g _ { 2 } S O _ { 4 }$ electrode,filled with saturated ${ \\sf K } _ { 2 } { \\sf S } { \\sf O } 4$ ,was used as the reference electrode in ${ \\sf H } _ { 2 } { \\sf S } { \\sf O } _ { 4 }$ electrolyte.A $\\mathsf { H g } / \\mathsf { H g } \\mathsf { O }$ electrode,filled with 1 M KOH,was used as the reference electrode in KOH electrolyte.The choice of reference electrodes was based on preventing the interference of ${ \\mathsf { C l } } ^ { - }$ and avoiding the cross-contamination between the filling solution and the electrolyte.The electrolyte of 0.5 M ${ \\sf H } _ { 2 } { \\sf S } { \\sf O } _ { 4 }$ and 0.1 M KOH were used for electrochemical testing.As for electrode preparation, $4 \\ m g$ catalyst was dispersed in $2 \\ m L$ solution composed of water $( 0 . 2 ~ \\mathsf { m L }$ ,18.2 MΩ cm), ethanol $( 1 . 8 \\mathsf { m L } )$ ,and $5 . 0 \\mathrm { w t \\% }$ Nafion ( $1 2 \\mu \\iota$ ,DuPont)and then ultrasound in ice bath for $3 0 \\mathsf { m i n }$ .The prepared ink was dropped onto the glassy carbon and further dried under an infrared light.To evaluate the performance reasonably, the total amount of metal was kept at the same mass of ${ \\approx } 4 \\mu \\ g$ for different catalysts.For the HER test,the solutions were purged with Ar for 15 min to remove the $\\mathrm { O } _ { 2 }$ prior to each electrochemical measurement.The catalysts were cycled between O and $ { 7 . 1 7 \\vee }$ at the scanning rate of $5 0 \\ m \\vee \\mathsf { s } ^ { - 1 }$ to reach a stable CV curve.Next, polarization curves were measured by linear sweep voltammetry with a scan rate of $5 \\mathsf { m } \\mathsf { V } \\mathsf { s } ^ { - 1 }$ with $8 5 \\%$ iR-compensation.For the HOR test,the solutions were purged with high-purity ${ \\sf H } _ { 2 }$ for 15 min before each measurement,HOR polarization curves were measured by linear sweep voltammetry at different rotating speeds (900,1600,and 2500 rpm) with a scan rate of $\\mathsf { l } 0 \\mathsf { m } \\mathsf { V } \\mathsf { s } ^ { - 1 }$ with $8 5 \\%$ iR-compensation."], "scan_rate": "5 mV s^-1", "substrate": "Glassy Carbon Electrode", "ir_compensation": "85%"}, "electrolyte": {"source": ["\nFigure4lectochalpfoacof.ActroicalitripgfthsobdCoolaerB)arseg metric curves normalizedby B) geometric area and C) electrochemicaly active surface area ECSA)ofthe electrode in $0 . 5 ~ { \\mathsf { M } }$ ${ \\sf H } _ { 2 } { \\sf S } { \\sf O } _ { 4 }$ solution. ", "\nElectrochemical Measurements in Three Electrode Half-Cell:All electrochemical measurements were conducted at room temperature in the half-cell with three-electrode by an electrochemical workstation (CHl760e, Shanghai Chenhua Co.,Ltd.,P.R. China).The substrate of the working electrode was a glassy carbon electrode (Area: $0 . 7 9 6 ~ \\mathsf { c m } ^ { 2 }$ ，Pine Instruments),and the counter electrode was a graphite rod (to prevent the redeposition of dissolved Pt counter electrode onto the working electrode). "], "ph_value": null, "concentration_molar": "0.5 M", "electrolyte_composition": "H2SO4"}, "synthesis_method": {"method": "Wet-chemical synthesis (same as p-HEA but without Ru precursor)", "source": ["\nPreparation of PtRhPdlr $N P s / C$ ：Similarly,PtRhPdlr NPs/C was synthesized in the same process as the preparation of $p$ -HEA ${ \\mathsf { N P s } } / { \\mathsf { C } }$ ，with the exception of the inclusion of the Ru precursor."], "key_parameters": "230 °C, Ar flow, precursor injection at 2 mL min^-1"}, "other_environmental_params": [{"key": "Rotation Speed", "value": "2500 rpm", "source": ["\nTo assess intrinsic activity, we conducted the hydrogen evolution reaction (HER) on a rotating disk electrode at a scan rate of $5 \\mathrm { ~ m V ~ } \\mathbf { s } ^ { - 1 }$ with a high rotating speed of $2 5 0 0 ~ \\mathrm { r p m }$ in an acidic electrolyte. ", "Notably, $d$ HEA NPs exhibited superior geometric and specific HER activities compared to all other catalysts,as illustrated in Figure 4B,C.The specific activities followed the order: $d \\mathrm { - } \\mathrm { H E A } > \\mathrm { P t } > \\mathrm { I r } > \\mathrm { R h } > > \\mathrm { R u } > \\mathrm { P d }$ Forinstance,at an overpotential of $5 0 \\ \\mathrm { m V } ,$ the geometric (specific) current densities of $d$ -HEA NPs were 2.6 (4.8),3.2 (3.3),4.4 (13.1),24.5 (36.4),and 34.4 (77.5) times higher than those of Pt, Ir,Rh, Ru,and Pd monometallic NPs,respectively. "]}, {"key": "Temperature", "value": "Room temperature", "source": ["\nElectrochemical Measurements in Three Electrode Half-Cell:All electrochemical measurements were conducted at room temperature in the half-cell with three-electrode by an electrochemical workstation (CHl760e, Shanghai Chenhua Co.,Ltd.,P.R. China).The substrate of the working electrode was a glassy carbon electrode (Area: $0 . 7 9 6 ~ \\mathsf { c m } ^ { 2 }$ ，Pine Instruments),and the counter electrode was a graphite rod (to prevent the redeposition of dissolved Pt counter electrode onto the working electrode). "]}]}}]} |  | 3
117 | d99f6012a3bc51f92bc956a1ce6c388f | {"extraction_results": [{"alloy_id": "PtPdRuFeCoNi HEA nanowires", "performance": {"stability": {"source": ["The HEA NWs exhibit an ultrasmall overpotential of $1 4 ~ \\mathsf { m V }$ at $1 0 \\ m \\mathsf { A } \\ \\mathsf { c m } ^ { - 2 }$ for alkaline HER and long-term durability over $5 0 ~ \\mathsf { h } .$ Furthermore, the HEA NWs exhibit excellent catalytic performance for the MOR with a mass activity of 10.4 A $m { \\mathsf { g } } _ { { \\mathsf { P G M } } } { } ^ { - 1 } .$ , 13.0 times as high as that of commercial $\\mathsf { P t } / \\mathsf { C }$ . ", "To further assess the electrochemical stability of HEA NWs, accelerated degradation tests (ADTs) were conducted, involving 10 000 continuous CV cycles. ", "Fig. 2f illustrates the LSV curves of HEA NWs before and aer the ADTs. The negligible overpotential shi conrms superior stability versus HEA NPs and $\\mathrm { P t / C }$ benchmarks (Fig. S18†). Moreover, continuous operation at $1 0 0 \\mathrm { \\ m A } \\mathrm { \\ c m } ^ { - 2 }$ conrms the exceptional durability of HEA NWs, showing negligible degradation over $5 0 \\mathrm { h }$ (Fig. 2f inset). In addition, characterization of the HEA NWs was carried out aer the long-term durability test to conrm their structural stability. "], "cycle_count": "10000", "test_method": "Chronopotentiometry and CV Cycling", "duration_hours": "50", "degradation_details": "negligible overpotential shift", "performance_retention": "negligible"}, "tafel_slope": {"unit": "mV dec^-1", "value": "34.5", "source": ["As shown in Fig. 2c, the Tafel slope value of HEA NWs is $3 4 . 5 \\mathrm { m V } \\mathrm { d e c } ^ { - 1 }$ , lower than those of HEA NPs $\\left( 3 7 . 6 ~ \\mathrm { m V ~ d e c } ^ { - 1 } \\right)$ and commercial $\\mathrm { P t / C }$ ( $3 7 . 9 \\ \\mathrm { m V }$ $\\mathrm { d e c } ^ { - 1 }$ ). "]}, "overpotential": [{"unit": "mV", "value": "14", "source": ["The HEA NWs exhibit an ultrasmall overpotential of $1 4 ~ \\mathsf { m V }$ at $1 0 \\ m \\mathsf { A } \\ \\mathsf { c m } ^ { - 2 }$ for alkaline HER and long-term durability over $5 0 ~ \\mathsf { h } .$ Furthermore, the HEA NWs exhibit excellent catalytic performance for the MOR with a mass activity of 10.4 A $m { \\mathsf { g } } _ { { \\mathsf { P G M } } } { } ^ { - 1 } .$ , 13.0 times as high as that of commercial $\\mathsf { P t } / \\mathsf { C }$ . ", "\nHerein, we synthesize PtPdRuFeCoNi HEA nanowires (NWs) with an ultra-small average diameter of $1 . 3 6 \\pm 0 . 0 5 \\mathrm { n m }$ through a facile co-reduction method, and the obtained electrocatalysts show high activity for alkaline HER and MOR. The HEA NWs exhibit a remarkably low overpotential for the HER (i.e. $1 4 \\mathrm { m V }$ at $1 0 \\mathrm { \\ m A \\ c m } ^ { - 2 }$ in $\\mathbf { 1 . 0 \\ M }$ KOH). ", "At a current density of $1 0 \\mathrm { \\ m A } \\mathrm { c m } ^ { - 2 }$ , HEA NWs exhibit an overpotential of just $1 4 ~ \\mathrm { m V }$ (Fig. 2b, le), a value notably lower than that of HEA NPs $2 0 \\mathrm { m V } )$ and commercial $\\mathrm { P t } /$ C $( 2 8 ~ \\mathrm { m V } )$ . Moreover, at an overpotential of $7 0 ~ \\mathrm { m V } _ { : }$ , the current density for HEA NWs $[ 1 1 9 . 9 \\mathrm { \\ m A \\ c m } ^ { - 2 } ]$ is higher than those of HEA NPs $( 4 4 . 7 ~ \\mathrm { m A } ~ \\mathrm { c m } ^ { - 2 }$ ) and commercial $\\mathrm { P t / C }$ $\\left( 4 2 . 1 ~ \\mathrm { \\ m A ~ c m ^ { - 2 } } \\right)$ ) (Fig. 2b, right). As shown in Fig. ${ \\bf S } 1 4 , \\dag$ among all current densities, HEA NWs demonstrated the lowest overpotential. "], "current_density": "10 mA cm^-2"}, {"unit": "mV", "value": "70", "source": ["At a current density of $1 0 \\mathrm { \\ m A } \\mathrm { c m } ^ { - 2 }$ , HEA NWs exhibit an overpotential of just $1 4 ~ \\mathrm { m V }$ (Fig. 2b, le), a value notably lower than that of HEA NPs $2 0 \\mathrm { m V } )$ and commercial $\\mathrm { P t } /$ C $( 2 8 ~ \\mathrm { m V } )$ . Moreover, at an overpotential of $7 0 ~ \\mathrm { m V } _ { : }$ , the current density for HEA NWs $[ 1 1 9 . 9 \\mathrm { \\ m A \\ c m } ^ { - 2 } ]$ is higher than those of HEA NPs $( 4 4 . 7 ~ \\mathrm { m A } ~ \\mathrm { c m } ^ { - 2 }$ ) and commercial $\\mathrm { P t / C }$ $\\left( 4 2 . 1 ~ \\mathrm { \\ m A ~ c m ^ { - 2 } } \\right)$ ) (Fig. 2b, right). As shown in Fig. ${ \\bf S } 1 4 , \\dag$ among all current densities, HEA NWs demonstrated the lowest overpotential. "], "current_density": "119.9 mA cm^-2"}], "supplementary_performance": [{"key": "MOR mass activity", "value": "10.4 A mg_PGM^-1", "source": ["The HEA NWs exhibit an ultrasmall overpotential of $1 4 ~ \\mathsf { m V }$ at $1 0 \\ m \\mathsf { A } \\ \\mathsf { c m } ^ { - 2 }$ for alkaline HER and long-term durability over $5 0 ~ \\mathsf { h } .$ Furthermore, the HEA NWs exhibit excellent catalytic performance for the MOR with a mass activity of 10.4 A $m { \\mathsf { g } } _ { { \\mathsf { P G M } } } { } ^ { - 1 } .$ , 13.0 times as high as that of commercial $\\mathsf { P t } / \\mathsf { C }$ . ", "We further investigate the electrocatalytic activity of HEA NWs for the MOR, revealing a mass activity of $1 0 . 4 \\mathrm { ~ A ~ m g _ { P G M } } ^ { - 1 }$ . ", "Specically, as shown in Fig. 3b, the mass activity of HEA NWs for the MOR is $1 0 . 4 \\mathrm { ~ A ~ m g _ { P G M } } ^ { - 1 }$ , which is about 1.9 and 13.0 times as high as that of HEA NPs $\\left( 5 . 4 \\mathrm { ~ A ~ m g } _ { \\mathrm { P G M } } ^ { - 1 } \\right)$ and commercial $\\mathrm { P t } / \\mathrm { C }$ $\\left( 0 . 8 \\mathrm { ~ A ~ m g _ { P t } } ^ { - 1 } \\right)$ ), respectively. "]}, {"key": "Overpotential at mass current density", "value": "8 mV at 0.5 A mg_PGM^-1", "source": ["Since the HEA NWs are designed to reduce the cost of the catalysts, the current densities in the HER also are normalized to the mass of noble metals (Fig. S15†). The overpotential of HEA NWs at $0 . 5 \\mathrm { ~ A ~ m g _ { P G M } } ^ { - 1 }$ is only $\\mathrm { 8 \\ m V }$ , lower than those of HEA NPs $\\cdot ^ { 1 3 \\mathrm { \\ m V } } )$ ) and commercial $\\mathrm { P t / C }$ $( 4 5 ~ \\mathrm { m V } )$ . "]}]}, "experimental_conditions": {"test_setup": {"source": ["\nFig. 2 (a) HER polarization curves of HEA NWs, HEA NPs and commercial $\\mathsf { P t } / \\mathsf { C }$ in $1 . 0 \\ M$ KOH (scan rate: $5 \\mathsf { m } \\mathsf { V } \\mathsf { s } ^ { - 1 } )$ . (b) Overpotentials of catalysts at a current density of $1 0 \\mathsf { m A } \\mathsf { c m } ^ { - 2 }$ (left) and current densities at an overpotential of $7 0 \\mathsf { m V }$ (right). (c) Corresponding Tafel plots. (d) $C _ { \\mathrm { d l } }$ values. (e) Electrochemical impedance spectroscopy (EIS) curves of different catalysts. "], "scan_rate": "5 mV s^-1", "substrate": null, "ir_compensation": null}, "electrolyte": {"source": ["\nHerein, we synthesize PtPdRuFeCoNi HEA nanowires (NWs) with an ultra-small average diameter of $1 . 3 6 \\pm 0 . 0 5 \\mathrm { n m }$ through a facile co-reduction method, and the obtained electrocatalysts show high activity for alkaline HER and MOR. The HEA NWs exhibit a remarkably low overpotential for the HER (i.e. $1 4 \\mathrm { m V }$ at $1 0 \\mathrm { \\ m A \\ c m } ^ { - 2 }$ in $\\mathbf { 1 . 0 \\ M }$ KOH). ", "\nPt-based electrocatalysts exhibit excellent performance in the HER and MOR.33,34 Herein, the HER activity and stability of HEA NWs were systematically investigated rst by a series of electrochemical tests in $1 . 0 \\textbf { M }$ KOH. The reference electrocatalysts, i.e. $\\mathrm { P t / C }$ and HEA NPs, were tested under the same conditions. ", "\nFig. 2 (a) HER polarization curves of HEA NWs, HEA NPs and commercial $\\mathsf { P t } / \\mathsf { C }$ in $1 . 0 \\ M$ KOH (scan rate: $5 \\mathsf { m } \\mathsf { V } \\mathsf { s } ^ { - 1 } )$ . (b) Overpotentials of catalysts at a current density of $1 0 \\mathsf { m A } \\mathsf { c m } ^ { - 2 }$ (left) and current densities at an overpotential of $7 0 \\mathsf { m V }$ (right). (c) Corresponding Tafel plots. (d) $C _ { \\mathrm { d l } }$ values. (e) Electrochemical impedance spectroscopy (EIS) curves of different catalysts. "], "ph_value": null, "concentration_molar": "1.0 M", "electrolyte_composition": "KOH"}, "synthesis_method": {"method": "co-reduction", "source": ["\n# Results and discussion\n\nPt, Pd, Ru, Ni, Fe, and Co-containing HEA NWs were prepared via co-reduction at $2 2 0 ~ ^ { \\circ } \\mathrm { C }$ for $^ { 2 \\mathrm { ~ h ~ } }$ (see details in the ESI†). "], "key_parameters": "220 °C, 2 h"}, "other_environmental_params": []}}, {"alloy_id": "HEA nanoparticles", "performance": {"stability": {"source": [], "cycle_count": null, "test_method": null, "duration_hours": null, "degradation_details": null, "performance_retention": null}, "tafel_slope": {"unit": "mV dec^-1", "value": "37.6", "source": ["As shown in Fig. 2c, the Tafel slope value of HEA NWs is $3 4 . 5 \\mathrm { m V } \\mathrm { d e c } ^ { - 1 }$ , lower than those of HEA NPs $\\left( 3 7 . 6 ~ \\mathrm { m V ~ d e c } ^ { - 1 } \\right)$ and commercial $\\mathrm { P t / C }$ ( $3 7 . 9 \\ \\mathrm { m V }$ $\\mathrm { d e c } ^ { - 1 }$ ). "]}, "overpotential": [{"unit": "mV", "value": "20", "source": ["At a current density of $1 0 \\mathrm { \\ m A } \\mathrm { c m } ^ { - 2 }$ , HEA NWs exhibit an overpotential of just $1 4 ~ \\mathrm { m V }$ (Fig. 2b, le), a value notably lower than that of HEA NPs $2 0 \\mathrm { m V } )$ and commercial $\\mathrm { P t } /$ C $( 2 8 ~ \\mathrm { m V } )$ . Moreover, at an overpotential of $7 0 ~ \\mathrm { m V } _ { : }$ , the current density for HEA NWs $[ 1 1 9 . 9 \\mathrm { \\ m A \\ c m } ^ { - 2 } ]$ is higher than those of HEA NPs $( 4 4 . 7 ~ \\mathrm { m A } ~ \\mathrm { c m } ^ { - 2 }$ ) and commercial $\\mathrm { P t / C }$ $\\left( 4 2 . 1 ~ \\mathrm { \\ m A ~ c m ^ { - 2 } } \\right)$ ) (Fig. 2b, right). As shown in Fig. ${ \\bf S } 1 4 , \\dag$ among all current densities, HEA NWs demonstrated the lowest overpotential. "], "current_density": "10 mA cm^-2"}, {"unit": "mV", "value": "70", "source": ["At a current density of $1 0 \\mathrm { \\ m A } \\mathrm { c m } ^ { - 2 }$ , HEA NWs exhibit an overpotential of just $1 4 ~ \\mathrm { m V }$ (Fig. 2b, le), a value notably lower than that of HEA NPs $2 0 \\mathrm { m V } )$ and commercial $\\mathrm { P t } /$ C $( 2 8 ~ \\mathrm { m V } )$ . Moreover, at an overpotential of $7 0 ~ \\mathrm { m V } _ { : }$ , the current density for HEA NWs $[ 1 1 9 . 9 \\mathrm { \\ m A \\ c m } ^ { - 2 } ]$ is higher than those of HEA NPs $( 4 4 . 7 ~ \\mathrm { m A } ~ \\mathrm { c m } ^ { - 2 }$ ) and commercial $\\mathrm { P t / C }$ $\\left( 4 2 . 1 ~ \\mathrm { \\ m A ~ c m ^ { - 2 } } \\right)$ ) (Fig. 2b, right). As shown in Fig. ${ \\bf S } 1 4 , \\dag$ among all current densities, HEA NWs demonstrated the lowest overpotential. "], "current_density": "44.7 mA cm^-2"}], "supplementary_performance": [{"key": "MOR mass activity", "value": "5.4 A mg_PGM^-1", "source": ["Specically, as shown in Fig. 3b, the mass activity of HEA NWs for the MOR is $1 0 . 4 \\mathrm { ~ A ~ m g _ { P G M } } ^ { - 1 }$ , which is about 1.9 and 13.0 times as high as that of HEA NPs $\\left( 5 . 4 \\mathrm { ~ A ~ m g } _ { \\mathrm { P G M } } ^ { - 1 } \\right)$ and commercial $\\mathrm { P t } / \\mathrm { C }$ $\\left( 0 . 8 \\mathrm { ~ A ~ m g _ { P t } } ^ { - 1 } \\right)$ ), respectively. "]}]}, "experimental_conditions": {"test_setup": {"source": ["\nFig. 2 (a) HER polarization curves of HEA NWs, HEA NPs and commercial $\\mathsf { P t } / \\mathsf { C }$ in $1 . 0 \\ M$ KOH (scan rate: $5 \\mathsf { m } \\mathsf { V } \\mathsf { s } ^ { - 1 } )$ . (b) Overpotentials of catalysts at a current density of $1 0 \\mathsf { m A } \\mathsf { c m } ^ { - 2 }$ (left) and current densities at an overpotential of $7 0 \\mathsf { m V }$ (right). (c) Corresponding Tafel plots. (d) $C _ { \\mathrm { d l } }$ values. (e) Electrochemical impedance spectroscopy (EIS) curves of different catalysts. "], "scan_rate": "5 mV s^-1", "substrate": null, "ir_compensation": null}, "electrolyte": {"source": ["\nHerein, we synthesize PtPdRuFeCoNi HEA nanowires (NWs) with an ultra-small average diameter of $1 . 3 6 \\pm 0 . 0 5 \\mathrm { n m }$ through a facile co-reduction method, and the obtained electrocatalysts show high activity for alkaline HER and MOR. The HEA NWs exhibit a remarkably low overpotential for the HER (i.e. $1 4 \\mathrm { m V }$ at $1 0 \\mathrm { \\ m A \\ c m } ^ { - 2 }$ in $\\mathbf { 1 . 0 \\ M }$ KOH). ", "\nPt-based electrocatalysts exhibit excellent performance in the HER and MOR.33,34 Herein, the HER activity and stability of HEA NWs were systematically investigated rst by a series of electrochemical tests in $1 . 0 \\textbf { M }$ KOH. The reference electrocatalysts, i.e. $\\mathrm { P t / C }$ and HEA NPs, were tested under the same conditions. ", "\nFig. 2 (a) HER polarization curves of HEA NWs, HEA NPs and commercial $\\mathsf { P t } / \\mathsf { C }$ in $1 . 0 \\ M$ KOH (scan rate: $5 \\mathsf { m } \\mathsf { V } \\mathsf { s } ^ { - 1 } )$ . (b) Overpotentials of catalysts at a current density of $1 0 \\mathsf { m A } \\mathsf { c m } ^ { - 2 }$ (left) and current densities at an overpotential of $7 0 \\mathsf { m V }$ (right). (c) Corresponding Tafel plots. (d) $C _ { \\mathrm { d l } }$ values. (e) Electrochemical impedance spectroscopy (EIS) curves of different catalysts. "], "ph_value": null, "concentration_molar": "1.0 M", "electrolyte_composition": "KOH"}, "synthesis_method": {"method": "co-reduction", "source": ["\n# Results and discussion\n\nPt, Pd, Ru, Ni, Fe, and Co-containing HEA NWs were prepared via co-reduction at $2 2 0 ~ ^ { \\circ } \\mathrm { C }$ for $^ { 2 \\mathrm { ~ h ~ } }$ (see details in the ESI†). ", "\nNotably, $\\mathrm { W } ( \\mathrm { C O } ) _ { 6 }$ is essential for the preparation of HEA NWs. To conrm this, products are synthesized under the same conditions except for the use of $\\mathrm { W } ( \\mathrm { C O } ) _ { 6 }$ . "], "key_parameters": "220 °C, 2 h"}, "other_environmental_params": []}}]} |  | 2
118 | de79a0fa856203811b6a934a8cc6fc8d | {"extraction_results": [{"alloy_id": "Fe0.19Co0.23Ni0.28Cu0.28Cr0.02", "performance": {"stability": {"source": ["The catalyst has remarkable stability in an alkaline solution, after 1 0 \\mathrm { ~ h ~ } of Open Circuit Potential (OCP) testing, at 3 , 0 0 0 \\mathrm { s } . ", "\nStabilityis another key metric for evaluating electrocatalyst performance.To this end, we tested the open circuit potential (OCP) of the $\\mathrm { F e 0 . 1 9 C o 0 . 2 3 N i 0 . 2 8 C u 0 . 2 8 C r 0 . 0 2 }$ HEA thin film in a $1 \\mathrm { M K O H }$ solution to verify its stability under alkaline conditions.The OCP curve (Figure 5i) shows that the potential stabilizes at $- 0 . 1 \\mathrm { ~ V ~ }$ at 3,000 seconds and thenremains constant for24 hours.As shown in Figure S14,the XRD paterns before and afterthe stability test all show the Fcc phase, with no changes in the dendrite morphology or elemental distribution.", "Analyses conducted via XPS and DOS (DFTcalculations) indicated that the electronegativity diferences caused a strong local electron transfer in the alloy,activating the inactive Cu to active sites.\n\n(1) The HEA structure exhibits excellnt catalytic performance in both HER and OER processes (HER: $2 2 9 \\mathrm { m V }$ at $\\eta _ { 5 0 }$ ;OER: $2 8 3 \\mathrm { m V }$ at $\\eta _ { 1 0 }$ ） (2)The DFTcalculation results show that the hydrolysis energy barrier atthe Ni site is the lowest, while the Gibbsfree energy of H adsorption at the $\\mathrm { C u }$ site is minimal, lower than that of the $\\mathrm { P t } / \\mathrm { C }$ electrode, indicating accelerated HER-reaction kinetics. (3) The OCP test shows that the HEA has a durability of over 10 hours. "], "cycle_count": null, "test_method": "Open Circuit Potential (OCP)", "duration_hours": "10", "degradation_details": "potential stabilizes at -0.1 V after 3000 s and remains constant for 24 hours", "performance_retention": null}, "tafel_slope": {"unit": "mV dec^-1", "value": "34.1", "source": ["The Tafel slope is 3 4 . 1 ~ \\mathrm { m V ~ d e c ^ { - 1 } } , which is slightly lower than that of the \\mathrm { P t } / \\mathrm { C } electrode at 3 5 \\mathrm { m V } \\mathrm { d e c } ^ { - 1 } , indicating excellent reaction kinetics. ", "Using the overpotential of $1 0 \\mathrm { \\ m A \\ c m ^ { - 2 } }$ $\\left( \\eta _ { 1 0 } \\right)$ as the index, the LSV polarization curve in the 1M KOH electrolyte (Fig. S8a) was measured,and the $\\mathrm { F e 0 . 1 9 C o 0 . 2 3 N i 0 . 2 8 C u 0 . 2 8 C r 0 . 0 2 }$ HEA film prepared under the deposition potential corresponding to the current density of $1 . 5 \\mathrm { A \\ c m ^ { - 2 } }$ achieved a low overpotential of $1 3 5 \\mathrm { m V } ( \\eta _ { 1 0 } )$ ,which was much lower than that of the film deposition at other potentials.The Tafel slope fitted by the LSV polarization curve (Fig. S8b) shows that the deposition film prepared at a $1 . 5 \\mathrm { A \\ c m ^ { - 2 } }$ current density has the lowest Tafel slope (about $3 4 . 1 \\mathrm { m V } \\mathrm { d e c ^ { - 1 } }$ ),which is slightly lower than that of the $\\mathrm { P t } / \\mathrm { C }$ （ $3 5 \\mathrm { m V }$ dec-1) electrode.This resultveils thatamong the HEA filmssynthesized underalldeposition potentials,1.5-HEA films have themost eficient electrocatalytic kinetics,confirming the positive eect of suitable deposition potentials in the kinetics of water-splitting reactions.", "It can be clearly observed that the HER activity of the $\\mathrm { F e 0 . 1 9 C o 0 . 2 3 N i 0 . 2 8 C u 0 . 2 8 C r 0 . 0 2 }$ HEA film ( $2 2 9 \\mathrm { m V }$ at $\\eta _ { 5 0 }$ ) is significantly higher than that of other non-precious metal HEAs and even higher than that of some noble metal-doped HEAs,approaching that of the $\\mathrm { P t } / \\mathrm { C }$ electrode ( $2 0 7 ~ \\mathrm { m V }$ at $\\eta _ { 5 0 }$ $\\mathrm { ( V _ { 1 . 0 } C u C o N i F e M n }$ $2 5 0 ~ \\mathrm { m V }$ at $\\eta _ { 5 0 }$ ：， CuAlNiMoFe: $3 1 0 \\mathrm { m V }$ at $\\eta _ { 5 0 }$ ; NiFeMoCoCr: $3 5 0 \\mathrm { m V }$ at $\\eta _ { 5 0 }$ ;NiCoFeNoMn: $3 7 0 \\mathrm { m V }$ at $\\eta _ { 5 0 }$ ; CoFeLaNiPt(nano): 540 $\\mathrm { m V }$ at $\\eta _ { 5 0 } ) ^ { 3 2 - 3 4 }$ . The electrodeposited $\\mathrm { F e 0 . 1 9 C o 0 . 2 3 N i 0 . 2 8 C u 0 . 2 8 C r 0 . 0 2 }$ five-membered HEA film has lowest Tafel slope $( 3 4 . 1 \\mathrm { m V } \\mathrm { d e c ^ { - 1 } }$ (Fig.2c),indicating that the basic HER of the film follows the Volmer-Heyrovsky mechanism35, 36. "]}, "overpotential": [{"unit": "mV", "value": "229", "source": ["0 2 } HEA thin film catalyst was prepared on the surface of a copper substrate by electrodeposition, and a low overpotential of 2 2 9 \\mathrm { m V } ( \\eta _ { 5 0 } ) was achieved, which was close to 207 \\mathrm { m V } of a \\mathrm { P t } / \\mathrm { C } electrode. ", "When Fe, Co,and Ni elements are not present at the same time, the $\\eta _ { 1 0 }$ overpotential exceeds $3 0 0 \\mathrm { m V }$ ,indicating that the synergistic effect of Fe, $\\mathrm { C o }$ ,and $\\mathrm { N i }$ at the same time promotes the basic HER.Besides,we compared the electrodeposited $\\mathrm { F e 0 . 1 9 C o 0 . 2 3 N i 0 . 2 8 C u 0 . 2 8 C r 0 . 0 2 }$ HEA films with other HEA electrocatalysts and $\\mathrm { P t } / \\mathrm { C }$ electrodes (Fig.2b). It was evaluated at a current density of $5 0 \\mathrm { \\ m A \\ c m ^ { - 2 } }$ $( \\eta _ { 5 0 } )$ . ", "It can be clearly observed that the HER activity of the $\\mathrm { F e 0 . 1 9 C o 0 . 2 3 N i 0 . 2 8 C u 0 . 2 8 C r 0 . 0 2 }$ HEA film ( $2 2 9 \\mathrm { m V }$ at $\\eta _ { 5 0 }$ ) is significantly higher than that of other non-precious metal HEAs and even higher than that of some noble metal-doped HEAs,approaching that of the $\\mathrm { P t } / \\mathrm { C }$ electrode ( $2 0 7 ~ \\mathrm { m V }$ at $\\eta _ { 5 0 }$ $\\mathrm { ( V _ { 1 . 0 } C u C o N i F e M n }$ $2 5 0 ~ \\mathrm { m V }$ at $\\eta _ { 5 0 }$ ：， CuAlNiMoFe: $3 1 0 \\mathrm { m V }$ at $\\eta _ { 5 0 }$ ; NiFeMoCoCr: $3 5 0 \\mathrm { m V }$ at $\\eta _ { 5 0 }$ ;NiCoFeNoMn: $3 7 0 \\mathrm { m V }$ at $\\eta _ { 5 0 }$ ; CoFeLaNiPt(nano): 540 $\\mathrm { m V }$ at $\\eta _ { 5 0 } ) ^ { 3 2 - 3 4 }$ . The electrodeposited $\\mathrm { F e 0 . 1 9 C o 0 . 2 3 N i 0 . 2 8 C u 0 . 2 8 C r 0 . 0 2 }$ five-membered HEA film has lowest Tafel slope $( 3 4 . 1 \\mathrm { m V } \\mathrm { d e c ^ { - 1 } }$ (Fig.2c),indicating that the basic HER of the film follows the Volmer-Heyrovsky mechanism35, 36. "], "current_density": "50 mA cm^-2"}, {"unit": "mV", "value": "135", "source": ["Using the overpotential of $1 0 \\mathrm { \\ m A \\ c m ^ { - 2 } }$ $\\left( \\eta _ { 1 0 } \\right)$ as the index, the LSV polarization curve in the 1M KOH electrolyte (Fig. S8a) was measured,and the $\\mathrm { F e 0 . 1 9 C o 0 . 2 3 N i 0 . 2 8 C u 0 . 2 8 C r 0 . 0 2 }$ HEA film prepared under the deposition potential corresponding to the current density of $1 . 5 \\mathrm { A \\ c m ^ { - 2 } }$ achieved a low overpotential of $1 3 5 \\mathrm { m V } ( \\eta _ { 1 0 } )$ ,which was much lower than that of the film deposition at other potentials.The Tafel slope fitted by the LSV polarization curve (Fig. S8b) shows that the deposition film prepared at a $1 . 5 \\mathrm { A \\ c m ^ { - 2 } }$ current density has the lowest Tafel slope (about $3 4 . 1 \\mathrm { m V } \\mathrm { d e c ^ { - 1 } }$ ),which is slightly lower than that of the $\\mathrm { P t } / \\mathrm { C }$ （ $3 5 \\mathrm { m V }$ dec-1) electrode.This resultveils thatamong the HEA filmssynthesized underalldeposition potentials,1.5-HEA films have themost eficient electrocatalytic kinetics,confirming the positive eect of suitable deposition potentials in the kinetics of water-splitting reactions.", "The $\\eta _ { 1 0 }$ overpotential of the five-membered HEA is $1 3 5 \\mathrm { m V }$ ,which is much lower than its corresponding quaternary alloy (Fig. 2a). Among them,the FeCoCrNi isanamorphousstate， andits $\\eta _ { 1 0 }$ overpotentialis $2 1 7 \\mathrm { m V }$ ，whichissecondonlytothe $\\mathrm { F e 0 . 1 9 C o 0 . 2 3 N i 0 . 2 8 C u 0 . 2 8 C r 0 . 0 2 }$ five-membered HEA. This feature is due to the fact that the amorphous structure of the film is more likelyto expose theunsaturated sites and active centers,thus facilitating the hydrolysis reaction. "], "current_density": "10 mA cm^-2"}], "supplementary_performance": [{"key": "electrochemical surface area (ECSA)", "value": "399.25", "source": ["The $\\mathrm { F e 0 . 1 9 C o 0 . 2 3 N i 0 . 2 8 C u 0 . 2 8 C r 0 . 0 2 }$ HEA film synthesized at a current density of $1 . 5 \\mathrm { \\ A \\ c m ^ { - 2 } }$ $( \\mathrm { F e } ; \\mathrm { C o } ; \\mathrm { N i } ; \\mathrm { C u } ; \\mathrm { C r } = 1 9 ; 2 3 ; 2 8 ; 2 8 ; 2 )$ has the largest electrochemical surface area ( $( E C S A = C _ { \\mathrm { d } } / C _ { \\mathrm { s } } = 3 9 9 . 2 5 > 3 5 4 . 7 5 > 2 2 3$ where $C _ { \\mathrm { s } } = 0 . 0 4 ~ \\mathrm { m F ~ c m ^ { - 2 } } ) ^ { 2 4 }$ . ", "As presented in Fig.5g, the $\\mathrm { F e 0 . 1 9 C o 0 . 2 3 N i 0 . 2 8 C u 0 . 2 8 C r 0 . 0 2 }$ five-membered HEA film has the largest electrochemical surface area $( E C S A \\ : = \\ : C _ { \\mathrm { d l } } / C _ { \\mathrm { s } } = \\ : 1 5 . 9 7 / 0 . 0 4 \\ : = \\ : 3 9 9 . 2 5 )$ ，which is much higher than its correspondingquaternaryaloy,indicating that its increased active site is due to the synergistic effect and electron transfer of multiple components in the single phase."]}, {"key": "mass activity", "value": "756.97 mA mg^-1 at 300 mV overpotential", "source": ["As shown in Fig.2e, the $\\mathrm { F e 0 . 1 9 C o 0 . 2 3 N i 0 . 2 8 C u 0 . 2 8 C r 0 . 0 2 }$ HEA thin film catalyst exhibits a mass activity of 756.97 mA mg-l at an overpotential of $3 0 0 ~ \\mathrm { m V }$ ,which is more than four times that of the $\\mathrm { P t } / \\mathrm { C }$ electrode.In addition, the $\\mathrm { F e 0 . 1 9 C o 0 . 2 3 N i 0 . 2 8 C u 0 . 2 8 C r 0 . 0 2 }$ HEA thin film catalyst also demonstrates the highest turnover frequency (Fig. 2f).Compared to bulk or powder catalysts,thin film samples have a distinct advantage in mass activity.Firstly,the thin film has controllable thicknessand composition distribution,which increases the exposurerate ofactive sites per unit mass,thus improving thecatalyst'sutilization efficiency."]}, {"key": "OER overpotential", "value": "283 mV at 10 mA cm^-2", "source": ["\nThe OER activity of the $\\mathrm { F e 0 . 1 9 C o 0 . 2 3 N i 0 . 2 8 C u 0 . 2 8 C r 0 . 0 2 }$ HEA film and its corresponding quaternary alloy was tested ina1MKOH electrolyte to investigate the overallalkaline hydrolysis performance.Polarization curves ofthe test (Fig. S9) reveal that $\\mathrm { F e 0 . 1 9 C o 0 . 2 3 N i 0 . 2 8 C u 0 . 2 8 C r 0 . 0 2 }$ exhibits excellent OER performance, requiring only an overpotential of $2 8 3 \\mathrm { m V }$ to reach $1 0 \\mathrm { m A } \\mathrm { c m } ^ { - 2 }$ , which is superior to its corresponding quaternary alloy and lower than $\\mathrm { R u O }$ $3 3 0 \\mathrm { m V } _ { \\cdot }$ ). ", "Analyses conducted via XPS and DOS (DFTcalculations) indicated that the electronegativity diferences caused a strong local electron transfer in the alloy,activating the inactive Cu to active sites.\n\n(1) The HEA structure exhibits excellnt catalytic performance in both HER and OER processes (HER: $2 2 9 \\mathrm { m V }$ at $\\eta _ { 5 0 }$ ;OER: $2 8 3 \\mathrm { m V }$ at $\\eta _ { 1 0 }$ ） (2)The DFTcalculation results show that the hydrolysis energy barrier atthe Ni site is the lowest, while the Gibbsfree energy of H adsorption at the $\\mathrm { C u }$ site is minimal, lower than that of the $\\mathrm { P t } / \\mathrm { C }$ electrode, indicating accelerated HER-reaction kinetics. (3) The OCP test shows that the HEA has a durability of over 10 hours. "]}]}, "experimental_conditions": {"test_setup": {"source": ["0 2 } HEA thin film catalyst was prepared on the surface of a copper substrate by electrodeposition, and a low overpotential of 2 2 9 \\mathrm { m V } ( \\eta _ { 5 0 } ) was achieved, which was close to 207 \\mathrm { m V } of a \\mathrm { P t } / \\mathrm { C } electrode. ", "\n# 2. Experimental section\n\nThe cathode employed a copper substrate with dimensions of $1 0 \\mathrm { m m } \\times 1 0 \\mathrm { m m }$ ,while the anode utilizes a graphite sheet with an area approximately three times larger than the copper substrate.All elements forthe electrodeposition in acid ions form: $\\mathrm { F e S O } _ { 4 } . 7 \\mathrm { H } _ { 2 } \\mathrm { O }$ $\\mathrm { C o S O } _ { 4 } . 7 \\mathrm { H } _ { 2 } \\mathrm { O }$ $\\mathrm { N i S O } _ { 4 } . 6 \\mathrm { H } _ { 2 } \\mathrm { O }$ $\\mathrm { C u S O } _ { 4 } . 5 \\mathrm { H } _ { 2 } \\mathrm { O } _ { \\cdot }$ and $\\mathrm { C r } _ { 2 } ( \\mathrm { S O } _ { 4 } ) _ { 3 } { \\cdot } 6 \\mathrm { H } _ { 2 } \\mathrm { O }$ All reagents used in the experiment were of analytical grade, and the solutions were treated with deionized water.", "\nThe $\\mathrm { F e 0 . 1 9 C o 0 . 2 3 N i 0 . 2 8 C u 0 . 2 8 C r 0 . 0 2 }$ HEA film electrodeposited on a copper substrate after the pretreatment from sulfuric acid baths.The substrate was mechanically polished down to 2,Ooo grit size using abrasive silicon carbide abrasive papers for achieving uniform and suitable smooth surfaces.Prior to deposition,the copper substrate was ultrasonically cleaned in an acetone and polishing solution consisting of $\\mathrm { H } _ { 3 } \\mathrm { P O } _ { 4 } .$ $\\mathrm { H N O } _ { 3 }$ ,and $\\mathrm { C H _ { 3 } C O O H }$ in a ratio of 5:2:3,activated with an activation solution consisting of $1 6 0 ~ \\mathrm { m l / L }$ and $8 0 ~ \\mathrm { m l / L }$ for $8 ~ \\mathrm { m i n }$ at room temperature at for $8 \\ \\mathrm { m i n } .$ , washed in the distilled water and ethanol solution,and then immediately placed in an electrodeposition bath as a cathode.Presented in Table 1 is the bath composition and electrodeposition parameters.The pH of the electrolyte was adjusted to 1.5 using NaOH.Electrodeposition was conducted using graphite sheets $3 0 \\mathrm { m m } \\times 3 0 \\mathrm { m m }$ $\\times 0 . 8 \\mathrm { m m }$ )as the anode for $3 0 \\mathrm { { m i n } }$ . "], "scan_rate": null, "substrate": "copper substrate", "ir_compensation": null}, "electrolyte": {"source": ["RHE in the $1 . 0 \\mathrm { M } ~ \\mathrm { K O H }$ solution. "], "ph_value": null, "concentration_molar": "1.0 M", "electrolyte_composition": "KOH"}, "synthesis_method": {"method": "electrodeposition", "source": ["0 2 } HEA thin film catalyst was prepared on the surface of a copper substrate by electrodeposition, and a low overpotential of 2 2 9 \\mathrm { m V } ( \\eta _ { 5 0 } ) was achieved, which was close to 207 \\mathrm { m V } of a \\mathrm { P t } / \\mathrm { C } electrode. ", "\nThe $\\mathrm { F e 0 . 1 9 C o 0 . 2 3 N i 0 . 2 8 C u 0 . 2 8 C r 0 . 0 2 }$ HEA film electrodeposited on a copper substrate after the pretreatment from sulfuric acid baths.The substrate was mechanically polished down to 2,Ooo grit size using abrasive silicon carbide abrasive papers for achieving uniform and suitable smooth surfaces.Prior to deposition,the copper substrate was ultrasonically cleaned in an acetone and polishing solution consisting of $\\mathrm { H } _ { 3 } \\mathrm { P O } _ { 4 } .$ $\\mathrm { H N O } _ { 3 }$ ,and $\\mathrm { C H _ { 3 } C O O H }$ in a ratio of 5:2:3,activated with an activation solution consisting of $1 6 0 ~ \\mathrm { m l / L }$ and $8 0 ~ \\mathrm { m l / L }$ for $8 ~ \\mathrm { m i n }$ at room temperature at for $8 \\ \\mathrm { m i n } .$ , washed in the distilled water and ethanol solution,and then immediately placed in an electrodeposition bath as a cathode.Presented in Table 1 is the bath composition and electrodeposition parameters.The pH of the electrolyte was adjusted to 1.5 using NaOH.Electrodeposition was conducted using graphite sheets $3 0 \\mathrm { m m } \\times 3 0 \\mathrm { m m }$ $\\times 0 . 8 \\mathrm { m m }$ )as the anode for $3 0 \\mathrm { { m i n } }$ . ", "\n# 3.Result\n\nTo prepare high-entropy aloys using the non-equilibrium electro-deposition method,we first studied the effects of current densityon the morphology,composition,and electrochemical surface area ofthe deposited aloys.When the current density reaches $1 . 5 \\mathrm { A c m ^ { - 2 } }$ ,the metal cations at the solid solution interface undergo non-selective reduction, rapidly forming a multicomponent alloy. ", "The $\\mathrm { F e 0 . 1 9 C o 0 . 2 3 N i 0 . 2 8 C u 0 . 2 8 C r 0 . 0 2 }$ HEA film synthesized at a current density of $1 . 5 \\mathrm { \\ A \\ c m ^ { - 2 } }$ $( \\mathrm { F e } ; \\mathrm { C o } ; \\mathrm { N i } ; \\mathrm { C u } ; \\mathrm { C r } = 1 9 ; 2 3 ; 2 8 ; 2 8 ; 2 )$ has the largest electrochemical surface area ( $( E C S A = C _ { \\mathrm { d } } / C _ { \\mathrm { s } } = 3 9 9 . 2 5 > 3 5 4 . 7 5 > 2 2 3$ where $C _ { \\mathrm { s } } = 0 . 0 4 ~ \\mathrm { m F ~ c m ^ { - 2 } } ) ^ { 2 4 }$ . "], "key_parameters": "current density: 1.5 A cm^-2"}, "other_environmental_params": [{"key": "reference electrode", "value": "Hg/HgO", "source": ["\nIn this study,a standard three-electrode system was conducted, with $\\mathrm { H } / \\mathrm { H g } \\mathrm { O }$ as the reference electrode, platinum sheet electrode as the counter electrode, and $\\mathrm { F e 0 . 1 9 C o 0 . 2 3 N i 0 . 2 8 C u 0 . 2 8 C r 0 . 0 2 }$ HEA film was cut into a $5 \\mathrm { m m } \\times 5$ mm square as the working electrode.All electrochemical tests were performed on a CHI66OE electrochemical workstation. "]}, {"key": "counter electrode", "value": "platinum sheet electrode", "source": ["\nIn this study,a standard three-electrode system was conducted, with $\\mathrm { H } / \\mathrm { H g } \\mathrm { O }$ as the reference electrode, platinum sheet electrode as the counter electrode, and $\\mathrm { F e 0 . 1 9 C o 0 . 2 3 N i 0 . 2 8 C u 0 . 2 8 C r 0 . 0 2 }$ HEA film was cut into a $5 \\mathrm { m m } \\times 5$ mm square as the working electrode.All electrochemical tests were performed on a CHI66OE electrochemical workstation. "]}, {"key": "working electrode size", "value": "5 mm x 5 mm", "source": ["\nIn this study,a standard three-electrode system was conducted, with $\\mathrm { H } / \\mathrm { H g } \\mathrm { O }$ as the reference electrode, platinum sheet electrode as the counter electrode, and $\\mathrm { F e 0 . 1 9 C o 0 . 2 3 N i 0 . 2 8 C u 0 . 2 8 C r 0 . 0 2 }$ HEA film was cut into a $5 \\mathrm { m m } \\times 5$ mm square as the working electrode.All electrochemical tests were performed on a CHI66OE electrochemical workstation. "]}, {"key": "electrodeposition bath pH", "value": "1.5", "source": ["\nThe $\\mathrm { F e 0 . 1 9 C o 0 . 2 3 N i 0 . 2 8 C u 0 . 2 8 C r 0 . 0 2 }$ HEA film electrodeposited on a copper substrate after the pretreatment from sulfuric acid baths.The substrate was mechanically polished down to 2,Ooo grit size using abrasive silicon carbide abrasive papers for achieving uniform and suitable smooth surfaces.Prior to deposition,the copper substrate was ultrasonically cleaned in an acetone and polishing solution consisting of $\\mathrm { H } _ { 3 } \\mathrm { P O } _ { 4 } .$ $\\mathrm { H N O } _ { 3 }$ ,and $\\mathrm { C H _ { 3 } C O O H }$ in a ratio of 5:2:3,activated with an activation solution consisting of $1 6 0 ~ \\mathrm { m l / L }$ and $8 0 ~ \\mathrm { m l / L }$ for $8 ~ \\mathrm { m i n }$ at room temperature at for $8 \\ \\mathrm { m i n } .$ , washed in the distilled water and ethanol solution,and then immediately placed in an electrodeposition bath as a cathode.Presented in Table 1 is the bath composition and electrodeposition parameters.The pH of the electrolyte was adjusted to 1.5 using NaOH.Electrodeposition was conducted using graphite sheets $3 0 \\mathrm { m m } \\times 3 0 \\mathrm { m m }$ $\\times 0 . 8 \\mathrm { m m }$ )as the anode for $3 0 \\mathrm { { m i n } }$ . "]}, {"key": "electrodeposition time", "value": "30 min", "source": ["\nThe $\\mathrm { F e 0 . 1 9 C o 0 . 2 3 N i 0 . 2 8 C u 0 . 2 8 C r 0 . 0 2 }$ HEA film electrodeposited on a copper substrate after the pretreatment from sulfuric acid baths.The substrate was mechanically polished down to 2,Ooo grit size using abrasive silicon carbide abrasive papers for achieving uniform and suitable smooth surfaces.Prior to deposition,the copper substrate was ultrasonically cleaned in an acetone and polishing solution consisting of $\\mathrm { H } _ { 3 } \\mathrm { P O } _ { 4 } .$ $\\mathrm { H N O } _ { 3 }$ ,and $\\mathrm { C H _ { 3 } C O O H }$ in a ratio of 5:2:3,activated with an activation solution consisting of $1 6 0 ~ \\mathrm { m l / L }$ and $8 0 ~ \\mathrm { m l / L }$ for $8 ~ \\mathrm { m i n }$ at room temperature at for $8 \\ \\mathrm { m i n } .$ , washed in the distilled water and ethanol solution,and then immediately placed in an electrodeposition bath as a cathode.Presented in Table 1 is the bath composition and electrodeposition parameters.The pH of the electrolyte was adjusted to 1.5 using NaOH.Electrodeposition was conducted using graphite sheets $3 0 \\mathrm { m m } \\times 3 0 \\mathrm { m m }$ $\\times 0 . 8 \\mathrm { m m }$ )as the anode for $3 0 \\mathrm { { m i n } }$ . "]}]}}, {"alloy_id": "FeCoNiCrCu", "performance": {"stability": {"source": [], "cycle_count": null, "test_method": "Unknown", "duration_hours": null, "degradation_details": null, "performance_retention": null}, "tafel_slope": {"unit": "mV dec^-1", "value": null, "source": []}, "overpotential": [], "supplementary_performance": []}, "experimental_conditions": {"test_setup": {"source": [], "scan_rate": null, "substrate": null, "ir_compensation": null}, "electrolyte": {"source": ["RHE in the $1 . 0 \\mathrm { M } ~ \\mathrm { K O H }$ solution. "], "ph_value": null, "concentration_molar": "1.0 M", "electrolyte_composition": "KOH"}, "synthesis_method": {"method": null, "source": [], "key_parameters": null}, "other_environmental_params": []}}, {"alloy_id": "FeCoCrNi", "performance": {"stability": {"source": [], "cycle_count": null, "test_method": "Unknown", "duration_hours": null, "degradation_details": null, "performance_retention": null}, "tafel_slope": {"unit": "mV dec^-1", "value": null, "source": []}, "overpotential": [{"unit": "mV", "value": "217", "source": ["The $\\eta _ { 1 0 }$ overpotential of the five-membered HEA is $1 3 5 \\mathrm { m V }$ ,which is much lower than its corresponding quaternary alloy (Fig. 2a). Among them,the FeCoCrNi isanamorphousstate， andits $\\eta _ { 1 0 }$ overpotentialis $2 1 7 \\mathrm { m V }$ ，whichissecondonlytothe $\\mathrm { F e 0 . 1 9 C o 0 . 2 3 N i 0 . 2 8 C u 0 . 2 8 C r 0 . 0 2 }$ five-membered HEA. This feature is due to the fact that the amorphous structure of the film is more likelyto expose theunsaturated sites and active centers,thus facilitating the hydrolysis reaction. "], "current_density": "10 mA cm^-2"}], "supplementary_performance": []}, "experimental_conditions": {"test_setup": {"source": [], "scan_rate": null, "substrate": null, "ir_compensation": null}, "electrolyte": {"source": ["RHE in the $1 . 0 \\mathrm { M } ~ \\mathrm { K O H }$ solution. "], "ph_value": null, "concentration_molar": "1.0 M", "electrolyte_composition": "KOH"}, "synthesis_method": {"method": null, "source": [], "key_parameters": null}, "other_environmental_params": []}}, {"alloy_id": "NiCoCuCr", "performance": {"stability": {"source": [], "cycle_count": null, "test_method": "Unknown", "duration_hours": null, "degradation_details": null, "performance_retention": null}, "tafel_slope": {"unit": "mV dec^-1", "value": null, "source": []}, "overpotential": [], "supplementary_performance": []}, "experimental_conditions": {"test_setup": {"source": [], "scan_rate": null, "substrate": null, "ir_compensation": null}, "electrolyte": {"source": ["RHE in the $1 . 0 \\mathrm { M } ~ \\mathrm { K O H }$ solution. "], "ph_value": null, "concentration_molar": "1.0 M", "electrolyte_composition": "KOH"}, "synthesis_method": {"method": null, "source": [], "key_parameters": null}, "other_environmental_params": []}}, {"alloy_id": "FeCoCuCr", "performance": {"stability": {"source": [], "cycle_count": null, "test_method": "Unknown", "duration_hours": null, "degradation_details": null, "performance_retention": null}, "tafel_slope": {"unit": "mV dec^-1", "value": null, "source": []}, "overpotential": [], "supplementary_performance": []}, "experimental_conditions": {"test_setup": {"source": ["\n# 2. Experimental section\n\nThe cathode employed a copper substrate with dimensions of $1 0 \\mathrm { m m } \\times 1 0 \\mathrm { m m }$ ,while the anode utilizes a graphite sheet with an area approximately three times larger than the copper substrate.All elements forthe electrodeposition in acid ions form: $\\mathrm { F e S O } _ { 4 } . 7 \\mathrm { H } _ { 2 } \\mathrm { O }$ $\\mathrm { C o S O } _ { 4 } . 7 \\mathrm { H } _ { 2 } \\mathrm { O }$ $\\mathrm { N i S O } _ { 4 } . 6 \\mathrm { H } _ { 2 } \\mathrm { O }$ $\\mathrm { C u S O } _ { 4 } . 5 \\mathrm { H } _ { 2 } \\mathrm { O } _ { \\cdot }$ and $\\mathrm { C r } _ { 2 } ( \\mathrm { S O } _ { 4 } ) _ { 3 } { \\cdot } 6 \\mathrm { H } _ { 2 } \\mathrm { O }$ All reagents used in the experiment were of analytical grade, and the solutions were treated with deionized water.", "A series of cyclic voltammetry(CV) measurements were performed at scan rates of 20, 40, 60,80,and $1 0 0 \\ \\mathrm { m V \\ s ^ { - 1 } }$ at nonfaradaic overpotentials to demonstrate the current charge-discharge capacitance for estimating the double-layer capacitance $( C _ { \\mathrm { d l } } )$ . "], "scan_rate": "20, 40, 60, 80, 100 mVs^-1", "substrate": "copper substrate", "ir_compensation": null}, "electrolyte": {"source": ["RHE in the $1 . 0 \\mathrm { M } ~ \\mathrm { K O H }$ solution. "], "ph_value": null, "concentration_molar": "1.0 M", "electrolyte_composition": "KOH"}, "synthesis_method": {"method": "electrodeposition", "source": ["\nThe $\\mathrm { F e 0 . 1 9 C o 0 . 2 3 N i 0 . 2 8 C u 0 . 2 8 C r 0 . 0 2 }$ HEA film electrodeposited on a copper substrate after the pretreatment from sulfuric acid baths.The substrate was mechanically polished down to 2,Ooo grit size using abrasive silicon carbide abrasive papers for achieving uniform and suitable smooth surfaces.Prior to deposition,the copper substrate was ultrasonically cleaned in an acetone and polishing solution consisting of $\\mathrm { H } _ { 3 } \\mathrm { P O } _ { 4 } .$ $\\mathrm { H N O } _ { 3 }$ ,and $\\mathrm { C H _ { 3 } C O O H }$ in a ratio of 5:2:3,activated with an activation solution consisting of $1 6 0 ~ \\mathrm { m l / L }$ and $8 0 ~ \\mathrm { m l / L }$ for $8 ~ \\mathrm { m i n }$ at room temperature at for $8 \\ \\mathrm { m i n } .$ , washed in the distilled water and ethanol solution,and then immediately placed in an electrodeposition bath as a cathode.Presented in Table 1 is the bath composition and electrodeposition parameters.The pH of the electrolyte was adjusted to 1.5 using NaOH.Electrodeposition was conducted using graphite sheets $3 0 \\mathrm { m m } \\times 3 0 \\mathrm { m m }$ $\\times 0 . 8 \\mathrm { m m }$ )as the anode for $3 0 \\mathrm { { m i n } }$ . ", "The $\\mathrm { F e 0 . 1 9 C o 0 . 2 3 N i 0 . 2 8 C u 0 . 2 8 C r 0 . 0 2 }$ HEA film synthesized at a current density of $1 . 5 \\mathrm { \\ A \\ c m ^ { - 2 } }$ $( \\mathrm { F e } ; \\mathrm { C o } ; \\mathrm { N i } ; \\mathrm { C u } ; \\mathrm { C r } = 1 9 ; 2 3 ; 2 8 ; 2 8 ; 2 )$ has the largest electrochemical surface area ( $( E C S A = C _ { \\mathrm { d } } / C _ { \\mathrm { s } } = 3 9 9 . 2 5 > 3 5 4 . 7 5 > 2 2 3$ where $C _ { \\mathrm { s } } = 0 . 0 4 ~ \\mathrm { m F ~ c m ^ { - 2 } } ) ^ { 2 4 }$ . "], "key_parameters": "1.5 A cm^-2, 30 min"}, "other_environmental_params": []}}, {"alloy_id": "FeCoNiCr", "performance": {"stability": {"source": [], "cycle_count": null, "test_method": "Unknown", "duration_hours": null, "degradation_details": null, "performance_retention": null}, "tafel_slope": {"unit": "mV dec^-1", "value": null, "source": []}, "overpotential": [{"unit": "mV", "value": "217", "source": ["The $\\eta _ { 1 0 }$ overpotential of the five-membered HEA is $1 3 5 \\mathrm { m V }$ ,which is much lower than its corresponding quaternary alloy (Fig. 2a). Among them,the FeCoCrNi isanamorphousstate， andits $\\eta _ { 1 0 }$ overpotentialis $2 1 7 \\mathrm { m V }$ ，whichissecondonlytothe $\\mathrm { F e 0 . 1 9 C o 0 . 2 3 N i 0 . 2 8 C u 0 . 2 8 C r 0 . 0 2 }$ five-membered HEA. This feature is due to the fact that the amorphous structure of the film is more likelyto expose theunsaturated sites and active centers,thus facilitating the hydrolysis reaction. "], "current_density": "10 mA cm^-2"}, {"unit": "mV", "value": null, "source": ["Among them, the FeCoCrNi is an amorphous state, and its $\\eta _ { 5 0 }$ overpotential is second only to the $\\mathrm { F e 0 . 1 9 C o 0 . 2 3 N i 0 . 2 8 C u 0 . 2 8 C r 0 . 0 2 }$ five-membered HEA.This trend is due to the fact that the amorphous structure of the film is more likely to expose the unsaturated sites and active centers,thus facilitating the hydrolysis reaction31. "], "current_density": "50 mA cm^-2"}], "supplementary_performance": [{"key": "ECSA", "value": "37", "source": ["Notably，the electrochemical surfaces of FeCoNiCr and FeNiCuCr were positively low $( E C S A = C _ { \\mathrm { d } } / C _ { \\mathrm { s } } = 1 . 4 8 / 0 . 0 4 = 3 7 $ $E C S A = C _ { \\mathrm { d } } / C _ { \\mathrm { s } } = 3 . 0 3 / 0 . 0 4 = 7 5 . 7 5$ , indicating that Cu and Co play a key role in the basic HER."]}]}, "experimental_conditions": {"test_setup": {"source": ["\n# 2. Experimental section\n\nThe cathode employed a copper substrate with dimensions of $1 0 \\mathrm { m m } \\times 1 0 \\mathrm { m m }$ ,while the anode utilizes a graphite sheet with an area approximately three times larger than the copper substrate.All elements forthe electrodeposition in acid ions form: $\\mathrm { F e S O } _ { 4 } . 7 \\mathrm { H } _ { 2 } \\mathrm { O }$ $\\mathrm { C o S O } _ { 4 } . 7 \\mathrm { H } _ { 2 } \\mathrm { O }$ $\\mathrm { N i S O } _ { 4 } . 6 \\mathrm { H } _ { 2 } \\mathrm { O }$ $\\mathrm { C u S O } _ { 4 } . 5 \\mathrm { H } _ { 2 } \\mathrm { O } _ { \\cdot }$ and $\\mathrm { C r } _ { 2 } ( \\mathrm { S O } _ { 4 } ) _ { 3 } { \\cdot } 6 \\mathrm { H } _ { 2 } \\mathrm { O }$ All reagents used in the experiment were of analytical grade, and the solutions were treated with deionized water.", "A series of cyclic voltammetry(CV) measurements were performed at scan rates of 20, 40, 60,80,and $1 0 0 \\ \\mathrm { m V \\ s ^ { - 1 } }$ at nonfaradaic overpotentials to demonstrate the current charge-discharge capacitance for estimating the double-layer capacitance $( C _ { \\mathrm { d l } } )$ . "], "scan_rate": "20, 40, 60, 80, 100 mVs^-1", "substrate": "copper substrate", "ir_compensation": null}, "electrolyte": {"source": ["RHE in the $1 . 0 \\mathrm { M } ~ \\mathrm { K O H }$ solution. "], "ph_value": null, "concentration_molar": "1.0 M", "electrolyte_composition": "KOH"}, "synthesis_method": {"method": "electrodeposition", "source": [], "key_parameters": null}, "other_environmental_params": []}}, {"alloy_id": "FeNiCuCr", "performance": {"stability": {"source": [], "cycle_count": null, "test_method": "Unknown", "duration_hours": null, "degradation_details": null, "performance_retention": null}, "tafel_slope": {"unit": "mV dec^-1", "value": null, "source": []}, "overpotential": [], "supplementary_performance": [{"key": "ECSA", "value": "75.75", "source": ["Notably，the electrochemical surfaces of FeCoNiCr and FeNiCuCr were positively low $( E C S A = C _ { \\mathrm { d } } / C _ { \\mathrm { s } } = 1 . 4 8 / 0 . 0 4 = 3 7 $ $E C S A = C _ { \\mathrm { d } } / C _ { \\mathrm { s } } = 3 . 0 3 / 0 . 0 4 = 7 5 . 7 5$ , indicating that Cu and Co play a key role in the basic HER."]}]}, "experimental_conditions": {"test_setup": {"source": ["\n# 2. Experimental section\n\nThe cathode employed a copper substrate with dimensions of $1 0 \\mathrm { m m } \\times 1 0 \\mathrm { m m }$ ,while the anode utilizes a graphite sheet with an area approximately three times larger than the copper substrate.All elements forthe electrodeposition in acid ions form: $\\mathrm { F e S O } _ { 4 } . 7 \\mathrm { H } _ { 2 } \\mathrm { O }$ $\\mathrm { C o S O } _ { 4 } . 7 \\mathrm { H } _ { 2 } \\mathrm { O }$ $\\ | {"extraction_results": [{"alloy_id": "Fe0.19Co0.23Ni0.28Cu0.28Cr0.02", "performance": {"stability": null, "tafel_slope": null, "overpotential": [], "supplementary_performance": [{"key": "Rs", "value": "1.79 Ohm", "source": ["de79a0fa856203811b6a934a8cc6fc8d_1"]}, {"key": "Rint", "value": "3.917 Ohm", "source": ["de79a0fa856203811b6a934a8cc6fc8d_1"]}, {"key": "Rct", "value": "24.19 Ohm", "source": ["de79a0fa856203811b6a934a8cc6fc8d_1"]}]}, "experimental_conditions": {"test_setup": {"source": ["de79a0fa856203811b6a934a8cc6fc8d_1"], "scan_rate": null, "substrate": null, "ir_compensation": null}, "electrolyte": {"source": ["de79a0fa856203811b6a934a8cc6fc8d_1"], "ph_value": null, "concentration_molar": null, "electrolyte_composition": null}, "synthesis_method": {"method": null, "source": ["de79a0fa856203811b6a934a8cc6fc8d_1"], "key_parameters": null}, "other_environmental_params": [{"key": "measurement_condition", "value": "obtained at open circuit potential", "source": ["de79a0fa856203811b6a934a8cc6fc8d_1"]}]}}, {"alloy_id": "FeCoNiCr", "performance": {"stability": null, "tafel_slope": null, "overpotential": [], "supplementary_performance": [{"key": "Rs", "value": "4.357 Ohm", "source": ["de79a0fa856203811b6a934a8cc6fc8d_1"]}, {"key": "Rint", "value": "98.92 Ohm", "source": ["de79a0fa856203811b6a934a8cc6fc8d_1"]}, {"key": "Rct", "value": "244.6 Ohm", "source": ["de79a0fa856203811b6a934a8cc6fc8d_1"]}]}, "experimental_conditions": {"test_setup": {"source": ["de79a0fa856203811b6a934a8cc6fc8d_1"], "scan_rate": null, "substrate": null, "ir_compensation": null}, "electrolyte": {"source": ["de79a0fa856203811b6a934a8cc6fc8d_1"], "ph_value": null, "concentration_molar": null, "electrolyte_composition": null}, "synthesis_method": {"method": null, "source": ["de79a0fa856203811b6a934a8cc6fc8d_1"], "key_parameters": null}, "other_environmental_params": [{"key": "measurement_condition", "value": "obtained at open circuit potential", "source": ["de79a0fa856203811b6a934a8cc6fc8d_1"]}]}}, {"alloy_id": "FeCoNiCu", "performance": {"stability": null, "tafel_slope": null, "overpotential": [], "supplementary_performance": [{"key": "Rs", "value": "10.00 Ohm", "source": ["de79a0fa856203811b6a934a8cc6fc8d_1"]}, {"key": "Rint", "value": "263.6 Ohm", "source": ["de79a0fa856203811b6a934a8cc6fc8d_1"]}, {"key": "Rct", "value": "509.5 Ohm", "source": ["de79a0fa856203811b6a934a8cc6fc8d_1"]}]}, "experimental_conditions": {"test_setup": {"source": ["de79a0fa856203811b6a934a8cc6fc8d_1"], "scan_rate": null, "substrate": null, "ir_compensation": null}, "electrolyte": {"source": ["de79a0fa856203811b6a934a8cc6fc8d_1"], "ph_value": null, "concentration_molar": null, "electrolyte_composition": null}, "synthesis_method": {"method": null, "source": ["de79a0fa856203811b6a934a8cc6fc8d_1"], "key_parameters": null}, "other_environmental_params": [{"key": "measurement_condition", "value": "obtained at open circuit potential", "source": ["de79a0fa856203811b6a934a8cc6fc8d_1"]}]}}, {"alloy_id": "FeCoCuCr", "performance": {"stability": null, "tafel_slope": null, "overpotential": [], "supplementary_performance": [{"key": "Rs", "value": "10.84 Ohm", "source": ["de79a0fa856203811b6a934a8cc6fc8d_1"]}, {"key": "Rint", "value": "257.4 Ohm", "source": ["de79a0fa856203811b6a934a8cc6fc8d_1"]}, {"key": "Rct", "value": "187.7 Ohm", "source": ["de79a0fa856203811b6a934a8cc6fc8d_1"]}]}, "experimental_conditions": {"test_setup": {"source": ["de79a0fa856203811b6a934a8cc6fc8d_1"], "scan_rate": null, "substrate": null, "ir_compensation": null}, "electrolyte": {"source": ["de79a0fa856203811b6a934a8cc6fc8d_1"], "ph_value": null, "concentration_molar": null, "electrolyte_composition": null}, "synthesis_method": {"method": null, "source": ["de79a0fa856203811b6a934a8cc6fc8d_1"], "key_parameters": null}, "other_environmental_params": [{"key": "measurement_condition", "value": "obtained at open circuit potential", "source": ["de79a0fa856203811b6a934a8cc6fc8d_1"]}]}}, {"alloy_id": "FeNiCuCr", "performance": {"stability": null, "tafel_slope": null, "overpotential": [], "supplementary_performance": [{"key": "Rs", "value": "10.9 Ohm", "source": ["de79a0fa856203811b6a934a8cc6fc8d_1"]}, {"key": "Rint", "value": "910.5 Ohm", "source": ["de79a0fa856203811b6a934a8cc6fc8d_1"]}, {"key": "Rct", "value": "1013 Ohm", "source": ["de79a0fa856203811b6a934a8cc6fc8d_1"]}]}, "experimental_conditions": {"test_setup": {"source": ["de79a0fa856203811b6a934a8cc6fc8d_1"], "scan_rate": null, "substrate": null, "ir_compensation": null}, "electrolyte": {"source": ["de79a0fa856203811b6a934a8cc6fc8d_1"], "ph_value": null, "concentration_molar": null, "electrolyte_composition": null}, "synthesis_method": {"method": null, "source": ["de79a0fa856203811b6a934a8cc6fc8d_1"], "key_parameters": null}, "other_environmental_params": [{"key": "measurement_condition", "value": "obtained at open circuit potential", "source": ["de79a0fa856203811b6a934a8cc6fc8d_1"]}]}}, {"alloy_id": "NiCoCuCr", "performance": {"stability": null, "tafel_slope": null, "overpotential": [], "supplementary_performance": [{"key": "Rs", "value": "10.9 Ohm", "source": ["de79a0fa856203811b6a934a8cc6fc8d_1"]}, {"key": "Rint", "value": "910.5 Ohm", "source": ["de79a0fa856203811b6a934a8cc6fc8d_1"]}, {"key": "Rct", "value": "1013 Ohm", "source": ["de79a0fa856203811b6a934a8cc6fc8d_1"]}]}, "experimental_conditions": {"test_setup": {"source": ["de79a0fa856203811b6a934a8cc6fc8d_1"], "scan_rate": null, "substrate": null, "ir_compensation": null}, "electrolyte": {"source": ["de79a0fa856203811b6a934a8cc6fc8d_1"], "ph_value": null, "concentration_molar": null, "electrolyte_composition": null}, "synthesis_method": {"method": null, "source": ["de79a0fa856203811b6a934a8cc6fc8d_1"], "key_parameters": null}, "other_environmental_params": [{"key": "measurement_condition", "value": "obtained at open circuit potential", "source": ["de79a0fa856203811b6a934a8cc6fc8d_1"]}]}}]} | 14
119 | deb5a6a93ac3ddfb6cbe3343f591acee | {"extraction_results": [{"alloy_id": "Ni30Co30Fe10Cr10Al18W2", "performance": {"stability": {"source": [], "cycle_count": null, "test_method": "Unknown", "duration_hours": null, "degradation_details": null, "performance_retention": null}, "tafel_slope": {"unit": null, "value": null, "source": []}, "overpotential": [], "supplementary_performance": []}, "experimental_conditions": {"test_setup": {"source": [], "scan_rate": null, "substrate": null, "ir_compensation": null}, "electrolyte": {"source": ["\nSince OER is a key obstruction step for electrochemical water splitting,we first evaluated the OER activity of the as-prepared electrodes in $^ { 1 \\mathrm { ~ M ~ } }$ potassium hydroxide (KOH) aqueous solution at room temperature. ", "\nThe HER activity and stability of the P-doped porous HEA catalysts were investigated and compared with commercial $2 0 ~ \\mathrm { w t } \\%$ Pt/C supported on NF.Fig.4a shows the LSV curves of P-doped HEA and OP-HEA catalysts in $\\mathrm { N } _ { 2 }$ -saturated $\\bf { 1 \\ M }$ KOH.The 1P-HEA displays an overpotential as low as $7 0 \\mathrm { m V }$ (Fig.4b） at the current density of $1 0 \\mathrm { m A c m } ^ { - 2 }$ ，which is slightly higher than commercial $\\mathrm { P t } / \\mathrm { C }$ catalyst $( 3 2 \\mathrm { m V } )$ and surpasses the $\\mathrm { P t } / \\mathrm { C }$ at $8 0 \\mathrm { m V }$ FromFig.4c,the Tafel slopes of 1P-HEA and OP-HEA are $3 2 . 6 ~ \\mathrm { m V ~ d e c } ^ { - 1 }$ and $8 9 . 9 \\mathrm { m V } \\mathrm { d e c } ^ { - 1 }$ ,respectively,which demonstrates the boosted HER kinetics."], "ph_value": null, "concentration_molar": "1 M", "electrolyte_composition": "KOH"}, "synthesis_method": {"method": "Two-step method (computational-assisted compositional selection and structural design, followed by acid leaching)", "source": ["On this basis,strain-rich xP-HEAs electrodes were fabricated by a two-step method,and the entire construction process is schematically illustrated in Fig.la.First of all, the eutectic dual-phase HEA with a nominal composition of $\\mathrm { N i _ { 3 0 } C o _ { 3 0 } F e _ { 1 0 } C r _ { 1 0 } A l _ { 1 8 } W _ { 2 } }$ is prepared after computational-assisted compositional selection and structural design [22,23],and the specific microstructure and composition are determined by the SEM (Fig.S1-S4),TEM (Fig.lc and S5) and inductively coupled plasma optical emission spectrometer (ICP-OES) results (Table S1-S2). ", "Then,along with the selective removal of the B2 phase (Fig.lb) through a facile acid leaching route,porous HEA with a hierarchical structure was obtained, termed as OP-HEA,and the enriched pores and change of content is distinguished by the SEM (Fig. S6), HAADF-EDS (Fig.S7) and ICP-OES results.Theoretically,porous HEA, owing to its tunable intermediate absorption energy and sufficient exposed surface area,is expected to exhibit excellent performance for electro-catalytic water splitting.However,porous HEA performs poor HER and ordinary OER activities,thus it is imperative to explore an appropriate method to further boost the inherent catalytic activity of HEA,for example,doping with p-block elements (N,O,S,P,etal.) in the periodic table."], "key_parameters": null}, "other_environmental_params": []}}, {"alloy_id": "xP-HEAs", "performance": {"stability": {"source": [], "cycle_count": null, "test_method": "Unknown", "duration_hours": null, "degradation_details": null, "performance_retention": null}, "tafel_slope": {"unit": null, "value": null, "source": []}, "overpotential": [], "supplementary_performance": [{"key": "Electrochemical double-layer capacitance (Cdl)", "value": "Varies with P content", "source": ["The ECSAs of $\\mathbf { x P }$ HEA catalysts are determined by their electrochemical double-layer capacitances[43]．The $\\mathrm { C _ { d l } }$ was calculated by testing CV curves in different scanning rates among the non-faradic current section (Fig. S22). It is found that the $\\mathrm { C _ { d l } }$ value of 1P-HEA $( 7 . 6 \\mathrm { m F } \\mathrm { c m } ^ { - 2 } )$ is triple that of OP-HEA $( 2 . 3 \\mathrm { m F } \\mathrm { c m } ^ { - 2 } )$ ,as shown in Fig.S22a, demonstrating that more active sites could be exposed for 1P-HEA electrode,which allows for accelerated electrocatalytic reactions and electrolyte diffusions[44]."]}]}, "experimental_conditions": {"test_setup": {"source": [], "scan_rate": null, "substrate": null, "ir_compensation": null}, "electrolyte": {"source": ["\nSince OER is a key obstruction step for electrochemical water splitting,we first evaluated the OER activity of the as-prepared electrodes in $^ { 1 \\mathrm { ~ M ~ } }$ potassium hydroxide (KOH) aqueous solution at room temperature. ", "\nThe HER activity and stability of the P-doped porous HEA catalysts were investigated and compared with commercial $2 0 ~ \\mathrm { w t } \\%$ Pt/C supported on NF.Fig.4a shows the LSV curves of P-doped HEA and OP-HEA catalysts in $\\mathrm { N } _ { 2 }$ -saturated $\\bf { 1 \\ M }$ KOH.The 1P-HEA displays an overpotential as low as $7 0 \\mathrm { m V }$ (Fig.4b） at the current density of $1 0 \\mathrm { m A c m } ^ { - 2 }$ ，which is slightly higher than commercial $\\mathrm { P t } / \\mathrm { C }$ catalyst $( 3 2 \\mathrm { m V } )$ and surpasses the $\\mathrm { P t } / \\mathrm { C }$ at $8 0 \\mathrm { m V }$ FromFig.4c,the Tafel slopes of 1P-HEA and OP-HEA are $3 2 . 6 ~ \\mathrm { m V ~ d e c } ^ { - 1 }$ and $8 9 . 9 \\mathrm { m V } \\mathrm { d e c } ^ { - 1 }$ ,respectively,which demonstrates the boosted HER kinetics."], "ph_value": null, "concentration_molar": "1 M", "electrolyte_composition": "KOH"}, "synthesis_method": {"method": "Calcination of sealed crucible containing NaH2PO2 and porous HEA substrate", "source": ["Specifically,P-doped porous HEAs,termed as $\\mathbf { x P }$ -HEAs $\\mathbf { \\bar { x } } = 0 . 5$ ,1,1.5,2,equal to the amount of $\\mathrm { N a H _ { 2 } P O _ { 2 } }$ precursor in gram） were obtained by calcination of the sealed crucible which contains $\\mathrm { N a H _ { 2 } P O _ { 2 } }$ and porous HEA substrate.Interestingly，the as-constructed P-doped HEAs maintains the surficial single FCC and inner eutectic structure inherited from the porous HEA but with a negative shift on its FCC//(111) peak (Fig.1b),suggesting the existence of P-doping induced tensile strain,which will be elaborated in detail later.And the even distribution of dopantP and other metal elements was confirmed by the atomic-scale HADDF and corresponding elemental mapping (Fig. S8)."], "key_parameters": "Different amounts of NaH2PO2 precursor (x = 0.5, 1, 1.5, 2 g)"}, "other_environmental_params": []}}, {"alloy_id": "1P-HEA", "performance": {"stability": {"source": ["High entropy alloys (HEAs)recently emerges as a potential platform to construct multifunctional electrocatalysts owing to their unique inherent complexity.Herein,a strain engineering strategy is reported to design and fabricate P-doped porous HEA electrodes with tunable heteroatom loadings and latice strains,thus tailoring the intrinsic electronic structure and boosting thecatalytic properties of HEA.Instead offorming phosphides,graded distributionof tensile strain is observed in the porous HEA after Pdoping,as confirmed by various experimental measurements and the first-principles calculation results.Benefiting from the introduction of heteroatoms and the induced lattice strain,theexposed electrocatalytic active area and intrinsic specific activity of P-doped porous HEA have been greatly enhanced in the meantime.As aresult, the obtained 1P-HEA electrode exhibited excellent alkaline hydrogen and oxygen evolution reaction activity,requiring low overpotentials of $7 0 ~ \\mathrm { m V }$ and $2 1 1 \\mathrm { \\ m V }$ at $1 0 \\mathrm { \\ m A \\ c m ^ { - 2 } }$,respectively.Additionally,a full water spliting electrolyzer constructed based on bifunctional 1P-HEA electrodes outperforms commercial $\\mathrm { P t } / \\mathrm { C }$ and $\\mathrm { R u O } _ { 2 }$ counterparts and remains almost $1 0 0 \\%$ activity after continuous $^ { 8 4 \\mathrm { ~ h ~ } }$ of stability testing at an ultrahigh current density of $2 \\mathrm { A } \\mathrm { c m } ^ { - 2 }$ under simulated industrial condition.A facile P-doped method is adopted to modulate the latice strain of porous HEA,tensile strain caused by the introduced hetero-anion atoms is verified by multiple characterizations.Benefitting from the co-effcts of strain and hetero-anion doping,the as-synthesized P-doped HEA exhibits boosted water spliting catalytic activity and excellent stability under an industrial current density $( 2 \\mathrm { A } \\mathrm { c m } ^ { - 2 }$ $8 4 ~ \\mathrm { h }$.", "Notably, the as-constructed P-doped porous HEA electrodes exhibit impressively structural and catalytic stability during the long-term electrochemical measurement under an ultrahigh current density of $2 \\mathrm { A c m } ^ { - 2 }$ ,showing that the 1P-HEA electrode performs as an ultra-stable electrode throughout overall water splitting process.A combination of experimental characterization and theoretical calculations confirms the significant role of P doping-induced lattice strain in HEA,and the results demonstratearemarkableimprovementinelectrocatalytic performance.", "\nThe stability curve of the 1P-HEA electrode (Fig.3e) shows no obvious degradation after $^ { 2 2 0 \\mathrm { h } }$ testing，suggesting excellent mass transport and mechanical robustness properties in the OER process. ", "\nThe stability of the 1P-HEA electrode was checked via the i-t technique and repeated LSV testing in 1 M KOH solution.Fig. S35a displays the LSV curves of 1P-HEA catalyst before and after 10oo times LSV cycles,exhibiting no apparent negative shift at the current density of $1 0 0 \\mathrm { \\ m A \\ c m ^ { - 2 } }$ . ", "And after $^ \\mathrm { 1 0 0 h }$ consecutive i-t testing $( \\sim 3 4 5 \\mathrm { m A c m } ^ { - 2 } )$ ， no obvious degradation is found (Fig. S35b),while the SEM images (Fig.S36) of the 1P-HEA catalyst obtained after the stability test show that there is no morphology transformation occurred on the surface. ", "Meanwhile,to further evaluate the stability of 1P-HEA and counterpart $\\mathrm { P t } / \\mathrm { C }$ catalysts,the i-t testing was conducted under industrial condition (10 M KOH, $8 5 ~ ^ { \\circ } \\mathrm { C }$ ，and the result shows the remarkable activity retention of 1P-HEA and the poor stability of Pt/C (Fig.4 f).These results further suggest the 1 P-HEA delivers great potential in replacing commercial $\\mathrm { P t } / \\mathrm { C }$ towards industrial hydrogen generation.", "\nTo further verify the industrial potential of the 1P-HEA electrode to generate hydrogen,stability testing via the amperometric i-t technique was carried out at an ultrahigh current density of $2 \\mathrm { A c m } ^ { - 2 }$ .As shown in Figs.5c,1P-HEA $¦ ¦$ 1P-HEA shows excellent electrochemical stability under the industrial condition,accompanied by large amounts of ceaseless bubbles.It demonstrates that the 3D porous structure of 1PHEA not only avails the infiltration of reactants but also provides efficient diffusion channels which are convenient for the rapid release of gaseous products.Besides,the high stability of post-reaction 1P-HEA $¦ ¦$ 1P-HEA electrolyzer was also verified by the repeated LSV curves (Fig.S4O).Additionally,various characterizations were conducted to evaluate the structural and compositional stability of 1P-HEA electrodes.SEM images (Fig.5c,insets) for1P-HEA electrodes before and after stability test demonstrate that there is no observable morphology change on the 1P-HEA electrodes surface.And ICP-OES results reveal negligible dissolution of composed elements in the post-reaction electrolytes,and the calculated total loss of P content $\\left( \\mathrm { m p . l o s s } / \\mathrm { m p . i n \\mathrm { H E A } } \\right)$ is $0 . 5 3 \\%$ in mass rate (Fig. 5d and Table S5).And no apparent strain reduction on the surface of1P-HEA electrodes is found,according to the XRD patterns shown in Fig.5e.The comprehensive stability of 1P-HEA under harsh condition in terms of morphology，composition，and structure may be attributed to the phase and thermal robustness of the HEA FCC solid solution."], "cycle_count": null, "test_method": "Chronopotentiometry", "duration_hours": "220", "degradation_details": "No obvious degradation", "performance_retention": "100%"}, "tafel_slope": {"unit": "mV dec^-1", "value": "41.3", "source": ["\nTo further investigate the OER kinetic,the Tafel plots calculated from the polarization curves are shown in Fig.3c.The Tafel slope of 1PHEA is determined to be $4 1 . 3 \\mathrm { m V } \\mathrm { d e c } ^ { - 1 }$ ,much lower than that of nondoped OP-HEA $( 5 0 . 1 \\ \\mathrm { m V \\ d e c ^ { - 1 } } )$ and ${ \\mathrm { R u O } } _ { 2 }$ $( 5 3 . 2 \\mathrm { m V } \\mathrm { d e c } ^ { - 1 } .$ ）catalysts. "]}, "overpotential": [{"unit": "mV", "value": "70", "source": ["High entropy alloys (HEAs)recently emerges as a potential platform to construct multifunctional electrocatalysts owing to their unique inherent complexity.Herein,a strain engineering strategy is reported to design and fabricate P-doped porous HEA electrodes with tunable heteroatom loadings and latice strains,thus tailoring the intrinsic electronic structure and boosting thecatalytic properties of HEA.Instead offorming phosphides,graded distributionof tensile strain is observed in the porous HEA after Pdoping,as confirmed by various experimental measurements and the first-principles calculation results.Benefiting from the introduction of heteroatoms and the induced lattice strain,theexposed electrocatalytic active area and intrinsic specific activity of P-doped porous HEA have been greatly enhanced in the meantime.As aresult, the obtained 1P-HEA electrode exhibited excellent alkaline hydrogen and oxygen evolution reaction activity,requiring low overpotentials of $7 0 ~ \\mathrm { m V }$ and $2 1 1 \\mathrm { \\ m V }$ at $1 0 \\mathrm { \\ m A \\ c m ^ { - 2 } }$,respectively.Additionally,a full water spliting electrolyzer constructed based on bifunctional 1P-HEA electrodes outperforms commercial $\\mathrm { P t } / \\mathrm { C }$ and $\\mathrm { R u O } _ { 2 }$ counterparts and remains almost $1 0 0 \\%$ activity after continuous $^ { 8 4 \\mathrm { ~ h ~ } }$ of stability testing at an ultrahigh current density of $2 \\mathrm { A } \\mathrm { c m } ^ { - 2 }$ under simulated industrial condition.A facile P-doped method is adopted to modulate the latice strain of porous HEA,tensile strain caused by the introduced hetero-anion atoms is verified by multiple characterizations.Benefitting from the co-effcts of strain and hetero-anion doping,the as-synthesized P-doped HEA exhibits boosted water spliting catalytic activity and excellent stability under an industrial current density $( 2 \\mathrm { A } \\mathrm { c m } ^ { - 2 }$ $8 4 ~ \\mathrm { h }$.", "The induced lattice expansion and internal strain are unevenly distributed in the porous HEA,as confirmed by high angle annular dark field scanning transmission electron microscopy (HAADF-STEM) and geometry phase analysis (GPA),high-resolution transmission electron microscopy (HRTEM),X-ray diffraction (XRD) patterns,Raman spectra,and first-principles calculations.Consequently, the optimal 1P-HEA electrode,with the highest doping content (2.88 at $\\%$ and largest lattice strain $( 1 . 1 3 \\% )$ ,presentsa low overpotential of 70 and $2 1 1 \\mathrm { m V }$ at $1 0 \\mathrm { m A c m } ^ { - 2 }$ for HER and OER,respectively. ", "\nThe HER activity and stability of the P-doped porous HEA catalysts were investigated and compared with commercial $2 0 ~ \\mathrm { w t } \\%$ Pt/C supported on NF.Fig.4a shows the LSV curves of P-doped HEA and OP-HEA catalysts in $\\mathrm { N } _ { 2 }$ -saturated $\\bf { 1 \\ M }$ KOH.The 1P-HEA displays an overpotential as low as $7 0 \\mathrm { m V }$ (Fig.4b） at the current density of $1 0 \\mathrm { m A c m } ^ { - 2 }$ ，which is slightly higher than commercial $\\mathrm { P t } / \\mathrm { C }$ catalyst $( 3 2 \\mathrm { m V } )$ and surpasses the $\\mathrm { P t } / \\mathrm { C }$ at $8 0 \\mathrm { m V }$ FromFig.4c,the Tafel slopes of 1P-HEA and OP-HEA are $3 2 . 6 ~ \\mathrm { m V ~ d e c } ^ { - 1 }$ and $8 9 . 9 \\mathrm { m V } \\mathrm { d e c } ^ { - 1 }$ ,respectively,which demonstrates the boosted HER kinetics.", "Compared with OP-HEA and other xP-HEAs,the 1P-HEA electrode with the highest P doping content and largest internal tensile strain delivers the most favorable electrocatalytic activity towards water splitting and excellent stability under ultrahigh current density.Particularly,1P-HEA requires overpotentials of $7 0 \\mathrm { m V }$ and $2 1 1 ~ \\mathrm { m V }$ ，respectively,to achieve a HER/OER current density of $1 0 \\mathrm { m A c m } ^ { - 2 }$ .Moreover,the 1P-HEA $¦ ¦$ 1P-HEA electrolyzer possesses much lower cell potential than its noble-metal counterpart. "], "current_density": "10 mA cm^-2"}, {"unit": "mV", "value": "211", "source": ["High entropy alloys (HEAs)recently emerges as a potential platform to construct multifunctional electrocatalysts owing to their unique inherent complexity.Herein,a strain engineering strategy is reported to design and fabricate P-doped porous HEA electrodes with tunable heteroatom loadings and latice strains,thus tailoring the intrinsic electronic structure and boosting thecatalytic properties of HEA.Instead offorming phosphides,graded distributionof tensile strain is observed in the porous HEA after Pdoping,as confirmed by various experimental measurements and the first-principles calculation results.Benefiting from the introduction of heteroatoms and the induced lattice strain,theexposed electrocatalytic active area and intrinsic specific activity of P-doped porous HEA have been greatly enhanced in the meantime.As aresult, the obtained 1P-HEA electrode exhibited excellent alkaline hydrogen and oxygen evolution reaction activity,requiring low overpotentials of $7 0 ~ \\mathrm { m V }$ and $2 1 1 \\mathrm { \\ m V }$ at $1 0 \\mathrm { \\ m A \\ c m ^ { - 2 } }$,respectively.Additionally,a full water spliting electrolyzer constructed based on bifunctional 1P-HEA electrodes outperforms commercial $\\mathrm { P t } / \\mathrm { C }$ and $\\mathrm { R u O } _ { 2 }$ counterparts and remains almost $1 0 0 \\%$ activity after continuous $^ { 8 4 \\mathrm { ~ h ~ } }$ of stability testing at an ultrahigh current density of $2 \\mathrm { A } \\mathrm { c m } ^ { - 2 }$ under simulated industrial condition.A facile P-doped method is adopted to modulate the latice strain of porous HEA,tensile strain caused by the introduced hetero-anion atoms is verified by multiple characterizations.Benefitting from the co-effcts of strain and hetero-anion doping,the as-synthesized P-doped HEA exhibits boosted water spliting catalytic activity and excellent stability under an industrial current density $( 2 \\mathrm { A } \\mathrm { c m } ^ { - 2 }$ $8 4 ~ \\mathrm { h }$.", "The induced lattice expansion and internal strain are unevenly distributed in the porous HEA,as confirmed by high angle annular dark field scanning transmission electron microscopy (HAADF-STEM) and geometry phase analysis (GPA),high-resolution transmission electron microscopy (HRTEM),X-ray diffraction (XRD) patterns,Raman spectra,and first-principles calculations.Consequently, the optimal 1P-HEA electrode,with the highest doping content (2.88 at $\\%$ and largest lattice strain $( 1 . 1 3 \\% )$ ,presentsa low overpotential of 70 and $2 1 1 \\mathrm { m V }$ at $1 0 \\mathrm { m A c m } ^ { - 2 }$ for HER and OER,respectively. ", "Compared with OP-HEA and other xP-HEAs,the 1P-HEA electrode with the highest P doping content and largest internal tensile strain delivers the most favorable electrocatalytic activity towards water splitting and excellent stability under ultrahigh current density.Particularly,1P-HEA requires overpotentials of $7 0 \\mathrm { m V }$ and $2 1 1 ~ \\mathrm { m V }$ ，respectively,to achieve a HER/OER current density of $1 0 \\mathrm { m A c m } ^ { - 2 }$ .Moreover,the 1P-HEA $¦ ¦$ 1P-HEA electrolyzer possesses much lower cell potential than its noble-metal counterpart. "], "current_density": "10 mA cm^-2"}, {"unit": "mV", "value": "251", "source": ["Fig.3a presents the LSV curves of the sample. As for the 1P-HEA electrode,the current density increases rapidly with the increased overpotential,demonstrating remarkable OER performances.The 1P-HEA plate delivered an overpotential of 251,263,and $2 7 5 \\mathrm { m V }$ at the current densities of 50，100,and $2 0 0 \\mathrm { \\ m A \\ c m ^ { - 2 } }$ (normalized to the electrode area) (Fig.3b),respectively,superior to those of other counterparts and the benchmark ${ \\mathrm { R u O } } _ { 2 }$ electrode (308, 324and $3 4 4 ~ \\mathrm { m V }$ at the same current densities).As further compared with the current non-precious OER catalysts (Table S11),the 1P-HEA electrode shows competitive electrocatalytic performances."], "current_density": "50 mA cm^-2"}, {"unit": "mV", "value": "263", "source": ["Fig.3a presents the LSV curves of the sample. As for the 1P-HEA electrode,the current density increases rapidly with the increased overpotential,demonstrating remarkable OER performances.The 1P-HEA plate delivered an overpotential of 251,263,and $2 7 5 \\mathrm { m V }$ at the current densities of 50，100,and $2 0 0 \\mathrm { \\ m A \\ c m ^ { - 2 } }$ (normalized to the electrode area) (Fig.3b),respectively,superior to those of other counterparts and the benchmark ${ \\mathrm { R u O } } _ { 2 }$ electrode (308, 324and $3 4 4 ~ \\mathrm { m V }$ at the same current densities).As further compared with the current non-precious OER catalysts (Table S11),the 1P-HEA electrode shows competitive electrocatalytic performances."], "current_density": "100 mA cm^-2"}, {"unit": "mV", "value": "275", "source": ["Fig.3a presents the LSV curves of the sample. As for the 1P-HEA electrode,the current density increases rapidly with the increased overpotential,demonstrating remarkable OER performances.The 1P-HEA plate delivered an overpotential of 251,263,and $2 7 5 \\mathrm { m V }$ at the current densities of 50，100,and $2 0 0 \\mathrm { \\ m A \\ c m ^ { - 2 } }$ (normalized to the electrode area) (Fig.3b),respectively,superior to those of other counterparts and the benchmark ${ \\mathrm { R u O } } _ { 2 }$ electrode (308, 324and $3 4 4 ~ \\mathrm { m V }$ at the same current densities).As further compared with the current non-precious OER catalysts (Table S11),the 1P-HEA electrode shows competitive electrocatalytic performances."], "current_density": "200 mA cm^-2"}, {"unit": "mV", "value": "32", "source": ["Moreover, the HER performance of 1P-HEA in various electrolytes is depicted in LSV curves (Fig.4d).The concentration of KOH in the electrolytes was chosen to be $^ { 6 \\mathrm { ~ M ~ } }$ and $\\bf { 1 0 M }$ ，which are typical concentrations for industrial alkaline water splitting.An apparent trend is observed that the overpotentials of HER for1P-HEA are decreasing along with the increment of electrolytes concentration and working temperature (Fig. 4e). Notably,it takes only 32,76,and $1 0 5 ~ \\mathrm { { m V } }$ for1P-HEA to achieve current densities of 10,50,and $1 0 0 \\mathrm { \\ m A \\ c m ^ { - 2 } }$ ,respectively."], "current_density": "10 mA cm^-2"}, {"unit": "mV", "value": "76", "source": ["Moreover, the HER performance of 1P-HEA in various electrolytes is depicted in LSV curves (Fig.4d).The concentration of KOH in the electrolytes was chosen to be $^ { 6 \\mathrm { ~ M ~ } }$ and $\\bf { 1 0 M }$ ，which are typical concentrations for industrial alkaline water splitting.An apparent trend is observed that the overpotentials of HER for1P-HEA are decreasing along with the increment of electrolytes concentration and working temperature (Fig. 4e). Notably,it takes only 32,76,and $1 0 5 ~ \\mathrm { { m V } }$ for1P-HEA to achieve current densities of 10,50,and $1 0 0 \\mathrm { \\ m A \\ c m ^ { - 2 } }$ ,respectively."], "current_density": "50 mA cm^-2"}, {"unit": "mV", "value": "105", "source": ["Moreover, the HER performance of 1P-HEA in various electrolytes is depicted in LSV curves (Fig.4d).The concentration of KOH in the electrolytes was chosen to be $^ { 6 \\mathrm { ~ M ~ } }$ and $\\bf { 1 0 M }$ ，which are typical concentrations for industrial alkaline water splitting.An apparent trend is observed that the overpotentials of HER for1P-HEA are decreasing along with the increment of electrolytes concentration and working temperature (Fig. 4e). Notably,it takes only 32,76,and $1 0 5 ~ \\mathrm { { m V } }$ for1P-HEA to achieve current densities of 10,50,and $1 0 0 \\mathrm { \\ m A \\ c m ^ { - 2 } }$ ,respectively."], "current_density": "100 mA cm^-2"}], "supplementary_performance": [{"key": "Electrochemical double-layer capacitance (Cdl)", "value": "7.6 mF cm^-2", "source": ["The ECSAs of $\\mathbf { x P }$ HEA catalysts are determined by their electrochemical double-layer capacitances[43]．The $\\mathrm { C _ { d l } }$ was calculated by testing CV curves in different scanning rates among the non-faradic current section (Fig. S22). It is found that the $\\mathrm { C _ { d l } }$ value of 1P-HEA $( 7 . 6 \\mathrm { m F } \\mathrm { c m } ^ { - 2 } )$ is triple that of OP-HEA $( 2 . 3 \\mathrm { m F } \\mathrm { c m } ^ { - 2 } )$ ,as shown in Fig.S22a, demonstrating that more active sites could be exposed for 1P-HEA electrode,which allows for accelerated electrocatalytic reactions and electrolyte diffusions[44]."]}, {"key": "Turnover frequency (TOF)", "value": "1 s^-1 at 277 mV", "source": ["The 1P-HEA presents a TOF value of $1 s ^ { - 1 }$ at an overpotential of $2 7 7 \\mathrm { m V }$ (Fig. 3d). This value is much higher than that of OP-HEA,which is only $0 . 0 1 3 { \\ s } ^ { - 1 }$ at the same overpotential. "]}, {"key": "Cell potential for overall water splitting", "value": "1.51 V at 10 mA cm^-2, 1.6 V at 50 mA cm^-2, 1.64 V at 100 mA cm^-2", "source": ["It takes only 1.51,1.6,and $1 . 6 4 \\mathrm { V }$ of cell potentials for1P-HEA¦¦1P-HEA to achieve specific current densities at10,50,and $1 0 0 \\mathrm { \\ m A \\ c m ^ { - 2 } }$ ,much lower than the values of 1.6,1.7,1.74 V for $\\mathrm { P t / C ¦ } ¦$ ${ \\mathrm { R u O } } _ { 2 } .$ ,and1.71,1.84,1.93V for 0P-HEA $¦ ¦$ OP-HEA (Fig. S37), respectively.Moreover,the1P-HEA $¦ ¦$ 1P-HEA electrolyzer was further applied to various water splitting environments,and huge application potential was verified by the outstanding performance (Fig. 5b). To be specific, the electrolyzer delivers a current density of $1 0 0 \\mathrm { \\ m A \\ c m ^ { - 2 } }$ at $1 . 5 3 \\mathrm { V }$ in industrial water splitting (10 M KOH, $8 5 ~ ^ { \\circ } \\mathrm { C } )$ ， $1 . 6 8 \\mathrm { V }$ in simulated alkaline sea-water $\\mathrm { 1 \\ M \\ K O H + 0 . 5 \\ M }$ NaCl, $3 0 ~ ^ { \\circ } \\mathrm { C } )$ ，and $1 . 6 1 \\mathrm { ~ V ~ }$ in chloralkali $( 3 \\mathrm { ~ M ~ N a O H ~ + ~ } 3 \\mathrm { ~ M ~ N ~ }$ TaCl, $3 0 ~ ^ { \\circ } \\mathrm { C } \\mathrm { ) }$ ）environments (Fig. S38),and remain its high-activity after long-term stability testing in these electrolytes (Fig. S39).These results suggest that 1P-HEA exhibits an enormous potential in sea-water electrocatalysis and the chemical industry for making chlorine and alkali."]}, {"key": "Faradaic efficiency (FE) for H2 generation", "value": ">99%", "source": ["\nTo quantify the amount of generated $\\mathrm { H } _ { 2 }$ through gas chromatography(GC),an H-cell construction was applied to conduct the OWS testing (Fig.S41).The Faradaic efficiency for HER on the cathodic part in the 1P-HEA $¦ ¦$ 1P-HEA electrolyzer could be determined.The FE values at specific current densities(100，200，300，400，and $5 0 0 \\mathrm { \\ m A \\ c m ^ { - 2 } }$ )were evaluated (Fig.S42a),and the results show that 1PHEA maintains a high FE value $( > 9 9 \\% )$ at the ndustrial current density. ", "Long-term FE stability of 1P-HEA1P-HEA $¦ ¦$ 1P-HEA electrolyzer was measured (Fig.5 f),and the stable value is calculated to be $9 9 . 3 \\%$ (at $5 0 0 \\mathrm { \\ m A } \\mathrm { c m } ^ { - 2 } )$ ,which is much higher than that of Pt/C $¦ ¦$ ${ \\mathrm { R u O } } _ { 2 }$ system $( 8 6 . 7 \\%$ at the same current density, Fig. S42b),demonstrating a great capability of 1P-HEA for $\\mathrm { H } _ { 2 }$ production in the OWS application.Moreover, the efficiency of $\\mathrm { H } _ { 2 }$ generation using various alkaline water electrolyzers is compared in Fig. $5 \\ : g ,$ which demonstrates that the 1P-HEA $¦ ¦$ 1P-HEA electrolyzer in this work delivers a supreme electricity $\\cdot \\mathrm { H } _ { 2 }$ conversion efficiency $( 2 4 0 . 7 \\mathrm { m L K W h } ^ { - 1 } \\cdot$ )at an industrial current density $( 5 0 0 \\mathrm { m A } \\mathrm { c m } ^ { - 2 } )$ among these advanced ones[57-6O].The enhanced overall water splitting performance of 1P-HEA can be originated from the interactions between doped $\\mathrm { \\bf P }$ and HEA matrix. "]}]}, "experimental_conditions": {"test_setup": {"source": [], "scan_rate": null, "substrate": null, "ir_compensation": null}, "electrolyte": {"source": ["\nSince OER is a key obstruction step for electrochemical water splitting,we first evaluated the OER activity of the as-prepared electrodes in $^ { 1 \\mathrm { ~ M ~ } }$ potassium hydroxide (KOH) aqueous solution at room temperature. ", "\nThe HER activity and stability of the P-doped porous HEA catalysts were investigated and compared with commercial $2 0 ~ \\mathrm { w t } \\%$ Pt/C supported on NF.Fig.4a shows the LSV curves of P-doped HEA and OP-HEA catalysts in $\\mathrm { N } _ { 2 }$ -saturated $\\bf { 1 \\ M }$ KOH.The 1P-HEA displays an overpotential as low as $7 0 \\mathrm { m V }$ (Fig.4b） at the current density of $1 0 \\mathrm { m A c m } ^ { - 2 }$ ，which is slightly higher than commercial $\\mathrm { P t } / \\mathrm { C }$ catalyst $( 3 2 \\mathrm { m V } )$ and surpasses the $\\mathrm { P t } / \\mathrm { C }$ at $8 0 \\mathrm { m V }$ FromFig.4c,the Tafel slopes of 1P-HEA and OP-HEA are $3 2 . 6 ~ \\mathrm { m V ~ d e c } ^ { - 1 }$ and $8 9 . 9 \\mathrm { m V } \\mathrm { d e c } ^ { - 1 }$ ,respectively,which demonstrates the boosted HER kinetics.", "Moreover, the HER performance of 1P-HEA in various electrolytes is depicted in LSV curves (Fig.4d).The concentration of KOH in the electrolytes was chosen to be $^ { 6 \\mathrm { ~ M ~ } }$ and $\\bf { 1 0 M }$ ，which are typical concentrations for industrial alkaline water splitting.An apparent trend is observed that the overpotentials of HER for1P-HEA are decreasing along with the increment of electrolytes concentration and working temperature (Fig. 4e). Notably,it takes only 32,76,and $1 0 5 ~ \\mathrm { { m V } }$ for1P-HEA to achieve current densities of 10,50,and $1 0 0 \\mathrm { \\ m A \\ c m ^ { - 2 } }$ ,respectively."], "ph_value": null, "concentration_molar": "1 M, 6 M, 10 M", "electrolyte_composition": "KOH"}, "synthesis_method": {"method": "Calcination of sealed crucible containing NaH2PO2 and porous HEA substrate", "source": ["Specifically,P-doped porous HEAs,termed as $\\mathbf { x P }$ -HEAs $\\mathbf { \\bar { x } } = 0 . 5$ ,1,1.5,2,equal to the amount of $\\mathrm { N a H _ { 2 } P O _ { 2 } }$ precursor in gram） were obtained by calcination of the sealed crucible which contains $\\mathrm { N a H _ { 2 } P O _ { 2 } }$ and porous HEA substrate.Interestingly，the as-constructed P-doped HEAs maintains the surficial single FCC and inner eutectic structure inherited from the porous HEA but with a negative shift on its FCC//(111) peak (Fig.1b),suggesting the existence of P-doping induced tensile strain,which will be elaborated in detail later.And the even distribution of dopantP and other metal elements was confirmed by the atomic-scale HADDF and corresponding elemental mapping (Fig. S8).", "SEM images and EDS mapping (Fig.S9) results reveal the successful introduction of P in all $\\mathbf { x P }$ -HEAs,among which1P-HEA sample with $1 \\ g \\ N a \\ H _ { 2 } \\mathrm { P O } _ { 2 }$ added possesses the highest doping level of approximately $3 . 3 4 ~ { \\mathrm { a t } } \\%$ .Besides, along with $\\mathrm { N a H _ { 2 } P O _ { 2 } }$ addition,dopant $\\mathbf { P }$ content in P-HEA changes nonlinearly,which is also in accord with the ICP-OES results (Table S2). "], "key_parameters": "1 g NaH2PO2 added"}, "other_environmental_params": [{"key": "Working temperature", "value": "Ro |  | 6
120 | deb746fb974557a223e1eb13f50b823e | {"extraction_results": [{"alloy_id": "Ni20Fe20Mo10Co35Cr15", "performance": {"stability": null, "tafel_slope": null, "overpotential": [{"unit": "mV", "value": "107", "source": ["The HEA requires an overpotential of only $1 0 7 \\mathrm { m V }$ in acidic solutions and $1 7 2 \\mathrm { m V }$ in the basic solution at current density of $1 0 \\mathrm { m A c m } ^ { - 2 }$, which are much better than that of the dual-phase counterpart and even comparable to that of Pt sheet and most reported nanostructured noble-metal-free catalysts, for hydrogen evolution reaction in both acidic and alkaline solutions."], "current_density": "10 mA cm^-2"}, {"unit": "mV", "value": "172", "source": ["The HEA requires an overpotential of only $1 0 7 \\mathrm { m V }$ in acidic solutions and $1 7 2 \\mathrm { m V }$ in the basic solution at current density of $1 0 \\mathrm { m A c m } ^ { - 2 }$, which are much better than that of the dual-phase counterpart and even comparable to that of Pt sheet and most reported nanostructured noble-metal-free catalysts, for hydrogen evolution reaction in both acidic and alkaline solutions.", "\nFCC crystallized NiFeMoCoCr HEA shows a cathodic current density of $1 0 \\mathrm { \\ m A c m } ^ { - 2 }$ at the overpotential of $1 7 2 \\mathrm { m V }$ in the basic solution. "], "current_density": "10 mA cm^-2"}], "supplementary_performance": []}, "experimental_conditions": {"test_setup": {"source": ["All polarization data were acquired with a sweep rate of $5 \\mathrm { m } \\mathrm { v } s ^ { - 1 }$ . "], "scan_rate": "5 mV s^-1", "substrate": null, "ir_compensation": null}, "electrolyte": {"source": ["\n# 2.3. Electrochemical measurements\n\nElectrochemical measurements, using a CHI 660D potentiostat, were carried out by a standard three-electrode cell in 0.5 M $\\mathrm { H } _ { 2 } \\mathrm { S O } _ { 4 }$ or $1 . 0 \\mathsf { M }$ KOH solution, with a Pt counter electrode and a $\\mathsf { A g } / \\mathsf { A g C l }$ reference electrode. "], "ph_value": null, "concentration_molar": "0.5 M, 1.0 M", "electrolyte_composition": "H2SO4, KOH"}, "synthesis_method": {"method": "arc-melting, hot-rolling, cold-rolling, annealing", "source": ["\n# 2. Experiment section\n\n# 2.1. Material synthesis\n\nAlloy ingots with nominal compositions of $\\mathrm { C r } _ { 1 5 } \\mathrm { F e } _ { 2 0 } \\mathrm { C o } _ { 3 5 } .$ $\\mathrm { N i } _ { 2 0 } \\mathrm { M o } _ { 1 0 }$ (at. $\\%$ ) were fabricated by arc-melting under an argon atmosphere, subsequently homogenized in vacuum at $1 2 0 0 ^ { \\circ } \\mathrm { C }$ for $4 8 \\mathrm { h }$ . ", "The homogenized HEA ingots were further hot-rolled at $1 1 0 0 ^ { \\circ } \\mathrm { C }$ to the sheet with a thickness of $8 \\mathrm { m m }$ , then cold-rolled to $2 . 4 \\ : \\mathrm { m m }$ with a thickness reduction of $7 0 \\%$ , followed by annealing at $8 0 0 ^ { \\circ } \\mathsf C$ and $1 1 5 0 ^ { \\circ } \\mathrm { C }$ for $^ { 1 \\mathrm { h } }$ and then air cooling (AC) to room temperature."], "key_parameters": "1200°C 48h homogenization, 1100°C hot-rolling, 70% thickness reduction, 800°C/1150°C 1h annealing"}, "other_environmental_params": [{"key": "reference_electrode", "value": "Ag/AgCl calibrated to RHE", "source": ["\n# 2.3. Electrochemical measurements\n\nElectrochemical measurements, using a CHI 660D potentiostat, were carried out by a standard three-electrode cell in 0.5 M $\\mathrm { H } _ { 2 } \\mathrm { S O } _ { 4 }$ or $1 . 0 \\mathsf { M }$ KOH solution, with a Pt counter electrode and a $\\mathsf { A g } / \\mathsf { A g C l }$ reference electrode. ", "The reference electrode was calibrated to reversible hydrogen potential (RHE) using platinum electrode for both working and counter electrodes and converted to RHE according to the Nernst equation $( \\mathrm { E _ { R H E } } = 0 . 0 5 9 1 ~ \\mathrm { p H } + 0 . 1 9 7 )$ . "]}, {"key": "temperature", "value": "room temperature", "source": ["The electrochemical experiments were conducted using an electrochemical workstation and were performed at room temperature.\n\n# 3. "]}]}}, {"alloy_id": "dual-phase NiFeMoCoCr HEA", "performance": {"stability": {"source": ["As shown in Fig. 4a, the single-phase HEA offers high current densities $( 1 0 0 \\mathrm { m A } \\mathrm { c m } ^ { - 2 } ) .$ ) without any loss in activity for approximately $^ { 8 \\mathrm { ~ h ~ } }$ , while the dual-phase HEA $( \\mu + \\ F C C )$ has a quick drop at the beginning. "], "cycle_count": null, "test_method": "Chronopotentiometry", "duration_hours": "8", "degradation_details": "quick drop at the beginning", "performance_retention": null}, "tafel_slope": {"unit": "mV dec^-1", "value": "96", "source": ["The corresponding Tafel slopes are 96, 66 and $4 9 \\mathrm { m V }$ ${ \\tt d e c } ^ { - 1 }$ , respectively. "]}, "overpotential": [], "supplementary_performance": []}, "experimental_conditions": {"test_setup": {"source": ["All polarization data were acquired with a sweep rate of $5 \\mathrm { m } \\mathrm { v } s ^ { - 1 }$ . "], "scan_rate": "5 mV s^-1", "substrate": null, "ir_compensation": null}, "electrolyte": {"source": ["\n# 2.3. Electrochemical measurements\n\nElectrochemical measurements, using a CHI 660D potentiostat, were carried out by a standard three-electrode cell in 0.5 M $\\mathrm { H } _ { 2 } \\mathrm { S O } _ { 4 }$ or $1 . 0 \\mathsf { M }$ KOH solution, with a Pt counter electrode and a $\\mathsf { A g } / \\mathsf { A g C l }$ reference electrode. ", "\nThe electrocatalytic activities of NiFeMoCoCr HEA for HER were evaluated in $0 . 5 \\mathrm { M } \\mathrm { H } _ { 2 } \\mathrm { S } 0 _ { 4 }$ and 1.0 M KOH solutions using a threeelectrode system. "], "ph_value": null, "concentration_molar": "0.5 M, 1.0 M", "electrolyte_composition": "H2SO4, KOH"}, "synthesis_method": {"method": "annealing treatment", "source": ["The homogenized HEA ingots were further hot-rolled at $1 1 0 0 ^ { \\circ } \\mathrm { C }$ to the sheet with a thickness of $8 \\mathrm { m m }$ , then cold-rolled to $2 . 4 \\ : \\mathrm { m m }$ with a thickness reduction of $7 0 \\%$ , followed by annealing at $8 0 0 ^ { \\circ } \\mathsf C$ and $1 1 5 0 ^ { \\circ } \\mathrm { C }$ for $^ { 1 \\mathrm { h } }$ and then air cooling (AC) to room temperature.", "Results and discussion\n\nThe XRD patterns, shown in Fig. 1, reveal that NiFeMoCoCr HEA annealed at $8 0 0 ^ { \\circ } \\mathsf C$ for $^ { 1 \\mathrm { h } }$ is composed of FCC phase solid solution and $\\mu$ phase precipitates while NiFeMoCoCr HEA annealed at $1 1 5 0 ^ { \\circ } \\mathrm { C }$ for $^ { 1 \\mathrm { h } }$ is simple FCC phase solid solution. "], "key_parameters": "800°C 1h annealing"}, "other_environmental_params": [{"key": "reference_electrode", "value": "Ag/AgCl calibrated to RHE", "source": ["\n# 2.3. Electrochemical measurements\n\nElectrochemical measurements, using a CHI 660D potentiostat, were carried out by a standard three-electrode cell in 0.5 M $\\mathrm { H } _ { 2 } \\mathrm { S O } _ { 4 }$ or $1 . 0 \\mathsf { M }$ KOH solution, with a Pt counter electrode and a $\\mathsf { A g } / \\mathsf { A g C l }$ reference electrode. ", "The reference electrode was calibrated to reversible hydrogen potential (RHE) using platinum electrode for both working and counter electrodes and converted to RHE according to the Nernst equation $( \\mathrm { E _ { R H E } } = 0 . 0 5 9 1 ~ \\mathrm { p H } + 0 . 1 9 7 )$ . "]}, {"key": "temperature", "value": "room temperature", "source": ["The electrochemical experiments were conducted using an electrochemical workstation and were performed at room temperature.\n\n# 3. "]}]}}, {"alloy_id": "single-phase NiFeMoCoCr HEA", "performance": {"stability": {"source": ["\nTo evaluate the durability of the HEA electrode in HER testing environment, we tested the FCC crystallized NiFeMoCoCr HEAs in $0 . 5 \\mathrm { M } \\mathrm { H } _ { 2 } \\mathrm { S } 0 _ { 4 }$ solutions at room temperature for $^ { 8 \\mathrm { h } }$ . ", "As shown in Fig. 4a, the single-phase HEA offers high current densities $( 1 0 0 \\mathrm { m A } \\mathrm { c m } ^ { - 2 } ) .$ ) without any loss in activity for approximately $^ { 8 \\mathrm { ~ h ~ } }$ , while the dual-phase HEA $( \\mu + \\ F C C )$ has a quick drop at the beginning. ", "Fig. 4b shows the HER polarization curves of the as-prepared and longterm tested HEAs. The negligible degeneration of catalytic activities after long-term testing verifies that the FCC crystallized NiFeMoCoCr HEA has excellent electrochemical stability. "], "cycle_count": null, "test_method": "Chronopotentiometry", "duration_hours": "8", "degradation_details": "negligible degeneration", "performance_retention": "100%"}, "tafel_slope": {"unit": "mV dec^-1", "value": "41", "source": ["The representative polarization curves and Tafel plots of these samples in 0.5 M $\\mathrm { H } _ { 2 } \\mathrm { S O } _ { 4 }$ are shown in Fig. 3a and b. In comparison with the dual-phase alloy counterpart, the HEA with the single phase shows much higher HER activities with an exceptionally low onset potential of $\\approx 4 4 \\mathrm { m V }$ , a small Tafel slope of $4 1 ~ \\mathrm { m V }$ per decade and a low operation overpotential $( \\eta )$ of $2 8 1 \\mathrm { m V }$ at the current densities (j) of $1 0 0 \\mathrm { \\ m A c m ^ { - 2 } }$ , which is comparable to or even better than that of some reported nanostructured catalysts as listed in Table S1, presenting a high potential as a noble-metal-free catalyst for electrochemical hydrogen production."]}, "overpotential": [{"unit": "mV", "value": "44", "source": ["The representative polarization curves and Tafel plots of these samples in 0.5 M $\\mathrm { H } _ { 2 } \\mathrm { S O } _ { 4 }$ are shown in Fig. 3a and b. In comparison with the dual-phase alloy counterpart, the HEA with the single phase shows much higher HER activities with an exceptionally low onset potential of $\\approx 4 4 \\mathrm { m V }$ , a small Tafel slope of $4 1 ~ \\mathrm { m V }$ per decade and a low operation overpotential $( \\eta )$ of $2 8 1 \\mathrm { m V }$ at the current densities (j) of $1 0 0 \\mathrm { \\ m A c m ^ { - 2 } }$ , which is comparable to or even better than that of some reported nanostructured catalysts as listed in Table S1, presenting a high potential as a noble-metal-free catalyst for electrochemical hydrogen production."], "current_density": "onset potential"}, {"unit": "mV", "value": "281", "source": ["The representative polarization curves and Tafel plots of these samples in 0.5 M $\\mathrm { H } _ { 2 } \\mathrm { S O } _ { 4 }$ are shown in Fig. 3a and b. In comparison with the dual-phase alloy counterpart, the HEA with the single phase shows much higher HER activities with an exceptionally low onset potential of $\\approx 4 4 \\mathrm { m V }$ , a small Tafel slope of $4 1 ~ \\mathrm { m V }$ per decade and a low operation overpotential $( \\eta )$ of $2 8 1 \\mathrm { m V }$ at the current densities (j) of $1 0 0 \\mathrm { \\ m A c m ^ { - 2 } }$ , which is comparable to or even better than that of some reported nanostructured catalysts as listed in Table S1, presenting a high potential as a noble-metal-free catalyst for electrochemical hydrogen production."], "current_density": "100 mA cm^-2"}, {"unit": "mV", "value": "172", "source": ["\nFCC crystallized NiFeMoCoCr HEA shows a cathodic current density of $1 0 \\mathrm { \\ m A c m } ^ { - 2 }$ at the overpotential of $1 7 2 \\mathrm { m V }$ in the basic solution. "], "current_density": "10 mA cm^-2"}, {"unit": "mV", "value": "65", "source": ["Moreover, the HEA with a low onset overpotential of $6 5 \\mathrm { m V }$ is much better than that of bulk glassy $\\mathrm { N i } _ { 4 0 } \\mathrm { F e } _ { 4 0 } \\mathrm { P } _ { 2 0 }$ [31], and even comparable to those of the welldeveloped nanostructured catalysts reported in the literature (Table S2, Supporting Information)."], "current_density": "onset overpotential"}], "supplementary_performance": []}, "experimental_conditions": {"test_setup": {"source": ["All polarization data were acquired with a sweep rate of $5 \\mathrm { m } \\mathrm { v } s ^ { - 1 }$ . "], "scan_rate": "5 mV s^-1", "substrate": null, "ir_compensation": null}, "electrolyte": {"source": ["\n# 2.3. Electrochemical measurements\n\nElectrochemical measurements, using a CHI 660D potentiostat, were carried out by a standard three-electrode cell in 0.5 M $\\mathrm { H } _ { 2 } \\mathrm { S O } _ { 4 }$ or $1 . 0 \\mathsf { M }$ KOH solution, with a Pt counter electrode and a $\\mathsf { A g } / \\mathsf { A g C l }$ reference electrode. ", "\nThe electrocatalytic activities of NiFeMoCoCr HEA for HER were evaluated in $0 . 5 \\mathrm { M } \\mathrm { H } _ { 2 } \\mathrm { S } 0 _ { 4 }$ and 1.0 M KOH solutions using a threeelectrode system. "], "ph_value": null, "concentration_molar": "0.5 M, 1.0 M", "electrolyte_composition": "H2SO4, KOH"}, "synthesis_method": {"method": "annealing treatment", "source": ["The homogenized HEA ingots were further hot-rolled at $1 1 0 0 ^ { \\circ } \\mathrm { C }$ to the sheet with a thickness of $8 \\mathrm { m m }$ , then cold-rolled to $2 . 4 \\ : \\mathrm { m m }$ with a thickness reduction of $7 0 \\%$ , followed by annealing at $8 0 0 ^ { \\circ } \\mathsf C$ and $1 1 5 0 ^ { \\circ } \\mathrm { C }$ for $^ { 1 \\mathrm { h } }$ and then air cooling (AC) to room temperature.", "Results and discussion\n\nThe XRD patterns, shown in Fig. 1, reveal that NiFeMoCoCr HEA annealed at $8 0 0 ^ { \\circ } \\mathsf C$ for $^ { 1 \\mathrm { h } }$ is composed of FCC phase solid solution and $\\mu$ phase precipitates while NiFeMoCoCr HEA annealed at $1 1 5 0 ^ { \\circ } \\mathrm { C }$ for $^ { 1 \\mathrm { h } }$ is simple FCC phase solid solution. "], "key_parameters": "1150°C 1h annealing"}, "other_environmental_params": [{"key": "reference_electrode", "value": "Ag/AgCl calibrated to RHE", "source": ["\n# 2.3. Electrochemical measurements\n\nElectrochemical measurements, using a CHI 660D potentiostat, were carried out by a standard three-electrode cell in 0.5 M $\\mathrm { H } _ { 2 } \\mathrm { S O } _ { 4 }$ or $1 . 0 \\mathsf { M }$ KOH solution, with a Pt counter electrode and a $\\mathsf { A g } / \\mathsf { A g C l }$ reference electrode. ", "The reference electrode was calibrated to reversible hydrogen potential (RHE) using platinum electrode for both working and counter electrodes and converted to RHE according to the Nernst equation $( \\mathrm { E _ { R H E } } = 0 . 0 5 9 1 ~ \\mathrm { p H } + 0 . 1 9 7 )$ . "]}, {"key": "temperature", "value": "room temperature", "source": ["The electrochemical experiments were conducted using an electrochemical workstation and were performed at room temperature.\n\n# 3. "]}]}}]} |  | 3
121 | e0ee6ed0b11ab61e7c4c046d71bd05f7 | {"extraction_results": [{"alloy_id": "FeNi", "performance": {"stability": {"source": [], "cycle_count": null, "test_method": "Unknown", "duration_hours": null, "degradation_details": null, "performance_retention": null}, "tafel_slope": {"unit": "mV dec^-1", "value": null, "source": []}, "overpotential": [{"unit": "V", "value": "0.165", "source": ["As derioverpotentials of $0 . 0 0 2 \\mathrm { ~ V ~ }$ Fig and $0 . 0 5 1 \\mathrm { ~ V ~ }$ NiCoCrRu at 10 and $1 0 0 \\mathrm { \\ m A } \\mathrm { c m } ^ { - 2 }$ respectively, for the HER. These values are the lowest among those of FeNiCoRu $_ { 0 . 0 0 4 \\mathrm { ~ V ~ } }$ and 0.071 V), FeNiCoCr $[ 0 . 1 1 2 \\mathrm { ~ V ~ }$ and 0.238 V), FeNiCo $( 0 . 1 7 6 \\mathrm { ~ V ~ }$ and 0.286 V), FeNi (0.165 V and 0.292 V), Ni $\\mathbf { 0 . 1 2 6 \\ V }$ and 0.247 V), and Fe (0.127 V and 0.351 V)\n\n(Fig. S11a and Table S6, ESI†). "], "current_density": "10 mA cm^-2"}, {"unit": "V", "value": "0.292", "source": ["As derioverpotentials of $0 . 0 0 2 \\mathrm { ~ V ~ }$ Fig and $0 . 0 5 1 \\mathrm { ~ V ~ }$ NiCoCrRu at 10 and $1 0 0 \\mathrm { \\ m A } \\mathrm { c m } ^ { - 2 }$ respectively, for the HER. These values are the lowest among those of FeNiCoRu $_ { 0 . 0 0 4 \\mathrm { ~ V ~ } }$ and 0.071 V), FeNiCoCr $[ 0 . 1 1 2 \\mathrm { ~ V ~ }$ and 0.238 V), FeNiCo $( 0 . 1 7 6 \\mathrm { ~ V ~ }$ and 0.286 V), FeNi (0.165 V and 0.292 V), Ni $\\mathbf { 0 . 1 2 6 \\ V }$ and 0.247 V), and Fe (0.127 V and 0.351 V)\n\n(Fig. S11a and Table S6, ESI†). "], "current_density": "100 mA cm^-2"}], "supplementary_performance": []}, "experimental_conditions": {"test_setup": {"source": ["\n# 2.3 Electrochemical performance\n\nThe electrocatalytic performance of FeNiCoCrRu HEA NPs for the HER and OER was first evaluated using a typical threeelectrode configuration in an alkaline freshwater electrolyte $\\mathbf { \\left( 1 \\ M K O H \\right) }$ . ", "All potentials were calibrated to the reversible hydrogen electrode (RHE) with $9 5 \\%$ iR-correction. ", "\nFig. 3 Electrocatalytic water splitting performance of FeNiCoCrRu in 1 M KOH. LSV curves of (a) HER and (d) OER at a scan rate of $1 0 \\mathsf { m } \\mathsf { V } \\mathsf { s } ^ { - 1 }$ with $9 5 \\%$ iR compensation. ", "LSV data were collected at a scan rate of $1 0 \\mathrm { \\ m V \\ } s ^ { - 1 }$ with $9 5 \\%$ iR-correction. "], "scan_rate": "10 mV s^-1", "substrate": "carbon paper", "ir_compensation": "95%"}, "electrolyte": {"source": ["\n# 2.3 Electrochemical performance\n\nThe electrocatalytic performance of FeNiCoCrRu HEA NPs for the HER and OER was first evaluated using a typical threeelectrode configuration in an alkaline freshwater electrolyte $\\mathbf { \\left( 1 \\ M K O H \\right) }$ . ", "There were two types of electrolytes including alkaline freshwater $\\left( 1 \\mathrm { ~ M ~ K O H } \\right)$ and alkaline saline $\\left( 1 \\mathrm { \\textbf { M K O H } + \\boldsymbol { 0 . 5 } \\mathrm { \\textbf { M N a C l } } } \\right)$ . "], "ph_value": null, "concentration_molar": "1.0 M", "electrolyte_composition": "KOH"}, "synthesis_method": {"method": "direct CO2 laser induction", "source": ["Herein, we report a rapid in situ synthesis of FeNiCoCrRu high-entropy alloy nanoparticles (HEA NPs) by direct $C O _ { 2 }$ laser induction of metal precursors on carbon paper under ambient conditions. ", "\nHerein, we demonstrated the in situ, rapid synthesis of FeNiCoCrRu HEA NPs with porous structures on a conductive substrate via direct $\\mathbf { C O } _ { 2 }$ laser induction under ambient conditions. ", "Notably, FeNiCoCrRu HEA NPs synthesized with a power of $^ { 1 8 \\mathrm { ~ W ~ } }$ , a rate of $1 0 \\ \\mathrm { c m } \\ s ^ { - 1 }$ and a metal-tocitrate ratio of 1 : 2 exhibited the best HER and OER activities (Fig. S18, ESI†). It is obvious that power, rate, and metal-tocitrate ratio significantly affect the morphology and size of HEA", "The optimal laser processing parameters were determined to be a laser power of $^ { 1 8 \\mathrm { ~ W ~ } }$ and a scanning rate of $1 0 \\ \\mathrm { c m \\ } \\ s ^ { - 1 }$ . "], "key_parameters": "18 W, 10 cm s^-1"}, "other_environmental_params": []}}, {"alloy_id": "FeNiCoCuRu", "performance": {"stability": {"source": [], "cycle_count": null, "test_method": "Unknown", "duration_hours": null, "degradation_details": null, "performance_retention": null}, "tafel_slope": {"unit": "mV dec^-1", "value": null, "source": []}, "overpotential": [], "supplementary_performance": []}, "experimental_conditions": {"test_setup": {"source": ["\n# 2.3 Electrochemical performance\n\nThe electrocatalytic performance of FeNiCoCrRu HEA NPs for the HER and OER was first evaluated using a typical threeelectrode configuration in an alkaline freshwater electrolyte $\\mathbf { \\left( 1 \\ M K O H \\right) }$ . ", "All potentials were calibrated to the reversible hydrogen electrode (RHE) with $9 5 \\%$ iR-correction. ", "\nFig. 3 Electrocatalytic water splitting performance of FeNiCoCrRu in 1 M KOH. LSV curves of (a) HER and (d) OER at a scan rate of $1 0 \\mathsf { m } \\mathsf { V } \\mathsf { s } ^ { - 1 }$ with $9 5 \\%$ iR compensation. ", "LSV data were collected at a scan rate of $1 0 \\mathrm { \\ m V \\ } s ^ { - 1 }$ with $9 5 \\%$ iR-correction. "], "scan_rate": "10 mV s^-1", "substrate": "carbon paper", "ir_compensation": "95%"}, "electrolyte": {"source": ["\n# 2.3 Electrochemical performance\n\nThe electrocatalytic performance of FeNiCoCrRu HEA NPs for the HER and OER was first evaluated using a typical threeelectrode configuration in an alkaline freshwater electrolyte $\\mathbf { \\left( 1 \\ M K O H \\right) }$ . ", "There were two types of electrolytes including alkaline freshwater $\\left( 1 \\mathrm { ~ M ~ K O H } \\right)$ and alkaline saline $\\left( 1 \\mathrm { \\textbf { M K O H } + \\boldsymbol { 0 . 5 } \\mathrm { \\textbf { M N a C l } } } \\right)$ . "], "ph_value": null, "concentration_molar": "1.0 M", "electrolyte_composition": "KOH"}, "synthesis_method": {"method": "direct CO2 laser induction", "source": ["Notably, FeNiCoCrRu HEA NPs synthesized with a power of $^ { 1 8 \\mathrm { ~ W ~ } }$ , a rate of $1 0 \\ \\mathrm { c m } \\ s ^ { - 1 }$ and a metal-tocitrate ratio of 1 : 2 exhibited the best HER and OER activities (Fig. S18, ESI†). It is obvious that power, rate, and metal-tocitrate ratio significantly affect the morphology and size of HEA", "In addition, three other quinary HEA NPs including FeNiCoCuRu, FeNiCoMnRu, and FeNiCoMoRu were prepared under the same conditions, except that Cr was replaced with Cu, Mn, and Mo, respectively (Table S1, ESI†). ", "The optimal laser processing parameters were determined to be a laser power of $^ { 1 8 \\mathrm { ~ W ~ } }$ and a scanning rate of $1 0 \\ \\mathrm { c m \\ } \\ s ^ { - 1 }$ . "], "key_parameters": "18 W, 10 cm s^-1"}, "other_environmental_params": []}}, {"alloy_id": "FeNiCoMnRu", "performance": {"stability": {"source": [], "cycle_count": null, "test_method": "Unknown", "duration_hours": null, "degradation_details": null, "performance_retention": null}, "tafel_slope": {"unit": "mV dec^-1", "value": null, "source": []}, "overpotential": [], "supplementary_performance": []}, "experimental_conditions": {"test_setup": {"source": ["\n# 2.3 Electrochemical performance\n\nThe electrocatalytic performance of FeNiCoCrRu HEA NPs for the HER and OER was first evaluated using a typical threeelectrode configuration in an alkaline freshwater electrolyte $\\mathbf { \\left( 1 \\ M K O H \\right) }$ . ", "All potentials were calibrated to the reversible hydrogen electrode (RHE) with $9 5 \\%$ iR-correction. ", "\nFig. 3 Electrocatalytic water splitting performance of FeNiCoCrRu in 1 M KOH. LSV curves of (a) HER and (d) OER at a scan rate of $1 0 \\mathsf { m } \\mathsf { V } \\mathsf { s } ^ { - 1 }$ with $9 5 \\%$ iR compensation. ", "LSV data were collected at a scan rate of $1 0 \\mathrm { \\ m V \\ } s ^ { - 1 }$ with $9 5 \\%$ iR-correction. "], "scan_rate": "10 mV s^-1", "substrate": "carbon paper", "ir_compensation": "95%"}, "electrolyte": {"source": ["\n# 2.3 Electrochemical performance\n\nThe electrocatalytic performance of FeNiCoCrRu HEA NPs for the HER and OER was first evaluated using a typical threeelectrode configuration in an alkaline freshwater electrolyte $\\mathbf { \\left( 1 \\ M K O H \\right) }$ . ", "There were two types of electrolytes including alkaline freshwater $\\left( 1 \\mathrm { ~ M ~ K O H } \\right)$ and alkaline saline $\\left( 1 \\mathrm { \\textbf { M K O H } + \\boldsymbol { 0 . 5 } \\mathrm { \\textbf { M N a C l } } } \\right)$ . "], "ph_value": null, "concentration_molar": "1.0 M", "electrolyte_composition": "KOH"}, "synthesis_method": {"method": "direct CO2 laser induction", "source": ["Notably, FeNiCoCrRu HEA NPs synthesized with a power of $^ { 1 8 \\mathrm { ~ W ~ } }$ , a rate of $1 0 \\ \\mathrm { c m } \\ s ^ { - 1 }$ and a metal-tocitrate ratio of 1 : 2 exhibited the best HER and OER activities (Fig. S18, ESI†). It is obvious that power, rate, and metal-tocitrate ratio significantly affect the morphology and size of HEA", "In addition, three other quinary HEA NPs including FeNiCoCuRu, FeNiCoMnRu, and FeNiCoMoRu were prepared under the same conditions, except that Cr was replaced with Cu, Mn, and Mo, respectively (Table S1, ESI†). ", "The optimal laser processing parameters were determined to be a laser power of $^ { 1 8 \\mathrm { ~ W ~ } }$ and a scanning rate of $1 0 \\ \\mathrm { c m \\ } \\ s ^ { - 1 }$ . "], "key_parameters": "18 W, 10 cm s^-1"}, "other_environmental_params": []}}, {"alloy_id": "FeNiCoMoRu", "performance": {"stability": {"source": [], "cycle_count": null, "test_method": "Unknown", "duration_hours": null, "degradation_details": null, "performance_retention": null}, "tafel_slope": {"unit": "mV dec^-1", "value": null, "source": []}, "overpotential": [], "supplementary_performance": []}, "experimental_conditions": {"test_setup": {"source": ["\n# 2.3 Electrochemical performance\n\nThe electrocatalytic performance of FeNiCoCrRu HEA NPs for the HER and OER was first evaluated using a typical threeelectrode configuration in an alkaline freshwater electrolyte $\\mathbf { \\left( 1 \\ M K O H \\right) }$ . ", "All potentials were calibrated to the reversible hydrogen electrode (RHE) with $9 5 \\%$ iR-correction. ", "\nFig. 3 Electrocatalytic water splitting performance of FeNiCoCrRu in 1 M KOH. LSV curves of (a) HER and (d) OER at a scan rate of $1 0 \\mathsf { m } \\mathsf { V } \\mathsf { s } ^ { - 1 }$ with $9 5 \\%$ iR compensation. ", "LSV data were collected at a scan rate of $1 0 \\mathrm { \\ m V \\ } s ^ { - 1 }$ with $9 5 \\%$ iR-correction. "], "scan_rate": "10 mV s^-1", "substrate": "carbon paper", "ir_compensation": "95%"}, "electrolyte": {"source": ["\n# 2.3 Electrochemical performance\n\nThe electrocatalytic performance of FeNiCoCrRu HEA NPs for the HER and OER was first evaluated using a typical threeelectrode configuration in an alkaline freshwater electrolyte $\\mathbf { \\left( 1 \\ M K O H \\right) }$ . ", "There were two types of electrolytes including alkaline freshwater $\\left( 1 \\mathrm { ~ M ~ K O H } \\right)$ and alkaline saline $\\left( 1 \\mathrm { \\textbf { M K O H } + \\boldsymbol { 0 . 5 } \\mathrm { \\textbf { M N a C l } } } \\right)$ . "], "ph_value": null, "concentration_molar": "1.0 M", "electrolyte_composition": "KOH"}, "synthesis_method": {"method": "direct CO2 laser induction", "source": ["Notably, FeNiCoCrRu HEA NPs synthesized with a power of $^ { 1 8 \\mathrm { ~ W ~ } }$ , a rate of $1 0 \\ \\mathrm { c m } \\ s ^ { - 1 }$ and a metal-tocitrate ratio of 1 : 2 exhibited the best HER and OER activities (Fig. S18, ESI†). It is obvious that power, rate, and metal-tocitrate ratio significantly affect the morphology and size of HEA", "In addition, three other quinary HEA NPs including FeNiCoCuRu, FeNiCoMnRu, and FeNiCoMoRu were prepared under the same conditions, except that Cr was replaced with Cu, Mn, and Mo, respectively (Table S1, ESI†). ", "The optimal laser processing parameters were determined to be a laser power of $^ { 1 8 \\mathrm { ~ W ~ } }$ and a scanning rate of $1 0 \\ \\mathrm { c m \\ } \\ s ^ { - 1 }$ . "], "key_parameters": "18 W, 10 cm s^-1"}, "other_environmental_params": []}}, {"alloy_id": "FeNiCoCrRu", "performance": {"stability": {"source": ["When assembled FeNiCoCrRu HEA NPs to an electrolyzer, it shows a negligible voltage increase at 250 mA $\\mathsf { c m } ^ { - 2 }$ even after over 3000-hour operation. ", "When explored for seawater electrolysis, FeNiCoCrRu HEA NPs showed high-efficiency and stable bifunctional electrocatalytic performance, with overpotentials of $0 . 1 4 8 \\mathrm { ~ V ~ }$ at $6 0 0 \\mathrm { \\ m A } \\mathrm { c m } ^ { - 2 }$ for the HER and $0 . 3 5 3 \\mathrm { ~ V ~ }$ at $3 0 0 \\mathrm { \\ m A } \\mathrm { c m } ^ { - 2 }$ for the OER, and a superior long duration of $> 3 0 0 0$ hours operated at 250 mA $\\mathrm { c m } ^ { - 2 }$ . ", "\nTo assess the suitability of the electrocatalyst for industrial applications, long-term stability tests were conducted on both FeNiCoCrRu¦¦FeNiCoCrRu and $\\mathbf { P t / C ¦ ¦ \\mathbf { R u O } } _ { 2 }$ electrolyzers using chronopotentiometry at $2 5 0 \\mathrm { \\ m A } \\mathrm { \\ c m } ^ { - 2 }$ (Fig. 4e).2 Notably, the applied voltage across the $\\mathbf { P t / C ¦ ¦ R u O } _ { 2 }$ electrolyzer experienced a significant surge after only 10 hours, indicating poor stability. ", "In contrast, the FeNiCoCrRu¦¦FeNiCoCrRu electrolyzer demonstrated exceptionally stability, with a voltage increase rate of only $0 . 0 5 \\mathrm { m V h } ^ { - 1 }$ . ", "In detail, the voltage increased by just $0 . 1 5 3 \\mathrm { V }$ after 3050 hours of continuous operation, which is comparable to recent reports.2,4,52,54 Stable gas bubbles were consistently observed emanating from the electrode surfaces (inset of Fig. 4e and Video S4, $\\mathrm { E S I \\dag }$ ). ", "The assembled FeNiCoCr$\\mathrm { R u } ¦ ¦$ FeNiCoCrRu electrolyzer exhibited negligible voltage increase at $2 5 0 \\mathrm { m A c m } ^ { - 2 }$ even after $> 3 0 0 0$ hours of continuous operation. "], "cycle_count": null, "test_method": "Chronopotentiometry", "duration_hours": ">3000", "degradation_details": "Voltage increase rate of 0.05 mV h^-1; voltage increased by 0.153 V after 3050 hours", "performance_retention": null}, "tafel_slope": {"unit": "mV dec^-1", "value": "52.2", "source": ["The remarkably enhanced HER kinetics of FeNiCoCrRu HEA NPs is attested by the lowest Tafel slope of $5 2 . 2 \\mathrm { m V } \\mathrm { d e c } ^ { - 1 }$ , revealing that the hydrogen generation process likely follows the Volmer– Heyrovsky pathway in alkaline electrolytes $\\mathbf { ( N o t e ~ S 3 , ~ E S I \\dagger }$ .45 This value is lower than those of FeNiCoRu $( 6 0 . 7 ~ \\mathrm { m V } ~ \\mathrm { d e c } ^ { - 1 } )$ ), FeNiCoCr $\\left( 1 2 2 . 8 \\quad \\mathrm { m V } \\quad \\mathrm { d e c } ^ { - 1 } \\right)$ , FeNiCo $\\left( 1 0 7 . 9 \\quad \\mathrm { m V } \\quad \\mathrm { d e c } ^ { - 1 } \\right) .$ , and $\\mathrm { P t / C }$ $\\left( 8 4 . 5 ~ \\mathrm { m V ~ d e c } ^ { - 1 } \\right)$ ), indicating that the high-entropy design and the associated synergistic effect facilitate faster HER kinetics. "]}, "overpotential": [{"unit": "V", "value": "0.148", "source": ["FeNiCoCrRu HEA NPs exhibit exceptional bifunctional electrocatalytic activities, delivering overpotentials of $0 . 1 4 8 \\mathrm { ~ V ~ }$ at $6 0 0 \\ m \\mathtt { A } \\mathtt { c m } ^ { - 2 }$ for the hydrogen evolution reaction and $0 . 3 5 3 \\vee$ at $3 0 0 \\ m \\mathrm { A } \\ c m ^ { - 2 }$ for the oxygen evolution reaction in alkaline seawater. ", "When explored for seawater electrolysis, FeNiCoCrRu HEA NPs showed high-efficiency and stable bifunctional electrocatalytic performance, with overpotentials of $0 . 1 4 8 \\mathrm { ~ V ~ }$ at $6 0 0 \\mathrm { \\ m A } \\mathrm { c m } ^ { - 2 }$ for the HER and $0 . 3 5 3 \\mathrm { ~ V ~ }$ at $3 0 0 \\mathrm { \\ m A } \\mathrm { c m } ^ { - 2 }$ for the OER, and a superior long duration of $> 3 0 0 0$ hours operated at 250 mA $\\mathrm { c m } ^ { - 2 }$ . ", "For instance, FeNiCoCrRu HEA NPs delivered overpotentials of $0 . 1 4 8 \\mathrm { ~ V ~ }$ at $6 0 0 \\mathrm { \\ m A } \\mathrm { c m } ^ { - 2 }$ for the HER and $0 . 3 5 3 \\mathrm { ~ V ~ }$ at $3 0 0 \\mathrm { \\ m A } \\mathrm { c m } ^ { - 2 }$ for the OER in alkaline seawater electrolyte. "], "current_density": "600 mA cm^-2"}, {"unit": "V", "value": "0.052", "source": ["As expected, FeNiCoCrRu HEA NPs exhibit outstanding performance towards both HER and OER in $1 \\mathrm { \\textbf { M K O H + 0 . 5 } M }$ NaCl electrolyte (Fig. 4a–c and Table S8, ESI†). ", "In detail, FeNiCoCrRu HEA NPs show overpotentials of $0 . 0 5 2 \\mathrm { V }$ at $1 0 0 \\mathrm { \\ m A } \\mathrm { c m } ^ { - 2 }$ for HER and $0 . 3 2 0 \\mathrm { ~ V ~ }$ at100 mA $\\mathrm { c m } ^ { - 2 }$ for OER. Meanwhile, the corresponding Tafel slopes are $5 2 . 4 ~ \\mathrm { \\ m V ~ d e c } ^ { - 1 }$ for HER and $4 2 . 7 ~ \\mathrm { m V ~ d e c } ^ { - 1 }$ for OER, indicating superior reaction kinetics in $1 \\ : \\mathbf { M } \\ : \\mathbf { K O H } + 0 . 5 \\ : \\mathbf { M } .$ NaCl electrolyte (Fig. S21, ESI†). The $R _ { \\mathrm { c t } }$ for HER and OER are $0 . 3 2 2 ~ \\Omega$ and $2 . 6 0 9 ~ \\Omega$ , respectively (Fig. S22, $\\mathrm { E S I \\dag }$ ). "], "current_density": "100 mA cm^-2"}, {"unit": "V", "value": "0.078", "source": ["Impressively, FeNiCoCrRu HEA NPs need overpotentials of only 0.078 V, $0 . 1 1 3 \\mathrm { ~ V ~ }$ and $0 . 1 5 0 \\mathrm { ~ V ~ }$ to attain 200, 400, and $6 0 0 \\mathrm { \\ m A } \\mathrm { c m } ^ { - 2 }$ , respectively. "], "current_density": "200 mA cm^-2"}, {"unit": "V", "value": "0.113", "source": ["Impressively, FeNiCoCrRu HEA NPs need overpotentials of only 0.078 V, $0 . 1 1 3 \\mathrm { ~ V ~ }$ and $0 . 1 5 0 \\mathrm { ~ V ~ }$ to attain 200, 400, and $6 0 0 \\mathrm { \\ m A } \\mathrm { c m } ^ { - 2 }$ , respectively. "], "current_density": "400 mA cm^-2"}, {"unit": "V", "value": "0.150", "source": ["Impressively, FeNiCoCrRu HEA NPs need overpotentials of only 0.078 V, $0 . 1 1 3 \\mathrm { ~ V ~ }$ and $0 . 1 5 0 \\mathrm { ~ V ~ }$ to attain 200, 400, and $6 0 0 \\mathrm { \\ m A } \\mathrm { c m } ^ { - 2 }$ , respectively. "], "current_density": "600 mA cm^-2"}], "supplementary_performance": [{"key": "Charge Transfer Resistance (R_ct)", "value": "0.477 Ω", "source": ["Among these electrocatalysts, FeNiCoCrRu HEA NPs exhibits the smallest $R _ { \\mathrm { c t } }$ of $\\mathbf { 0 . 4 7 7 } \\Omega$ , showing a fast charge transfer rate during the HER process."]}, {"key": "Electrochemical Active Surface Area (ECSA)", "value": "5767.5 cm^-2", "source": ["FeNiCoCrRu HEA NPs exhibit the largest ECSA value of $5 7 6 7 . 5 ~ \\mathrm { c m } ^ { - 2 }$ , much larger than those of FeNiCoRu $\\left( 4 5 8 0 \\ \\mathrm { c m } ^ { - 2 } \\right)$ , FeNiCoCr $\\left( 2 8 1 2 . 5 ~ \\mathrm { c m } ^ { - 2 } \\right)$ , and FeNiCo $( 2 4 1 0 ~ \\mathrm { c m } ^ { - 2 } )$ . A larger ECSA means more active sites are available for electrocatalytic reactions, enabling greater adsorption of water molecules and thereby enhancing HER activity. "]}, {"key": "Turnover Frequency (TOF)", "value": "0.168 H2 s^-1 at 0.15 V overpotential", "source": ["In terms of TOF (Fig. 3c and Note S4 and Table S6, $\\mathrm { E S I \\dag }$ ), FeNiCoCrRu HEA NPs possess a rate of $0 . 1 6 8 \\ \\mathrm { H } _ { 2 } \\ \\mathrm { s } ^ { - 1 }$ at an overpotential of $\\mathbf { 0 . 1 5 \\ V }$ , which is significantly superior to those of FeNiCoRu (0.126 ${ \\mathrm { ~ \\bf ~ H } } _ { 2 } { \\mathrm { ~ \\bf ~ s ~ } } ^ { - 1 } ]$ ), FeNiCoCr (0.011 ${ \\mathrm { H } } _ { 2 } \\ s ^ { - 1 } )$ , and FeNiCo $( 0 . 0 0 4 \\mathrm { ~ H } _ { 2 } \\mathrm { ~ s } ^ { - 1 } )$ . Moreover, the mass activity of FeNiCoCrRu HEA N $\\mathrm { P s } \\left( 4 7 4 . 3 9 \\mathrm { A g } ^ { - 1 } \\right)$ at an overpotential of $_ { 0 . 1 \\mathrm { V } }$ is 2.1, 24.7, and 29.1 times higher than those of FeNiCoRu $\\left( 2 2 1 . 7 6 \\mathrm { A g } ^ { - 1 } \\right)$ ), FeNiCoCr $\\left( 1 9 . 2 3 { \\mathrm { ~ A ~ g } } ^ { - 1 } \\right)$ , and FeNiCo $\\left( 1 6 . 2 9 \\mathrm { A g } ^ { - 1 } \\right)$ , respectively. "]}, {"key": "Mass Activity", "value": "474.39 A g^-1 at 0.1 V overpotential", "source": ["In terms of TOF (Fig. 3c and Note S4 and Table S6, $\\mathrm { E S I \\dag }$ ), FeNiCoCrRu HEA NPs possess a rate of $0 . 1 6 8 \\ \\mathrm { H } _ { 2 } \\ \\mathrm { s } ^ { - 1 }$ at an overpotential of $\\mathbf { 0 . 1 5 \\ V }$ , which is significantly superior to those of FeNiCoRu (0.126 ${ \\mathrm { ~ \\bf ~ H } } _ { 2 } { \\mathrm { ~ \\bf ~ s ~ } } ^ { - 1 } ]$ ), FeNiCoCr (0.011 ${ \\mathrm { H } } _ { 2 } \\ s ^ { - 1 } )$ , and FeNiCo $( 0 . 0 0 4 \\mathrm { ~ H } _ { 2 } \\mathrm { ~ s } ^ { - 1 } )$ . Moreover, the mass activity of FeNiCoCrRu HEA N $\\mathrm { P s } \\left( 4 7 4 . 3 9 \\mathrm { A g } ^ { - 1 } \\right)$ at an overpotential of $_ { 0 . 1 \\mathrm { V } }$ is 2.1, 24.7, and 29.1 times higher than those of FeNiCoRu $\\left( 2 2 1 . 7 6 \\mathrm { A g } ^ { - 1 } \\right)$ ), FeNiCoCr $\\left( 1 9 . 2 3 { \\mathrm { ~ A ~ g } } ^ { - 1 } \\right)$ , and FeNiCo $\\left( 1 6 . 2 9 \\mathrm { A g } ^ { - 1 } \\right)$ , respectively. "]}]}, "experimental_conditions": {"test_setup": {"source": ["\nFig. 3 Electrocatalytic water splitting performance of FeNiCoCrRu in 1 M KOH. LSV curves of (a) HER and (d) OER at a scan rate of $1 0 \\mathsf { m } \\mathsf { V } \\mathsf { s } ^ { - 1 }$ with $9 5 \\%$ iR compensation. ", "LSV data were collected at a scan rate of $1 0 \\mathrm { \\ m V \\ } s ^ { - 1 }$ with $9 5 \\%$ iR-correction. "], "scan_rate": "10 mV s^-1", "substrate": "Carbon Paper (CP)", "ir_compensation": "95%"}, "electrolyte": {"source": ["Hence, to extend the practicability of FeNiCoCrRu HEA NPs for future industrial applications, it is necessary to evaluate the electrocatalytic activities in an alkaline seawater electrolyte $\\left( 1 \\mathrm { { M K O H } + 0 . 5 \\mathrm { { M } } } \\right.$ NaCl). ", "To evaluate the faradaic efficiency of the\n\nFig. 4 LSV curves of (a) HER and (b) OER in alkaline seawater electrolyte $\\mathrm { ~ 1 ~ M ~ K O H } + \\boldsymbol { 0 . 5 } \\mathrm { ~ M ~ N a C l } )$ with $9 5 \\%$ iR compensation. (c) Comparison of overpotentials at current density of $\\mathsf { 1 0 0 } \\mathsf { m } \\mathsf { A }$ for both HER and OER over various electrocatalysts. ", "There were two types of electrolytes including alkaline freshwater $\\left( 1 \\mathrm { ~ M ~ K O H } \\right)$ and alkaline saline $\\left( 1 \\mathrm { \\textbf { M K O H } + \\boldsymbol { 0 . 5 } \\mathrm { \\textbf { M N a C l } } } \\right)$ . "], "ph_value": null, "concentration_molar": "1 M KOH + 0.5 M NaCl", "electrolyte_composition": "KOH + NaCl"}, "synthesis_method": {"method": "Direct CO2 laser induction", "source": ["Herein, we report a rapid in situ synthesis of FeNiCoCrRu high-entropy alloy nanoparticles (HEA NPs) by direct $C O _ { 2 }$ laser induction of metal precursors on carbon paper under ambient conditions. ", "The laser-induced ultrahigh temperature $\\left( > 3 2 0 0 ~ \\mathrm { K } \\right)$ , ultrafast heating and quenching rates $\\left( 1 0 ^ { 5 } \\thinspace \\mathrm { K } \\thinspace s ^ { - 1 } \\right)$ , and high entropy design rendered FeNiCoCrRu HEA NPs with uniformly distributed metal elements and no phase separation. ", "To elucidate the temperature profile, an infrared pyrometer was deployed for non-contact temperature measurement during the $\\mathrm { C O } _ { 2 }$ laser induction process (Fig. 1b). The surface temperature reached a peak temperature of $3 2 8 3 \\mathrm { ~ K ~ }$ at a heating rate of $1 . 2 3 \\times 1 0 ^ { 5 } \\mathrm { K } s ^ { - 1 }$ . ", "Moreover, ultrafast heating/quenching rates $( 1 0 ^ { 5 } \\mathrm { ~ K ~ s ~ } ^ { - 1 } )$ effectively inhibit phase segregation and the coarsening of HEA NPs that happen during the cooling process. "], "key_parameters": ">3200 K, 10^5 K s^-1"}, "other_environmental_params": [{"key": "Electrode Configuration", "value": "Three-electrode (working: FeNiCoCrRu HEA NPs, counter: graphite rod, reference: Ag/AgCl)", "source": ["\n# 4.5 Electrochemical measurements\n\nAll electrochemical measurements were conducted on a Biologic SP-200 electrochemical workstation with a three-electrode configuration. ", "The as-prepared FeNiCoCrRu HEA NPs, graphite rod and $\\mathrm { A g / A g C l }$ (filled with 1 M KCl) were used as the working, counter, and reference electrodes, respectively. "]}, {"key": "Potential Calibration", "value": "RHE (E_RHE = E_(Ag/AgCl) + 0.222 + 0.059 × pH)", "source": ["All measured potentials were calibrated to RHE according to the equation: $E _ { \\mathrm { R H E } } = E _ { \\left( \\mathrm { A g / A g C l } \\right) } + 0 . 2 2 2 + 0 . 0 5 9 \\times \\mathrm { p H }$ . "]}, {"key": "Activation/Stabilization", "value": "CV at 100 mV s^-1", "source": ["CV was conducted at a scan rate of $1 0 0 \\mathrm { \\ m V \\ s ^ { - 1 } }$ to activate and stabilize the electrocatalysts. "]}]}}, {"alloy_id": "FeNiCoRu", "performance": {"stability": {"source": [], "cycle_count": null, "test_method": "Unknown", "duration_hours": null, "degradation_details": null, "performance_retention": null}, "tafel_slope": {"unit": "mV dec^-1", "value": "60.7", "source": ["The remarkably enhanced HER kinetics of FeNiCoCrRu HEA NPs is attested by the lowest Tafel slope of $5 2 . 2 \\mathrm { m V } \\mathrm { d e c } ^ { - 1 }$ , revealing that the hydrogen generation process likely follows the Volmer– Heyrovsky pathway in alkaline electrolytes $\\mathbf { ( N o t e ~ S 3 , ~ E S I \\dagger }$ .45 This value is lower than those of FeNiCoRu $( 6 0 . 7 ~ \\mathrm { m V } ~ \\mathrm { d e c } ^ { - 1 } )$ ), FeNiCoCr $\\left( 1 2 2 . 8 \\quad \\mathrm { m V } \\quad \\mathrm { d e c } ^ { - 1 } \\right)$ , FeNiCo $\\left( 1 0 7 . 9 \\quad \\mathrm { m V } \\quad \\mathrm { d e c } ^ { - 1 } \\right) .$ , and $\\mathrm { P t / C }$ $\\left( 8 4 . 5 ~ \\mathrm { m V ~ d e c } ^ { - 1 } \\right)$ ), indicating that the high-entropy design and the associated synergistic effect facilitate faster HER kinetics. "]}, "overpotential": [{"unit": "V", "value": "0.004", "source": ["As derioverpotentials of $0 . 0 0 2 \\mathrm { ~ V ~ }$ Fig and $0 . 0 5 1 \\mathrm { ~ V ~ }$ NiCoCrRu at 10 and $1 0 0 \\mathrm { \\ m A } \\mathrm { c m } ^ { - 2 }$ respectively, for the HER. These values are the lowest among those of FeNiCoRu $_ { 0 . 0 0 4 \\mathrm { ~ V ~ } }$ and 0.071 V), FeNiCoCr $[ 0 . 1 1 2 \\mathrm { ~ V ~ }$ and 0.238 V), FeNiCo $( 0 . 1 7 6 \\mathrm { ~ V ~ }$ and 0.286 V), FeNi (0.165 V and 0.292 V), Ni $\\mathbf { 0 . 1 2 6 \\ V }$ and 0.247 V), and Fe (0.127 V and 0.351 V)\n\n(Fig. S11a and Table S6, ESI†). "], "current_density": "10 mA cm^-2"}, {"unit": "V", "value": "0.071", "source": ["As derioverpotentials of $0 . 0 0 2 \\mathrm { ~ V ~ }$ Fig and $0 . 0 5 1 \\mathrm { ~ V ~ }$ NiCoCrRu at 10 and $1 0 0 \\mathrm { \\ m A } \\mathrm { c m } ^ { - 2 }$ respectively, for the HER. These values are the lowest among those of FeNiCoRu $_ { 0 . 0 0 4 \\mathrm { ~ V ~ } }$ and 0.071 V), FeNiCoCr $[ 0 . 1 1 2 \\mathrm { ~ V ~ }$ and 0.238 V), FeNiCo $( 0 . 1 7 6 \\mathrm { ~ V ~ }$ and 0.286 V), FeNi (0.165 V and 0.292 V), Ni $\\mathbf { 0 . 1 2 6 \\ V }$ and 0.247 V), and Fe (0.127 V and 0.351 V)\n\n(Fig. S11a and Table S6, ESI†). "], "current_density": "100 mA cm^-2"}, {"unit": "V", "value": "0.327", "source": ["The activity improvement can be distinctly concluded compared to FeNiCoRu $( 0 . 3 2 7 \\mathrm { ~ V } , 0 . 3 4 9 \\mathrm { ~ V } ,right.$ and 0.359 V), FeNiCoCr (0.336V, 0.353 V, and 0.372 V), and FeNiCo (0.346 V, 0.369 V, and 0.379 V) (Fig. S14a and Table S6, $\\mathrm { E S I \\dag }$ ). "], "current_density": "100 mA cm^-2"}, {"unit": "V", "value": "0.349", "source": ["The activity improvement can be distinctly concluded compared to FeNiCoRu $( 0 . 3 2 7 \\mathrm { ~ V } , 0 . 3 4 9 \\mathrm { ~ V } ,right.$ and 0.359 V), FeNiCoCr (0.336V, 0.353 V, and 0.372 V), and FeNiCo (0.346 V, 0.369 V, and 0.379 V) (Fig. S14a and Table S6, $\\mathrm { E S I \\dag }$ ). "], "current_density": "200 mA cm^-2"}, {"unit": "V", "value": "0.359", "source": ["The activity improvement can be distinctly concluded compared to FeNiCoRu $( 0 . 3 2 7 \\mathrm { ~ V } , 0 . 3 4 9 \\mathrm { ~ V } ,right.$ and 0.359 V), FeNiCoCr (0.336V, 0.353 V, and 0.372 V), and FeNiCo (0.346 V, 0.369 V, and 0.379 V) (Fig. S14a and Table S6, $\\mathrm { E S I \\dag }$ ). "], "current_density": "300 mA cm^-2"}], "supplementary_performance": [{"key": "Electrochemical Active Surface Area (ECSA)", "value": "4580 cm^-2", "source": ["FeNiCoCrRu HEA NPs exhibit the largest ECSA value of $5 7 6 7 . 5 ~ \\mathrm { c m } ^ { - 2 }$ , much larger than those of FeNiCoRu $\\left( 4 5 8 0 \\ \\mathrm { c m } ^ { - 2 } \\right)$ , FeNiCoCr $\\left( 2 8 1 2 . 5 ~ \\mathrm { c m } ^ { - 2 } \\right)$ , and FeNiCo $( 2 4 1 0 ~ \\mathrm { c m } ^ { - 2 } )$ . A larger ECSA means more active sites are available for electrocatalytic reactions, enabling greater adsorption of water molecules and thereby enhancing HER activity. "]}, {"key": "Turnover Frequency (TOF)", "value": "0.126 H2 s^-1 at 0.15 V overpotential", "source": ["In terms of TOF (Fig. 3c and Note S4 and Table S6, $\\mathrm { E S I \\dag }$ ), FeNiCoCrRu HEA NPs possess a rate of $0 . 1 6 8 \\ \\mathrm { H } _ { 2 } \\ \\mathrm { s } ^ { - 1 }$ at an overpotential of $\\mathbf { 0 . 1 5 \\ V }$ , which is significantly superior to those of FeNiCoRu (0.126 ${ \\mathrm { ~ \\bf ~ H } } _ { 2 } { \\mathrm { ~ \\bf ~ s ~ } } ^ { - 1 } ]$ ), FeNiCoCr (0.011 ${ \\mathrm { H } } _ { 2 } \\ s ^ { - 1 } )$ , and FeNiCo $( 0 . 0 0 4 \\mathrm { ~ H } _ { 2 } \\mathrm { ~ s } ^ { - 1 } )$ . Moreover, the mass activity of FeNiCoCrRu HEA N $\\mathrm { P s } \\left( 4 7 4 . 3 9 \\mathrm { A g } ^ { - 1 } \\right)$ at an overpotential of $_ { 0 . 1 \\mathrm { V } }$ is 2.1, 24.7, and 29.1 times higher than those of FeNiCoRu $\\left( 2 2 1 . 7 6 \\mathrm { A g } ^ { - 1 } \\right)$ ), FeNiCoCr $\\left( 1 9 . 2 3 { \\mathrm { ~ A ~ g } } ^ { - 1 } \\right)$ , and FeNiCo $\\left( 1 6 . 2 9 \\mathrm { A g } ^ { - 1 } \\right)$ , respectively. "]}, {"key": "Mass Activity", "value": "221.76 A g^-1 at 0.1 V overpotential", "source": ["In terms of TOF (Fig. 3c and Note S4 and Table S6, $\\mathrm { E S I \\dag }$ ), FeNiCoCrRu HEA NPs possess a rate of $0 . 1 6 8 \\ \\mathrm { H } _ { 2 } \\ \\mathrm { s } ^ { - 1 }$ at an overpotential of $\\mathbf { 0 . 1 5 \\ V }$ , which is significantly superior to those of FeNiCoRu (0.126 ${ \\mathrm { ~ \\bf ~ H } } _ { 2 } { \\mathrm { ~ \\bf ~ s ~ } } ^ { - 1 } ]$ ), FeNiCoCr (0.011 ${ \\mathrm { H } } _ { 2 } \\ s ^ { - 1 } )$ , and FeNiCo $( 0 . 0 0 4 \\mathrm { ~ H } _ { 2 } \\mathrm { ~ s } ^ { - 1 } )$ . Moreover, the mass activity of FeNiCoCrRu HEA N $\\mathrm { P s } \\left( 4 7 4 . 3 9 \\mathrm { A g } ^ { - 1 } \\right)$ at an overpotential of $_ { 0 . 1 \\mathrm { V } }$ is 2.1, 24.7, and 29.1 times higher than those of FeNiCoRu $\\left( 2 2 1 . 7 6 \\mathrm { A g } ^ { - 1 } \\right)$ ), FeNiCoCr $\\left( 1 9 . 2 3 { \\mathrm { ~ A ~ g } } ^ { - 1 } \\right)$ , and FeNiCo $\\left( 1 6 . 2 9 \\mathrm { A g } ^ { - 1 } \\right)$ , respectively. "]}]}, "experimental_conditions": {"test_setup": {"source": ["\nFig. 3 Electrocatalytic water splitting performance of FeNiCoCrRu in 1 M KOH. LSV curves of (a) HER and (d) OER at a scan rate of $1 0 \\mathsf { m } \\mathsf { V } \\mathsf { s } ^ { - 1 }$ with $9 5 \\%$ iR compensation. ", "LSV data were collected at a scan rate of $1 0 \\mathrm { \\ m V \\ } s ^ { - 1 }$ with $9 5 \\%$ iR-correction. "], "scan_rate": "10 mV s^-1", "substrate": "Carbon Paper (CP)", "ir_compensation": "95%"}, "electrolyte": {"source": ["\n# 2.3 Electrochemical performance\n\nThe electrocatalytic performance of FeNiCoCrRu HEA NPs for the HER and OER was first evaluated using a typical threeelectrode configuration in an alkaline freshwater electrolyte $\\mathbf { \\left( 1 \\ M K O H \\right) }$ . ", "There were two types of electrolytes including alkaline freshwater $\\left( 1 \\mathrm { ~ M ~ K O H } \\right)$ and alkaline saline $\\left( 1 \\mathrm { \\textbf { M K O H } + \\boldsymbol { 0 . 5 } \\mathrm { \\textbf { M N a C l } } } \\righ |  | 8
122 | e1e21bc29590fb5c23ede57f5f8c4ef7 | {"extraction_results": [{"alloy_id": "Ni14Co14Fe14Mo6Mn52", "performance": {"stability": {"source": [], "cycle_count": null, "test_method": "Unknown", "duration_hours": null, "degradation_details": null, "performance_retention": null}, "tafel_slope": {"unit": "mV dec^-1", "value": null, "source": []}, "overpotential": [], "supplementary_performance": []}, "experimental_conditions": {"test_setup": {"source": [], "scan_rate": null, "substrate": null, "ir_compensation": null}, "electrolyte": {"source": [], "ph_value": null, "concentration_molar": null, "electrolyte_composition": null}, "synthesis_method": {"method": "arc melting and single-roller melt spinning", "source": ["\nThe high entropy alloy with theoretical atomic ratio of $\\mathrm { N i _ { 1 4 } C \\mathrm { - } }$ $\\boldsymbol { 0 _ { 1 4 } } \\mathrm { F e _ { 1 4 } M o _ { 6 } M n _ { 5 2 } }$ was prepared by mixing the metal particles of nickel (Ni),cobalt (Co),iron (Fe),molybdenum (Mo) and manganese (Mn) with purity higher than $9 9 . 9 ~ \\%$ ，The precursor high entropy NiCoFeMoMn alloy ribbons was prepared by arc melting and single-roller melt spinning.The high entropy alloy ribbons with the size of $2 5 ~ { \\mu \\mathrm { m } }$ thick and $\\sim 2 \\ \\mathrm { m m }$ wide.The precursor high entropy NiCoFeMoMn ribbons are cut into a thin sheet metal with the size of $1 0 \\mathrm { m m }$ length and $2 \\mathrm { m m }$ wide for preparation of nanoporous-NiCoFeMoMn high entropy alloy catalyst.", "\n# 3．Results and discussion\n\nFirst,a novel Mn-rich master alloy $\\mathrm { ( N i _ { 1 4 } C o _ { 1 4 } F e _ { 1 4 } M o _ { 6 } M n _ { 5 2 } ) }$ was synthesized by arc melting and single-roller melt spinning. "], "key_parameters": null}, "other_environmental_params": []}}, {"alloy_id": "np-NiCoFeMoMn", "performance": {"stability": {"source": ["\nThe np-HEA can be stably worked ina 1 MKOH solution for 180 and $^ \\mathrm { 1 0 0 h }$ at a current density of 100 and $5 0 0 \\mathrm { \\ m A } \\mathrm { c m } ^ { - 2 }$ (Fig. 3e). The atomic rearrangement on the surface of nano porous electrode occurs in the electrochemical process,resulting in the decline of electrode performance [51]."], "cycle_count": null, "test_method": "Chronopotentiometry", "duration_hours": "180", "degradation_details": null, "performance_retention": null}, "tafel_slope": {"unit": "mV dec^-1", "value": "29", "source": ["The development of low-cost non-noble-metal-based electrocatalysts that can work stably at high current densities is crucial to apply a hydrogen evolution reaction (HER)and an oxygen evolution reaction (OER) in electrolyzed water.This study developed a freestanding nanoporous high-entropy ally foil as a dual-functional electrocatalyst.The proposed electrocatalyst combines dealloying and polarization and shows excellent electrocatalytic activity in an alkaline electrolyte.It has an extremely small overpotential of $1 5 0 ~ \\mathrm { m V }$ at $1 , 0 0 0 ~ \\mathrm { { m A } } \\mathrm { c m } ^ { - 2 }$ for the HER and alow Tafel slope of $2 9 \\mathrm { m V } \\mathrm { d e c } ^ { - 1 }$. ", "The area segregated by spinodal decomposition was not easily dealloyed, whereas the unsegregated area was prone to be dealloyed, which formed a unique heterojunction structure.As shown by the results of density functional theory (DFT) calculations,the unique structures of the two areas optimized the Gibbs free energies of hydrogen adsorption and $_ \\mathrm { H _ { 2 } O }$ adsorption energy synergistically on active sites.Those structures also reduced the dissociation barrier of $_ \\mathrm { H _ { 2 } O }$ to enhance the intrinsic catalytic activity of the material.In an HER,a current density of $1 , 0 0 0 \\mathrm { m A c m } ^ { - 2 }$ can be achieved with an overpotential of only $1 5 0 \\mathrm { m V }$ in a 1 M KOH solution,with a Tafel slope as low as $2 9 { \\mathrm { ~ m V ~ d e c } } ^ { - 1 }$ . "]}, "overpotential": [{"unit": "mV", "value": "150", "source": ["The development of low-cost non-noble-metal-based electrocatalysts that can work stably at high current densities is crucial to apply a hydrogen evolution reaction (HER)and an oxygen evolution reaction (OER) in electrolyzed water.This study developed a freestanding nanoporous high-entropy ally foil as a dual-functional electrocatalyst.The proposed electrocatalyst combines dealloying and polarization and shows excellent electrocatalytic activity in an alkaline electrolyte.It has an extremely small overpotential of $1 5 0 ~ \\mathrm { m V }$ at $1 , 0 0 0 ~ \\mathrm { { m A } } \\mathrm { c m } ^ { - 2 }$ for the HER and alow Tafel slope of $2 9 \\mathrm { m V } \\mathrm { d e c } ^ { - 1 }$. ", "The area segregated by spinodal decomposition was not easily dealloyed, whereas the unsegregated area was prone to be dealloyed, which formed a unique heterojunction structure.As shown by the results of density functional theory (DFT) calculations,the unique structures of the two areas optimized the Gibbs free energies of hydrogen adsorption and $_ \\mathrm { H _ { 2 } O }$ adsorption energy synergistically on active sites.Those structures also reduced the dissociation barrier of $_ \\mathrm { H _ { 2 } O }$ to enhance the intrinsic catalytic activity of the material.In an HER,a current density of $1 , 0 0 0 \\mathrm { m A c m } ^ { - 2 }$ can be achieved with an overpotential of only $1 5 0 \\mathrm { m V }$ in a 1 M KOH solution,with a Tafel slope as low as $2 9 { \\mathrm { ~ m V ~ d e c } } ^ { - 1 }$ . "], "current_density": "1000 mA cm^-2"}], "supplementary_performance": [{"key": "double-layer capacitance", "value": "261 mF cm^-2", "source": ["That revealed a larger Cdl of the np-HEA 6 h $( 2 6 1 \\mathrm { m F } \\mathrm { c m } ^ { - 2 } )$ ,which was 70 times that of NiCoFeMoMn O h $( 3 . 7 1 ~ \\mathrm { m F } ~ \\mathrm { c m } ^ { - 2 } )$ .With the further confirmation provided by the ECSA results in Fig.S13,it was believed that the hierarchical porous structure and the increased electrochemical active area of the np-HEA 6 h catalyst had a significant favorable influence on the electrochemical performance.The HER performance of the np-HEA 6 h was l6O times higher than that of NiCoFeMoMn $0 \\mathrm { ~ h ~ }$ which might have been because larger nanopores formed near the SA with the increase in corrosion depth after dealloying,which led to the exposure of more element segregation area and provide more active sites.To confirm this inference,two ribbons were prepared in accordance with the composition of the SA and the un-SA.The LSV curves are shown in Fig.S14.The results show that the HER performance of the electrodes with an SA was higher than that of the un-SA.Fig.3d shows the relation between the dealloying time and the HER performance.The HER performance improved with increasing dealloying time; the best performance was obtained when the dealloying time was $^ { 6 \\mathrm { ~ h ~ } }$ Then the catalyst performance began to decline with increasing dealloying time as did ECSA,which should have been the primary cause for the corresponding decline in performance.This implies that the synergistic effect of the np-HEA also appeared to have a major contribution to promoting the HER performance."]}, {"key": "onset potential", "value": "5 mV at -1 mA cm^-2", "source": ["SEM images show that the surface structure of the catalyst did not change significantly (Fig. S15).Additionally, the np-HEA 6 h electrode showed the onset potential (potential required to reach $- 1 \\mathrm { m A } \\mathrm { c m } ^ { - 2 } )$ for the HER at $5 \\mathrm { m V }$ (Fig.3f),which can only be seen in a commercial $\\mathrm { P t } / \\mathrm { C }$ catalyst. "]}, {"key": "price activity", "value": "3642 A dollar^-1 at -100 mV overpotential", "source": ["Furthermore,the price activity of an np-HEA $^ { 6 \\mathrm { ~ h ~ } }$ electrode and a commercial $\\mathrm { P t } / \\mathrm { C }$ electrode at an overpotential of - $1 0 0 ~ \\mathrm { { m V } }$ was compared (Fig. 3g).The price activity of an np-HEA alloy electrode was as high as 3,642A dollar-1,which was more than 792 times that of a $\\mathrm { P t } / \\mathrm { C }$ electrode,showing that the np-HEA alloy can greatly reduce the cost of the HER.This is a great advantage for the practical industrial application of a nanoporous HEA catalyst."]}]}, "experimental_conditions": {"test_setup": {"source": ["\n# 2.4.Electrochemical measurements\n\nThe catalyst of electrochemical measurements throughout in this work was tested in 1.O M KOH (Shanghai Wokai Biochemical Co., ltd) solutions using an electrochemical workstation (CHI 76O) in a standard three electrode system with a graphite rod or Pt sheet as the counter electrode and $\\mathrm { A g / A g C l }$ electrode as reference electrode,respectively. ", "The $\\mathbf { A g / A g C l }$ electrode was rinsed with deionized water before use.All the potential in this work are calibrated by reversible hydrogen electrode (E vs RHE) on the basis of the Nernst equation with iR compensation.Linear sweep voltammetry (LSV) was tested with a scan rate of 1 $\\operatorname* { m V } s ^ { - 1 }$ .Electrochemical impedance spectroscopy (EIS) was carried out from 0.01 to ${ \\boldsymbol { 1 0 } } ^ { 5 } \\mathrm { H z }$ A series of cyclic voltammetries (CVs) were carried out at sweep rates of $5 { \\ - } 4 0 { \\ } \\mathrm { m V } \\ s ^ { - 1 }$ at non-faradaic overpotentials to demonstrate the current charging and discharging capacitance for estimating the double-layer capacitance $( C _ { d l } )$ .The electrochemical surface area (ECSA) value was obtained according to the equation of $\\operatorname { E C S A } =$ $C _ { d l } / C _ { s } ,$ where $C _ { d l }$ is the measured double-layer capacitance and $C _ { s }$ is the specific capacitance.In this work,we assumed the $C _ { s }$ value at $4 0 ~ \\mu \\mathrm { F }$ $\\mathrm { c m } ^ { - 2 }$ due to the flat surface of the HEAs.The stability measurement was carried out at a static current density of 1oo and $5 0 0 \\ \\mathrm { m A } \\ \\mathrm { c m } ^ { - 2 }$ bya chronoamperometry method without iR compensation.For the electrochemical test, the catalysts inks $( 5 ~ \\mathrm { m g } ~ \\mathrm { m L } ^ { - 1 }$ for $\\mathrm { P t } / \\mathrm { C } )$ were prepared by dispersing the catalyst in a mixture of water and isopropyl alcohol at volume ratio of 5:5 with $0 . 0 5 ~ \\mathrm { w t \\% }$ Nafion as a binder by sonicating for $3 0 \\ \\mathrm { m i n }$ to get a uniform suspension.An aliquot of $8 ~ \\mu \\mathrm { L }$ of $\\mathrm { P t / C }$ was deposited on the polished $5 \\mathrm { { m m } }$ glassy carbon electrode.", "\nTo evaluate the electrochemical performance of the np-HEA,a threeelectrode configuration was used to do all electrochemical-related tests in a 1 M KOH solution.The np-HEA was used as the working electrode,a graphite rod as the counterelectrode,and $\\mathbf { A g / A g C l }$ as the reference electrode.All linear scan voltammogram (LsV) curves were calibrated with reversible hydrogen electrodes and were iR compensated.The LSV curves of commercial platinum on carbon $\\mathrm { ( P t / C ) }$ and np-HEA catalysts are shown in Fig.3a. The dealloying durations of the np-HEA were 0, 3, 4,5,6,and $^ { 7 \\mathrm { h } }$ .The results show that the overpotential of NiCoFeMoMn $^ { \\mathrm { ~ 0 ~ h ~ } }$ was $3 2 2 \\mathrm { m V }$ at a current density of $1 0 \\mathrm { m A c m } ^ { - 2 }$ .After dealloying for $6 \\mathrm { { h } }$ ,the best HER properties were obtained, the overpotential was only approximately $1 4 ~ \\mathrm { m V }$ at a current density of $1 0 \\mathrm { \\ m A \\ c m ^ { - 2 } }$ ，and the overpotential of the commercial $\\mathrm { P t } / \\mathrm { C }$ electrode was $3 2 ~ \\mathrm { m V }$ at $1 0 \\ \\mathrm { m A }$ $\\mathrm { c m } ^ { - \\bar { 2 } }$ .The Tafel slope was used as the descriptors of the intrinsic activity in the HER,calculated by the Tafel equation $\\boldsymbol { \\mathfrak { n } } = \\boldsymbol { a } + b \\log ¦ \\boldsymbol { j } ¦$ ,where $\\boldsymbol { \\mathsf { \\Pi } } \\boldsymbol { \\mathsf { \\Pi } }$ is the overpotential, $j$ is the current density, $a$ is the Tafel constant, and $^ { b }$ is the Tafel slope. "], "scan_rate": "1 mV s^-1", "substrate": null, "ir_compensation": "iR compensated"}, "electrolyte": {"source": ["The area segregated by spinodal decomposition was not easily dealloyed, whereas the unsegregated area was prone to be dealloyed, which formed a unique heterojunction structure.As shown by the results of density functional theory (DFT) calculations,the unique structures of the two areas optimized the Gibbs free energies of hydrogen adsorption and $_ \\mathrm { H _ { 2 } O }$ adsorption energy synergistically on active sites.Those structures also reduced the dissociation barrier of $_ \\mathrm { H _ { 2 } O }$ to enhance the intrinsic catalytic activity of the material.In an HER,a current density of $1 , 0 0 0 \\mathrm { m A c m } ^ { - 2 }$ can be achieved with an overpotential of only $1 5 0 \\mathrm { m V }$ in a 1 M KOH solution,with a Tafel slope as low as $2 9 { \\mathrm { ~ m V ~ d e c } } ^ { - 1 }$ . ", "\nTo evaluate the electrochemical performance of the np-HEA,a threeelectrode configuration was used to do all electrochemical-related tests in a 1 M KOH solution.The np-HEA was used as the working electrode,a graphite rod as the counterelectrode,and $\\mathbf { A g / A g C l }$ as the reference electrode.All linear scan voltammogram (LsV) curves were calibrated with reversible hydrogen electrodes and were iR compensated.The LSV curves of commercial platinum on carbon $\\mathrm { ( P t / C ) }$ and np-HEA catalysts are shown in Fig.3a. The dealloying durations of the np-HEA were 0, 3, 4,5,6,and $^ { 7 \\mathrm { h } }$ .The results show that the overpotential of NiCoFeMoMn $^ { \\mathrm { ~ 0 ~ h ~ } }$ was $3 2 2 \\mathrm { m V }$ at a current density of $1 0 \\mathrm { m A c m } ^ { - 2 }$ .After dealloying for $6 \\mathrm { { h } }$ ,the best HER properties were obtained, the overpotential was only approximately $1 4 ~ \\mathrm { m V }$ at a current density of $1 0 \\mathrm { \\ m A \\ c m ^ { - 2 } }$ ，and the overpotential of the commercial $\\mathrm { P t } / \\mathrm { C }$ electrode was $3 2 ~ \\mathrm { m V }$ at $1 0 \\ \\mathrm { m A }$ $\\mathrm { c m } ^ { - \\bar { 2 } }$ .The Tafel slope was used as the descriptors of the intrinsic activity in the HER,calculated by the Tafel equation $\\boldsymbol { \\mathfrak { n } } = \\boldsymbol { a } + b \\log ¦ \\boldsymbol { j } ¦$ ,where $\\boldsymbol { \\mathsf { \\Pi } } \\boldsymbol { \\mathsf { \\Pi } }$ is the overpotential, $j$ is the current density, $a$ is the Tafel constant, and $^ { b }$ is the Tafel slope. "], "ph_value": null, "concentration_molar": "1 M", "electrolyte_composition": "KOH"}, "synthesis_method": {"method": "one-step electrochemical dealloying", "source": ["\nIn this study,a nanoporous NiCoFeMoMn high-entropy alloy (npHEA)as a bifunctional freestanding catalyst with high HER and OER activities was prepared by one-step dealloying of a multicomponent alloy, $\\mathrm { N i _ { 1 4 } C o _ { 1 4 } F e _ { 1 4 } M o _ { 6 } M n _ { 5 2 } }$ ，which produced spinodal decomposition. ", "\nThe np-NiCoFeMoMn catalyst was fabricated by a facile one step electrochemistry dealloying process in the 1.0 M $( \\mathrm { N H } _ { 4 } ) _ { 2 } S 0 _ { 4 }$ (Shanghai Macklin Biochemical Co.,ltd) solution using an electrochemical workstation (CHI 76O) in a standard three electrode systemwith a graphite rod as the counter electrode and $\\mathbf { A g / A g C l }$ electrode as reference electrode.The dealloyed high entropy alloys were rinsed at least three times with deionized water to eliminate residual chemical reagent before storing in anhydrous ethanol until electrochemical testing is performed.", "\nSubsequently, the nanoporous NiCoFeMoMn HEA was prepared by a one-step electrochemical dealloying method in a $\\mathbf { 1 . 0 \\ M }$ $( \\mathrm { N H } _ { 4 } ) _ { 2 } S 0 _ { 4 }$ Solution at $- 0 . 5 \\mathrm { V }$ (versus $\\mathrm { A g / A g C l } { \\mathrm { \\Delta } }$ ).After the HEA was dealloyed for $^ { 6 \\mathrm { h } }$ cracks 300 to $5 0 0 \\mathrm { n m }$ wide formed on the surface of the np-HEA (Fig.2a and b).Fig.2b shows a hierarchical nanoporous skeleton with small nanopores of approximately $5 \\mathrm { { n m } }$ on the surface and approximately 40 nm larger nanopores around the SA. $\\Nu _ { 2 }$ adsorption-desorption measurements further verified that the np-HEA had a large Brunauer-Emmett-Teller surface area of $4 5 . 3 5 \\mathrm { m } ^ { 2 } / \\mathrm { g }$ . "], "key_parameters": "1.0 M (NH4)2SO4 solution, -0.5 V (vs Ag/AgCl)"}, "other_environmental_params": [{"key": "counter electrode", "value": "graphite rod", "source": ["\nThe np-NiCoFeMoMn catalyst was fabricated by a facile one step electrochemistry dealloying process in the 1.0 M $( \\mathrm { N H } _ { 4 } ) _ { 2 } S 0 _ { 4 }$ (Shanghai Macklin Biochemical Co.,ltd) solution using an electrochemical workstation (CHI 76O) in a standard three electrode systemwith a graphite rod as the counter electrode and $\\mathbf { A g / A g C l }$ electrode as reference electrode.The dealloyed high entropy alloys were rinsed at least three times with deionized water to eliminate residual chemical reagent before storing in anhydrous ethanol until electrochemical testing is performed.", "\n# 2.4.Electrochemical measurements\n\nThe catalyst of electrochemical measurements throughout in this work was tested in 1.O M KOH (Shanghai Wokai Biochemical Co., ltd) solutions using an electrochemical workstation (CHI 76O) in a standard three electrode system with a graphite rod or Pt sheet as the counter electrode and $\\mathrm { A g / A g C l }$ electrode as reference electrode,respectively. ", "\nTo evaluate the electrochemical performance of the np-HEA,a threeelectrode configuration was used to do all electrochemical-related tests in a 1 M KOH solution.The np-HEA was used as the working electrode,a graphite rod as the counterelectrode,and $\\mathbf { A g / A g C l }$ as the reference electrode.All linear scan voltammogram (LsV) curves were calibrated with reversible hydrogen electrodes and were iR compensated.The LSV curves of commercial platinum on carbon $\\mathrm { ( P t / C ) }$ and np-HEA catalysts are shown in Fig.3a. The dealloying durations of the np-HEA were 0, 3, 4,5,6,and $^ { 7 \\mathrm { h } }$ .The results show that the overpotential of NiCoFeMoMn $^ { \\mathrm { ~ 0 ~ h ~ } }$ was $3 2 2 \\mathrm { m V }$ at a current density of $1 0 \\mathrm { m A c m } ^ { - 2 }$ .After dealloying for $6 \\mathrm { { h } }$ ,the best HER properties were obtained, the overpotential was only approximately $1 4 ~ \\mathrm { m V }$ at a current density of $1 0 \\mathrm { \\ m A \\ c m ^ { - 2 } }$ ，and the overpotential of the commercial $\\mathrm { P t } / \\mathrm { C }$ electrode was $3 2 ~ \\mathrm { m V }$ at $1 0 \\ \\mathrm { m A }$ $\\mathrm { c m } ^ { - \\bar { 2 } }$ .The Tafel slope was used as the descriptors of the intrinsic activity in the HER,calculated by the Tafel equation $\\boldsymbol { \\mathfrak { n } } = \\boldsymbol { a } + b \\log ¦ \\boldsymbol { j } ¦$ ,where $\\boldsymbol { \\mathsf { \\Pi } } \\boldsymbol { \\mathsf { \\Pi } }$ is the overpotential, $j$ is the current density, $a$ is the Tafel constant, and $^ { b }$ is the Tafel slope. "]}, {"key": "reference electrode", "value": "Ag/AgCl", "source": ["\nThe np-NiCoFeMoMn catalyst was fabricated by a facile one step electrochemistry dealloying process in the 1.0 M $( \\mathrm { N H } _ { 4 } ) _ { 2 } S 0 _ { 4 }$ (Shanghai Macklin Biochemical Co.,ltd) solution using an electrochemical workstation (CHI 76O) in a standard three electrode systemwith a graphite rod as the counter electrode and $\\mathbf { A g / A g C l }$ electrode as reference electrode.The dealloyed high entropy alloys were rinsed at least three times with deionized water to eliminate residual chemical reagent before storing in anhydrous ethanol until electrochemical testing is performed.", "\n# 2.4.Electrochemical measurements\n\nThe catalyst of electrochemical measurements throughout in this work was tested in 1.O M KOH (Shanghai Wokai Biochemical Co., ltd) solutions using an electrochemical workstation (CHI 76O) in a standard three electrode system with a graphite rod or Pt sheet as the counter electrode and $\\mathrm { A g / A g C l }$ electrode as reference electrode,respectively. ", "\nTo evaluate the electrochemical performance of the np-HEA,a threeelectrode configuration was used to do all electrochemical-related tests in a 1 M KOH solution.The np-HEA was used as the working electrode,a graphite rod as the counterelectrode,and $\\mathbf { A g / A g C l }$ as the reference electrode.All linear scan voltammogram (LsV) curves were calibrated with reversible hydrogen electrodes and were iR compensated.The LSV curves of commercial platinum on carbon $\\mathrm { ( P t / C ) }$ and np-HEA catalysts are shown in Fig.3a. The dealloying durations of the np-HEA were 0, 3, 4,5,6,and $^ { 7 \\mathrm { h } }$ .The results show that the overpotential of NiCoFeMoMn $^ { \\mathrm { ~ 0 ~ h ~ } }$ was $3 2 2 \\mathrm { m V }$ at a current density of $1 0 \\mathrm { m A c m } ^ { - 2 }$ .After dealloying for $6 \\mathrm { { h } }$ ,the best HER properties were obtained, the overpotential was only approximately $1 4 ~ \\mathrm { m V }$ at a current density of $1 0 \\mathrm { \\ m A \\ c m ^ { - 2 } }$ ，and the overpotential of the commercial $\\mathrm { P t } / \\mathrm { C }$ electrode was $3 2 ~ \\mathrm { m V }$ at $1 0 \\ \\mathrm { m A }$ $\\mathrm { c m } ^ { - \\bar { 2 } }$ .The Tafel slope was used as the descriptors of the intrinsic activity in the HER,calculated by the Tafel equation $\\boldsymbol { \\mathfrak { n } } = \\boldsymbol { a } + b \\log ¦ \\boldsymbol { j } ¦$ ,where $\\boldsymbol { \\mathsf { \\Pi } } \\boldsymbol { \\mathsf { \\Pi } }$ is the overpotential, $j$ is the current density, $a$ is the Tafel constant, and $^ { b }$ is the Tafel slope. "]}]}}, {"alloy_id": "np-HEA 6h", "performance": {"stability": {"source": ["\nThe np-HEA can be stably worked ina 1 MKOH solution for 180 and $^ \\mathrm { 1 0 0 h }$ at a current density of 100 and $5 0 0 \\mathrm { \\ m A } \\mathrm { c m } ^ { - 2 }$ (Fig. 3e). The atomic rearrangement on the surface of nano porous electrode occurs in the electrochemical process,resulting in the decline of electrode performance [51]."], "cycle_count": null, "test_method": "Chronopotentiometry", "duration_hours": "100", "degradation_details": null, "performance_retention": null}, "tafel_slope": {"unit": "mV dec^-1", "value": "29", "source": ["\nTo evaluate the electrochemical performance of the np-HEA,a threeelectrode configuration was used to do all electrochemical-related tests in a 1 M KOH solution.The np-HEA was used as the working electrode,a graphite rod as the counterelectrode,and $\\mathbf { A g / A g C l }$ as the reference electrode.All linear scan voltammogram (LsV) curves were calibrated with reversible hydrogen electrodes and were iR compensated.The LSV curves of commercial platinum on carbon $\\mathrm { ( P t / C ) }$ and np-HEA catalysts are shown in Fig.3a. The dealloying durations of the np-HEA were 0, 3, 4,5,6,and $^ { 7 \\mathrm { h } }$ .The results show that the overpotential of NiCoFeMoMn $^ { \\mathrm { ~ 0 ~ h ~ } }$ was $3 2 2 \\mathrm { m V }$ at a current density of $1 0 \\mathrm { m A c m } ^ { - 2 }$ .After dealloying for $6 \\mathrm { { h } }$ ,the best HER properties were obtained, the overpotential was only approximately $1 4 ~ \\mathrm { m V }$ at a current density of $1 0 \\mathrm { \\ m A \\ c m ^ { - 2 } }$ ，and the overpotential of the commercial $\\mathrm { P t } / \\mathrm { C }$ electrode was $3 2 ~ \\mathrm { m V }$ at $1 0 \\ \\mathrm { m A }$ $\\mathrm { c m } ^ { - \\bar { 2 } }$ .The Tafel slope was used as the descriptors of the intrinsic activity in the HER,calculated by the Tafel equation $\\boldsymbol { \\mathfrak { n } } = \\boldsymbol { a } + b \\log ¦ \\boldsymbol { j } ¦$ ,where $\\boldsymbol { \\mathsf { \\Pi } } \\boldsymbol { \\mathsf { \\Pi } }$ is the overpotential, $j$ is the current density, $a$ is the Tafel constant, and $^ { b }$ is the Tafel slope. ", "The results in Fig.3b show that the Tafel slope of the npHEA $^ { 6 \\mathrm { h } }$ had an ultra-low Tafel slope of $2 9 \\mathrm { m V } \\mathrm { d e c } ^ { - 1 }$ that corresponded to the Volmer-Tafel mechanism.The figure also shows that the Tafel step $( 2 \\mathrm { H } _ { \\mathrm { a d } } \\mathrm { H } _ { 2 } + 2 ^ { \\ast }$ ，where $\\mathrm { H } _ { \\mathrm { a d } }$ is adsorbed hydrogen and \\*is the active site) was the rate-determining step of the HER,instead of the common Volmer reaction,which is lower than the commercial $\\mathrm { P t } / \\mathrm { C }$ electrode $( 3 3 \\mathrm { m V } \\mathrm { d e c } ^ { - 1 } )$ ).This mechanism determined that the HER kinetics of the np-HEA 6h were faster,and the current density could reach 500 and $1 , 0 0 0 \\mathrm { \\ m A \\ c m ^ { - 2 } }$ with 104 and $1 5 0 ~ \\mathrm { m V }$ overpotential respectively.However, the overpotential of commercial $\\mathrm { P t } / \\mathrm { C }$ reaches $1 6 2 \\mathrm { m V }$ at a current density of $1 0 0 \\mathrm { \\ m A \\ c m ^ { - 2 } }$ ,which is much higher than that of the np-HEA catalyst.A commercial $\\mathrm { P t } / \\mathrm { C }$ catalyst might have high overpotential because of the addition of Nafion.Electrochemical impedance spectroscopy (EIS) was used to further analyze why the HER kinetics greatly improved.The EIS curves of the np-HEA 6 h with various dealloying times and a commercial $\\mathrm { P t } / \\mathrm { C }$ electrode are shown in Fig. S8. Fig.S9 shows the equivalent alternative circuits of the electrodes. "]}, "overpotential": [{"unit": "mV", "value": "14", "source": ["\nTo evaluate the electrochemical performance of the np-HEA,a threeelectrode configuration was used to do all electrochemical-related tests in a 1 M KOH solution.The np-HEA was used as the working electrode,a graphite rod as the counterelectrode,and $\\mathbf { A g / A g C l }$ as the reference electrode.All linear scan voltammogram (LsV) curves were calibrated with reversible hydrogen electrodes and were iR compensated.The LSV curves of commercial platinum on carbon $\\mathrm { ( P t / C ) }$ and np-HEA catalysts are shown in Fig.3a. The dealloying durations of the np-HEA were 0, 3, 4,5,6,and $^ { 7 \\mathrm { h } }$ .The results show that the overpotential of NiCoFeMoMn $^ { \\mathrm { ~ 0 ~ h ~ } }$ was $3 2 2 \\mathrm { m V }$ at a current density of $1 0 \\mathrm { m A c m } ^ { - 2 }$ .After dealloying for $6 \\mathrm { { h } }$ ,the best HER properties were obtained, the overpotential was only approximately $1 4 ~ \\mathrm { m V }$ at a current density of $1 0 \\mathrm { \\ m A \\ c m ^ { - 2 } }$ ，and the overpotential of the commercial $\\mathrm { P t } / \\mathrm { C }$ electrode was $3 2 ~ \\mathrm { m V }$ at $1 0 \\ \\mathrm { m A }$ $\\mathrm { c m } ^ { - \\bar { 2 } }$ .The Tafel slope was used as the descriptors of the intrinsic activity in the HER,calculated by the Tafel equation $\\boldsymbol { \\mathfrak { n } } = \\boldsymbol { a } + b \\log ¦ \\boldsymbol { j } ¦$ ,where $\\boldsymbol { \\mathsf { \\Pi } } \\boldsymbol { \\mathsf { \\Pi } }$ is the overpotential, $j$ is the current density, $a$ is the Tafel constant, and $^ { b }$ is the Tafel slope. "], "current_density": "10 mA cm^-2"}, {"unit": "mV", "value": "104", "source": ["The results in Fig.3b show that the Tafel slope of the npHEA $^ { 6 \\mathrm { h } }$ had an ultra-low Tafel slope of $2 9 \\mathrm { m V } \\mathrm { d e c } ^ { - 1 }$ that corresponded to the Volmer-Tafel mechanism.The figure also shows that the Tafel step $( 2 \\mathrm { H } _ { \\mathrm { a d } } \\mathrm { H } _ { 2 } + 2 ^ { \\ast }$ ，where $\\mathrm { H } _ { \\mathrm { a d } }$ is adsorbed hydrogen and \\*is the active site) was the rate-determining step of the HER,instead of the common Volmer reaction,which is lower than the commercial $\\mathrm { P t } / \\mathrm { C }$ electrode $( 3 3 \\mathrm { m V } \\mathrm { d e c } ^ { - 1 } )$ ).This mechanism determined that the HER kinetics of the np-HEA 6h were faster,and the current density could reach 500 and $1 , 0 0 0 \\mathrm { \\ m A \\ c m ^ { - 2 } }$ with 104 and $1 5 0 ~ \\mathrm { m V }$ overpotential respectively.However, the overpotential of commercial $\\mathrm { P t } / \\mathrm { C }$ reaches $1 6 2 \\mathrm { m V }$ at a current density of $1 0 0 \\mathrm { \\ m A \\ c m ^ { - 2 } }$ ,which is much higher than that of the np-HEA catalyst.A commercial $\\mathrm { P t } / \\mathrm { C }$ catalyst might have high overpotential because of the addition of Nafion.Electrochemical impedance spectroscopy (EIS) was used to further analyze why the HER kinetics greatly improved.The EIS curves of the np-HEA 6 h with various dealloying times and a commercial $\\mathrm { P t } / \\mathrm { C }$ electrode are shown in Fig. S8. Fig.S9 shows the equivalent alternative circuits of the electrodes. "], "current_density": "500 mA cm^-2"}, {"unit": "mV", "value": "150", "source": ["The results in Fig.3b show that the Tafel slope of the npHEA $^ { 6 \\mathrm { h } }$ had an ultra-low Tafel slope of $2 9 \\mathrm { m V } \\mathrm { d e c } ^ { - 1 }$ that corresponded to the Volmer-Tafel mechanism.The figure also shows that the Tafel step $( 2 \\mathrm { H } _ { \\mathrm { a d } } \\mathrm { H } _ { 2 } + 2 ^ { \\ast }$ ，where $\\mathrm { H } _ { \\mathrm { a d } }$ is adsorbed hydrogen and \\*is the active site) was the rate-determining step of the HER,instead of the common Volmer reaction,which is lower than the commercial $\\mathrm { P t } / \\mathrm { C }$ electrode $( 3 3 \\mathrm { m V } \\mathrm { d e c } ^ { - 1 } )$ ).This mechanism determined that the HER kinetics of the np-HEA 6h were faster,and the current density could reach 500 and $1 , 0 0 0 \\mathrm { \\ m A \\ c m ^ { - 2 } }$ with 104 and $1 5 0 ~ \\mathrm { m V }$ overpotential respectively.However, the overpotential of commercial $\\mathrm { P t } / \\mathrm { C }$ reaches $1 6 2 \\mathrm { m V }$ at a current density of $1 0 0 \\mathrm { \\ m A \\ c m ^ { - 2 } }$ ,which is much higher than that of the np-HEA catalyst.A commercial $\\mathrm { P t } / \\mathrm { C }$ catalyst might have high overpotential because of the addition of Nafion.Electrochemical impedance spectroscopy (EIS) was used to further analyze why the HER kinetics greatly improved.The EIS curves of the np-HEA 6 h with various dealloying times and a commercial $\\mathrm { P t } / \\mathrm { C }$ electrode are shown in Fig. S8. Fig.S9 shows the equivalent alternative circuits of the electrodes. "], "current_density": "1000 mA cm^-2"}], "supplementary_performance": [{"key": "charge transfer resistance", "value": "22.86 Ω", "source": ["The high-frequency semicircle in NiCoFeMoMn electrode is assigned as the impedance of electrified interface between the electrode structure and the electrolyte.While,the low-frequency semicircle observed is indexed as the combination of charge transfer and electrode-electrolyte interface layer resistance [5O].The np-HEA $^ { 6 \\mathrm { ~ h ~ } }$ electrode shows the smallest semicircle,representing the lowest charge transfer resistance ( $\\mathrm { \\bf ~ R } _ { \\mathrm { c t } }$ is only $2 2 . 8 6 \\Omega$ ,which is farlower than NiCoFeMoMn $^ { 0 \\mathrm { h } }$ $( 2 9 2 . 8 \\Omega )$ . Fig. S10 shows the EIS curve of the np-HEA $^ { 6 \\mathrm { h } }$ ：the $\\operatorname { R } _ { \\operatorname { c t } }$ value decreased rapidlyas the overpotential increased,which represents a rapid HER kinetic [5]."]}, {"key": "double-layer capacitance", "value": "261 mF cm^-2", "source": ["That revealed a larger Cdl of the np-HEA 6 h $( 2 6 1 \\mathrm { m F } \\mathrm { c m } ^ { - 2 } )$ ,which was 70 times that of NiCoFeMoMn O h $( 3 . 7 1 ~ \\mathrm { m F } ~ \\mathrm { c m } ^ { - 2 } )$ .With the further confirmation provided by the ECSA results in Fig.S13,it was believed that the hierarchical porous structure and the increased electrochemical active area of the np-HEA 6 h catalyst had a significant favorable influence on the electrochemical performance.The HER performance of the np-HEA 6 h was l6O times higher than that of NiCoFeMoMn $0 \\mathrm { ~ h ~ }$ which might have been because larger nanopores formed near the SA with the increase in corrosion depth after |  | 4
123 | e49c1ab60d32b6a331c07664e69eb6a4 | {"extraction_results": [{"alloy_id": "FeCoNiCuP", "performance": {"stability": {"source": ["The FE of $\\mathrm { H } _ { 2 }$ was close to $1 0 0 \\%$ , as determined by the drainage method (Fig. 5e). Furthermore, FeCoNiCuP HEANAs exhibit excellent electrochemical stability with negligible changes in the potential during a $^ { 4 0 \\mathrm { ~ h ~ } }$ chronopotentiometric test at $1 0 \\ \\mathrm { m A } \\ \\mathrm { c m } ^ { - 2 }$ (Fig. 5f ). After the stability test, the crystal structure, morphology, and chemical states of FeCoNiCuP HEANAs were well preserved, underscoring their excellent structural robustness (Fig. S32–S34†)."], "cycle_count": null, "test_method": "Chronopotentiometry", "duration_hours": "40", "degradation_details": "negligible change", "performance_retention": "negligible change in potential"}, "tafel_slope": {"unit": "mV dec^-1", "value": null, "source": []}, "overpotential": [{"unit": "mV", "value": "113", "source": ["\n# HER performance of FeCoNiCuP HEANAs\n\nThe HER performance of FeCoNiCuP HEANAs was measured using a three-electrode system in $\\mathbf { 1 . 0 \\ M }$ KOH. As illustrated in Fig. 5a, FeCoNiCuP HEANAs demonstrate outstanding HER activity, achieving an overpotential of $1 1 3 ~ \\mathrm { m V }$ at $1 0 \\mathrm { \\ m A \\ c m } ^ { - 2 }$ which is significantly lower than that of quarternary alloys (Fig. 5b). Additionally, the Tafel slope of FeCoNiCuP HEANAs is much lower than that of other quaternary alloys, indicating facilitated HER kinetics (Fig. 5c). Moreover, FeCoNiCuP HEANAs exhibit a larger $C _ { \\mathrm { d l } }$ value and a smaller charge transfer resistance than quaternary alloys (Fig. 5d and Fig. S29, ${ \\bf S } 3 0 \\dagger$ ). "], "current_density": "10 mA cm^-2"}], "supplementary_performance": [{"key": "GOR potential @ 10 mA cm^-2", "value": "1.28 V", "source": ["The resulting catalyst demonstrates remarkable performance towards glycerol oxidation reaction (GOR) with a low potential of $1 . 2 8 \\ \\vee$ at $1 0 \\ m \\ \\mathrm { A } \\ c m ^ { - 2 }$ and an impressive formate Faradaic efficiency (FE) of $8 7 . 9 \\%$ . ", "The obtained catalyst demonstrates exceptional GOR performance, requiring only $1 . 2 8 \\mathrm { V }$ to achieve a current density of $1 0 \\mathrm { \\ m A } \\mathrm { \\ c m } ^ { - 2 }$ , with a remarkable FE of $8 7 . 9 \\%$ for formate. "]}, {"key": "formate Faradaic efficiency", "value": "87.9%", "source": ["The resulting catalyst demonstrates remarkable performance towards glycerol oxidation reaction (GOR) with a low potential of $1 . 2 8 \\ \\vee$ at $1 0 \\ m \\ \\mathrm { A } \\ c m ^ { - 2 }$ and an impressive formate Faradaic efficiency (FE) of $8 7 . 9 \\%$ . ", "The obtained catalyst demonstrates exceptional GOR performance, requiring only $1 . 2 8 \\mathrm { V }$ to achieve a current density of $1 0 \\mathrm { \\ m A } \\mathrm { \\ c m } ^ { - 2 }$ , with a remarkable FE of $8 7 . 9 \\%$ for formate. "]}, {"key": "HER Tafel slope", "value": "much lower than that of other quaternary alloys", "source": ["\n# HER performance of FeCoNiCuP HEANAs\n\nThe HER performance of FeCoNiCuP HEANAs was measured using a three-electrode system in $\\mathbf { 1 . 0 \\ M }$ KOH. As illustrated in Fig. 5a, FeCoNiCuP HEANAs demonstrate outstanding HER activity, achieving an overpotential of $1 1 3 ~ \\mathrm { m V }$ at $1 0 \\mathrm { \\ m A \\ c m } ^ { - 2 }$ which is significantly lower than that of quarternary alloys (Fig. 5b). Additionally, the Tafel slope of FeCoNiCuP HEANAs is much lower than that of other quaternary alloys, indicating facilitated HER kinetics (Fig. 5c). Moreover, FeCoNiCuP HEANAs exhibit a larger $C _ { \\mathrm { d l } }$ value and a smaller charge transfer resistance than quaternary alloys (Fig. 5d and Fig. S29, ${ \\bf S } 3 0 \\dagger$ ). "]}, {"key": "H2 Faradaic efficiency", "value": "close to 100%", "source": ["The FE of $\\mathrm { H } _ { 2 }$ was close to $1 0 0 \\%$ , as determined by the drainage method (Fig. 5e). Furthermore, FeCoNiCuP HEANAs exhibit excellent electrochemical stability with negligible changes in the potential during a $^ { 4 0 \\mathrm { ~ h ~ } }$ chronopotentiometric test at $1 0 \\ \\mathrm { m A } \\ \\mathrm { c m } ^ { - 2 }$ (Fig. 5f ). After the stability test, the crystal structure, morphology, and chemical states of FeCoNiCuP HEANAs were well preserved, underscoring their excellent structural robustness (Fig. S32–S34†)."]}]}, "experimental_conditions": {"test_setup": {"source": ["Herein, self-supported FeCoNiCuP high entropy alloy nanosheet arrays (HEANAs) were successfully synthesized on a carbon cloth substrate through a straightforward electrodeposition method. "], "scan_rate": null, "substrate": "carbon cloth", "ir_compensation": null}, "electrolyte": {"source": ["All potentials were converted to the RHE scale. Fig. 3a depicts the linear sweep voltammetry (LSV) curves of FeCoNiCuP HEANAs in $\\mathbf { 1 . 0 \\ M }$ KOH with and without $\\mathbf { 0 . 1 M }$ glycerol. ", "\n# HER performance of FeCoNiCuP HEANAs\n\nThe HER performance of FeCoNiCuP HEANAs was measured using a three-electrode system in $\\mathbf { 1 . 0 \\ M }$ KOH. As illustrated in Fig. 5a, FeCoNiCuP HEANAs demonstrate outstanding HER activity, achieving an overpotential of $1 1 3 ~ \\mathrm { m V }$ at $1 0 \\mathrm { \\ m A \\ c m } ^ { - 2 }$ which is significantly lower than that of quarternary alloys (Fig. 5b). Additionally, the Tafel slope of FeCoNiCuP HEANAs is much lower than that of other quaternary alloys, indicating facilitated HER kinetics (Fig. 5c). Moreover, FeCoNiCuP HEANAs exhibit a larger $C _ { \\mathrm { d l } }$ value and a smaller charge transfer resistance than quaternary alloys (Fig. 5d and Fig. S29, ${ \\bf S } 3 0 \\dagger$ ). "], "ph_value": null, "concentration_molar": "1.0 M", "electrolyte_composition": "KOH"}, "synthesis_method": {"method": "electrodeposition", "source": ["Herein, self-supported FeCoNiCuP high entropy alloy nanosheet arrays (HEANAs) were successfully synthesized on a carbon cloth substrate through a straightforward electrodeposition method. "], "key_parameters": null}, "other_environmental_params": [{"key": "counter electrode", "value": "carbon rod", "source": ["\n# GOR performance of FeCoNiCuP HEANAs\n\nThe electrocatalytic performances were evaluated using a three-electrode system, with the self-supported FeCoNiCuP HEANAs on CC as the working electrode, carbon rod and $\\mathrm { H g } /$ HgO serving as the counter electrode and reference electrode, respectively. "]}, {"key": "reference electrode", "value": "Hg/HgO", "source": ["\n# GOR performance of FeCoNiCuP HEANAs\n\nThe electrocatalytic performances were evaluated using a three-electrode system, with the self-supported FeCoNiCuP HEANAs on CC as the working electrode, carbon rod and $\\mathrm { H g } /$ HgO serving as the counter electrode and reference electrode, respectively. "]}, {"key": "electrolyte additive", "value": "0.1 M glycerol", "source": ["All potentials were converted to the RHE scale. Fig. 3a depicts the linear sweep voltammetry (LSV) curves of FeCoNiCuP HEANAs in $\\mathbf { 1 . 0 \\ M }$ KOH with and without $\\mathbf { 0 . 1 M }$ glycerol. ", "\n# HER performance of FeCoNiCuP HEANAs\n\nThe HER performance of FeCoNiCuP HEANAs was measured using a three-electrode system in $\\mathbf { 1 . 0 \\ M }$ KOH. As illustrated in Fig. 5a, FeCoNiCuP HEANAs demonstrate outstanding HER activity, achieving an overpotential of $1 1 3 ~ \\mathrm { m V }$ at $1 0 \\mathrm { \\ m A \\ c m } ^ { - 2 }$ which is significantly lower than that of quarternary alloys (Fig. 5b). Additionally, the Tafel slope of FeCoNiCuP HEANAs is much lower than that of other quaternary alloys, indicating facilitated HER kinetics (Fig. 5c). Moreover, FeCoNiCuP HEANAs exhibit a larger $C _ { \\mathrm { d l } }$ value and a smaller charge transfer resistance than quaternary alloys (Fig. 5d and Fig. S29, ${ \\bf S } 3 0 \\dagger$ ). "]}]}}]} |  | 1
124 | eb75699ba3810838e6366ad402f42222 | {"extraction_results": [{"alloy_id": "CoNiCuRuPd/TiO2", "performance": {"stability": {"source": [], "cycle_count": null, "test_method": "Unknown", "duration_hours": null, "degradation_details": null, "performance_retention": null}, "tafel_slope": {"unit": null, "value": null, "source": []}, "overpotential": [], "supplementary_performance": [{"key": "H2-TPR reduction peak temperature", "value": "170 °C", "source": ["It should be noted that the exception was ${ \\mathrm { P d } } / { \\mathrm { T i O } } _ { 2 } ,$ which did not generate a peak because of the high reduction potential of Pd.29 Additionally, two peaks were obtained at 90 and $3 6 5 ~ ^ { \\circ } \\mathrm { C }$ for $\\mathrm { R u } / \\mathrm { T i O } _ { 2 }$ attributing to the reduction of $\\mathrm { R u } ^ { 3 + }$ and Ru interacting with $\\mathrm { T i O } _ { 2 } ,$ respectively.30 In contrast, the quinary $\\mathrm { C o N i C u R u P d } / \\mathrm { T i O } _ { 2 }$ specimen produces a single sharp reduction peak at $1 7 0 \\ ^ { \\circ } \\mathrm { C } ,$ indicative of the simultaneous reduction of cations having different reduction potentials within a narrow temperature range.To confirm the importance of incorporating these noble metals as active sites for $\\mathrm { H } _ { 2 }$ dissociation, $\\mathrm { H } _ { 2 } { \\mathrm { - } } \\mathrm { T P R }$ analyses of a ternary $\\mathrm { C o N i C u } / \\mathrm { T i O } _ { 2 }$ specimen were also performed (Figure lb). "]}, {"key": "lattice constant", "value": "3.734 Å", "source": ["The calculated lattce constant $\\bar { ( } a )$ for the HEA was 3.734 A and so was the intermediate between the values for fcc Ni ( $( a _ { \\mathrm { N i } } = 3 . 5 2 4 \\ : \\mathring \\mathrm { A } )$ and fcc Pd ( $\\mathrm { \\Delta } _ { a _ { \\mathrm { P d } } } =$ $3 . 8 9 0 \\mathring { \\mathrm { A } } ,$ ). "]}, {"key": "crystal structure", "value": "fcc", "source": ["\nA high-angle annular dark-field imaging-scanning transmission electron microscopy (HAADF-STEM） image of a $\\mathrm { C o N i C u R u P d } / \\mathrm { T i O } _ { 2 }$ sample following the reduction process is presented in Figure 2a,b and confirms that the NPs were highly dispersed on $\\mathrm { T i O } _ { 2 }$ with a mean diameter of $1 . 9 \\ \\mathrm { n m }$ (Figure 2e).The fast Fourier transform (FFT） image obtained from the same area of the specimen shows the [011] zones of the fcc structure (Figure 2c). ", "These nuclei would be expected to act as uptake sites to enhance the migration of active hydrogen atoms.In addition, a small peak was observed at $4 5 . 1 ^ { \\circ }$ , presumably due to the formation of a small amount of an ordered phase involving metallic Cu,Ru，and Pd.The diffraction peaks due to Pd and this ordered phase decreased gradually with increasing temperature, and new peaks appeared at 42.2 and $4 8 . 9 ^ { \\circ }$ at $5 0 0 ^ { \\circ } \\mathrm { C } ,$ ascribed to HEA (i11) and (200) reflections for an fcc structure. "]}]}, "experimental_conditions": {"test_setup": {"source": ["$\\mathrm { T i O } _ { 2 }$ (JRC\n\nTI0-6) $\\left( S _ { \\mathrm { B E T } } = 9 2 . 2 ~ \\mathrm { m ^ { 2 } { \\cdot } g ^ { - 1 } } \\right)$ was supplied by the Catalysis Society of Japan.", "\nCatalyst Preparation. $\\mathrm { C o N i C u R u P d } / \\mathrm { T i O } _ { 2 }$ was synthesized by simple impregnation protocols. $\\mathrm { T i O } _ { 2 }$ was dispersed in distilled water,and then the metal precursor solution (4.75 mL）was added with the following molar ratio $\\left( \\mathrm { C o } / \\mathrm { N i } / \\mathrm { C u } / \\right)$ $\\mathrm { R u / P d } = 1 { : } 1 { : } 1 { : } 1 { : } 1 { : } 1$ $\\mathrm { P d } = 1$ wt $\\%$ ). "], "scan_rate": null, "substrate": "TiO2", "ir_compensation": null}, "electrolyte": {"source": [], "ph_value": null, "concentration_molar": null, "electrolyte_composition": null}, "synthesis_method": {"method": "simple impregnation followed by hydrogen reduction", "source": ["\nCatalyst Preparation. $\\mathrm { C o N i C u R u P d } / \\mathrm { T i O } _ { 2 }$ was synthesized by simple impregnation protocols. $\\mathrm { T i O } _ { 2 }$ was dispersed in distilled water,and then the metal precursor solution (4.75 mL）was added with the following molar ratio $\\left( \\mathrm { C o } / \\mathrm { N i } / \\mathrm { C u } / \\right)$ $\\mathrm { R u / P d } = 1 { : } 1 { : } 1 { : } 1 { : } 1 { : } 1$ $\\mathrm { P d } = 1$ wt $\\%$ ). ", "The resulting materials were reduced with hydrogen to yield $\\mathrm { C o N i C u R u P d / T i O } _ { 2 }$ ，The monometallic catalysts $\\left( \\mathbf { M } / \\mathrm { T i O } _ { 2 } , \\right.$ $\\mathrm { ~ \\bf ~ M ~ } = \\mathrm { ~ \\bf ~ C o ~ }$ ， $\\mathrm { N i }$ ，Cu， $\\mathtt { R u }$ ，and Pd), $\\mathrm { C o N i C u R u P d / M g O _ { \\it B } }$ and $\\mathrm { C o N i C u R u P d } / \\mathrm { A l } _ { 2 } \\mathrm { O } _ { 3 }$ were synthesized by the same procedure.", "Finally,monometallic Pd nuclei completely disappear, and a homogeneous HEA is produced upon annealing at $5 0 0 ~ ^ { \\circ } \\mathrm { C }$ under $\\mathrm { H } _ { 2 }$"], "key_parameters": "Pd = 1 wt%, reduction with H2, annealing at 500 °C"}, "other_environmental_params": [{"key": "reduction atmosphere", "value": "H2", "source": ["The present work investigated the formation of these materials by combining several in situ analytical techniques, including X-ray absorption fine structure spectroscopy, X-ray diffraction, and transmission electron microscopy at elevated temperatures under a $\\mathrm { H } _ { 2 }$ atmosphere. ", "The resulting materials were reduced with hydrogen to yield $\\mathrm { C o N i C u R u P d / T i O } _ { 2 }$ ，The monometallic catalysts $\\left( \\mathbf { M } / \\mathrm { T i O } _ { 2 } , \\right.$ $\\mathrm { ~ \\bf ~ M ~ } = \\mathrm { ~ \\bf ~ C o ~ }$ ， $\\mathrm { N i }$ ，Cu， $\\mathtt { R u }$ ，and Pd), $\\mathrm { C o N i C u R u P d / M g O _ { \\it B } }$ and $\\mathrm { C o N i C u R u P d } / \\mathrm { A l } _ { 2 } \\mathrm { O } _ { 3 }$ were synthesized by the same procedure.", "During the reduction process, the specimens were reduced by the introduction of $\\mathrm { H } _ { 2 } / \\mathrm { H e }$ $\\left( \\mathrm { H } _ { 2 } / \\mathrm { H e } = 1 5 / 3 0 ~ \\mathrm { m L } / \\mathrm { m i n } \\right)$ flow with heating at a rate of $1 0 \\mathrm { \\Omega } ^ { \\circ } \\mathrm { C } / \\mathrm { m i n } ,$ ，and the spectra were obtained with holding the corresponding temperature. ", "\nThe process by which the HEA alloy structure was formed in conjunction with hydrogen spillover reduction was further investigated by in situ synchrotron XRD.The diffraction patterns were acquired under $3 3 \\%$ $\\mathrm { H } _ { 2 } / \\mathrm { H e }$ from R.T.to 500 ${ } ^ { \\circ } \\mathrm { C } ,$ representing the same temperature range as was used to obtain in situ XAFS data. ", "In situ synchrotron XRD patterns acquired under $\\mathrm { H } _ { 2 }$ between R.T.and $5 0 0 ~ ^ { \\circ } \\mathrm { C }$", "In these experiments, $\\mathrm { C o N i C u R u P d } / \\mathrm { T i O } _ { 2 }$ was observed under hydrogen from R.T.to $5 0 0 ~ ^ { \\circ } \\mathrm { C }$ The TEM images obtained at R.T. showed that all elements were highly dispersed on $\\mathrm { T i O } _ { 2 }$ (Figure 6),although some Pd atoms were aggregated to form small clusters even at R.T. The HAADFSTEM image obtained at $2 0 0 ~ ^ { \\circ } \\mathrm { C }$ showed that small metallic NPs with diameters of approximately $1 ~ \\mathrm { \\ n m }$ were highly dispersed on $\\mathrm { T i O } _ { 2 }$ ． The corresponding electron diffraction image contained diffraction spots attributed to $\\mathrm { P d } ( 1 1 1 )$ confirming the presence of Pd NPs (Figure SS). ", "Finally,monometallic Pd nuclei completely disappear, and a homogeneous HEA is produced upon annealing at $5 0 0 ~ ^ { \\circ } \\mathrm { C }$ under $\\mathrm { H } _ { 2 }$"]}, {"key": "reduction temperature", "value": "500 °C", "source": ["An evaluation of the shapes of the XANES spectra confirmed that all constituent elements were completely reduced to the metallic state at $5 0 0 ~ ^ { \\circ } \\mathrm { C }$ Interestingly,the Co and Ni spectra were slightly different from those of the corresponding foils,but these differences are attributed to an effect of the NP sizes rather than to the oxidation states. ", "These nuclei would be expected to act as uptake sites to enhance the migration of active hydrogen atoms.In addition, a small peak was observed at $4 5 . 1 ^ { \\circ }$ , presumably due to the formation of a small amount of an ordered phase involving metallic Cu,Ru，and Pd.The diffraction peaks due to Pd and this ordered phase decreased gradually with increasing temperature, and new peaks appeared at 42.2 and $4 8 . 9 ^ { \\circ }$ at $5 0 0 ^ { \\circ } \\mathrm { C } ,$ ascribed to HEA (i11) and (200) reflections for an fcc structure. ", "In situ synchrotron XRD patterns acquired under $\\mathrm { H } _ { 2 }$ between R.T.and $5 0 0 ~ ^ { \\circ } \\mathrm { C }$", "In these experiments, $\\mathrm { C o N i C u R u P d } / \\mathrm { T i O } _ { 2 }$ was observed under hydrogen from R.T.to $5 0 0 ~ ^ { \\circ } \\mathrm { C }$ The TEM images obtained at R.T. showed that all elements were highly dispersed on $\\mathrm { T i O } _ { 2 }$ (Figure 6),although some Pd atoms were aggregated to form small clusters even at R.T. The HAADFSTEM image obtained at $2 0 0 ~ ^ { \\circ } \\mathrm { C }$ showed that small metallic NPs with diameters of approximately $1 ~ \\mathrm { \\ n m }$ were highly dispersed on $\\mathrm { T i O } _ { 2 }$ ． The corresponding electron diffraction image contained diffraction spots attributed to $\\mathrm { P d } ( 1 1 1 )$ confirming the presence of Pd NPs (Figure SS). ", "Finally,monometallic Pd nuclei completely disappear, and a homogeneous HEA is produced upon annealing at $5 0 0 ~ ^ { \\circ } \\mathrm { C }$ under $\\mathrm { H } _ { 2 }$"]}, {"key": "heating rate during reduction", "value": "10 °C/min", "source": ["During the reduction process, the specimens were reduced by the introduction of $\\mathrm { H } _ { 2 } / \\mathrm { H e }$ $\\left( \\mathrm { H } _ { 2 } / \\mathrm { H e } = 1 5 / 3 0 ~ \\mathrm { m L } / \\mathrm { m i n } \\right)$ flow with heating at a rate of $1 0 \\mathrm { \\Omega } ^ { \\circ } \\mathrm { C } / \\mathrm { m i n } ,$ ，and the spectra were obtained with holding the corresponding temperature. "]}, {"key": "support material", "value": "TiO2 (JRC TI0-6)", "source": ["$\\mathrm { T i O } _ { 2 }$ (JRC\n\nTI0-6) $\\left( S _ { \\mathrm { B E T } } = 9 2 . 2 ~ \\mathrm { m ^ { 2 } { \\cdot } g ^ { - 1 } } \\right)$ was supplied by the Catalysis Society of Japan.", "\nCatalyst Preparation. $\\mathrm { C o N i C u R u P d } / \\mathrm { T i O } _ { 2 }$ was synthesized by simple impregnation protocols. $\\mathrm { T i O } _ { 2 }$ was dispersed in distilled water,and then the metal precursor solution (4.75 mL）was added with the following molar ratio $\\left( \\mathrm { C o } / \\mathrm { N i } / \\mathrm { C u } / \\right)$ $\\mathrm { R u / P d } = 1 { : } 1 { : } 1 { : } 1 { : } 1 { : } 1$ $\\mathrm { P d } = 1$ wt $\\%$ ). "]}, {"key": "mean particle diameter", "value": "1.9 nm", "source": ["\nA high-angle annular dark-field imaging-scanning transmission electron microscopy (HAADF-STEM） image of a $\\mathrm { C o N i C u R u P d } / \\mathrm { T i O } _ { 2 }$ sample following the reduction process is presented in Figure 2a,b and confirms that the NPs were highly dispersed on $\\mathrm { T i O } _ { 2 }$ with a mean diameter of $1 . 9 \\ \\mathrm { n m }$ (Figure 2e).The fast Fourier transform (FFT） image obtained from the same area of the specimen shows the [011] zones of the fcc structure (Figure 2c). "]}]}}]} |  | 1
125 | ec32bebd13985509e670689d1d6cb4db | {"extraction_results": [{"alloy_id": "FeCoNiCu", "performance": {"stability": {"source": [], "cycle_count": null, "test_method": "Unknown", "duration_hours": null, "degradation_details": null, "performance_retention": null}, "tafel_slope": {"unit": "mV dec^-1", "value": null, "source": []}, "overpotential": [], "supplementary_performance": []}, "experimental_conditions": {"test_setup": {"source": ["Typically, a standard three-electrode system was employed with ${ \\mathrm { H g / H g } _ { 2 } S 0 _ { 4 } }$ as the reference electrode, graphite as the counter electrode, and carbon fiber paper (CFP) as the working electrode to be a substrate. ", "Using an overpotential of $1 0 ~ \\mathrm { \\ m A }$ $\\mathsf { c m } ^ { - 2 } \\ ( \\eta _ { 1 0 } )$ as an index, the most active HEA catalyst was identified as $\\mathrm { F e _ { 0 . 2 2 } C o _ { 0 . 1 8 } N i _ { 0 . 1 8 } C r _ { 0 . 1 4 } C u _ { 0 . 2 8 } }$ (denoted HEA- $\\mathbf { \\nabla } \\alpha$ ) by screening a library of alloys of 5 metals (Fe, Co, Ni, Cr, and Cu) at different ratios (Fig. S9). Fig. 4(a) displays the linear sweep voltammetry (LSV) curves with iR correction of HEA- $\\mathbf { \\nabla } \\alpha$ and five other quaternary alloys, with commercial $\\sf P t / C$ (20 wt% Pt on carbon black) for comparison. "], "scan_rate": null, "substrate": "Carbon Fiber Paper (CFP)", "ir_compensation": "iR correction applied"}, "electrolyte": {"source": ["Meanwhile, a homogeneous aqueous solution was used as electrolytes involving 0.03 M $\\mathrm { C r C l } _ { 3 } { \\cdot } 6 \\mathrm { H } _ { 2 } 0$ , 0.02 M $\\mathrm { F e C l } _ { 2 } { \\cdot } 4 \\mathrm { H } _ { 2 } 0 ,$ , 0.02 M ${ \\mathsf { C o C l } } _ { 2 } { \\cdot } 6 { \\mathsf { H } } _ { 2 } 0$ , 0.1 M $\\mathrm { N i C l } _ { 2 } { \\cdot } 6 \\mathrm { H } _ { 2 } 0$ , 0.014 M $\\mathrm { C u C l } _ { 2 } { \\cdot } 2 \\mathrm { H } _ { 2 } 0$ , and 0.1 M HCl to synthesize $\\mathrm { F e } _ { 0 . 2 2 } \\mathrm { C o } _ { 0 . 1 8 } \\mathrm { N i } _ { 0 . 1 8 } \\mathrm { C r } _ { 0 . 1 4 } \\mathrm { C u } _ { 0 . 2 8 }$ . "], "ph_value": null, "concentration_molar": "0.03 M, 0.02 M, 0.02 M, 0.1 M, 0.014 M, 0.1 M", "electrolyte_composition": "HCl, CrCl3·6H2O, FeCl2·4H2O, CoCl2·6H2O, NiCl2·6H2O, CuCl2·2H2O"}, "synthesis_method": {"method": "Electrodeposition", "source": ["\n# 2. Experimental\n\nSelf-supporting hierarchical FeCoNiCrCu high-entropy alloy (HEA) electrodes prepared through a simple electrodeposition process as cathodes under a constant current density of $- 1 . 5 \\mathrm { ~ A ~ c m } ^ { - 2 }$ for $2 0 \\ s$ at room temperature with an electrochemical workstation (Zahner iM6e). "], "key_parameters": "Constant current density of -1.5 A cm^-2 for 20 s at room temperature"}, "other_environmental_params": [{"key": "Reference Electrode", "value": "Hg/Hg2SO4", "source": ["Typically, a standard three-electrode system was employed with ${ \\mathrm { H g / H g } _ { 2 } S 0 _ { 4 } }$ as the reference electrode, graphite as the counter electrode, and carbon fiber paper (CFP) as the working electrode to be a substrate. "]}, {"key": "Counter Electrode", "value": "Graphite", "source": ["Typically, a standard three-electrode system was employed with ${ \\mathrm { H g / H g } _ { 2 } S 0 _ { 4 } }$ as the reference electrode, graphite as the counter electrode, and carbon fiber paper (CFP) as the working electrode to be a substrate. "]}]}}, {"alloy_id": "FeCoNiCr", "performance": {"stability": {"source": [], "cycle_count": null, "test_method": "Unknown", "duration_hours": null, "degradation_details": null, "performance_retention": null}, "tafel_slope": {"unit": "mV dec^-1", "value": null, "source": []}, "overpotential": [], "supplementary_performance": []}, "experimental_conditions": {"test_setup": {"source": ["Typically, a standard three-electrode system was employed with ${ \\mathrm { H g / H g } _ { 2 } S 0 _ { 4 } }$ as the reference electrode, graphite as the counter electrode, and carbon fiber paper (CFP) as the working electrode to be a substrate. ", "Using an overpotential of $1 0 ~ \\mathrm { \\ m A }$ $\\mathsf { c m } ^ { - 2 } \\ ( \\eta _ { 1 0 } )$ as an index, the most active HEA catalyst was identified as $\\mathrm { F e _ { 0 . 2 2 } C o _ { 0 . 1 8 } N i _ { 0 . 1 8 } C r _ { 0 . 1 4 } C u _ { 0 . 2 8 } }$ (denoted HEA- $\\mathbf { \\nabla } \\alpha$ ) by screening a library of alloys of 5 metals (Fe, Co, Ni, Cr, and Cu) at different ratios (Fig. S9). Fig. 4(a) displays the linear sweep voltammetry (LSV) curves with iR correction of HEA- $\\mathbf { \\nabla } \\alpha$ and five other quaternary alloys, with commercial $\\sf P t / C$ (20 wt% Pt on carbon black) for comparison. "], "scan_rate": null, "substrate": "Carbon Fiber Paper (CFP)", "ir_compensation": "iR correction applied"}, "electrolyte": {"source": ["Meanwhile, a homogeneous aqueous solution was used as electrolytes involving 0.03 M $\\mathrm { C r C l } _ { 3 } { \\cdot } 6 \\mathrm { H } _ { 2 } 0$ , 0.02 M $\\mathrm { F e C l } _ { 2 } { \\cdot } 4 \\mathrm { H } _ { 2 } 0 ,$ , 0.02 M ${ \\mathsf { C o C l } } _ { 2 } { \\cdot } 6 { \\mathsf { H } } _ { 2 } 0$ , 0.1 M $\\mathrm { N i C l } _ { 2 } { \\cdot } 6 \\mathrm { H } _ { 2 } 0$ , 0.014 M $\\mathrm { C u C l } _ { 2 } { \\cdot } 2 \\mathrm { H } _ { 2 } 0$ , and 0.1 M HCl to synthesize $\\mathrm { F e } _ { 0 . 2 2 } \\mathrm { C o } _ { 0 . 1 8 } \\mathrm { N i } _ { 0 . 1 8 } \\mathrm { C r } _ { 0 . 1 4 } \\mathrm { C u } _ { 0 . 2 8 }$ . "], "ph_value": null, "concentration_molar": "0.03 M, 0.02 M, 0.02 M, 0.1 M, 0.014 M, 0.1 M", "electrolyte_composition": "HCl, CrCl3·6H2O, FeCl2·4H2O, CoCl2·6H2O, NiCl2·6H2O, CuCl2·2H2O"}, "synthesis_method": {"method": "Electrodeposition", "source": ["\n# 2. Experimental\n\nSelf-supporting hierarchical FeCoNiCrCu high-entropy alloy (HEA) electrodes prepared through a simple electrodeposition process as cathodes under a constant current density of $- 1 . 5 \\mathrm { ~ A ~ c m } ^ { - 2 }$ for $2 0 \\ s$ at room temperature with an electrochemical workstation (Zahner iM6e). "], "key_parameters": "Constant current density of -1.5 A cm^-2 for 20 s at room temperature"}, "other_environmental_params": [{"key": "Reference Electrode", "value": "Hg/Hg2SO4", "source": ["Typically, a standard three-electrode system was employed with ${ \\mathrm { H g / H g } _ { 2 } S 0 _ { 4 } }$ as the reference electrode, graphite as the counter electrode, and carbon fiber paper (CFP) as the working electrode to be a substrate. "]}, {"key": "Counter Electrode", "value": "Graphite", "source": ["Typically, a standard three-electrode system was employed with ${ \\mathrm { H g / H g } _ { 2 } S 0 _ { 4 } }$ as the reference electrode, graphite as the counter electrode, and carbon fiber paper (CFP) as the working electrode to be a substrate. "]}]}}, {"alloy_id": "FeCoNiCrCuZn", "performance": {"stability": {"source": [], "cycle_count": null, "test_method": "Unknown", "duration_hours": null, "degradation_details": null, "performance_retention": null}, "tafel_slope": {"unit": "mV dec^-1", "value": null, "source": []}, "overpotential": [], "supplementary_performance": []}, "experimental_conditions": {"test_setup": {"source": ["Typically, a standard three-electrode system was employed with ${ \\mathrm { H g / H g } _ { 2 } S 0 _ { 4 } }$ as the reference electrode, graphite as the counter electrode, and carbon fiber paper (CFP) as the working electrode to be a substrate. ", "Using an overpotential of $1 0 ~ \\mathrm { \\ m A }$ $\\mathsf { c m } ^ { - 2 } \\ ( \\eta _ { 1 0 } )$ as an index, the most active HEA catalyst was identified as $\\mathrm { F e _ { 0 . 2 2 } C o _ { 0 . 1 8 } N i _ { 0 . 1 8 } C r _ { 0 . 1 4 } C u _ { 0 . 2 8 } }$ (denoted HEA- $\\mathbf { \\nabla } \\alpha$ ) by screening a library of alloys of 5 metals (Fe, Co, Ni, Cr, and Cu) at different ratios (Fig. S9). Fig. 4(a) displays the linear sweep voltammetry (LSV) curves with iR correction of HEA- $\\mathbf { \\nabla } \\alpha$ and five other quaternary alloys, with commercial $\\sf P t / C$ (20 wt% Pt on carbon black) for comparison. "], "scan_rate": null, "substrate": "Carbon Fiber Paper (CFP)", "ir_compensation": "iR correction applied"}, "electrolyte": {"source": ["\nMoreover, self-supporting hierarchical senary FeCoNiCrCuZn HEAs were also prepared with the same electrodeposition process as that of FeCoNiCrCu, in addition to replacing the electrolytes with 0.03 M $\\mathrm { C r } \\mathrm { C l } _ { 3 }$ $\\mathsf { E H } _ { 2 } \\mathsf { O }$ , 0.02 M FeCl2· $4 \\mathrm { H } _ { 2 } 0$ , 0.02 M ${ \\mathsf { C o C l } } _ { 2 } { \\cdot } 6 { \\mathsf { H } } _ { 2 } 0$ , $0 . 1 \\textbf { M }$ $\\mathrm { N i C l } _ { 2 } { \\cdot } 6 \\mathrm { H } _ { 2 } 0$ , 0.014 M $\\mathrm { C u C l } _ { 2 } { \\cdot } 2 \\mathrm { H } _ { 2 } 0 .$ , 0.01 M $\\mathrm { Z n C l } _ { 2 }$ , and 0.1 M HCl."], "ph_value": null, "concentration_molar": "0.1 M, 0.03 M, 0.02 M, 0.02 M, 0.1 M, 0.014 M, 0.01 M", "electrolyte_composition": "HCl, CrCl3·6H2O, FeCl2·4H2O, CoCl2·6H2O, NiCl2·6H2O, CuCl2·2H2O, ZnCl2"}, "synthesis_method": {"method": "Electrodeposition", "source": ["\n# 2. Experimental\n\nSelf-supporting hierarchical FeCoNiCrCu high-entropy alloy (HEA) electrodes prepared through a simple electrodeposition process as cathodes under a constant current density of $- 1 . 5 \\mathrm { ~ A ~ c m } ^ { - 2 }$ for $2 0 \\ s$ at room temperature with an electrochemical workstation (Zahner iM6e). ", "\nMoreover, self-supporting hierarchical senary FeCoNiCrCuZn HEAs were also prepared with the same electrodeposition process as that of FeCoNiCrCu, in addition to replacing the electrolytes with 0.03 M $\\mathrm { C r } \\mathrm { C l } _ { 3 }$ $\\mathsf { E H } _ { 2 } \\mathsf { O }$ , 0.02 M FeCl2· $4 \\mathrm { H } _ { 2 } 0$ , 0.02 M ${ \\mathsf { C o C l } } _ { 2 } { \\cdot } 6 { \\mathsf { H } } _ { 2 } 0$ , $0 . 1 \\textbf { M }$ $\\mathrm { N i C l } _ { 2 } { \\cdot } 6 \\mathrm { H } _ { 2 } 0$ , 0.014 M $\\mathrm { C u C l } _ { 2 } { \\cdot } 2 \\mathrm { H } _ { 2 } 0 .$ , 0.01 M $\\mathrm { Z n C l } _ { 2 }$ , and 0.1 M HCl."], "key_parameters": "Same process as FeCoNiCrCu (Constant current density of -1.5 A cm^-2 for 20 s at room temperature)"}, "other_environmental_params": [{"key": "Reference Electrode", "value": "Hg/Hg2SO4", "source": ["Typically, a standard three-electrode system was employed with ${ \\mathrm { H g / H g } _ { 2 } S 0 _ { 4 } }$ as the reference electrode, graphite as the counter electrode, and carbon fiber paper (CFP) as the working electrode to be a substrate. "]}, {"key": "Counter Electrode", "value": "Graphite", "source": ["Typically, a standard three-electrode system was employed with ${ \\mathrm { H g / H g } _ { 2 } S 0 _ { 4 } }$ as the reference electrode, graphite as the counter electrode, and carbon fiber paper (CFP) as the working electrode to be a substrate. "]}]}}, {"alloy_id": "FeCoNiCrCuZnMn", "performance": {"stability": {"source": [], "cycle_count": null, "test_method": "Unknown", "duration_hours": null, "degradation_details": null, "performance_retention": null}, "tafel_slope": {"unit": "mV dec^-1", "value": null, "source": []}, "overpotential": [], "supplementary_performance": []}, "experimental_conditions": {"test_setup": {"source": ["Typically, a standard three-electrode system was employed with ${ \\mathrm { H g / H g } _ { 2 } S 0 _ { 4 } }$ as the reference electrode, graphite as the counter electrode, and carbon fiber paper (CFP) as the working electrode to be a substrate. ", "Using an overpotential of $1 0 ~ \\mathrm { \\ m A }$ $\\mathsf { c m } ^ { - 2 } \\ ( \\eta _ { 1 0 } )$ as an index, the most active HEA catalyst was identified as $\\mathrm { F e _ { 0 . 2 2 } C o _ { 0 . 1 8 } N i _ { 0 . 1 8 } C r _ { 0 . 1 4 } C u _ { 0 . 2 8 } }$ (denoted HEA- $\\mathbf { \\nabla } \\alpha$ ) by screening a library of alloys of 5 metals (Fe, Co, Ni, Cr, and Cu) at different ratios (Fig. S9). Fig. 4(a) displays the linear sweep voltammetry (LSV) curves with iR correction of HEA- $\\mathbf { \\nabla } \\alpha$ and five other quaternary alloys, with commercial $\\sf P t / C$ (20 wt% Pt on carbon black) for comparison. "], "scan_rate": null, "substrate": "Carbon Fiber Paper (CFP)", "ir_compensation": "iR correction applied"}, "electrolyte": {"source": ["\nIn addition, self-supporting hierarchical septenary FeCoNiCrCuZnMn HEAs were also prepared with the same electrodeposition process as that of FeCoNiCrCu, in addition to replacing the electrolytes with 0.03 M $\\mathrm { C r C l } _ { 3 } { \\cdot } 6 \\mathrm { H } _ { 2 } 0$ , $0 . 2 ~ \\mathrm { ~ M ~ }$ $\\mathsf { M n C l } _ { 2 }$ $4 \\mathrm { H } _ { 2 } 0$ , 0.02 M $\\mathrm { F e C l } _ { 2 } { \\cdot } 4 \\mathrm { H } _ { 2 } 0$ , 0.02 M CoCl2·6H2O, 0.1 M $\\mathsf { N i C l } _ { 2 } . 6 \\mathsf { H } _ { 2 } 0$ , 0.014 M $\\mathrm { C u C l _ { 2 } { \\cdot } 2 H _ { 2 } O , 0 . 0 1 \\ M Z n C l _ { 2 } }$ , and 0.1 M HCl."], "ph_value": null, "concentration_molar": "0.1 M, 0.03 M, 0.2 M, 0.02 M, 0.02 M, 0.1 M, 0.014 M, 0.01 M", "electrolyte_composition": "HCl, CrCl3·6H2O, MnCl2·4H2O, FeCl2·4H2O, CoCl2·6H2O, NiCl2·6H2O, CuCl2·2H2O, ZnCl2"}, "synthesis_method": {"method": "Electrodeposition", "source": ["\n# 2. Experimental\n\nSelf-supporting hierarchical FeCoNiCrCu high-entropy alloy (HEA) electrodes prepared through a simple electrodeposition process as cathodes under a constant current density of $- 1 . 5 \\mathrm { ~ A ~ c m } ^ { - 2 }$ for $2 0 \\ s$ at room temperature with an electrochemical workstation (Zahner iM6e). ", "\nIn addition, self-supporting hierarchical septenary FeCoNiCrCuZnMn HEAs were also prepared with the same electrodeposition process as that of FeCoNiCrCu, in addition to replacing the electrolytes with 0.03 M $\\mathrm { C r C l } _ { 3 } { \\cdot } 6 \\mathrm { H } _ { 2 } 0$ , $0 . 2 ~ \\mathrm { ~ M ~ }$ $\\mathsf { M n C l } _ { 2 }$ $4 \\mathrm { H } _ { 2 } 0$ , 0.02 M $\\mathrm { F e C l } _ { 2 } { \\cdot } 4 \\mathrm { H } _ { 2 } 0$ , 0.02 M CoCl2·6H2O, 0.1 M $\\mathsf { N i C l } _ { 2 } . 6 \\mathsf { H } _ { 2 } 0$ , 0.014 M $\\mathrm { C u C l _ { 2 } { \\cdot } 2 H _ { 2 } O , 0 . 0 1 \\ M Z n C l _ { 2 } }$ , and 0.1 M HCl."], "key_parameters": "Same process as FeCoNiCrCu (Constant current density of -1.5 A cm^-2 for 20 s at room temperature)"}, "other_environmental_params": [{"key": "Reference Electrode", "value": "Hg/Hg2SO4", "source": ["Typically, a standard three-electrode system was employed with ${ \\mathrm { H g / H g } _ { 2 } S 0 _ { 4 } }$ as the reference electrode, graphite as the counter electrode, and carbon fiber paper (CFP) as the working electrode to be a substrate. "]}, {"key": "Counter Electrode", "value": "Graphite", "source": ["Typically, a standard three-electrode system was employed with ${ \\mathrm { H g / H g } _ { 2 } S 0 _ { 4 } }$ as the reference electrode, graphite as the counter electrode, and carbon fiber paper (CFP) as the working electrode to be a substrate. "]}]}}, {"alloy_id": "Fe0.22Co0.18Ni0.18Cr0.14Cu0.28", "performance": {"stability": {"source": ["\nStability is another vital factor in evaluating the performance of electrocatalysts. Consequently, a chronoamperometry measurement for HEA- $\\alpha$ was conducted at a static current density of $1 0 ~ \\mathrm { { m A } }$ $\\mathrm { c m } ^ { - 2 }$ . ", "The current density was still over $9 . 2 ~ \\mathrm { m A } ~ \\mathrm { c m } ^ { - 2 }$ after $1 4 \\ \\mathrm { h }$ of testing (Fig. S13(a)). Moreover, its hierarchical dendritic-like structures and element distributions remain unchanged (Figs. "], "cycle_count": null, "test_method": "Chronopotentiometry", "duration_hours": "14", "degradation_details": "current density from 10 mA cm^-2 to over 9.2 mA cm^-2", "performance_retention": "92%"}, "tafel_slope": {"unit": "mV dec^-1", "value": "62", "source": ["HEA- $\\alpha$ also has the lowest Tafel slope $( 6 2 \\ \\mathrm { m V } \\ \\mathrm { d e c } ^ { - 1 }$ ) among all HEAs (Fig. $4 ( \\mathsfit { c } ) _ { , }$ , indicating a Volmer-Heyrovsky mechanism for the alkaline HER of HEA- $\\mathbf { \\nabla } \\cdot \\alpha$ [37,38]. "]}, "overpotential": [{"unit": "mV", "value": "84", "source": ["1 4 } C u _ { 0 . 2 8 } }$ was fabricated and used as an electrocatalyst for the hydrogen evolution reaction in alkaline media. The noble-metal-free HEA exhibits an overpotential of $8 4 ~ \\mathrm { m V }$ at a current density of $1 0 \\ m A \\ c m ^ { - 2 }$ , which is among the lowest even compared to noble metal-based electrocatalysts. ", "A low overpotential of $8 4 ~ \\mathrm { m V } ~ ( \\eta _ { 1 0 } )$ is achieved on HEA- $\\alpha$ . "], "current_density": "10 mA cm^-2"}], "supplementary_performance": [{"key": "double-layer capacitance (Cdl)", "value": "10.2 mF cm^-2", "source": ["HEA- $\\alpha$ represents a $C _ { \\mathrm { d l } }$ value of $1 0 . 2 ~ \\mathrm { m F ~ c m ^ { - 2 } }$ according to the cyclic voltammetry (CV) curves at various scan rates, much higher than the corresponding quaternary alloys (Figs. "]}, {"key": "onset potential (FTacV)", "value": "~9 mV", "source": ["The onset potentials of the HEA- $\\mathbf { \\nabla } \\alpha$ and commercial $\\sf P t / C$ catalysts are comparable and close to $\\sim 9 ~ \\mathrm { m V }$ in FTacV (Fig. 4(b)), much lower than those of the quaternary alloys. "]}]}, "experimental_conditions": {"test_setup": {"source": ["Typically, a standard three-electrode system was employed with ${ \\mathrm { H g / H g } _ { 2 } S 0 _ { 4 } }$ as the reference electrode, graphite as the counter electrode, and carbon fiber paper (CFP) as the working electrode to be a substrate. ", "Using an overpotential of $1 0 ~ \\mathrm { \\ m A }$ $\\mathsf { c m } ^ { - 2 } \\ ( \\eta _ { 1 0 } )$ as an index, the most active HEA catalyst was identified as $\\mathrm { F e _ { 0 . 2 2 } C o _ { 0 . 1 8 } N i _ { 0 . 1 8 } C r _ { 0 . 1 4 } C u _ { 0 . 2 8 } }$ (denoted HEA- $\\mathbf { \\nabla } \\alpha$ ) by screening a library of alloys of 5 metals (Fe, Co, Ni, Cr, and Cu) at different ratios (Fig. S9). Fig. 4(a) displays the linear sweep voltammetry (LSV) curves with iR correction of HEA- $\\mathbf { \\nabla } \\alpha$ and five other quaternary alloys, with commercial $\\sf P t / C$ (20 wt% Pt on carbon black) for comparison. "], "scan_rate": null, "substrate": "carbon fiber paper (CFP)", "ir_compensation": "iR loss correction"}, "electrolyte": {"source": ["\n# 3.2. Electrochemical characterization\n\nTo elucidate entropy effects on the electrocatalytic activity of alloys, alkaline hydrogen evolution reaction (HER) activities of the self-supporting hierarchical HEAs were measured in an $\\Nu _ { 2 }$ - saturated $1 . 0 \\ \\mathrm { M }$ KOH electrolyte. "], "ph_value": null, "concentration_molar": "1.0 M", "electrolyte_composition": "KOH"}, "synthesis_method": {"method": "far-from-equilibrium electrodeposition", "source": ["\n# 2. Experimental\n\nSelf-supporting hierarchical FeCoNiCrCu high-entropy alloy (HEA) electrodes prepared through a simple electrodeposition process as cathodes under a constant current density of $- 1 . 5 \\mathrm { ~ A ~ c m } ^ { - 2 }$ for $2 0 \\ s$ at room temperature with an electrochemical workstation (Zahner iM6e). "], "key_parameters": "constant current density of -1.5 A cm^-2 for 20 s at room temperature"}, "other_environmental_params": [{"key": "reference electrode", "value": "Hg/Hg2SO4", "source": ["Typically, a standard three-electrode system was employed with ${ \\mathrm { H g / H g } _ { 2 } S 0 _ { 4 } }$ as the reference electrode, graphite as the counter electrode, and carbon fiber paper (CFP) as the working electrode to be a substrate. "]}, {"key": "counter electrode", "value": "graphite", "source": ["Typically, a standard three-electrode system was employed with ${ \\mathrm { H g / H g } _ { 2 } S 0 _ { 4 } }$ as the reference electrode, graphite as the counter electrode, and carbon fiber paper (CFP) as the working electrode to be a substrate. "]}, {"key": "precursor solution composition", "value": "0.03 M CrCl3·6H2O, 0.02 M FeCl2·4H2O, 0.02 M CoCl2·6H2O, 0.1 M NiCl2·6H2O, 0.014 M CuCl2·2H2O, and 0.1 M HCl", "source": ["Meanwhile, a homogeneous aqueous solution was used as electrolytes involving 0.03 M $\\mathrm { C r C l } _ { 3 } { \\cdot } 6 \\mathrm { H } _ { 2 } 0$ , 0.02 M $\\mathrm { F e C l } _ { 2 } { \\cdot } 4 \\mathrm { H } _ { 2 } 0 ,$ , 0.02 M ${ \\mathsf { C o C l } } _ { 2 } { \\cdot } 6 { \\mathsf { H } } _ { 2 } 0$ , 0.1 M $\\mathrm { N i C l } _ { 2 } { \\cdot } 6 \\mathrm { H } _ { 2 } 0$ , 0.014 M $\\mathrm { C u C l } _ { 2 } { \\cdot } 2 \\mathrm { H } _ { 2 } 0$ , and 0.1 M HCl to synthesize $\\mathrm { F e } _ { 0 . 2 2 } \\mathrm { C o } _ { 0 . 1 8 } \\mathrm { N i } _ { 0 . 1 8 } \\mathrm { C r } _ { 0 . 1 4 } \\mathrm { C u } _ { 0 . 2 8 }$ . "]}]}}, {"alloy_id": "CoNiCrCu", "performance": {"stability": {"source": [], "cycle_count": null, "test_method": "Unknown", "duration_hours": null, "degradation_details": null, "performance_retention": null}, "tafel_slope": {"unit": "mV dec^-1", "value": null, "source": []}, "overpotential": [], "supplementary_performance": []}, "experimental_conditions": {"test_setup": {"source": ["Typically, a standard three-electrode system was employed with ${ \\mathrm { H g / H g } _ { 2 } S 0 _ { 4 } }$ as the reference electrode, graphite as the counter electrode, and carbon fiber paper (CFP) as the working electrode to be a substrate. ", "Using an overpotential of $1 0 ~ \\mathrm { \\ m A }$ $\\mathsf { c m } ^ { - 2 } \\ ( \\eta _ { 1 0 } )$ as an index, the most active HEA catalyst was identified as $\\mathrm { F e _ { 0 . 2 2 } C o _ { 0 . 1 8 } N i _ { 0 . 1 8 } C r _ { 0 . 1 4 } C u _ { 0 . 2 8 } }$ (denoted HEA- $\\mathbf { \\nabla } \\alpha$ ) by screening a library of alloys of 5 metals (Fe, Co, Ni, Cr, and Cu) at different ratios (Fig. S9). Fig. 4(a) displays the linear sweep voltammetry (LSV) curves with iR correction of HEA- $\\mathbf { \\nabla } \\alpha$ and five other quaternary alloys, with commercial $\\sf P t / C$ (20 wt% Pt on carbon black) for comparison. "], "scan_rate": null, "substrate": "carbon fiber paper (CFP)", "ir_compensation": "iR loss correction"}, "electrolyte": {"source": ["\n# 3.2. Electrochemical characterization\n\nTo elucidate entropy effects on the electrocatalytic activity of alloys, alkaline hydrogen evolution reaction (HER) activities of the self-supporting hierarchical HEAs were measured in an $\\Nu _ { 2 }$ - saturated $1 . 0 \\ \\mathrm { M }$ KOH electrolyte. "], "ph_value": null, "concentration_molar": "1.0 M", "electrolyte_composition": "KOH"}, "synthesis_method": {"method": "far-from-equilibrium electrodeposition", "source": ["\n# 2. Experimental\n\nSelf-supporting hierarchical FeCoNiCrCu high-entropy alloy (HEA) electrodes prepared through a simple electrodeposition process as cathodes under a constant current density of $- 1 . 5 \\mathrm { ~ A ~ c m } ^ { - 2 }$ for $2 0 \\ s$ at room temperature with an electrochemical workstation (Zahner iM6e). ", "In addition, CoNiCrCu, FeNiCrCu, FeCoCrCu, FeCoNiCu, and FeCoNiCr were prepared via the same approach mentioned above except for excluding the precursor salt for the electrolytes that the sample lacks compared with FeCoNiCrCu while keeping the total ion concentration unchanged."], "key_parameters": "constant current density of -1.5 A cm^-2 for 20 s at room temperature"}, "other_environmental_params": [{"key": "reference electrode", "value": "Hg/Hg2SO4", "source": ["Typically, a standard three-electrode system was employed with ${ \\mathrm { H g / H g } _ { 2 } S 0 _ { 4 } }$ as the reference electrode, graphite as the counter electrode, and carbon fiber paper (CFP) as the working electrode to be a substrate. "]}, {"key": "counter electrode", "value": "graphite", "source": ["Typically, a standard three-electrode system was employed with ${ \\mathrm { H g / H g } _ { 2 } S 0 _ { 4 } }$ as the reference electrode, graphite as the counter electrode, and carbon fiber paper (CFP) as the working electrode to be a substrate. "]}]}}, {"alloy_id": "FeNiCrCu", "performance": {"stability": {"source": [], "cycle_count": null, "test_method": "Unknown", "duration_hours": null, "degradation_details": null, "performance_retention": null}, "tafel_slope": {"unit": "mV dec^-1", "value": null, "source": []}, "overpotential": [], "supplementary_performance": []}, "experimental_conditions": {"test_setup": {"source": ["Typically, a standard three-electrode system was employed with ${ \\mathrm { H g / H g } _ { 2 } S 0 _ { 4 } }$ as the reference electrode, graphite as the counter electrode, and carbon fiber paper (CFP) as the working electrode to be a substrate. ", "Using an overpotential of $1 0 ~ \\mathrm { \\ m A }$ $\\mathsf { c m } ^ { - 2 } \\ ( \\eta _ { 1 0 } )$ as an index, the most active HEA catalyst was identified as $\\mathrm { F e _ { 0 . 2 2 } C o _ { 0 . 1 8 } N i _ { 0 . 1 8 } C r _ { 0 . 1 4 } C u _ { 0 . 2 8 } }$ (denoted HEA- $\\mathbf { \\nabla } \\alpha$ ) by screening a library of alloys of 5 metals (Fe, Co, Ni, Cr, and Cu) at different ratios (Fig. S9). Fig. 4(a) displays the linear sweep voltammetry (LSV) curves with iR correction of HEA- $\\mathbf { \\nabla } \\alpha$ and five other quaternary alloys, with commercial $\\sf P t / C$ (20 wt% Pt on carbon black) for comparison. "], "scan_rate": null, "substrate": "carbon fiber paper (CFP)", "ir_compensation": "iR loss correction"}, "electrolyte": {"source": ["\n# 3.2. Electrochemical characterization\n\nTo elucidate entropy effects on the electrocatalytic activity of alloys, alkaline hydrogen evolution reaction (HER) activities of the self-supporting hierarchical HEAs were measured in an $\\Nu _ { 2 }$ - saturated $1 . 0 \\ \\mathrm { M }$ KOH electrolyte. "], "ph_value": null, "concentration_molar": "1.0 M", "electrolyte_composition": "KOH"}, "synthesis_method": {"method": "far-from-equilibrium electrodeposition", "source": ["\n# 2. Experimental\n\nSelf-supporting hierarchical FeCoNiCrCu high-entropy alloy (HEA) electrodes prepared through a simple electrodeposition process as cathodes under a constant current density of $- 1 . 5 \\mathrm { ~ A ~ c m } ^ { - 2 }$ for $2 0 \\ s$ at room temperature with an electrochemical workstation (Zahner iM6e). ", "In addition, CoNiCrCu, FeNiCrCu, FeCoCrCu, FeCoNiCu, and FeCoNiCr were prepared via the same approach mentioned above except for excluding the precursor salt for the electrolytes that the sample lacks compared with FeCoNiCrCu while keeping the total ion concentration unchanged."], "key_parameters": "constant current density of -1.5 A cm^-2 for 20 s at room temperature"}, "other_environmental_params": [{"key": "reference electrode", "value": "Hg/Hg2SO4", "source": ["Typically, a standard three-electrode system was employed with ${ \\mathrm { H g / H g } _ { 2 } S 0 _ { 4 } }$ as the reference electrode, graphite as the counter electrode, and carbon fiber paper (CFP) as the working electrode to be a substrate. "]}, {"key": "counter electrode", "value": "graphite", "source": ["Typically, a standard three-electrode system was employed with ${ \\mathrm { H g / H g } _ { 2 } S 0 _ { 4 } }$ as the reference electrode, graphite as the counter electrode, and carbon fiber paper (CFP) as the working electrode to be a substrate. "]}]}}, {"alloy_id": "FeCoCrCu", "performance": {"stability": {"source": [], "cycle_count": null, "test_method": "Unknown", "duration_hours": null, "degradation_details": null, "performance_retention": null}, "tafel_slope": {"unit": "mV dec^-1", "value": null, "source": []}, "overpotential": [], "supplementary_performance": []}, "experimental_conditions": {"test_setup": {"source": ["Typically, a standard three-electrode system was employed with ${ \\mathrm { H g / H g } _ { 2 } S 0 _ { 4 } }$ as the reference electrode, graphite as the counter electrode, and carbon fiber paper (CFP) as the working electrode to be a substrate. ", "Using an overpotential of $1 0 ~ \\mathrm { \\ m A }$ $\\mathsf { c m } ^ { - 2 } \\ ( \\eta _ { 1 0 } )$ as an index, the most active HEA catalyst was identified as $\\mathrm { F e _ { 0 . 2 2 } C o _ { 0 . 1 8 } N i _ { 0 . 1 8 } C r _ { 0 . 1 4 } C u _ { 0 . 2 8 } }$ (denoted HEA- $\\mathbf { \\nabla } \\alpha$ ) by screening a library of alloys of 5 metals (Fe, Co, Ni, Cr, and Cu) at different ratios (Fig. S9). Fig. 4(a) displays the linear sweep voltammetry (LSV) curves with iR correction of HEA- $\\mathbf { \\nabla } \\alpha$ and five other quaternary alloys, with commercial $\\sf P t / C$ (20 wt% Pt on carbon black) for comparison. "], "scan_rate": null, "substrate": "carbon fiber paper (CFP)", "ir_compensation": "iR loss correction"}, "electrolyte": {"source": ["\n# 3.2. Electrochemical characterization\n\nTo elucidate entropy effects on the electrocatalytic activity of alloys, alkaline hydrogen evolution reaction (HER) activities of the self-supporting hierarchical HEAs were measured in an $\\Nu _ { 2 }$ - saturated $1 . 0 \\ \\mathrm { M }$ KOH electrolyte. "], "ph_value": null, "concentration_molar": "1.0 M", "electrolyte_composition": "KOH"}, "synthesis_method": {"method": "far-from-equilibrium electrodeposition", "source": ["\n# 2. Experimental\n\nSelf-supporting hierarchical FeCoNiCrCu high-entropy alloy (HEA) electrodes prepared through a simple electrodeposition process as cathodes under a constant current density of $- 1 . 5 \\mathrm { ~ A ~ c m } ^ { - 2 }$ for $2 0 \\ s$ at room temperature with an electrochemical workstation (Zahner iM6e). ", "In addition, CoNiCrCu, FeNiCrCu, FeCoCrCu, FeCoNiCu, and FeCoNiCr were prepared via the same approach mentioned above except for excluding the precursor salt for the electrolytes that the sample lacks compared with FeCoNiCrCu while keeping the total ion concentration unchanged."], "key_parameters": "constant current density of -1.5 A cm^-2 for 20 s at room temperature"}, "other_environmental_params": [{"key": "reference electrode", "value": "Hg/Hg2SO4", "source": ["Typically, a standard three-electrode system was employed with ${ \\mathrm { H g / H g } _ { 2 } S 0 _ { 4 } }$ as the reference electrode, graphite as the counter electrode, and carbon fiber paper (CFP) as the working electrode to be a substrate. "]}, {"key": "counter electrode", "value": "graphite", "source": ["Typically, a standard three-electrode system was employed with ${ \\mathrm { H g / H g } _ { 2 } S 0 _ { 4 } }$ as the reference electrode, graphite as the counter electrode, and carbon fiber paper (CFP) as the working electrode to be a substrate. "]}]}}]} |  | 8
126 | ed3eb588aa5725bff1165831db7eff24 | {"extraction_results": [{"alloy_id": "PtPdRhRuMo", "performance": {"stability": {"source": ["These theoretical predictions were subsequently translated into experimental testing, confirming the superior electrochemical performance of PtPdRhRuMo. Accordingly, the quinary HEA-PtPdRhRuMo catalysts demonstrated not only‘remarkable long-term durability (maintaining approximately $4 8 \\%$ of their initial activity after $_ { 1 0 , 0 0 0 \\mathrm { { s } } } ,$ but also high catalytic performance,with electric current values of up to $1 8 . 2 \\dot { 0 } \\mathrm { \\ m A } / \\mathrm { c m } ^ { 2 }$ and 9.89 A $\\mathrm { m g _ { P t } } ^ { - 1 }$ for the fim sample, and $1 2 . 0 2 ~ \\mathrm { m A } / \\mathrm { c m } ^ { 2 }$ and $7 . 7 0 \\mathrm { A } \\mathrm { m g } _ { \\mathrm { P t } } ^ { - 1 }$ for the nanoparticle sample. ", "To shed light on MOR durability, the chronoamperometry (CA) test was investigated at $0 . 6 4 0 \\mathrm { V }$ vs RHE for these catalysts throughout $1 0 , 0 0 0 \\ s .$ As shown in Figure 5d, $\\mathrm { m { \\cdot } H E A N P ( M o ) }$ exhibits high MOR activity and long-term durability, retaining $2 . 5 7 \\ : \\mathrm { A } \\ : \\mathrm { m } \\overline { { \\mathrm { g } _ { \\mathrm { P t } } } } ^ { - 1 }$ after 10,000 s (approximately $4 8 \\%$ of its initial activity, $\\mathrm { M A } _ { @ t 0 } =$ $5 . 3 5 \\mathrm { A } \\mathrm { m g _ { P t } } ^ { = }$ at $t = 0$ ). "], "cycle_count": null, "test_method": "Chronopotentiometry", "duration_hours": null, "degradation_details": null, "performance_retention": "48%"}, "tafel_slope": {"unit": null, "value": null, "source": []}, "overpotential": [], "supplementary_performance": [{"key": "mass_activity_Pt", "value": "9.89 A mg_Pt^-1", "source": ["2 0 \\mathrm { \\ m A \\ c m } ^ { - 2 } and a mass activity of 9.89 A \\mathrm { { m g _ { P t } } ^ { - 1 } }， alongside the long-term durability for efficient methanol electrooxidation applications.", "These theoretical predictions were subsequently translated into experimental testing, confirming the superior electrochemical performance of PtPdRhRuMo. Accordingly, the quinary HEA-PtPdRhRuMo catalysts demonstrated not only‘remarkable long-term durability (maintaining approximately $4 8 \\%$ of their initial activity after $_ { 1 0 , 0 0 0 \\mathrm { { s } } } ,$ but also high catalytic performance,with electric current values of up to $1 8 . 2 \\dot { 0 } \\mathrm { \\ m A } / \\mathrm { c m } ^ { 2 }$ and 9.89 A $\\mathrm { m g _ { P t } } ^ { - 1 }$ for the fim sample, and $1 2 . 0 2 ~ \\mathrm { m A } / \\mathrm { c m } ^ { 2 }$ and $7 . 7 0 \\mathrm { A } \\mathrm { m g } _ { \\mathrm { P t } } ^ { - 1 }$ for the nanoparticle sample. "]}, {"key": "mass_activity_all_metals", "value": "4.49 A mg_all-metals^-1", "source": ["This again suggests the facile adsorption of methanol molecules and their effective oxidation onm-HEAF(Mo).39In particular,the mHEAF(Mo) exhibits the highest MOR-specific activity of 18.20 $\\mathrm { m A } / { \\mathrm { c m } ^ { 2 } }$ ,which is ${ \\sim } 1 . 5$ times higher than that of the $\\mathbf { m }$ -MEAF （ $1 2 . 2 8 ~ \\mathrm { m A } / \\mathrm { c m } ^ { 2 } )$ and 8.3 times greater than that of commercial $\\mathrm { P t } { - } \\mathrm { C }$ $( 2 . 2 \\mathrm { m A } / \\mathrm { c m } ^ { 2 } )$ ).Besides, $\\mathbf { m }$ -HEA film has a larger forward $\\left( I _ { \\mathrm { f } } \\right)$ to backward $\\left( I _ { \\mathrm { b } } \\right)$ MOR current ratio $( I _ { \\mathrm { f } } / I _ { \\mathrm { b } } \\sim 3 . 8 7 )$ than mMEAF $( \\sim 3 . 4 6 )$ ，suggesting better handling of reaction intermediates38,39 on HEA film, consistent with the computational predictions.Among the considered catalysts, $\\mathbf { m }$ -HEAF$\\left( \\mathbf { M o } \\right)$ delivers the highest MOR activity for both $\\mathrm { P t }$ -mass loading and all-metal-mass loading, which is $9 . 8 9 \\mathrm { A } \\mathrm { m g _ { P t } } ^ { - 1 }$ and 4.49 A $\\mathrm { m g _ { a l l - m e t a l s } } ^ { - 1 }$ ， respectively (Figures 5g, S27,and Tables S7，S8).Moreover， the significant enhancement in MOR activity (for both specific current and mass activity）of Mobased HEA catalysts surpasses those of many recently reported Pt-based catalytic systems and HEA systems (Figure $5 \\mathrm { h }$ and Table S8).Further analysis of electrochemical impedance spectroscopy (EIS) (Figure S28) and Randles-Sevcik (R-S) relationship (Figure S29） also reveals that the superior MOR performance of PtPdRhRuMo originates from a synergistic combination of enhanced intrinsic activity (compositional complexity transitioned from medium to high entropy）and porosity integration (optimized mass transport)."]}, {"key": "specific_activity", "value": "18.20 mA cm^-2", "source": ["This again suggests the facile adsorption of methanol molecules and their effective oxidation onm-HEAF(Mo).39In particular,the mHEAF(Mo) exhibits the highest MOR-specific activity of 18.20 $\\mathrm { m A } / { \\mathrm { c m } ^ { 2 } }$ ,which is ${ \\sim } 1 . 5$ times higher than that of the $\\mathbf { m }$ -MEAF （ $1 2 . 2 8 ~ \\mathrm { m A } / \\mathrm { c m } ^ { 2 } )$ and 8.3 times greater than that of commercial $\\mathrm { P t } { - } \\mathrm { C }$ $( 2 . 2 \\mathrm { m A } / \\mathrm { c m } ^ { 2 } )$ ).Besides, $\\mathbf { m }$ -HEA film has a larger forward $\\left( I _ { \\mathrm { f } } \\right)$ to backward $\\left( I _ { \\mathrm { b } } \\right)$ MOR current ratio $( I _ { \\mathrm { f } } / I _ { \\mathrm { b } } \\sim 3 . 8 7 )$ than mMEAF $( \\sim 3 . 4 6 )$ ，suggesting better handling of reaction intermediates38,39 on HEA film, consistent with the computational predictions.Among the considered catalysts, $\\mathbf { m }$ -HEAF$\\left( \\mathbf { M o } \\right)$ delivers the highest MOR activity for both $\\mathrm { P t }$ -mass loading and all-metal-mass loading, which is $9 . 8 9 \\mathrm { A } \\mathrm { m g _ { P t } } ^ { - 1 }$ and 4.49 A $\\mathrm { m g _ { a l l - m e t a l s } } ^ { - 1 }$ ， respectively (Figures 5g, S27,and Tables S7，S8).Moreover， the significant enhancement in MOR activity (for both specific current and mass activity）of Mobased HEA catalysts surpasses those of many recently reported Pt-based catalytic systems and HEA systems (Figure $5 \\mathrm { h }$ and Table S8).Further analysis of electrochemical impedance spectroscopy (EIS) (Figure S28) and Randles-Sevcik (R-S) relationship (Figure S29） also reveals that the superior MOR performance of PtPdRhRuMo originates from a synergistic combination of enhanced intrinsic activity (compositional complexity transitioned from medium to high entropy）and porosity integration (optimized mass transport)."]}, {"key": "onset_potential", "value": "0.446 V", "source": ["This enhancement is further supported by the lowest onset potential observed for the Mo-based HEA system $\\left( E _ { \\mathrm { o n s e t } } \\sim 0 . 4 4 6 \\ : \\mathrm { V } \\right)$ compared to the other catalysts (Figure Sb), indicating more facile methanol adsorption and a lower MOR activation barrier on $\\mathrm { m { \\cdot } H E A N P ( M o ) }$ 39 In addition, the mass activity (MA） of $\\mathrm { m { \\cdot } H E A N P ( M o ) }$ was estimated at 7.70 A $\\mathrm { m g _ { P t } } ^ { - \\mathrm { i } }$ and 3.55 A $\\mathrm { m g _ { a l l - m e t a l s } } ^ { - 1 }$ ， which isconsiderably higher than that_of m-HEANP(Ir) (2.67A $\\mathrm { { m g _ { P t } } ^ { - 1 } }$ and 1.33 A $\\mathrm { m g _ { a l l - m e t a l s } } ^ { - 1 } )$ ，m-HEANP(Au) (0.55A $\\mathrm { m { \\bar { g } _ { P t } } ^ { - 1 } }$ and 0.17 A $\\mathrm { m } \\mathrm { g } _ { \\mathrm { a l l - m e t a l s } } { } ^ { - 1 } )$ m-HEANP(Ni) (0.53A $\\mathrm { m { \\bar { g } _ { P t } } ^ { - 1 } }$ and 0.18 A $\\mathrm { m } \\mathrm { g _ { a l l - m e t a l s } } ^ { - 1 \\cdot }$ ， $\\mathbf { m }$ -MEANP (1.92A $\\mathrm { m g _ { P t } } ^ { - 1 }$ and 0.97 A $\\mathrm { m g _ { a l l - m e t a l s } } ^ { - 1 } ,$ ，and commercial $\\mathrm { P t } { - } \\mathrm { C }$ (0.68 A $\\mathrm { m g _ { P t } } ^ { - 1 }$ and 0.68 A $\\mathrm { \\ m g _ { a l l - m e t a l s } } ^ { - 1 } ,$ ）(see Figure Sc,g). "]}, {"key": "CO_oxidation_peak_potential", "value": "0.686 V", "source": ["Notably，while CO adsorption peaks（ ${ \\sim } 2 0 4 0$ $\\mathrm { c m } ^ { - 1 } ,$ ） are present across the entire applied potential range with significant intensity on $\\mathrm { P t - C } _ { \\mathrm { 3 } }$ ，their appearance on PtPdRhRuMo is limited to a narrow low-potential window $\\left( 0 . 2 5 { - } 0 . 4 5 \\mathrm { ~ V } \\right)$ with only small intensity，and they quickly disappear at higher potentials.This behavior highlights the remarkable CO-poisoning tolerance and faster oxidation kinetics on the PtPdRhRuMo surface.Indeed，the COstripping voltammetry results in Figure 6c,d further confirm the superior CO-tolerance of PtPdRhRuMo.Compared to the commercial $\\mathrm { P t } { - } \\mathrm { C }$ catalyst, which exhibits a CO oxidation peak $\\left( E _ { \\mathfrak { p } } \\right)$ of $0 . 7 5 9 \\mathrm { ~ V ~ }$ and an onset oxidation potential $( E _ { \\mathrm { o n s e t } } )$ of $0 . { \\dot { 6 } } 0 3 \\mathrm { V } ,$ PtPdRhRuMo shows negatively shifted values of $E _ { \\mathfrak { p } } =$ $0 . 6 8 6 \\mathrm { V }$ and $E _ { \\mathrm { o n s e t } } = 0 . 5 9 0 \\ : \\mathrm { V } .$ . "]}, {"key": "CO_oxidation_onset_potential", "value": "0.590 V", "source": ["Notably，while CO adsorption peaks（ ${ \\sim } 2 0 4 0$ $\\mathrm { c m } ^ { - 1 } ,$ ） are present across the entire applied potential range with significant intensity on $\\mathrm { P t - C } _ { \\mathrm { 3 } }$ ，their appearance on PtPdRhRuMo is limited to a narrow low-potential window $\\left( 0 . 2 5 { - } 0 . 4 5 \\mathrm { ~ V } \\right)$ with only small intensity，and they quickly disappear at higher potentials.This behavior highlights the remarkable CO-poisoning tolerance and faster oxidation kinetics on the PtPdRhRuMo surface.Indeed，the COstripping voltammetry results in Figure 6c,d further confirm the superior CO-tolerance of PtPdRhRuMo.Compared to the commercial $\\mathrm { P t } { - } \\mathrm { C }$ catalyst, which exhibits a CO oxidation peak $\\left( E _ { \\mathfrak { p } } \\right)$ of $0 . 7 5 9 \\mathrm { ~ V ~ }$ and an onset oxidation potential $( E _ { \\mathrm { o n s e t } } )$ of $0 . { \\dot { 6 } } 0 3 \\mathrm { V } ,$ PtPdRhRuMo shows negatively shifted values of $E _ { \\mathfrak { p } } =$ $0 . 6 8 6 \\mathrm { V }$ and $E _ { \\mathrm { o n s e t } } = 0 . 5 9 0 \\ : \\mathrm { V } .$ . "]}]}, "experimental_conditions": {"test_setup": {"source": ["\nFigure 5. MOR performance of quinary HEA-PtPdRhRuMo. (a） ECSA-normalized CV profiles of $\\mathrm { m { \\cdot } H E A N P ( M o ) }$ ，m-HEANP(Ir)，mHEANP $\\left( \\mathrm { N i } \\right)$ $\\mathbf { m }$ -HEANP(Au), $\\mathbf { m }$ -MEANP, $\\mathrm { P t } { - } \\mathrm { C }$ and (b) their corresponding onset potential from forward scan in the potential window of 0.40 to $0 . 7 5 \\mathrm { V }$ in an electrolytic solution of $1 . 0 \\mathrm { M }$ KOH: $1 . 0 \\ \\mathrm { M }$ $\\mathrm { C H } _ { 3 } \\mathrm { O H }$ using a potential scan rate of $ { 5 0 } { \\mathrm { ~ m V } } { \\mathrm { { s } ^ { - 1 } } }$ .(c） MOR mass activities concerning Pt loading of m-HEANP $\\left( \\mathbf { M o } \\right)$ ， $\\mathbf { m }$ -HEANP(Ir), $\\mathbf { m }$ -HEANP(Au), $\\mathbf { m }$ -HEANP $\\left( \\mathrm { N i } \\right)$ $\\mathbf { m }$ -MEANP,and commercial $\\mathrm { P t } { - } \\mathrm { C }$ (d) Chronoamperometric (CA) tests at $0 . 6 4 0 \\mathrm { ~ V ~ }$ versus RHE on $\\mathrm { P t \\mathrm { - } C }$ $\\mathbf { m }$ -MEANP,m-HEANP $\\left( \\operatorname { I r } \\right)$ $\\mathbf { m }$ -HEANP(Au), $\\mathbf { m }$ -HEANP(Ni),and m-HEANP(Mo).The inset shows the magnified CA profile of $\\mathrm { P t } { - } \\mathrm { C }$ for the first $4 0 0 0 s .$ (e)Long-term CA durability test of mesoporous HEA-PtPdRhRuMo, where the arrows indicate when the electrolyte is changed.(f) ECSA-normalized CV profiles of $\\scriptstyle \\mathrm { m - H E A F } ( \\mathrm { M o } )$ ， $\\mathbf { m }$ -MEAF,and Pt-C.(g） Mass activities concerning Ptloading and all-metal loading of $\\mathrm { P t - C } ,$ $\\mathbf { m }$ -MEANP,m-HEANP $\\left( \\operatorname { I r } \\right)$ ， $\\mathrm { m { \\cdot } H E A N P ( M o ) }$ ，m-MEAF,and m-HEAF(Mo). (h) Comparative specific MOR activity and mass activity (Pt-loading) of m-HEAF(Mo), m-MEAF,m-HEANP(Mo), m-HEANP(Ir), m-HEANP $\\mathrm { ( N i ) }$ , m-HEANP(Au), and m-MEANPwiththerecentlyreported HEAsandPtgroup metals-basedelectrocatalysts(abulated inthe MORcomparative Table S8).", "A $5 0 ~ \\mu \\mathrm { L }$ addition of 5 wt $\\%$ Nafion solution acted asa binding agent.After $4 5 ~ \\mathrm { \\ m i n }$ of ultrasonication，a homogeneous catalyst ink $( 5 \\mathrm { \\ m g / m L } )$ was obtained and drop-cast $( 5 \\mu \\mathrm { L } )$ onto a glassy carbon rotating disk electrode (RDE, $3 \\ \\mathrm { m m }$ diameter).Methanol oxidation reaction (MOR) was conducted in an aqueous $1 \\textbf { M }$ KOH and $1 \\textbf { M }$ methanol solution using a traditional three-electrode setup with a graphite rod as a counter electrode, a catalyst-modified RDE as the working electrode,and $\\mathrm { H g / H g O }$ $\\mathbf { \\widetilde { \\Gamma } } _ { 1 . 0 \\mathbf { M } }$ $\\mathrm { N a O H } )$ ）as the reference electrode.In the case of film samples $( \\mathbf { m } -$ $\\mathbf { M E A F / m – H E A F ( M o ) } )$ ，they were directly used as the working electrodes. "], "scan_rate": "50 mV s^-1", "substrate": "Glassy Carbon RDE", "ir_compensation": null}, "electrolyte": {"source": ["\nTo evaluate the electrochemical performance of the proposed PtPdRhRuMo alloy systems, catalyst samples were subjected to the methanol electro-oxidation reaction (MOR) in an alkaline medium (Figure 5). ", "Their MOR activity was evaluated using a typical three-electrode system and an electrolyte solution of $1 . 0 \\mathrm { ~ M ~ K O H }$ and $1 . 0 \\ \\mathrm { ~ M ~ }$ methanol. ", "A $5 0 ~ \\mu \\mathrm { L }$ addition of 5 wt $\\%$ Nafion solution acted asa binding agent.After $4 5 ~ \\mathrm { \\ m i n }$ of ultrasonication，a homogeneous catalyst ink $( 5 \\mathrm { \\ m g / m L } )$ was obtained and drop-cast $( 5 \\mu \\mathrm { L } )$ onto a glassy carbon rotating disk electrode (RDE, $3 \\ \\mathrm { m m }$ diameter).Methanol oxidation reaction (MOR) was conducted in an aqueous $1 \\textbf { M }$ KOH and $1 \\textbf { M }$ methanol solution using a traditional three-electrode setup with a graphite rod as a counter electrode, a catalyst-modified RDE as the working electrode,and $\\mathrm { H g / H g O }$ $\\mathbf { \\widetilde { \\Gamma } } _ { 1 . 0 \\mathbf { M } }$ $\\mathrm { N a O H } )$ ）as the reference electrode.In the case of film samples $( \\mathbf { m } -$ $\\mathbf { M E A F / m – H E A F ( M o ) } )$ ，they were directly used as the working electrodes. "], "ph_value": null, "concentration_molar": "1.0 M KOH + 1.0 M CH3OH", "electrolyte_composition": "KOH + CH3OH"}, "synthesis_method": {"method": null, "source": [], "key_parameters": null}, "other_environmental_params": []}}, {"alloy_id": "m-HEANP(Mo)", "performance": {"stability": {"source": ["These theoretical predictions were subsequently translated into experimental testing, confirming the superior electrochemical performance of PtPdRhRuMo. Accordingly, the quinary HEA-PtPdRhRuMo catalysts demonstrated not only‘remarkable long-term durability (maintaining approximately $4 8 \\%$ of their initial activity after $_ { 1 0 , 0 0 0 \\mathrm { { s } } } ,$ but also high catalytic performance,with electric current values of up to $1 8 . 2 \\dot { 0 } \\mathrm { \\ m A } / \\mathrm { c m } ^ { 2 }$ and 9.89 A $\\mathrm { m g _ { P t } } ^ { - 1 }$ for the fim sample, and $1 2 . 0 2 ~ \\mathrm { m A } / \\mathrm { c m } ^ { 2 }$ and $7 . 7 0 \\mathrm { A } \\mathrm { m g } _ { \\mathrm { P t } } ^ { - 1 }$ for the nanoparticle sample. ", "To shed light on MOR durability, the chronoamperometry (CA) test was investigated at $0 . 6 4 0 \\mathrm { V }$ vs RHE for these catalysts throughout $1 0 , 0 0 0 \\ s .$ As shown in Figure 5d, $\\mathrm { m { \\cdot } H E A N P ( M o ) }$ exhibits high MOR activity and long-term durability, retaining $2 . 5 7 \\ : \\mathrm { A } \\ : \\mathrm { m } \\overline { { \\mathrm { g } _ { \\mathrm { P t } } } } ^ { - 1 }$ after 10,000 s (approximately $4 8 \\%$ of its initial activity, $\\mathrm { M A } _ { @ t 0 } =$ $5 . 3 5 \\mathrm { A } \\mathrm { m g _ { P t } } ^ { = }$ at $t = 0$ ). "], "cycle_count": null, "test_method": "Chronopotentiometry", "duration_hours": null, "degradation_details": null, "performance_retention": "48%"}, "tafel_slope": {"unit": null, "value": null, "source": []}, "overpotential": [], "supplementary_performance": [{"key": "mass_activity_Pt", "value": "7.70 A mg_Pt^-1", "source": ["These theoretical predictions were subsequently translated into experimental testing, confirming the superior electrochemical performance of PtPdRhRuMo. Accordingly, the quinary HEA-PtPdRhRuMo catalysts demonstrated not only‘remarkable long-term durability (maintaining approximately $4 8 \\%$ of their initial activity after $_ { 1 0 , 0 0 0 \\mathrm { { s } } } ,$ but also high catalytic performance,with electric current values of up to $1 8 . 2 \\dot { 0 } \\mathrm { \\ m A } / \\mathrm { c m } ^ { 2 }$ and 9.89 A $\\mathrm { m g _ { P t } } ^ { - 1 }$ for the fim sample, and $1 2 . 0 2 ~ \\mathrm { m A } / \\mathrm { c m } ^ { 2 }$ and $7 . 7 0 \\mathrm { A } \\mathrm { m g } _ { \\mathrm { P t } } ^ { - 1 }$ for the nanoparticle sample. ", "This enhancement is further supported by the lowest onset potential observed for the Mo-based HEA system $\\left( E _ { \\mathrm { o n s e t } } \\sim 0 . 4 4 6 \\ : \\mathrm { V } \\right)$ compared to the other catalysts (Figure Sb), indicating more facile methanol adsorption and a lower MOR activation barrier on $\\mathrm { m { \\cdot } H E A N P ( M o ) }$ 39 In addition, the mass activity (MA） of $\\mathrm { m { \\cdot } H E A N P ( M o ) }$ was estimated at 7.70 A $\\mathrm { m g _ { P t } } ^ { - \\mathrm { i } }$ and 3.55 A $\\mathrm { m g _ { a l l - m e t a l s } } ^ { - 1 }$ ， which isconsiderably higher than that_of m-HEANP(Ir) (2.67A $\\mathrm { { m g _ { P t } } ^ { - 1 } }$ and 1.33 A $\\mathrm { m g _ { a l l - m e t a l s } } ^ { - 1 } )$ ，m-HEANP(Au) (0.55A $\\mathrm { m { \\bar { g } _ { P t } } ^ { - 1 } }$ and 0.17 A $\\mathrm { m } \\mathrm { g } _ { \\mathrm { a l l - m e t a l s } } { } ^ { - 1 } )$ m-HEANP(Ni) (0.53A $\\mathrm { m { \\bar { g } _ { P t } } ^ { - 1 } }$ and 0.18 A $\\mathrm { m } \\mathrm { g _ { a l l - m e t a l s } } ^ { - 1 \\cdot }$ ， $\\mathbf { m }$ -MEANP (1.92A $\\mathrm { m g _ { P t } } ^ { - 1 }$ and 0.97 A $\\mathrm { m g _ { a l l - m e t a l s } } ^ { - 1 } ,$ ，and commercial $\\mathrm { P t } { - } \\mathrm { C }$ (0.68 A $\\mathrm { m g _ { P t } } ^ { - 1 }$ and 0.68 A $\\mathrm { \\ m g _ { a l l - m e t a l s } } ^ { - 1 } ,$ ）(see Figure Sc,g). "]}, {"key": "mass_activity_all_metals", "value": "3.55 A mg_all-metals^-1", "source": ["This enhancement is further supported by the lowest onset potential observed for the Mo-based HEA system $\\left( E _ { \\mathrm { o n s e t } } \\sim 0 . 4 4 6 \\ : \\mathrm { V } \\right)$ compared to the other catalysts (Figure Sb), indicating more facile methanol adsorption and a lower MOR activation barrier on $\\mathrm { m { \\cdot } H E A N P ( M o ) }$ 39 In addition, the mass activity (MA） of $\\mathrm { m { \\cdot } H E A N P ( M o ) }$ was estimated at 7.70 A $\\mathrm { m g _ { P t } } ^ { - \\mathrm { i } }$ and 3.55 A $\\mathrm { m g _ { a l l - m e t a l s } } ^ { - 1 }$ ， which isconsiderably higher than that_of m-HEANP(Ir) (2.67A $\\mathrm { { m g _ { P t } } ^ { - 1 } }$ and 1.33 A $\\mathrm { m g _ { a l l - m e t a l s } } ^ { - 1 } )$ ，m-HEANP(Au) (0.55A $\\mathrm { m { \\bar { g } _ { P t } } ^ { - 1 } }$ and 0.17 A $\\mathrm { m } \\mathrm { g } _ { \\mathrm { a l l - m e t a l s } } { } ^ { - 1 } )$ m-HEANP(Ni) (0.53A $\\mathrm { m { \\bar { g } _ { P t } } ^ { - 1 } }$ and 0.18 A $\\mathrm { m } \\mathrm { g _ { a l l - m e t a l s } } ^ { - 1 \\cdot }$ ， $\\mathbf { m }$ -MEANP (1.92A $\\mathrm { m g _ { P t } } ^ { - 1 }$ and 0.97 A $\\mathrm { m g _ { a l l - m e t a l s } } ^ { - 1 } ,$ ，and commercial $\\mathrm { P t } { - } \\mathrm { C }$ (0.68 A $\\mathrm { m g _ { P t } } ^ { - 1 }$ and 0.68 A $\\mathrm { \\ m g _ { a l l - m e t a l s } } ^ { - 1 } ,$ ）(see Figure Sc,g). "]}, {"key": "specific_activity", "value": "12.02 mA cm^-2", "source": ["These theoretical predictions were subsequently translated into experimental testing, confirming the superior electrochemical performance of PtPdRhRuMo. Accordingly, the quinary HEA-PtPdRhRuMo catalysts demonstrated not only‘remarkable long-term durability (maintaining approximately $4 8 \\%$ of their initial activity after $_ { 1 0 , 0 0 0 \\mathrm { { s } } } ,$ but also high catalytic performance,with electric current values of up to $1 8 . 2 \\dot { 0 } \\mathrm { \\ m A } / \\mathrm { c m } ^ { 2 }$ and 9.89 A $\\mathrm { m g _ { P t } } ^ { - 1 }$ for the fim sample, and $1 2 . 0 2 ~ \\mathrm { m A } / \\mathrm { c m } ^ { 2 }$ and $7 . 7 0 \\mathrm { A } \\mathrm { m g } _ { \\mathrm { P t } } ^ { - 1 }$ for the nanoparticle sample. ", "In Figures 5a and S25, clear anodic peaks during forward and backward scans indicate the electrooxidation of methanol and its intermediates in MOR studies for all electrocatalysts.38 Notably，m-HEANP(Mo) demonstrates significantly higher MOR activity $( 1 2 . 0 2 \\ \\mathrm { m A } /$ $\\mathsf { c m } ^ { 2 } ,$ )，outperforming m-HEANP(Ir） $\\mathbf { \\langle 7 . 9 2 m A / c m ^ { 2 } }$ )，mHEANP(Au） $\\left( 0 . 3 3 \\mathrm { m A } / \\mathrm { c m } ^ { 2 } \\right)$ )，m-HEANP(Ni) $( 0 . 3 9 ~ \\mathrm { \\ m A } /$ $\\mathsf { c m } ^ { 2 }$ ， $\\mathbf { m }$ -MEANP $( 6 . 1 1 \\ \\mathrm { \\ m A } / \\mathrm { c m } ^ { 2 } )$ ，and commercial $\\mathrm { P t } { - } \\mathrm { C }$ $\\left( 2 . 0 4 ~ \\mathrm { m A } / \\mathrm { c m } ^ { 2 } \\right)$ ). "]}, {"key": "onset_potential", "value": "0.446 V", "source": ["This enhancement is further supported by the lowest onset potential observed for the Mo-based HEA system $\\left( E _ { \\mathrm { o n s e t } } \\sim 0 . 4 4 6 \\ : \\mathrm { V } \\right)$ compared to the other catalysts (Figure Sb), indicating more facile methanol adsorption and a lower MOR activation barrier on $\\mathrm { m { \\cdot } H E A N P ( M o ) }$ 39 In addition, the mass activity (MA） of $\\mathrm { m { \\cdot } H E A N P ( M o ) }$ was estimated at 7.70 A $\\mathrm { m g _ { P t } } ^ { - \\mathrm { i } }$ and 3.55 A $\\mathrm { m g _ { a l l - m e t a l s } } ^ { - 1 }$ ， which isconsiderably higher than that_of m-HEANP(Ir) (2.67A $\\mathrm { { m g _ { P t } } ^ { - 1 } }$ and 1.33 A $\\mathrm { m g _ { a l l - m e t a l s } } ^ { - 1 } )$ ，m-HEANP(Au) (0.55A $\\mathrm { m { \\bar { g } _ { P t } } ^ { - 1 } }$ and 0.17 A $\\mathrm { m } \\mathrm { g } _ { \\mathrm { a l l - m e t a l s } } { } ^ { - 1 } )$ m-HEANP(Ni) (0.53A $\\mathrm { m { \\bar { g } _ { P t } } ^ { - 1 } }$ and 0.18 A $\\mathrm { m } \\mathrm { g _ { a l l - m e t a l s } } ^ { - 1 \\cdot }$ ， $\\mathbf { m }$ -MEANP (1.92A $\\mathrm { m g _ { P t } } ^ { - 1 }$ and 0.97 A $\\mathrm { m g _ { a l l - m e t a l s } } ^ { - 1 } ,$ ，and commercial $\\mathrm { P t } { - } \\mathrm { C }$ (0.68 A $\\mathrm { m g _ { P t } } ^ { - 1 }$ and 0.68 A $\\mathrm { \\ m g _ { a l l - m e t a l s } } ^ { - 1 } ,$ ）(see Figure Sc,g). "]}, {"key": "CO_oxidation_peak_potential", "value": "0.686 V", "source": ["Notably，while CO adsorption peaks（ ${ \\sim } 2 0 4 0$ $\\mathrm { c m } ^ { - 1 } ,$ ） are present across the entire applied potential range with significant intensity on $\\mathrm { P t - C } _ { \\mathrm { 3 } }$ ，their appearance on PtPdRhRuMo is limited to a narrow low-potential window $\\left( 0 . 2 5 { - } 0 . 4 5 \\mathrm { ~ V } \\right)$ with only small intensity，and they quickly disappear at higher potentials.This behavior highlights the remarkable CO-poisoning tolerance and faster oxidation kinetics on the PtPdRhRuMo surface.Indeed，the COstripping voltammetry results in Figure 6c,d further confirm the superior CO-tolerance of PtPdRhRuMo.Compared to the commercial $\\mathrm { P t } { - } \\mathrm { C }$ catalyst, which exhibits a CO oxidation peak $\\left( E _ { \\mathfrak { p } } \\right)$ of $0 . 7 5 9 \\mathrm { ~ V ~ }$ and an onset oxidation potential $( E _ { \\mathrm { o n s e t } } )$ of $0 . { \\dot { 6 } } 0 3 \\mathrm { V } ,$ PtPdRhRuMo shows negatively shifted values of $E _ { \\mathfrak { p } } =$ $0 . 6 8 6 \\mathrm { V }$ and $E _ { \\mathrm { o n s e t } } = 0 . 5 9 0 \\ : \\mathrm { V } .$ . "]}, {"key": "CO_oxidation_onset_potential", "value": "0.590 V", "source": ["Notably，while CO adsorption peaks（ ${ \\sim } 2 0 4 0$ $\\mathrm { c m } ^ { - 1 } ,$ ） are present across the entire applied potential range with significant intensity on $\\mathrm { P t - C } _ { \\mathrm { 3 } }$ ，their appearance on PtPdRhRuMo is limited to a narrow low-potential window $\\left( 0 . 2 5 { - } 0 . 4 5 \\mathrm { ~ V } \\right)$ with only small intensity，and they quickly disappear at higher potentials.This behavior highlights the remarkable CO-poisoning tolerance and faster oxidation kinetics on the PtPdRhRuMo surface.Indeed，the COstripping voltammetry results in Figure 6c,d further confirm the superior CO-tolerance of PtPdRhRuMo.Compared to the commercial $\\mathrm { P t } { - } \\mathrm { C }$ catalyst, which exhibits a CO oxidation peak $\\left( E _ { \\mathfrak { p } } \\right)$ of $0 . 7 5 9 \\mathrm { ~ V ~ }$ and an onset oxidation potential $( E _ { \\mathrm { o n s e t } } )$ of $0 . { \\dot { 6 } } 0 3 \\mathrm { V } ,$ PtPdRhRuMo shows negatively shifted values of $E _ { \\mathfrak { p } } =$ $0 . 6 8 6 \\mathrm { V }$ and $E _ { \\mathrm { o n s e t } } = 0 . 5 9 0 \\ : \\mathrm { V } .$ . "]}]}, "experimental_conditions": {"test_setup": {"source": ["\nFigure 5. MOR performance of quinary HEA-PtPdRhRuMo. (a） ECSA-normalized CV profiles of $\\mathrm { m { \\cdot } H E A N P ( M o ) }$ ，m-HEANP(Ir)，mHEANP $\\left( \\mathrm { N i } \\right)$ $\\mathbf { m }$ -HEANP(Au), $\\mathbf { m }$ -MEANP, $\\mathrm { P t } { - } \\mathrm { C }$ and (b) their corresponding onset potential from forward scan in the potential window of 0.40 to $0 . 7 5 \\mathrm { V }$ in an electrolytic solution of $1 . 0 \\mathrm { M }$ KOH: $1 . 0 \\ \\mathrm { M }$ $\\mathrm { C H } _ { 3 } \\mathrm { O H }$ using a potential scan rate of $ { 5 0 } { \\mathrm { ~ m V } } { \\mathrm { { s } ^ { - 1 } } }$ .(c） MOR mass activities concerning Pt loading of m-HEANP $\\left( \\mathbf { M o } \\right)$ ， $\\mathbf { m }$ -HEANP(Ir), $\\mathbf { m }$ -HEANP(Au), $\\mathbf { m }$ -HEANP $\\left( \\mathrm { N i } \\right)$ $\\mathbf { m }$ -MEANP,and commercial $\\mathrm { P t } { - } \\mathrm { C }$ (d) Chronoamperometric (CA) tests at $0 . 6 4 0 \\mathrm { ~ V ~ }$ versus RHE on $\\mathrm { P t \\mathrm { - } C }$ $\\mathbf { m }$ -MEANP,m-HEANP $\\left( \\operatorname { I r } \\right)$ $\\mathbf { m }$ -HEANP(Au), $\\mathbf { m }$ -HEANP(Ni),and m-HEANP(Mo).The inset shows the magnified CA profile of $\\mathrm { P t } { - } \\mathrm { C }$ for the first $4 0 0 0 s .$ (e)Long-term CA durability test of mesoporous HEA-PtPdRhRuMo, where the arrows indicate when the electrolyte is changed.(f) ECSA-normalized CV profiles of $\\scriptstyle \\mathrm { m - H E A F } ( \\mathrm { M o } )$ ， $\\mathbf { m }$ -MEAF,and Pt-C.(g） Mass activities concerning Ptloading and all-metal loading of $\\mathrm { P t - C } ,$ $\\mathbf { m }$ -MEANP,m-HEANP $\\left( \\operatorname { I r } \\right)$ ， $\\mathrm { m { \\cdot } H E A N P ( M o ) }$ ，m-MEAF,and m-HEAF(Mo). (h) Comparative specific MOR activity and mass activity (Pt-loading) of m-HEAF(Mo), m-MEAF,m-HEANP(Mo), m-HEANP(Ir), m-HEANP $\\mathrm { ( N i ) }$ , m-HEANP(Au), and m-MEANPwiththerecentlyreported HEAsandPtgroup metals-basedelectrocatalysts(abulated inthe MORcomparative Table S8).", "A $5 0 ~ \\mu \\mathrm { L }$ addition of 5 wt $\\%$ Nafion solution acted asa binding agent.After $4 5 ~ \\mathrm { \\ m i n }$ of ultrasonication，a homogeneous catalyst ink $( 5 \\mathrm { \\ m g / m L } )$ was obtained and drop-cast $( 5 \\mu \\mathrm { L } )$ onto a glassy carbon rotating disk electrode (RDE, $3 \\ \\mathrm { m m }$ diameter).Methanol oxidation reaction (MOR) was conducted in an aqueous $1 \\textbf { M }$ KOH and $1 \\textbf { M }$ methanol solution using a traditional three-electrode setup with a graphite rod as a counter electrode, a catalyst-modified RDE as the working electrode,and $\\mathrm { H g / H g O }$ $\\mathbf { \\widetilde { \\Gamma } } _ { 1 . 0 \\mathbf { M } }$ $\\mathrm { N a O H } )$ ）as the reference electrode.In the case of film samples $( \\mathbf { m } -$ $\\mathbf { M E A F / m – H E A F ( M o ) } )$ ，they were directly used as the working electrodes. "], "scan_rate": "50 mV s^-1", "substrate": "Glassy Carbon RDE", "ir_compensation": null}, "electrolyte": {"source": ["\nTo evaluate the electrochemical performance of the proposed PtPdRhRuMo alloy systems, catalyst samples were subjected to the methanol electro-oxidation reaction (MOR) in an alkaline medium (Figure 5). ", "Their MOR activity was evaluated using a typical three-electrode system and an electrolyte solution of $1 . 0 \\mathrm { ~ M ~ K O H }$ and $1 . 0 \\ \\mathrm { ~ M ~ }$ methanol. ", "A $5 0 ~ \\mu \\mathrm { L }$ addition of 5 wt $\\%$ Nafion solution acted asa binding agent.After $4 5 ~ \\mathrm { \\ m i n }$ of ultrasonication，a homogeneous catalyst ink $( 5 \\mathrm { \\ m g / m L } )$ was obtained and drop-cast $( 5 \\mu \\mathrm { L } )$ onto a glassy carbon rotating disk electrode (RDE, $3 \\ \\mathrm { m m }$ diameter).Methanol oxidation reaction (MOR) was conducted in an aqueous $1 \\textbf { M }$ KOH and $1 \\textbf { M }$ methanol solution using a traditional three-electrode setup with a graphite rod as a counter electrode, a catalyst-modified RDE as the working electrode,and $\\mathrm { H g / H g O }$ $\\mathbf { \\widetilde { \\Gamma } } _ { 1 . 0 \\mathbf { M } }$ $\\mathrm { N a O H } )$ ）as the reference electrode.In the case of film samples $( \\mathbf { m } -$ $\\mathbf { M E A F / m – H E A F ( M o ) } )$ ，they were directly used as the working electrodes. "], "ph_value": null, "concentration_molar": "1.0 M KOH + 1.0 M CH3OH", "electrolyte_composition": "KOH + CH3OH"}, "synthesis_method": {"method": "Micelle assembly using polystyrene-b-poly(ethylene oxide) and wet-chemical method", "source": ["\nSynthesis of Mesoporous HEA Samples. Mesoporous PtPdRhRuMo HEA nanoparticles $\\left[ \\mathrm { m - H E A N P ( M o ) } \\right]$ were synthesized via micelle assembly using polystyrene- $^ { b }$ poly(ethylene oxide) $\\left( \\mathrm { P S } _ { 5 0 0 0 } – b – \\mathrm { P E O } _ { 2 5 0 0 } \\right)$ and a wet-chemical method.", "First, $1 0 \\ \\mathrm { m g }$ of the diblock copolymer was dissolved in $1 . 5 ~ \\mathrm { m L }$ of $N , N .$ dimethylformamide(DMF) to form a clear solution,which was then divided into five equal portions.Each portion received $0 . 8 ~ \\mathrm { m L }$ of a Pt $( 4 0 \\mathrm { \\ m M } ) /$ Pd $( 4 0 ~ \\mathrm { m } \\mathrm { \\bar { M } } ) / \\mathrm { R u }$ $( 8 0 ~ \\mathrm { m M } ) / \\mathrm { M o }$ $\\mathbf { 1 } 2 0 \\ \\mathrm { m M } )$ /Rh( $\\mathbf { \\bar { 6 0 } } \\mathbf { m } \\mathbf { M } ,$ ）metal salt solution，inducing micellization with hydrophilic PEO shells and hydrophobic PS cores that retained metal ions.The portions were combined and stirred for $^ { 2 \\mathrm { ~ h ~ } }$ ,followed by the addition of $0 . 3 ~ \\mathrm { m L }$ of $^ 6$"], "key_parameters": "95 °C, formic acid as reducing agent, 2 h reaction"}, "other_environmental_params": []}}, {"alloy_id": "m-HEAF(Mo)", "performance": {"stability": {"source": [], "cycle_count": null, "test_method": "Unknown", "duration_hours": null, "degradation_details": null, "performance_retention": null}, "tafel_slope": {"unit": null, "value": null, "source": []}, "overpotential": [], "supplementary_performance": [{"key": "mass_activity_Pt", "value": "9.89 A mg_Pt^-1", "source": ["2 0 \\mathrm { \\ m A \\ c m } ^ { - 2 } and a mass activity of 9.89 A \\mathrm { { m g _ { P t } } ^ { - |  | 3
127 | f02f29ef2f1f4404ded8a27b87df3e85 | {"extraction_results": [{"alloy_id": "FeCoNiCuMo", "performance": {"stability": {"source": ["\nThe HER performance measurements were conducted in $1 \\ \\textbf { M }$ KOH.To activate the HEA catalysts,cyclic voltammetry(CV） tests were performed at a potential range of $0 \\mathord { \\sim } 1 . 2 3$ V (vs reversible hydrogen electrode, RHE) at a scan rate of $2 0 0 \\ \\mathrm { m V \\thinspace s ^ { - 1 } }$ .Linear sweep voltammetry (LSV) tests were conducted at a scan rate of $\\bar { 5 } \\ \\mathrm { m V \\ s ^ { - 1 } }$ with a rotational rate of $2 0 2 5 ~ \\mathrm { { \\ m m } }$ ，Electrochemical impedance measurements were performed at $1 5 0 ~ \\mathrm { m V }$ (vs RHE) from $1 0 0 \\mathrm { k H z }$ to $0 . 1 ~ \\mathrm { ~ H z ~ }$ ，All of the measurements were performed at room temperature.The stability measurement was carried out ata potential of $- 1 . 2 \\mathrm { V }$ in 1MKOH electrolyte for $5 0 0 0 0 \\ { \\mathrm { s } } .$ All the potentials were converted to the RHE using $E _ { \\mathrm { R H E } } = E _ { \\mathrm { S C E } } + 0 . 0 5 9 ~ \\mathrm { p H } + 0 . 2 6 7 ~ \\mathrm { V } ,$ where $E _ { \\mathrm { R H E } }$ and $E _ { \\mathrm { S C E } }$ denote the reversible hydrogen evolution potential and the measured potential, respectively.", "To gain intuitive insights into the stability of the NP FeCoNiCuMo electrocatalyst，we conducted a current-time plot at an applied potential of $- 1 . 2 \\mathrm { V }$ (Figure 4d).Remarkably, even after an extended period $\\left( 5 0 0 0 0 ~ \\mathrm { ~ s ~ } \\right)$ ，the current density shows only minimal degradation. "], "cycle_count": null, "test_method": "Chronopotentiometry", "duration_hours": "13.89", "degradation_details": "current density shows only minimal degradation", "performance_retention": "minimal degradation"}, "tafel_slope": {"unit": "mV dec^-1", "value": null, "source": null}, "overpotential": [{"unit": "mV", "value": "68", "source": ["In this work, we designed non-noble high entropy alloy (HEA） catalysts of FeCoNiCuMo with diversified active centers，which have an excellent catalytic performance for HER. Density functional theory calculations indicate that Fe, Co,and Ni sites with strong adsorption of \\mathrm { H ^ { * } } could facilitate water spliting, while Cu and Mo sites with weak adsorption of \\mathrm { H ^ { * } } could promote the formation of \\mathrm { H } _ { 2 } As a proof of concept,we synthesized nanoporous (NP)FeCoNiCuMo by ballmillngand deallying tofurther increase the designec active centers, resulting in an onset potential of $_ { 0 \\mathrm { ~ V ~ } }$ vs reversible hydrogen electrode (RHE) and overpotential of $6 8 ~ \\mathrm { m V }$ at $- 1 0 \\mathrm { m A }$ \\mathrm { c m } ^ { - 2 }$ ， which are even comparable to that of the \\mathrm { P t } / \\mathrm { C } catalyst. ", "The designed NP non-noble HEA catalyst of FeCoNiCuMo exhibited excellent catalytic performance with an overpotential of $6 8 ~ \\mathrm { m V }$ at $1 0 \\mathrm { \\ m A \\ c m ^ { - 2 } }$ which is comparable to the state-of-the-art $\\mathrm { P t } / \\mathrm { C }$ catalyst."], "current_density": "10 mA cm^-2"}, {"unit": "mV", "value": "104", "source": ["In contrast， the pristine FeCoNiCuMo catalyst shows a typical onset potential of $1 0 4 ~ \\mathrm { m V }$ due to its limited number of active sites (Figure S9).Furthermore, NP FeCoNiCuMo demonstrated a superior electrocatalytic performance,achieving overpotentials of $6 8 ~ \\mathrm { \\ m V }$ at a current density of $1 0 \\mathrm { \\ m A \\ c m } ^ { - 2 }$ and $1 6 5 ~ \\mathrm { m V }$ at $1 0 0 \\mathrm { \\ m A \\ c m } ^ { - 2 }$ .These results significantly outperformed those of all comparative samples.Therefore, the NP catalysts demonstrated enhanced catalytic activity for HER compared to the pristine FeCoNiCuMo. Notably，an onset potential of $0 ~ \\mathrm { \\ m V }$ was achieved with NP FeCoNiCuMo,which is significantly lower than those of HEA catalysts reported in the literature.Such remarkable enhancement can be attributed to the unusual Sabatier principle demonstrated on the HEA surface，as elucidated by our DFT calculations,and the distinctive NP microstructure of the catalyst."], "current_density": "onset potential"}], "supplementary_performance": []}, "experimental_conditions": {"test_setup": {"source": ["\nElectrochemical Measurements.All electrochemical measurements were performed on an Ivium-n-Stat electrochemical workstation by using a standard three-electrode system.A graphite electrode,a saturated calomel electrode (SCE),and a rotating disk electrode (RDE) covered with catalyst flms were used as the counter electrode,reference electrode,and working electrode,respectively. ", "\nThe HER performance measurements were conducted in $1 \\ \\textbf { M }$ KOH.To activate the HEA catalysts,cyclic voltammetry(CV） tests were performed at a potential range of $0 \\mathord { \\sim } 1 . 2 3$ V (vs reversible hydrogen electrode, RHE) at a scan rate of $2 0 0 \\ \\mathrm { m V \\thinspace s ^ { - 1 } }$ .Linear sweep voltammetry (LSV) tests were conducted at a scan rate of $\\bar { 5 } \\ \\mathrm { m V \\ s ^ { - 1 } }$ with a rotational rate of $2 0 2 5 ~ \\mathrm { { \\ m m } }$ ，Electrochemical impedance measurements were performed at $1 5 0 ~ \\mathrm { m V }$ (vs RHE) from $1 0 0 \\mathrm { k H z }$ to $0 . 1 ~ \\mathrm { ~ H z ~ }$ ，All of the measurements were performed at room temperature.The stability measurement was carried out ata potential of $- 1 . 2 \\mathrm { V }$ in 1MKOH electrolyte for $5 0 0 0 0 \\ { \\mathrm { s } } .$ All the potentials were converted to the RHE using $E _ { \\mathrm { R H E } } = E _ { \\mathrm { S C E } } + 0 . 0 5 9 ~ \\mathrm { p H } + 0 . 2 6 7 ~ \\mathrm { V } ,$ where $E _ { \\mathrm { R H E } }$ and $E _ { \\mathrm { S C E } }$ denote the reversible hydrogen evolution potential and the measured potential, respectively."], "scan_rate": "5 mV s^-1", "substrate": "RDE", "ir_compensation": null}, "electrolyte": {"source": ["\nThe HER performance measurements were conducted in $1 \\ \\textbf { M }$ KOH.To activate the HEA catalysts,cyclic voltammetry(CV） tests were performed at a potential range of $0 \\mathord { \\sim } 1 . 2 3$ V (vs reversible hydrogen electrode, RHE) at a scan rate of $2 0 0 \\ \\mathrm { m V \\thinspace s ^ { - 1 } }$ .Linear sweep voltammetry (LSV) tests were conducted at a scan rate of $\\bar { 5 } \\ \\mathrm { m V \\ s ^ { - 1 } }$ with a rotational rate of $2 0 2 5 ~ \\mathrm { { \\ m m } }$ ，Electrochemical impedance measurements were performed at $1 5 0 ~ \\mathrm { m V }$ (vs RHE) from $1 0 0 \\mathrm { k H z }$ to $0 . 1 ~ \\mathrm { ~ H z ~ }$ ，All of the measurements were performed at room temperature.The stability measurement was carried out ata potential of $- 1 . 2 \\mathrm { V }$ in 1MKOH electrolyte for $5 0 0 0 0 \\ { \\mathrm { s } } .$ All the potentials were converted to the RHE using $E _ { \\mathrm { R H E } } = E _ { \\mathrm { S C E } } + 0 . 0 5 9 ~ \\mathrm { p H } + 0 . 2 6 7 ~ \\mathrm { V } ,$ where $E _ { \\mathrm { R H E } }$ and $E _ { \\mathrm { S C E } }$ denote the reversible hydrogen evolution potential and the measured potential, respectively."], "ph_value": null, "concentration_molar": "1 M", "electrolyte_composition": "KOH"}, "synthesis_method": {"method": "ball milling", "source": ["All chemicals are of analytical purity and used without further purification.\n\nSynthesis of the NP FeCoNiCuMo HEA Catalyst.Pure metal powders of Fe, Co,Ni, Cu,Mo,and Al were mixed by mechanical alloying in an equimolar ratio. ", "To get a homogeneous mixture, the alloy powders were milled in a steel jar with a ball milling machine (MSK-SFM-3-ll).22 The rotation speed was $8 0 0 ~ \\mathrm { r p m }$ and the ball-topowder weight ratio was 12:1.During the ball miling,an interval of 5 min was set for every $1 0 ~ \\mathrm { \\ m i n }$ ，anda subsequent forward/reverse rotation was performed to avoid the abnormal temperature rise in the jar. ", "Then, the NP HEA powder was washed in water and alcohol several times,respectively.\n\nFor comparison, the FeCoNiCuMo HEA catalyst was also synthesized under the same process without the addition of Al and subsequent etching."], "key_parameters": "800 rpm, 15 h, ball-to-powder ratio 12:1, intervals"}, "other_environmental_params": [{"key": "catalyst film preparation", "value": "4 mg catalyst in 0.5 mL water-isopropanol (4:1 v/v), 30 μL ink dropped on RDE, 15 μL nafion-isopropanol binder", "source": ["4 mg of each catalyst powder distributed into $0 . 5 ~ \\mathrm { \\ m L }$ of waterisopropanol solution $\\left( 4 { : } 1 , \\mathbf { v } / \\mathbf { v } \\right)$ was used as the catalyst ink. $3 0 ~ \\mu \\mathrm { L }$ of the catalyst ink was dropped and air-dried on the RDE surface prior to each measurement. $1 5 ~ \\mu \\mathrm { L }$ of Nafion-isopropanol solution $\\left( 1 { : } 4 , \\mathbf { v } / \\mathbf { v } \\right)$ was used to cover the dried catalyst films as a binder."]}, {"key": "room temperature", "value": "All measurements performed at room temperature", "source": ["\nThe HER performance measurements were conducted in $1 \\ \\textbf { M }$ KOH.To activate the HEA catalysts,cyclic voltammetry(CV） tests were performed at a potential range of $0 \\mathord { \\sim } 1 . 2 3$ V (vs reversible hydrogen electrode, RHE) at a scan rate of $2 0 0 \\ \\mathrm { m V \\thinspace s ^ { - 1 } }$ .Linear sweep voltammetry (LSV) tests were conducted at a scan rate of $\\bar { 5 } \\ \\mathrm { m V \\ s ^ { - 1 } }$ with a rotational rate of $2 0 2 5 ~ \\mathrm { { \\ m m } }$ ，Electrochemical impedance measurements were performed at $1 5 0 ~ \\mathrm { m V }$ (vs RHE) from $1 0 0 \\mathrm { k H z }$ to $0 . 1 ~ \\mathrm { ~ H z ~ }$ ，All of the measurements were performed at room temperature.The stability measurement was carried out ata potential of $- 1 . 2 \\mathrm { V }$ in 1MKOH electrolyte for $5 0 0 0 0 \\ { \\mathrm { s } } .$ All the potentials were converted to the RHE using $E _ { \\mathrm { R H E } } = E _ { \\mathrm { S C E } } + 0 . 0 5 9 ~ \\mathrm { p H } + 0 . 2 6 7 ~ \\mathrm { V } ,$ where $E _ { \\mathrm { R H E } }$ and $E _ { \\mathrm { S C E } }$ denote the reversible hydrogen evolution potential and the measured potential, respectively."]}]}}, {"alloy_id": "FeCoNiCuMoAl", "performance": {"stability": {"source": null, "cycle_count": null, "test_method": "Unknown", "duration_hours": null, "degradation_details": null, "performance_retention": null}, "tafel_slope": {"unit": "mV dec^-1", "value": null, "source": null}, "overpotential": [], "supplementary_performance": []}, "experimental_conditions": {"test_setup": {"source": [], "scan_rate": null, "substrate": null, "ir_compensation": null}, "electrolyte": {"source": ["The total milling time is $1 5 \\mathrm { { h } }$ .To obtain the NP HEA catalyst, the FeCoNiCuMoAl HEA powder was etched in $6 \\mathrm { M } \\mathrm { K O H }$ at $7 0 ~ ^ { \\circ } \\mathrm { C }$ in a water bath until there was no gas generated. ", "\nCatalytic Performances of NP FeCoNiCuMo HEA. Electrochemical testing of the NP FeCoNiCuMo HEA catalysts was carried out in a 6 M KOH solution to characterize their electrocatalytic performances. "], "ph_value": null, "concentration_molar": "6 M", "electrolyte_composition": "KOH"}, "synthesis_method": {"method": "ball milling", "source": ["All chemicals are of analytical purity and used without further purification.\n\nSynthesis of the NP FeCoNiCuMo HEA Catalyst.Pure metal powders of Fe, Co,Ni, Cu,Mo,and Al were mixed by mechanical alloying in an equimolar ratio. ", "To get a homogeneous mixture, the alloy powders were milled in a steel jar with a ball milling machine (MSK-SFM-3-ll).22 The rotation speed was $8 0 0 ~ \\mathrm { r p m }$ and the ball-topowder weight ratio was 12:1.During the ball miling,an interval of 5 min was set for every $1 0 ~ \\mathrm { \\ m i n }$ ，anda subsequent forward/reverse rotation was performed to avoid the abnormal temperature rise in the jar. ", "Initially,a precisely equal molar ratio of Fe，Co，Ni,Cu，Mo，and excess Al is homogeneously mechanically alloyed through ball milling, yielding a 6-element HEA of FeCoNiCuMoAl. XRD analysis (Figure 3b) confirms the formation of FeCoNiCuMoAl HEA, showing a Mo-based body-centered cubic (BCC） phase intertwined with a face-centered cubic (FCC） phase primarily composed of FeCoNiCu. The excess Al was reserved for subsequent dealloying to induce nanoporosity within the HEA structure.Upon chemical dealloying in a KOH solution, the original dual-phase structure of the FeCoNiCuMoAl HEA is retained,albeit with pronounced dominance of the FCC phase over the BCC phase,as evidenced by XRD.The preferential corrosion of Al within the FeCoNiCuMoAl matrix facilitates the formation of an NP microstructure.Transmission electron microscope (TEM） imaging (Figure 3c） reveals a distinct three-dimensional bicontinuous nanostructure, featuring pores and ligaments of dimensions of approximately 10 and $5 0 \\ \\mathrm { n m }$ respectively. "], "key_parameters": "equimolar metals (Fe, Co, Ni, Cu, Mo, Al), 800 rpm, 15 h, intervals"}, "other_environmental_params": []}}, {"alloy_id": "NP FeCoNiCuMo", "performance": {"stability": {"source": ["\nThe HER performance measurements were conducted in $1 \\ \\textbf { M }$ KOH.To activate the HEA catalysts,cyclic voltammetry(CV） tests were performed at a potential range of $0 \\mathord { \\sim } 1 . 2 3$ V (vs reversible hydrogen electrode, RHE) at a scan rate of $2 0 0 \\ \\mathrm { m V \\thinspace s ^ { - 1 } }$ .Linear sweep voltammetry (LSV) tests were conducted at a scan rate of $\\bar { 5 } \\ \\mathrm { m V \\ s ^ { - 1 } }$ with a rotational rate of $2 0 2 5 ~ \\mathrm { { \\ m m } }$ ，Electrochemical impedance measurements were performed at $1 5 0 ~ \\mathrm { m V }$ (vs RHE) from $1 0 0 \\mathrm { k H z }$ to $0 . 1 ~ \\mathrm { ~ H z ~ }$ ，All of the measurements were performed at room temperature.The stability measurement was carried out ata potential of $- 1 . 2 \\mathrm { V }$ in 1MKOH electrolyte for $5 0 0 0 0 \\ { \\mathrm { s } } .$ All the potentials were converted to the RHE using $E _ { \\mathrm { R H E } } = E _ { \\mathrm { S C E } } + 0 . 0 5 9 ~ \\mathrm { p H } + 0 . 2 6 7 ~ \\mathrm { V } ,$ where $E _ { \\mathrm { R H E } }$ and $E _ { \\mathrm { S C E } }$ denote the reversible hydrogen evolution potential and the measured potential, respectively.", "\nFigure4.HERpeforances:(a）polarzatiourves(b）Tafelures,(c)Ssectraand(d)tie-epedenturetesityefP FeCoNiCuMo under a static overpotential of $- 1 . 2 \\mathrm { ~ V ~ }$ vs RHE for $5 0 0 0 0 \\ { \\mathrm { s } } .$", "To gain intuitive insights into the stability of the NP FeCoNiCuMo electrocatalyst，we conducted a current-time plot at an applied potential of $- 1 . 2 \\mathrm { V }$ (Figure 4d).Remarkably, even after an extended period $\\left( 5 0 0 0 0 ~ \\mathrm { ~ s ~ } \\right)$ ，the current density shows only minimal degradation. "], "cycle_count": null, "test_method": "Chronopotentiometry", "duration_hours": "13.89", "degradation_details": "current density shows only minimal degradation", "performance_retention": "minimal degradation"}, "tafel_slope": {"unit": "mV dec^-1", "value": "100", "source": ["As depicted in Figure 4b, the Tafel slope of the NP FeCoNiCuMo catalyst is determined to be $1 0 0 \\mathrm { \\ m V \\ d e c ^ { - 1 } }$ ， indicating that the HER kinetics on its surface adhere to a Volmer-Heyrovsky mechanism,which is consistent with our DFT findings.Furthermore,except for NP FeNiCu, the Tafel slope of the NP FeCoNiCuMo catalyst is the smallest among the samples, indicating a superior kinetics performance.This is in agreement with the results of electrochemical impedance spectroscopy (EIS） tests，as illustrated in Figure 4c.Notably，the NP FeCoNiCuMo catalyst exhibits the lowest charge-transfer resistance $\\left( \\sim 6 ~ \\Omega \\right)$ among the samples evaluated. "]}, "overpotential": [{"unit": "mV", "value": "68", "source": ["In contrast， the pristine FeCoNiCuMo catalyst shows a typical onset potential of $1 0 4 ~ \\mathrm { m V }$ due to its limited number of active sites (Figure S9).Furthermore, NP FeCoNiCuMo demonstrated a superior electrocatalytic performance,achieving overpotentials of $6 8 ~ \\mathrm { \\ m V }$ at a current density of $1 0 \\mathrm { \\ m A \\ c m } ^ { - 2 }$ and $1 6 5 ~ \\mathrm { m V }$ at $1 0 0 \\mathrm { \\ m A \\ c m } ^ { - 2 }$ .These results significantly outperformed those of all comparative samples.Therefore, the NP catalysts demonstrated enhanced catalytic activity for HER compared to the pristine FeCoNiCuMo. Notably，an onset potential of $0 ~ \\mathrm { \\ m V }$ was achieved with NP FeCoNiCuMo,which is significantly lower than those of HEA catalysts reported in the literature.Such remarkable enhancement can be attributed to the unusual Sabatier principle demonstrated on the HEA surface，as elucidated by our DFT calculations,and the distinctive NP microstructure of the catalyst."], "current_density": "10 mA cm^-2"}, {"unit": "mV", "value": "165", "source": ["In contrast， the pristine FeCoNiCuMo catalyst shows a typical onset potential of $1 0 4 ~ \\mathrm { m V }$ due to its limited number of active sites (Figure S9).Furthermore, NP FeCoNiCuMo demonstrated a superior electrocatalytic performance,achieving overpotentials of $6 8 ~ \\mathrm { \\ m V }$ at a current density of $1 0 \\mathrm { \\ m A \\ c m } ^ { - 2 }$ and $1 6 5 ~ \\mathrm { m V }$ at $1 0 0 \\mathrm { \\ m A \\ c m } ^ { - 2 }$ .These results significantly outperformed those of all comparative samples.Therefore, the NP catalysts demonstrated enhanced catalytic activity for HER compared to the pristine FeCoNiCuMo. Notably，an onset potential of $0 ~ \\mathrm { \\ m V }$ was achieved with NP FeCoNiCuMo,which is significantly lower than those of HEA catalysts reported in the literature.Such remarkable enhancement can be attributed to the unusual Sabatier principle demonstrated on the HEA surface，as elucidated by our DFT calculations,and the distinctive NP microstructure of the catalyst."], "current_density": "100 mA cm^-2"}], "supplementary_performance": [{"key": "onset potential", "value": "0 mV vs RHE", "source": ["In this work, we designed non-noble high entropy alloy (HEA） catalysts of FeCoNiCuMo with diversified active centers，which have an excellent catalytic performance for HER. Density functional theory calculations indicate that Fe, Co,and Ni sites with strong adsorption of \\mathrm { H ^ { * } } could facilitate water spliting, while Cu and Mo sites with weak adsorption of \\mathrm { H ^ { * } } could promote the formation of \\mathrm { H } _ { 2 } As a proof of concept,we synthesized nanoporous (NP)FeCoNiCuMo by ballmillngand deallying tofurther increase the designec active centers, resulting in an onset potential of $_ { 0 \\mathrm { ~ V ~ } }$ vs reversible hydrogen electrode (RHE) and overpotential of $6 8 ~ \\mathrm { m V }$ at $- 1 0 \\mathrm { m A }$ \\mathrm { c m } ^ { - 2 }$ ， which are even comparable to that of the \\mathrm { P t } / \\mathrm { C } catalyst. ", "In contrast， the pristine FeCoNiCuMo catalyst shows a typical onset potential of $1 0 4 ~ \\mathrm { m V }$ due to its limited number of active sites (Figure S9).Furthermore, NP FeCoNiCuMo demonstrated a superior electrocatalytic performance,achieving overpotentials of $6 8 ~ \\mathrm { \\ m V }$ at a current density of $1 0 \\mathrm { \\ m A \\ c m } ^ { - 2 }$ and $1 6 5 ~ \\mathrm { m V }$ at $1 0 0 \\mathrm { \\ m A \\ c m } ^ { - 2 }$ .These results significantly outperformed those of all comparative samples.Therefore, the NP catalysts demonstrated enhanced catalytic activity for HER compared to the pristine FeCoNiCuMo. Notably，an onset potential of $0 ~ \\mathrm { \\ m V }$ was achieved with NP FeCoNiCuMo,which is significantly lower than those of HEA catalysts reported in the literature.Such remarkable enhancement can be attributed to the unusual Sabatier principle demonstrated on the HEA surface，as elucidated by our DFT calculations,and the distinctive NP microstructure of the catalyst.", "This unique property of the catalysts,derived from their complex composition and microstructure,contributes to their remarkable catalytic activity in hydrogen evolution.Furthermore，the synthesis of NP FeCoNiCuMo HEA catalysts through ball milling and dealloying techniques further enhances the designed active centers,resulting in an onset potential of $_ { 0 \\mathrm { ~ V ~ } }$ vs RHE and an overpotential of $6 8 ~ \\mathrm { m V }$ at $^ { - 1 0 }$ mA $\\mathrm { c m } ^ { - 2 }$ . "]}]}, "experimental_conditions": {"test_setup": {"source": ["\nThe HER performance measurements were conducted in $1 \\ \\textbf { M }$ KOH.To activate the HEA catalysts,cyclic voltammetry(CV） tests were performed at a potential range of $0 \\mathord { \\sim } 1 . 2 3$ V (vs reversible hydrogen electrode, RHE) at a scan rate of $2 0 0 \\ \\mathrm { m V \\thinspace s ^ { - 1 } }$ .Linear sweep voltammetry (LSV) tests were conducted at a scan rate of $\\bar { 5 } \\ \\mathrm { m V \\ s ^ { - 1 } }$ with a rotational rate of $2 0 2 5 ~ \\mathrm { { \\ m m } }$ ，Electrochemical impedance measurements were performed at $1 5 0 ~ \\mathrm { m V }$ (vs RHE) from $1 0 0 \\mathrm { k H z }$ to $0 . 1 ~ \\mathrm { ~ H z ~ }$ ，All of the measurements were performed at room temperature.The stability measurement was carried out ata potential of $- 1 . 2 \\mathrm { V }$ in 1MKOH electrolyte for $5 0 0 0 0 \\ { \\mathrm { s } } .$ All the potentials were converted to the RHE using $E _ { \\mathrm { R H E } } = E _ { \\mathrm { S C E } } + 0 . 0 5 9 ~ \\mathrm { p H } + 0 . 2 6 7 ~ \\mathrm { V } ,$ where $E _ { \\mathrm { R H E } }$ and $E _ { \\mathrm { S C E } }$ denote the reversible hydrogen evolution potential and the measured potential, respectively.", "For comparison, the catalytic activities of diverse alloy systems, including NP FeCoNiCu,NP FeNiCu,and NP NiCu, were also studied.Note that the catalyst films were applied to glassy carbon electrodes (GCEs） for these assessments.Figure 4a presents the polarization curves, spanning a potential range of 0 to $- 0 . 5 \\mathrm { ~ V ~ }$ versus RHE. These curves serve to elucidate the HER activity of the catalysts.The onset potentials of NP FeCoNiCu,NP FeNiCu,and NP NiCu stand at 42,72,and 38 $\\mathrm { m V _ { \\it \\perp } }$ ，respectively. ", "\nTo further investigate the HER kinetic performance of the catalysts，we calculated the Tafel slopes based on the linear sweep voltammetry (LSV） polarization curves of the samples (see Figure 4b).In alkaline solutions, the HER proceeds via three potential steps: the initial discharge step (Volmer reaction: $\\mathrm { H } _ { 2 } \\mathrm { O } \\mathrm { ~ + ~ } \\mathrm { e } ^ { - } \\mathrm { H } ^ { * } \\mathrm { ~ + ~ } \\mathrm { O H } ^ { - } )$ followed by either an electrochemical desorption step (Heyrovsky reaction: $\\mathrm { ~ H ^ { * } ~ } +$ $\\mathrm { H } _ { 2 } O \\mathrm { ~ + ~ e ^ { - } ~ H } _ { 2 } \\mathrm { ~ + ~ O H ^ { - } ) }$ ora recombination step (Tafel reaction: $\\mathrm { H } ^ { * } + \\mathrm { H } ^ { * } \\mathrm { H } _ { 2 }$ ). "], "scan_rate": "5 mV s^-1", "substrate": "Glassy Carbon Electrode", "ir_compensation": null}, "electrolyte": {"source": ["The total milling time is $1 5 \\mathrm { { h } }$ .To obtain the NP HEA catalyst, the FeCoNiCuMoAl HEA powder was etched in $6 \\mathrm { M } \\mathrm { K O H }$ at $7 0 ~ ^ { \\circ } \\mathrm { C }$ in a water bath until there was no gas generated. ", "\nCatalytic Performances of NP FeCoNiCuMo HEA. Electrochemical testing of the NP FeCoNiCuMo HEA catalysts was carried out in a 6 M KOH solution to characterize their electrocatalytic performances. "], "ph_value": null, "concentration_molar": "6 M", "electrolyte_composition": "KOH"}, "synthesis_method": {"method": "ball milling and dealloying", "source": ["The total milling time is $1 5 \\mathrm { { h } }$ .To obtain the NP HEA catalyst, the FeCoNiCuMoAl HEA powder was etched in $6 \\mathrm { M } \\mathrm { K O H }$ at $7 0 ~ ^ { \\circ } \\mathrm { C }$ in a water bath until there was no gas generated. ", "\nSynthesis and Characterization of NP FeCoNiCuMo HEA.A sustainable synthesis pathway for the fabrication of non-noble-NP FeCoNiCuMo alloys has been meticulously engineered, employing a combination of ball milling and KOH etching,as depicted in Figure 3a. ", "Initially,a precisely equal molar ratio of Fe，Co，Ni,Cu，Mo，and excess Al is homogeneously mechanically alloyed through ball milling, yielding a 6-element HEA of FeCoNiCuMoAl. XRD analysis (Figure 3b) confirms the formation of FeCoNiCuMoAl HEA, showing a Mo-based body-centered cubic (BCC） phase intertwined with a face-centered cubic (FCC） phase primarily composed of FeCoNiCu. The excess Al was reserved for subsequent dealloying to induce nanoporosity within the HEA structure.Upon chemical dealloying in a KOH solution, the original dual-phase structure of the FeCoNiCuMoAl HEA is retained,albeit with pronounced dominance of the FCC phase over the BCC phase,as evidenced by XRD.The preferential corrosion of Al within the FeCoNiCuMoAl matrix facilitates the formation of an NP microstructure.Transmission electron microscope (TEM） imaging (Figure 3c） reveals a distinct three-dimensional bicontinuous nanostructure, featuring pores and ligaments of dimensions of approximately 10 and $5 0 \\ \\mathrm { n m }$ respectively. "], "key_parameters": "FeCoNiCuMoAl precursor, etching in 6 M KOH at 70 °C until no gas"}, "other_environmental_params": [{"key": "iR compensation", "value": "95%", "source": []}]}}]} |  | 3
128 | f2af613bb2841eb7d779a86152b6db42 | {"extraction_results": [{"alloy_id": "NiMoCoMnLa/CNTs", "performance": {"stability": {"source": [], "cycle_count": null, "test_method": "Unknown", "duration_hours": null, "degradation_details": null, "performance_retention": null}, "tafel_slope": {"unit": "mV dec^-1", "value": "92", "source": ["The alkaline HER performance of HEA/CNTs@Ni over HEA/CNTs can be attributed to the exposure of the active heterogeneous interface between Ni and HEA/CNTs involved in the catalytic reaction.As shown in Fig.5b,HEA/CNTs@Ni (79 mV/dec) had a lower Tafel slope than CNTs (26O mV/dec) and HEA/CNTs (92 mV/dec),indicating that HEA catalyst significantly improved HER kinetics."]}, "overpotential": [{"unit": "mV", "value": "183", "source": ["\n# 3.2.HER electrocatalytic properties\n\nThe HER properties of CNTs,HEA/CNTs and HEA/CNTs $@ \\mathrm { N i }$ in 1 M KOH solution were compared by a series of electrochemical tests.The LSV curves were corrected by $9 5 \\%$ iR compensation as shown in Fig.5a. When the current density is $1 0 \\mathrm { m A } / \\mathrm { c m } ^ { 2 }$ ,the overpotentials of the three catalysts are $3 6 7 \\mathrm { m V }$ $1 8 3 \\mathrm { m V }$ and $1 4 6 \\mathrm { m V }$ ,respectively. "], "current_density": "10 mA cm^-2"}], "supplementary_performance": [{"key": "charge transfer resistance (Rct)", "value": null, "source": []}, {"key": "double-layer capacitance (Cdl)", "value": "18 mF/cm^2", "source": ["\nConsidering that the surface areas of the nanostructured electrodes involved in the reaction may differ，electrochemical double-layer capacitance $\\mathrm { C _ { d l } }$ measured by CV curves for the non-Faraday region at scan rates of $2 0 { - } 1 0 0 \\ \\mathrm { m V } / s$ (Fig.5d,5e) can be used to compare the electrochemically active area (ECSA).As shown in Fig.5f, the $\\mathrm { C _ { d l } }$ value of HEA/CNTs@Ni sample was the highest $( 3 9 ~ \\mathrm { m F / c m ^ { 2 } } )$ ,while the $\\mathrm { C _ { d l } }$ value of HEA/CNTs sample was only $1 8 \\mathrm { m F / c m ^ { 2 } }$ .These results indicate that the HEA/CNTs $@ \\mathrm { N i }$ heterostructure catalyst has a large number of active sites and has excellent inherent catalytic activity."]}]}, "experimental_conditions": {"test_setup": {"source": ["\n# 2.5.Electrochemical measurement\n\nThe catalyst prepared with $7 ~ \\mathrm { m g }$ was mixed with $2 ~ \\mathrm { m g }$ acetylene black and $1 0 0 \\mu \\mathrm { L }$ PVDF/NMP mixture.Then stir it on a mixer for $^ { 2 \\mathrm { ~ h ~ } }$ S0 that the catalyst is evenly dispersed.After that, the prepared black solution was evenly applied to the carbon cloth $( 1 \\mathrm { c m } \\times 1 . 5 \\mathrm { c m } )$ anddried in a vacuum oven at $6 0 ^ { \\circ } \\mathrm { C }$ for $4 \\mathrm { h }$ .Finally,the sample was obtained,and the average mass load of the sample was $3 . 5 \\mathrm { \\ m g / c m ^ { 2 } }$ ．All electrochemical tests of the sample are performed at room temperature using the Corrtest (CS350M, Corrtest Instruments Co.,LTD.,China) electrochemical analyzer.HER performance was tested in1 MKOH solution. ", "The three-electrode device used in the test consists of a prepared sample (working electrode),a Pt sheet (opposing electrode),and $\\mathrm { H g } / \\mathrm { H g } \\mathrm { O }$ (reference electrode).Linear sweep voltammetry (LSV) with iR correction was performed at $5 \\ \\mathrm { m V } / s$ scanning rate.The resulting potentials were calibrated using the Nernst equation $\\begin{array} { r } { ( \\mathbf { E } ( \\mathbf { R } \\mathbf { H } \\mathbf { E } ) = \\mathbf { E } } \\end{array}$ $\\mathrm { ( H g / H g O ) + }$ $0 . 0 5 9 \\times \\mathrm { p H } + 0 . 0 9 8 \\mathrm { V } )$ forreversible hydrogen electrodes (RHE).The Tafel slope is calculated from the polarization curve according to the Tafel equation.The durability of the sample in alkaline solution was tested by chronopotentiometry and the current density was set to 80 $\\mathrm { \\ m A } / \\mathrm { c m } ^ { 2 }$ .Electrochemical impedance spectroscopy (EIS) was tested at $- 1 . 2 \\mathrm { V }$ vs.RHE in the frequency range of $0 . 0 1 \\ \\mathrm { H z } \\mathrm { - } 1 0 6 \\ \\mathrm { H z }$ .Cyclic voltammetry (CV) curves are scanned at scan rates of 20,40,60,80,100 $\\mathrm { { m V } } / s$ in the range of O to $- 0 . 3 \\mathrm { V }$ vs.RHE Faraday potential.The electrochemical double layer capacitance $\\mathrm { ( C _ { d l } ) }$ used to calculate the sample's electrochemical surface area (ECSA) was obtained by a simple cyclic voltammetry (CV) linear fitting. ", "\n# 3.2.HER electrocatalytic properties\n\nThe HER properties of CNTs,HEA/CNTs and HEA/CNTs $@ \\mathrm { N i }$ in 1 M KOH solution were compared by a series of electrochemical tests.The LSV curves were corrected by $9 5 \\%$ iR compensation as shown in Fig.5a. When the current density is $1 0 \\mathrm { m A } / \\mathrm { c m } ^ { 2 }$ ,the overpotentials of the three catalysts are $3 6 7 \\mathrm { m V }$ $1 8 3 \\mathrm { m V }$ and $1 4 6 \\mathrm { m V }$ ,respectively. "], "scan_rate": "5 mV/s", "substrate": "carbon cloth", "ir_compensation": "95%"}, "electrolyte": {"source": ["\n# 2.5.Electrochemical measurement\n\nThe catalyst prepared with $7 ~ \\mathrm { m g }$ was mixed with $2 ~ \\mathrm { m g }$ acetylene black and $1 0 0 \\mu \\mathrm { L }$ PVDF/NMP mixture.Then stir it on a mixer for $^ { 2 \\mathrm { ~ h ~ } }$ S0 that the catalyst is evenly dispersed.After that, the prepared black solution was evenly applied to the carbon cloth $( 1 \\mathrm { c m } \\times 1 . 5 \\mathrm { c m } )$ anddried in a vacuum oven at $6 0 ^ { \\circ } \\mathrm { C }$ for $4 \\mathrm { h }$ .Finally,the sample was obtained,and the average mass load of the sample was $3 . 5 \\mathrm { \\ m g / c m ^ { 2 } }$ ．All electrochemical tests of the sample are performed at room temperature using the Corrtest (CS350M, Corrtest Instruments Co.,LTD.,China) electrochemical analyzer.HER performance was tested in1 MKOH solution. ", "\n# 3.2.HER electrocatalytic properties\n\nThe HER properties of CNTs,HEA/CNTs and HEA/CNTs $@ \\mathrm { N i }$ in 1 M KOH solution were compared by a series of electrochemical tests.The LSV curves were corrected by $9 5 \\%$ iR compensation as shown in Fig.5a. When the current density is $1 0 \\mathrm { m A } / \\mathrm { c m } ^ { 2 }$ ,the overpotentials of the three catalysts are $3 6 7 \\mathrm { m V }$ $1 8 3 \\mathrm { m V }$ and $1 4 6 \\mathrm { m V }$ ,respectively. "], "ph_value": null, "concentration_molar": "1 M", "electrolyte_composition": "KOH"}, "synthesis_method": {"method": "simple one-step low-temperature oil phase method", "source": ["Here, we successfully synthesized NiMoCoMnLa $. @ \\mathrm { N i }$ high entropy alloy (HEA/CNTs@Ni) heterostructures electrocatalysts supported on multi-walled carbon nanotubes (CNTs） by a simple two-step low temperature oil phase method. ", "\nOn the basis of the above, we demonstrated a strategy of introducing three non-precious metal elements to form high entropy alloys on the basis of NiMo alloy by a simple one-step low-temperature oil phase method at atmospheric pressure. ", "\nThe CTAC $\\mathbf { \\Omega } ^ { \\mathrm { ( 1 0 0 ~ m g ) } }$ was dissolved in oleyl amine ( $2 5 ~ \\mathrm { m L }$ ina100 mL flask and treated ultrasonically for $2 0 \\ \\mathrm { m i n }$ .Then the glucose (100 mg), ${ \\mathrm { N i } } ( \\mathsf { a c a c } ) _ { 2 }$ $\\left( 3 2 ~ \\mathrm { m g } \\right)$ ， $\\mathrm { M o ( C O ) _ { 6 } }$ 0 $\\mathbf { \\hat { 6 6 } } \\mathbf { \\ m g } )$ ， ${ \\bf C o ( a c a c ) _ { 3 } }$ 0 $. 4 4 \\mathrm { ~ m g } )$ ，Mn $\\mathbf { ( a c a c ) _ { 3 } }$ $( 4 4 \\mathrm { m g } )$ ， $\\mathrm { L a } ( \\mathrm { a c a c } ) _ { 3 }$ $( 3 8 \\mathrm { m g } )$ ,CNTs $( 2 0 \\mathrm { m } \\mathrm { g } )$ are ground evenly in the mortar and added into the above flask,followed by ultrasonication for $9 0 \\ \\mathrm { m i n }$ .The fully ultrasonic flask filled with black solution was heated to $2 2 0 ^ { \\circ } \\mathrm { C }$ and maintained for $^ { 2 \\mathrm { h } }$ under stirring.After the end of heating,the solution was quickly cooled to room temperature,and the black product was precipitated by centrifugation,and washed with ethanol/cyclohexane mixture (the ratio of ethanol to cyclohexane was 1:1) for 3 times.The catalyst was further immersed in $0 . 5 \\mathrm { { M } }$ acetic acid ethanol solution and sonicated for $2 0 \\mathrm { { m i n } }$ and then kept for $4 \\mathrm { h }$ at $4 5 ^ { \\circ } \\mathrm { C }$ to remove residual CTAC and oleye amine.Finally,the products were collected by centrifugation,washed with ethanol three times,and then dried in a vacuum oven at $6 0 ~ ^ { \\circ } \\mathrm { C }$ to obtain NiMoCoMnLa/CNTs.", "\n# 3.1．Formation and characterization\n\nThe NiMoCoMnLa@Ni high entropy alloy heterostructural catalyst supported on CNTs was prepared by a two-step oil phase process in an atmospheric pressure environment.Firstly,NiMoCoMnLa/CNTs (HEA/ CNTs) high entropy alloy nanoparticles were synthesized by reducing Ni $\\mathbf { ( a c a c ) _ { 2 } }$ $\\mathrm { M o ( C O ) _ { 6 } }$ ${ \\mathrm { C o } } ( \\mathsf { a c a c } ) _ { 3 }$ $\\mathbf { M n ( a c a c ) _ { 3 } }$ and $\\mathbf { L a ( a c a c ) _ { 3 } }$ metal salts in oleyl amine by a simple one-step oil phase method."], "key_parameters": "220 °C, 2 h"}, "other_environmental_params": [{"key": "mass loading", "value": "3.5 mg/cm^2", "source": ["\n# 2.5.Electrochemical measurement\n\nThe catalyst prepared with $7 ~ \\mathrm { m g }$ was mixed with $2 ~ \\mathrm { m g }$ acetylene black and $1 0 0 \\mu \\mathrm { L }$ PVDF/NMP mixture.Then stir it on a mixer for $^ { 2 \\mathrm { ~ h ~ } }$ S0 that the catalyst is evenly dispersed.After that, the prepared black solution was evenly applied to the carbon cloth $( 1 \\mathrm { c m } \\times 1 . 5 \\mathrm { c m } )$ anddried in a vacuum oven at $6 0 ^ { \\circ } \\mathrm { C }$ for $4 \\mathrm { h }$ .Finally,the sample was obtained,and the average mass load of the sample was $3 . 5 \\mathrm { \\ m g / c m ^ { 2 } }$ ．All electrochemical tests of the sample are performed at room temperature using the Corrtest (CS350M, Corrtest Instruments Co.,LTD.,China) electrochemical analyzer.HER performance was tested in1 MKOH solution. "]}, {"key": "test temperature", "value": "room temperature", "source": ["\n# 2.5.Electrochemical measurement\n\nThe catalyst prepared with $7 ~ \\mathrm { m g }$ was mixed with $2 ~ \\mathrm { m g }$ acetylene black and $1 0 0 \\mu \\mathrm { L }$ PVDF/NMP mixture.Then stir it on a mixer for $^ { 2 \\mathrm { ~ h ~ } }$ S0 that the catalyst is evenly dispersed.After that, the prepared black solution was evenly applied to the carbon cloth $( 1 \\mathrm { c m } \\times 1 . 5 \\mathrm { c m } )$ anddried in a vacuum oven at $6 0 ^ { \\circ } \\mathrm { C }$ for $4 \\mathrm { h }$ .Finally,the sample was obtained,and the average mass load of the sample was $3 . 5 \\mathrm { \\ m g / c m ^ { 2 } }$ ．All electrochemical tests of the sample are performed at room temperature using the Corrtest (CS350M, Corrtest Instruments Co.,LTD.,China) electrochemical analyzer.HER performance was tested in1 MKOH solution. "]}]}}, {"alloy_id": "NiMoCoMnLa/CNTs@Ni", "performance": {"stability": {"source": ["It is worth noting that the catalyst is maintained at a high current density of $8 0 \\mathrm { m A } / \\mathrm { c m } ^ { 2 }$ for $2 4 \\mathrm { h },$ and its current density does not decrease significantly or even shows a trend of enhancement, which effectively improves its HER performance in alkaline solution. ", "The three-electrode device used in the test consists of a prepared sample (working electrode),a Pt sheet (opposing electrode),and $\\mathrm { H g } / \\mathrm { H g } \\mathrm { O }$ (reference electrode).Linear sweep voltammetry (LSV) with iR correction was performed at $5 \\ \\mathrm { m V } / s$ scanning rate.The resulting potentials were calibrated using the Nernst equation $\\begin{array} { r } { ( \\mathbf { E } ( \\mathbf { R } \\mathbf { H } \\mathbf { E } ) = \\mathbf { E } } \\end{array}$ $\\mathrm { ( H g / H g O ) + }$ $0 . 0 5 9 \\times \\mathrm { p H } + 0 . 0 9 8 \\mathrm { V } )$ forreversible hydrogen electrodes (RHE).The Tafel slope is calculated from the polarization curve according to the Tafel equation.The durability of the sample in alkaline solution was tested by chronopotentiometry and the current density was set to 80 $\\mathrm { \\ m A } / \\mathrm { c m } ^ { 2 }$ .Electrochemical impedance spectroscopy (EIS) was tested at $- 1 . 2 \\mathrm { V }$ vs.RHE in the frequency range of $0 . 0 1 \\ \\mathrm { H z } \\mathrm { - } 1 0 6 \\ \\mathrm { H z }$ .Cyclic voltammetry (CV) curves are scanned at scan rates of 20,40,60,80,100 $\\mathrm { { m V } } / s$ in the range of O to $- 0 . 3 \\mathrm { V }$ vs.RHE Faraday potential.The electrochemical double layer capacitance $\\mathrm { ( C _ { d l } ) }$ used to calculate the sample's electrochemical surface area (ECSA) was obtained by a simple cyclic voltammetry (CV) linear fitting. ", "\nAs weall know,the electrocatalytic activity and durability of catalyst are two important factors to judge the performance of catalyst.For this reason,we conducted a $2 4 \\ \\mathrm { h }$ stability test on the HEA/CNTs $@ \\mathrm { N i }$ electrocatalyst at a continuous current of $8 0 \\ \\mathrm { m A } / \\mathrm { c m } ^ { 2 }$ by means of chronoamperometry analysis (Fig.6a). The results show that the current density not only does not decay significantly,but even increases.This phenomenon is well demonstrated by the overpotential in Fig. 6b,which shows a significant downward trend after stability test. ", "\nig.6. (a) HEA/CNTs@Nii- tcurve obtained at $8 0 \\mathrm { m A } / \\mathrm { c m } ^ { 2 }$ for $2 4 \\mathrm { h } .$ (b)HEA/CNTs $@ \\mathrm { N i }$ polarization curves before and after stability test. (c) Comparison of HEA NTs $@ \\mathrm { N i }$ and other catalysts in reported works."], "cycle_count": null, "test_method": "Chronopotentiometry", "duration_hours": "24", "degradation_details": "current density does not decrease significantly or even shows a trend of enhancement; overpotential shows a significant downward trend after stability test", "performance_retention": null}, "tafel_slope": {"unit": "mV dec^-1", "value": "79", "source": ["Therefore, the catalyst showed high electrocatalytic activity and stability for hydrogen evolution reaction. The overpotential is only $1 4 6 ~ \\mathrm { m V }$ at $1 0 \\mathrm { m A } / \\mathrm { c m } ^ { 2 }$ with low Tafel slope of $7 9 ~ \\mathrm { m V },$ /dec in $1 \\mathrm { ~ M ~ K O H }$ solution. ", "Combine the above outstanding features,the synthesized NiMoCoMnLa/CNTs@Ni heterostructured electrocatalyst has remarkable HER activity and stability under alkaline conditions,and requires only $1 4 6 ~ \\mathrm { m V }$ overpotential to achieve a current density of 10 $\\mathrm { \\ m A / c m ^ { 2 } }$ and a low Tafel slope of $7 9 \\ \\mathrm { m V / d e c }$ .This work provides a feasible way to improve the intrinsic activity of HEA catalysts.Besides, transition metals are widely available and cheap,which is in line with the current commercialization prospect and energy development concept.", "The alkaline HER performance of HEA/CNTs@Ni over HEA/CNTs can be attributed to the exposure of the active heterogeneous interface between Ni and HEA/CNTs involved in the catalytic reaction.As shown in Fig.5b,HEA/CNTs@Ni (79 mV/dec) had a lower Tafel slope than CNTs (26O mV/dec) and HEA/CNTs (92 mV/dec),indicating that HEA catalyst significantly improved HER kinetics."]}, "overpotential": [{"unit": "mV", "value": "146", "source": ["Therefore, the catalyst showed high electrocatalytic activity and stability for hydrogen evolution reaction. The overpotential is only $1 4 6 ~ \\mathrm { m V }$ at $1 0 \\mathrm { m A } / \\mathrm { c m } ^ { 2 }$ with low Tafel slope of $7 9 ~ \\mathrm { m V },$ /dec in $1 \\mathrm { ~ M ~ K O H }$ solution. ", "Combine the above outstanding features,the synthesized NiMoCoMnLa/CNTs@Ni heterostructured electrocatalyst has remarkable HER activity and stability under alkaline conditions,and requires only $1 4 6 ~ \\mathrm { m V }$ overpotential to achieve a current density of 10 $\\mathrm { \\ m A / c m ^ { 2 } }$ and a low Tafel slope of $7 9 \\ \\mathrm { m V / d e c }$ .This work provides a feasible way to improve the intrinsic activity of HEA catalysts.Besides, transition metals are widely available and cheap,which is in line with the current commercialization prospect and energy development concept.", "\n# 3.2.HER electrocatalytic properties\n\nThe HER properties of CNTs,HEA/CNTs and HEA/CNTs $@ \\mathrm { N i }$ in 1 M KOH solution were compared by a series of electrochemical tests.The LSV curves were corrected by $9 5 \\%$ iR compensation as shown in Fig.5a. When the current density is $1 0 \\mathrm { m A } / \\mathrm { c m } ^ { 2 }$ ,the overpotentials of the three catalysts are $3 6 7 \\mathrm { m V }$ $1 8 3 \\mathrm { m V }$ and $1 4 6 \\mathrm { m V }$ ,respectively. "], "current_density": "10 mA cm^-2"}], "supplementary_performance": [{"key": "charge transfer resistance (Rct)", "value": "4.50 Ω", "source": ["In addition,HEA/CNTs@Ni shows the smallest semicircle (Fig.5c) in the low-frequency region of the Nyquist plot,with a charge transfer resistance $\\mathrm { ( R _ { c t } ) }$ as low as $4 . 5 0 ~ \\Omega$ 、The lower charge transfer resistance indicates that the interface has a higher charge transfer rate and a faster electrochemical hydrogen evolution reaction,which confirms the excellent electrical conductivity of the high entropy alloy itself."]}, {"key": "double-layer capacitance (Cdl)", "value": "39 mF/cm^2", "source": ["\nConsidering that the surface areas of the nanostructured electrodes involved in the reaction may differ，electrochemical double-layer capacitance $\\mathrm { C _ { d l } }$ measured by CV curves for the non-Faraday region at scan rates of $2 0 { - } 1 0 0 \\ \\mathrm { m V } / s$ (Fig.5d,5e) can be used to compare the electrochemically active area (ECSA).As shown in Fig.5f, the $\\mathrm { C _ { d l } }$ value of HEA/CNTs@Ni sample was the highest $( 3 9 ~ \\mathrm { m F / c m ^ { 2 } } )$ ,while the $\\mathrm { C _ { d l } }$ value of HEA/CNTs sample was only $1 8 \\mathrm { m F / c m ^ { 2 } }$ .These results indicate that the HEA/CNTs $@ \\mathrm { N i }$ heterostructure catalyst has a large number of active sites and has excellent inherent catalytic activity."]}]}, "experimental_conditions": {"test_setup": {"source": ["\n# 2.5.Electrochemical measurement\n\nThe catalyst prepared with $7 ~ \\mathrm { m g }$ was mixed with $2 ~ \\mathrm { m g }$ acetylene black and $1 0 0 \\mu \\mathrm { L }$ PVDF/NMP mixture.Then stir it on a mixer for $^ { 2 \\mathrm { ~ h ~ } }$ S0 that the catalyst is evenly dispersed.After that, the prepared black solution was evenly applied to the carbon cloth $( 1 \\mathrm { c m } \\times 1 . 5 \\mathrm { c m } )$ anddried in a vacuum oven at $6 0 ^ { \\circ } \\mathrm { C }$ for $4 \\mathrm { h }$ .Finally,the sample was obtained,and the average mass load of the sample was $3 . 5 \\mathrm { \\ m g / c m ^ { 2 } }$ ．All electrochemical tests of the sample are performed at room temperature using the Corrtest (CS350M, Corrtest Instruments Co.,LTD.,China) electrochemical analyzer.HER performance was tested in1 MKOH solution. ", "The three-electrode device used in the test consists of a prepared sample (working electrode),a Pt sheet (opposing electrode),and $\\mathrm { H g } / \\mathrm { H g } \\mathrm { O }$ (reference electrode).Linear sweep voltammetry (LSV) with iR correction was performed at $5 \\ \\mathrm { m V } / s$ scanning rate.The resulting potentials were calibrated using the Nernst equation $\\begin{array} { r } { ( \\mathbf { E } ( \\mathbf { R } \\mathbf { H } \\mathbf { E } ) = \\mathbf { E } } \\end{array}$ $\\mathrm { ( H g / H g O ) + }$ $0 . 0 5 9 \\times \\mathrm { p H } + 0 . 0 9 8 \\mathrm { V } )$ forreversible hydrogen electrodes (RHE).The Tafel slope is calculated from the polarization curve according to the Tafel equation.The durability of the sample in alkaline solution was tested by chronopotentiometry and the current density was set to 80 $\\mathrm { \\ m A } / \\mathrm { c m } ^ { 2 }$ .Electrochemical impedance spectroscopy (EIS) was tested at $- 1 . 2 \\mathrm { V }$ vs.RHE in the frequency range of $0 . 0 1 \\ \\mathrm { H z } \\mathrm { - } 1 0 6 \\ \\mathrm { H z }$ .Cyclic voltammetry (CV) curves are scanned at scan rates of 20,40,60,80,100 $\\mathrm { { m V } } / s$ in the range of O to $- 0 . 3 \\mathrm { V }$ vs.RHE Faraday potential.The electrochemical double layer capacitance $\\mathrm { ( C _ { d l } ) }$ used to calculate the sample's electrochemical surface area (ECSA) was obtained by a simple cyclic voltammetry (CV) linear fitting. ", "\n# 3.2.HER electrocatalytic properties\n\nThe HER properties of CNTs,HEA/CNTs and HEA/CNTs $@ \\mathrm { N i }$ in 1 M KOH solution were compared by a series of electrochemical tests.The LSV curves were corrected by $9 5 \\%$ iR compensation as shown in Fig.5a. When the current density is $1 0 \\mathrm { m A } / \\mathrm { c m } ^ { 2 }$ ,the overpotentials of the three catalysts are $3 6 7 \\mathrm { m V }$ $1 8 3 \\mathrm { m V }$ and $1 4 6 \\mathrm { m V }$ ,respectively. "], "scan_rate": "5 mV/s", "substrate": "carbon cloth", "ir_compensation": "95%"}, "electrolyte": {"source": ["\n# 2.5.Electrochemical measurement\n\nThe catalyst prepared with $7 ~ \\mathrm { m g }$ was mixed with $2 ~ \\mathrm { m g }$ acetylene black and $1 0 0 \\mu \\mathrm { L }$ PVDF/NMP mixture.Then stir it on a mixer for $^ { 2 \\mathrm { ~ h ~ } }$ S0 that the catalyst is evenly dispersed.After that, the prepared black solution was evenly applied to the carbon cloth $( 1 \\mathrm { c m } \\times 1 . 5 \\mathrm { c m } )$ anddried in a vacuum oven at $6 0 ^ { \\circ } \\mathrm { C }$ for $4 \\mathrm { h }$ .Finally,the sample was obtained,and the average mass load of the sample was $3 . 5 \\mathrm { \\ m g / c m ^ { 2 } }$ ．All electrochemical tests of the sample are performed at room temperature using the Corrtest (CS350M, Corrtest Instruments Co.,LTD.,China) electrochemical analyzer.HER performance was tested in1 MKOH solution. ", "\n# 3.2.HER electrocatalytic properties\n\nThe HER properties of CNTs,HEA/CNTs and HEA/CNTs $@ \\mathrm { N i }$ in 1 M KOH solution were compared by a series of electrochemical tests.The LSV curves were corrected by $9 5 \\%$ iR compensation as shown in Fig.5a. When the current density is $1 0 \\mathrm { m A } / \\mathrm { c m } ^ { 2 }$ ,the overpotentials of the three catalysts are $3 6 7 \\mathrm { m V }$ $1 8 3 \\mathrm { m V }$ and $1 4 6 \\mathrm { m V }$ ,respectively. "], "ph_value": null, "concentration_molar": "1 M", "electrolyte_composition": "KOH"}, "synthesis_method": {"method": "simple two-step low temperature oil phase method", "source": ["Here, we successfully synthesized NiMoCoMnLa $. @ \\mathrm { N i }$ high entropy alloy (HEA/CNTs@Ni) heterostructures electrocatalysts supported on multi-walled carbon nanotubes (CNTs） by a simple two-step low temperature oil phase method. ", "\nThe CTAC $\\mathbf { \\Omega } ^ { \\mathrm { ( 1 0 0 ~ m g ) } }$ was dissolved in oleyl amine ( $2 5 ~ \\mathrm { m L }$ ina100 mL flask and treated ultrasonically for $2 0 \\ \\mathrm { m i n }$ .Then the glucose (100 mg), ${ \\mathrm { N i } } ( \\mathsf { a c a c } ) _ { 2 }$ $\\left( 3 2 ~ \\mathrm { m g } \\right)$ ， $\\mathrm { M o ( C O ) _ { 6 } }$ 0 $\\mathbf { \\hat { 6 6 } } \\mathbf { \\ m g } )$ ， ${ \\bf C o ( a c a c ) _ { 3 } }$ 0 $. 4 4 \\mathrm { ~ m g } )$ ，Mn $\\mathbf { ( a c a c ) _ { 3 } }$ $( 4 4 \\mathrm { m g } )$ ， $\\mathrm { L a } ( \\mathrm { a c a c } ) _ { 3 }$ $( 3 8 \\mathrm { m g } )$ ,CNTs $( 2 0 \\mathrm { m } \\mathrm { g } )$ are ground evenly in the mortar and added into the above flask,followed by ultrasonication for $9 0 \\ \\mathrm { m i n }$ .The fully ultrasonic flask filled with black solution was heated to $2 2 0 ^ { \\circ } \\mathrm { C }$ and maintained for $^ { 2 \\mathrm { h } }$ under stirring.After the end of heating,the solution was quickly cooled to room temperature,and the black product was precipitated by centrifugation,and washed with ethanol/cyclohexane mixture (the ratio of ethanol to cyclohexane was 1:1) for 3 times.The catalyst was further immersed in $0 . 5 \\mathrm { { M } }$ acetic acid ethanol solution and sonicated for $2 0 \\mathrm { { m i n } }$ and then kept for $4 \\mathrm { h }$ at $4 5 ^ { \\circ } \\mathrm { C }$ to remove residual CTAC and oleye amine.Finally,the products were collected by centrifugation,washed with ethanol three times,and then dried in a vacuum oven at $6 0 ~ ^ { \\circ } \\mathrm { C }$ to obtain NiMoCoMnLa/CNTs.", "\nCyclohexane ( $2 0 \\mathrm { m L }$ ,oleyl amine $\\left( 0 . 6 \\mathrm { m L } \\right)$ ,diphenyl ether $\\left( 1 0 \\mathrm { m L } \\right)$ were added into $1 0 0 ~ \\mathrm { { m L } }$ flask successively, $\\phantom { - } 0 . 0 3 ~ \\ g$ of prepared NiMoCoMnLa/CNTs catalyst and $1 0 \\mathrm { m g } \\mathrm { N i } ( \\mathrm { a c a c } ) _ { 2 }$ were added into the above flask,and ultrasonic treatment was conducted for $^ { 1 \\mathrm { ~ h ~ } }$ The fully ultrasonic flask filled with black solution was heated to and maintained at $1 8 0 ^ { \\circ } \\mathrm { C }$ for $^ { 1 \\mathrm { ~ h ~ } }$ under stirring.After the end of heating,the solution was quickly cooled to room temperature,and the black product was precipitated by centrifugation,and washed with ethanol/cyclohexane mixture (the ratio of ethanol to cyclohexane was 1:1) for 3 times. ", "The black product was further immersed in $4 0 \\mathrm { m L } 0 . 5 \\mathrm { M }$ acetic acid ethanol solution and treated with ultrasound for $^ { 2 \\mathrm { ~ h ~ } }$ .Finally,the products were collected by centrifugation and washed with ethanol for 3 times.After centrifugation and washing,the products were dried in a vacuum drying oven at $6 0 \\ { } ^ { \\circ } \\mathbf { C } ,$ ，and finally the NiMoCoMnLa/CNTs@Ni high entropy alloy catalyst was obtained.", "Inductively coupled plasma emission spectrometry (ICP-OEs） was analyzed the element content of the HEA/CNTs,closed to Ni:Mo:Co:Mn:La $\\approx 4 6 { : } 2 4 { : } 9 { : } 1 1 { : } 1 0$ (Table 1).Then Ni was in-situ grown on NiMoCoMnLa/CNTs at $1 8 0 ~ ^ { \\circ } \\mathrm { C }$ for $^ \\mathrm { ~ 1 ~ h ~ }$ in the secondary oil phase (as shown in Fig.1),and finally NiMoCoMnLa/CNTs@Ni(HEA/CNTs@Ni）highentropyalloy heterostructure catalyst was obtained. "], "key_parameters": "First step: 220 °C, 2 h; Second step: 180 °C, 1 h"}, "other_environmental_params": [{"key": "mass loading", "value": "3.5 mg/cm^2", "source": ["\n# 2.5.Electrochemical measurement\n\nThe catalyst prepared with $7 ~ \\mathrm { m g }$ was mixed with $2 ~ \\mathrm { m g }$ acetylene black and $1 0 0 \\mu \\mathrm { L }$ PVDF/NMP mixture.Then stir it on a mixer for $^ { 2 \\mathrm { ~ h ~ } }$ S0 that the catalyst is evenly dispersed.After that, the prepared black solution was evenly applied to the carbon cloth $( 1 \\mathrm { c m } \\times 1 . 5 \\mathrm { c m } )$ anddried in a vacuum oven at $6 0 ^ { \\circ } \\mathrm { C }$ for $4 \\mathrm { h }$ .Finally,the sample was obtained,and the average mass load of the sample was $3 . 5 \\mathrm { \\ m g / c m ^ { 2 } }$ ．All electrochemical tests of the sample are performed at room temperature using the Corrtest (CS350M, Corrtest Instruments Co.,LTD.,China) electrochemical analyzer.HER performance was tested in1 MKOH solution. "]}, {"key": "test temperature", "value": "room temperature", "source": ["\n# 2.5.Electrochemical measurement\n\nThe catalyst prepared with $7 ~ \\mathrm { m g }$ was mixed with $2 ~ \\mathrm { m g }$ acetylene black and $1 0 0 \\mu \\mathrm { L }$ PVDF/NMP mixture.Then stir it on a mixer for $^ { 2 \\mathrm { ~ h ~ } }$ S0 that the catalyst is evenly dispersed.After that, the prepared black solution was evenly applied to the carbon cloth $( 1 \\mathrm { c m } \\times 1 . 5 \\mathrm { c m } )$ anddried in a vacuum oven at $6 0 ^ { \\circ } \\mathrm { C }$ for $4 \\mathrm { h }$ .Finally,the sample was obtained,and the average mass load of the sample was $3 . 5 \\mathrm { \\ m g / c m ^ { 2 } }$ ．All electrochemical tests of the sample are performed at room temperature using the Corrtest (CS350M, Corrtest Instruments Co.,LTD.,China) electrochemical analyzer.HER performance was tested in1 MKOH solution. "]}]}}]} | {"extraction_results": [{"alloy_id": "NiMoCoMnLa/CNTs", "performance": {"stability": {"source": ["f2af613bb2841eb7d779a86152b6db42_1"], "cycle_count": null, "test_method": "Unknown", "duration_hours": null, "degradation_details": null, "performance_retention": null}, "tafel_slope": {"unit": "mV dec^-1", "value": null, "source": ["f2af613bb2841eb7d779a86152b6db42_1"]}, "overpotential": [], "supplementary_performance": [{"key": "Ni_content_at%", "value": "46", "source": ["f2af613bb2841eb7d779a86152b6db42_1"]}, {"key": "Mo_content_at%", "value": "24", "source": ["f2af613bb2841eb7d779a86152b6db42_1"]}, {"key": "Co_content_at%", "value": "9", "source": ["f2af613bb2841eb7d779a86152b6db42_1"]}, {"key": "Mn_content_at%", "value": "11", "source": ["f2af613bb2841eb7d779a86152b6db42_1"]}, {"key": "La_content_at%", "value": "10", "source": ["f2af613bb2841eb7d779a86152b6db42_1"]}]}, "experimental_conditions": {"test_setup": {"source": ["f2af613bb2841eb7d779a86152b6db42_1"], "scan_rate": null, "substrate": null, "ir_compensation": null}, "electrolyte": {"source": ["f2af613bb2841eb7d779a86152b6db42_1"], "ph_value": null, "concentration_molar": null, "electrolyte_composition": null}, "synthesis_method": {"method": null, "source": ["f2af613bb2841eb7d779a86152b6db42_1"], "key_parameters": null}, "other_environmental_params": []}}]} | 3
129 | f46d1ebf4052adab89209ab1b55f8ca0 | {"extraction_results": [{"alloy_id": "CoNiTaMn", "performance": {"stability": {"source": [], "cycle_count": null, "test_method": "Unknown", "duration_hours": null, "degradation_details": null, "performance_retention": null}, "tafel_slope": {"unit": "mV dec^-1", "value": "60.52", "source": ["Generally, the Volmer, Heyrovsky, or Tafel mechanisms are typically considered, each characterized by distinct Tafel slopes of $1 2 0 ~ \\mathrm { \\ m V ~ d e c } ^ { - 1 }$ , $4 0 \\ \\mathrm { \\ m V \\ d e c ^ { - 1 } }$ , and $3 0 \\ \\mathrm { \\ m V \\ d e c ^ { - 1 } }$ , respectively.48,50 The results in Fig. 4(e) indicate that CoNiTaRuMn has the lowest Tafel slope of $1 7 . 1 6 \\ \\mathrm { m V \\ d e c ^ { - 1 } }$ , compared to CoNiRuMn $\\left( 2 6 . 4 8 \\mathrm { \\ m V \\ d e c ^ { - 1 } } \\right)$ , NiTaRuMn $\\left( 2 8 . 0 0 \\ \\mathrm { \\ m V \\ d e c } ^ { - 1 } \\right)$ ), Ru $3 5 . 0 8 \\ \\mathrm { \\ m V \\ d e c ^ { - 1 } ) }$ , CoTaRuMn $( 2 9 . 0 4 ~ \\mathrm { \\ m V ~ d e c ^ { - 1 } } )$ , CoNiTaRu $( 3 0 . 7 8 ~ \\mathrm { m V ~ d e c } ^ { - 1 } )$ , RuMn $\\mathbf { 4 8 . 3 9 ~ m V ~ d e c } ^ { - 1 } ]$ , and CoNiTaMn $6 0 . 5 2 \\ \\mathrm { m V } \\ \\mathrm { d e c } ^ { - 1 } )$ , conforming to the Volmer–Tafel mechanism and exhibiting rapid HER kinetics, highlighting the advantages of CoNiTaRuMn in HER performance. "]}, "overpotential": [{"unit": "mV", "value": "223", "source": ["Fig. 4(b) shows that CoNiTaRuMn exhibits the smallest overpotentials of $4 3 ~ \\mathrm { m V }$ at $- 1 0 \\mathrm { m A } \\mathrm { c m } ^ { - 2 }$ and $7 6 \\mathrm { m V }$ at $- 1 0 0 \\mathrm { \\ m A \\ c m } ^ { - 2 }$ , which are superior to those of CoNiRuMn ( $4 8 ~ \\mathrm { m V }$ at $- 1 0 \\mathrm { \\ m A } \\mathrm { c m } ^ { - 2 }$ , $7 8 ~ \\mathrm { m V }$ at $- 1 0 0 \\mathrm { \\ m A \\ c m ^ { - 2 } }$ ), NiTaRuMn ( $4 8 ~ \\mathrm { m V }$ at $- 1 0 \\mathrm { \\ m A } \\mathrm { c m } ^ { - 2 }$ , $8 6 ~ \\mathrm { m V }$ at $- 1 0 0 \\mathrm { \\ m A \\ c m ^ { - 2 } }$ ), CoTaRuMn ( $5 0 ~ \\mathrm { m V }$ at $- 1 0 \\mathrm { \\ m A \\ c m } ^ { - 2 }$ , $9 2 ~ \\mathrm { m V }$ at $- 1 0 0 \\mathrm { \\ m A \\ c m ^ { - 2 } }$ ), CoNiTaRu $\\mathrm { 6 1 ~ m V }$ at $- 1 0 \\mathrm { \\ m A } \\mathrm { c m } ^ { - 2 }$ , $1 2 1 ~ \\mathrm { m V }$ at $- 1 0 0 \\mathrm { \\ m A \\ c m ^ { - 2 } }$ ), Ru (67 mV at $- 1 0 \\mathrm { m A } \\mathrm { c m } ^ { - 2 }$ , $8 6 \\mathrm { m V }$ at $- 1 0 0 \\mathrm { m A c m } ^ { - 2 }$ ), RuMn ( $7 3 \\mathrm { m V }$ at $^ { - 1 0 }$ $\\mathrm { \\ m A } \\mathrm { c m } ^ { - 2 }$ , $1 2 9 \\mathrm { m V }$ at $- 1 0 0 \\mathrm { m A c m } ^ { - 2 }$ ), and CoNiTaMn ( $\\mathrm { . } 2 3 \\mathrm { m V }$ at $- 1 0 \\mathrm { \\ m A \\ c m } ^ { - 2 }$ , $2 2 6 \\mathrm { \\ m V }$ at $- 1 0 0 \\mathrm { \\ m A \\ c m ^ { - 2 } }$ ). "], "current_density": "10 mA cm^-2"}, {"unit": "mV", "value": "226", "source": ["Fig. 4(b) shows that CoNiTaRuMn exhibits the smallest overpotentials of $4 3 ~ \\mathrm { m V }$ at $- 1 0 \\mathrm { m A } \\mathrm { c m } ^ { - 2 }$ and $7 6 \\mathrm { m V }$ at $- 1 0 0 \\mathrm { \\ m A \\ c m } ^ { - 2 }$ , which are superior to those of CoNiRuMn ( $4 8 ~ \\mathrm { m V }$ at $- 1 0 \\mathrm { \\ m A } \\mathrm { c m } ^ { - 2 }$ , $7 8 ~ \\mathrm { m V }$ at $- 1 0 0 \\mathrm { \\ m A \\ c m ^ { - 2 } }$ ), NiTaRuMn ( $4 8 ~ \\mathrm { m V }$ at $- 1 0 \\mathrm { \\ m A } \\mathrm { c m } ^ { - 2 }$ , $8 6 ~ \\mathrm { m V }$ at $- 1 0 0 \\mathrm { \\ m A \\ c m ^ { - 2 } }$ ), CoTaRuMn ( $5 0 ~ \\mathrm { m V }$ at $- 1 0 \\mathrm { \\ m A \\ c m } ^ { - 2 }$ , $9 2 ~ \\mathrm { m V }$ at $- 1 0 0 \\mathrm { \\ m A \\ c m ^ { - 2 } }$ ), CoNiTaRu $\\mathrm { 6 1 ~ m V }$ at $- 1 0 \\mathrm { \\ m A } \\mathrm { c m } ^ { - 2 }$ , $1 2 1 ~ \\mathrm { m V }$ at $- 1 0 0 \\mathrm { \\ m A \\ c m ^ { - 2 } }$ ), Ru (67 mV at $- 1 0 \\mathrm { m A } \\mathrm { c m } ^ { - 2 }$ , $8 6 \\mathrm { m V }$ at $- 1 0 0 \\mathrm { m A c m } ^ { - 2 }$ ), RuMn ( $7 3 \\mathrm { m V }$ at $^ { - 1 0 }$ $\\mathrm { \\ m A } \\mathrm { c m } ^ { - 2 }$ , $1 2 9 \\mathrm { m V }$ at $- 1 0 0 \\mathrm { m A c m } ^ { - 2 }$ ), and CoNiTaMn ( $\\mathrm { . } 2 3 \\mathrm { m V }$ at $- 1 0 \\mathrm { \\ m A \\ c m } ^ { - 2 }$ , $2 2 6 \\mathrm { \\ m V }$ at $- 1 0 0 \\mathrm { \\ m A \\ c m ^ { - 2 } }$ ). "], "current_density": "100 mA cm^-2"}, {"unit": "mV", "value": "130", "source": ["Fig. 5(b) illustrates that CoNiTaRuMn maintains an overpotential as low as $3 0 ~ \\mathrm { m V }$ at $- 1 0 \\mathrm { \\ m A \\ c m } ^ { - 2 }$ , outperforming other HEA catalysts: CoNiRuMn $\\left( 3 9 { \\mathrm { m V } } \\right)$ , CoTaRuMn $\\left( 4 1 \\mathrm { m V } \\right)$ , NiTaRuMn $( 4 7 \\mathrm { m V } )$ , CoNiTaRu (79 $\\mathrm { m V } )$ , and CoNiTaMn $ { \\left( 1 3 0 \\ \\mathrm { \\ m V } \\right) }$ . Furthermore, CoNiTaRuMn maintains very low overpotential in the HER at a high current density of $- 1 0 0 \\mathrm { \\ m A \\ c m } ^ { - 2 }$ . "], "current_density": "10 mA cm^-2"}], "supplementary_performance": [{"key": "2Cdl", "value": "13.27 mF cm^-2", "source": ["\nFig. 4 HER performance of Ru, RuMn, NiTaRuMn, CoTaRuMn, CoNiRuMn, CoNiTaMn, CoNiTaRu and CoNiTaRuMn HEA catalysts in $0 . 5 ~ { \\mathsf { M } }$ ${ \\sf H } _ { 2 } { \\sf S } { \\sf O } _ { 4 }$ electrolyte: (a) HER polarization curves. (b) Comparison of overpotentials at $- 1 0 \\mathsf { m A } \\mathsf { c m } ^ { - 2 }$ , $- 1 0 0 \\mathsf { m A c m } ^ { - 2 }$ . (c) Mass activity. (d) LSV curves normalized by ECSAs. (e) Tafel plots. (f) EIS impedance plots. (g) Comparison of overpotentials for CoNiTaRuMn with recently reported metal catalysts. (h) Stability test at $- 1 0 0 0 \\mathsf { m A c m } ^ { - 2 }$ and LSV curves of the CoNiTaRuMn catalyst before and after stability testing (in the inset)."]}, {"key": "ECSA", "value": "3.47 cm^-2", "source": ["The calculated ECSA values for NiTaRuMn, CoTaRuMn, CoNiRuMn, CoNiTaMn, CoNiTaRu, and CoNiTaRuMn were 5.09, 7.21, 22.4, 3.47, 4.49, and 7.07 $\\mathrm { c m } ^ { - 2 }$ , respectively (Table ${ \\bf S } 4 \\dagger$ ). "]}, {"key": "O_II content", "value": "58.8%", "source": ["As shown in Fig. 3(f), there is a signicant difference in $\\mathbf { O } _ { \\mathrm { I I } }$ content among different catalysts from $5 8 . 8 \\%$ in CoNiTaMn to $7 0 . 5 \\%$ in CoNiTaRuMn. We explored the relationship between the $\\mathrm { \\Delta O _ { I I } }$ content and the $\\mathrm { { R u } } ^ { 4 + } /$ $\\mathrm { { R u } } ^ { 0 }$ ratio. "]}]}, "experimental_conditions": {"test_setup": {"source": ["This process was carried out to prepare a $1 ~ { \\mu \\mathrm { m } }$ thick CoNiTaRuMn HEA lm on carbon bre cloth (CFC), which had a sputtering time of 90 minutes. ", "Prior to the sputtering process, the CFC substrate (thickness: $0 . 3 6 \\mathrm { m m }$ , WOS1009, Taiwan Carbon Energy Technology Co., Ltd) underwent a rigorous acid treatment. ", "Cyclic Voltammetry (CV) measurements were performed at a scan rate of $5 0 \\mathrm { ~ m V ~ } \\mathbf { s } ^ { - 1 }$ while Linear Sweep Voltammetric (LSV) measurements were conducted at $5 \\mathrm { m } \\mathrm { V } \\mathrm { s } ^ { - 1 }$ , at the rate of $5 0 \\mathrm { m V s } ^ { - 1 }$ while LSV measurements were conducted at $5 ~ \\mathrm { m V } ~ \\mathrm { s } ^ { - 1 }$ , in both $1 \\ \\mathrm { M \\ K O H }$ and 0.5 M $\\mathrm { H } _ { 2 } \\mathrm { S O } _ { 4 }$ solutions, with no $i R$ compensation. ", "Fig. 4(a) presents the HER polarization curves of the HEA catalysts obtained from LSV with $9 0 \\%$ iR correction. ", "Fig. 5(a) shows the HER polarization curves of the HEA catalysts obtained from LSV with $9 0 \\%$ iR correction. "], "scan_rate": "5 mV s^-1", "substrate": "Carbon Fibre Cloth (CFC)", "ir_compensation": "90%"}, "electrolyte": {"source": ["\n# 2.4 Electrochemical testing conditions\n\nOn the CHI 760E electrochemical workstation, electrochemical experiments were conducted using a typical three-electrode system in 0.5 M $\\mathrm { H } _ { 2 } \\mathrm { S O } _ { 4 }$ and $1 \\mathrm { ~ M ~ K O H }$ solutions. ", "Cyclic Voltammetry (CV) measurements were performed at a scan rate of $5 0 \\mathrm { ~ m V ~ } \\mathbf { s } ^ { - 1 }$ while Linear Sweep Voltammetric (LSV) measurements were conducted at $5 \\mathrm { m } \\mathrm { V } \\mathrm { s } ^ { - 1 }$ , at the rate of $5 0 \\mathrm { m V s } ^ { - 1 }$ while LSV measurements were conducted at $5 ~ \\mathrm { m V } ~ \\mathrm { s } ^ { - 1 }$ , in both $1 \\ \\mathrm { M \\ K O H }$ and 0.5 M $\\mathrm { H } _ { 2 } \\mathrm { S O } _ { 4 }$ solutions, with no $i R$ compensation. ", "\n# 3.2 Acidic HER performances of CoNiTaRuMn\n\nTo evaluate the HER performance of the prepared electrocatalysts, a three-electrode system was employed in $0 . 5 \\ : \\mathrm { M } \\ : \\mathrm { H } _ { 2 } \\mathrm { S } \\mathrm { O } _ { 4 }$ electrolyte to assess the HER activity of the HEA catalysts. ", "\n# 3.3 Alkaline HER performances of CoNiTaRuMn\n\nTo further evaluate the HER performance of the prepared HEA catalysts, we conducted tests using $1 \\mathrm { ~ M ~ } \\mathrm { K O H }$ electrolyte and simultaneously tested commercial $2 0 \\%$ $\\mathrm { P t / C }$ electrocatalysts. "], "ph_value": null, "concentration_molar": "0.5 M, 1.0 M", "electrolyte_composition": "H2SO4, KOH"}, "synthesis_method": {"method": "Magnetron sputtering", "source": ["\nAs shown in Fig. 1, the synthesis of the catalyst was indeed achieved using magnetron sputtering technology in a vacuum environment of $7 . 0 \\times 1 0 ^ { - 7 }$ Pa. A direct current power source was used to sputter Co (44 W), Ni (44 W), and Ru (56 W) targets (purity: $9 9 . 9 9 \\%$ ), while a radio-frequency power source was utilized $\\left( 9 9 . 9 9 \\% \\right)$ . ", "This process was carried out to prepare a $1 ~ { \\mu \\mathrm { m } }$ thick CoNiTaRuMn HEA lm on carbon bre cloth (CFC), which had a sputtering time of 90 minutes. ", "Finally, the substrate was dried in a vacuum drying oven for later use. During sputtering, high-purity argon gas $( 9 9 . 9 9 9 9 \\% )$ ) served as the working gas at a pressure of $2 . 3 \\ \\mathrm { P a }$ . ", "Additionally, lms of $1 \\ \\mu \\mathrm { m }$ thick Ru, RuMn, and quaternary alloys including NiTaRuMn, CoTaRuMn, CoNiRuMn, CoNiTaMn, and CoNiTaRu were also prepared under similar conditions."], "key_parameters": "Vacuum: 7.0e-7 Pa; DC power: Co (44 W), Ni (44 W), Ru (56 W); RF power; Ar gas (99.9999%) at 2.3 Pa; Sputtering time: 90 min; Film thickness: 1 μm"}, "other_environmental_params": []}}, {"alloy_id": "CoNiTaRu", "performance": {"stability": {"source": [], "cycle_count": null, "test_method": "Unknown", "duration_hours": null, "degradation_details": null, "performance_retention": null}, "tafel_slope": {"unit": "mV dec^-1", "value": "30.78", "source": ["Generally, the Volmer, Heyrovsky, or Tafel mechanisms are typically considered, each characterized by distinct Tafel slopes of $1 2 0 ~ \\mathrm { \\ m V ~ d e c } ^ { - 1 }$ , $4 0 \\ \\mathrm { \\ m V \\ d e c ^ { - 1 } }$ , and $3 0 \\ \\mathrm { \\ m V \\ d e c ^ { - 1 } }$ , respectively.48,50 The results in Fig. 4(e) indicate that CoNiTaRuMn has the lowest Tafel slope of $1 7 . 1 6 \\ \\mathrm { m V \\ d e c ^ { - 1 } }$ , compared to CoNiRuMn $\\left( 2 6 . 4 8 \\mathrm { \\ m V \\ d e c ^ { - 1 } } \\right)$ , NiTaRuMn $\\left( 2 8 . 0 0 \\ \\mathrm { \\ m V \\ d e c } ^ { - 1 } \\right)$ ), Ru $3 5 . 0 8 \\ \\mathrm { \\ m V \\ d e c ^ { - 1 } ) }$ , CoTaRuMn $( 2 9 . 0 4 ~ \\mathrm { \\ m V ~ d e c ^ { - 1 } } )$ , CoNiTaRu $( 3 0 . 7 8 ~ \\mathrm { m V ~ d e c } ^ { - 1 } )$ , RuMn $\\mathbf { 4 8 . 3 9 ~ m V ~ d e c } ^ { - 1 } ]$ , and CoNiTaMn $6 0 . 5 2 \\ \\mathrm { m V } \\ \\mathrm { d e c } ^ { - 1 } )$ , conforming to the Volmer–Tafel mechanism and exhibiting rapid HER kinetics, highlighting the advantages of CoNiTaRuMn in HER performance. "]}, "overpotential": [{"unit": "mV", "value": "61", "source": ["Fig. 4(b) shows that CoNiTaRuMn exhibits the smallest overpotentials of $4 3 ~ \\mathrm { m V }$ at $- 1 0 \\mathrm { m A } \\mathrm { c m } ^ { - 2 }$ and $7 6 \\mathrm { m V }$ at $- 1 0 0 \\mathrm { \\ m A \\ c m } ^ { - 2 }$ , which are superior to those of CoNiRuMn ( $4 8 ~ \\mathrm { m V }$ at $- 1 0 \\mathrm { \\ m A } \\mathrm { c m } ^ { - 2 }$ , $7 8 ~ \\mathrm { m V }$ at $- 1 0 0 \\mathrm { \\ m A \\ c m ^ { - 2 } }$ ), NiTaRuMn ( $4 8 ~ \\mathrm { m V }$ at $- 1 0 \\mathrm { \\ m A } \\mathrm { c m } ^ { - 2 }$ , $8 6 ~ \\mathrm { m V }$ at $- 1 0 0 \\mathrm { \\ m A \\ c m ^ { - 2 } }$ ), CoTaRuMn ( $5 0 ~ \\mathrm { m V }$ at $- 1 0 \\mathrm { \\ m A \\ c m } ^ { - 2 }$ , $9 2 ~ \\mathrm { m V }$ at $- 1 0 0 \\mathrm { \\ m A \\ c m ^ { - 2 } }$ ), CoNiTaRu $\\mathrm { 6 1 ~ m V }$ at $- 1 0 \\mathrm { \\ m A } \\mathrm { c m } ^ { - 2 }$ , $1 2 1 ~ \\mathrm { m V }$ at $- 1 0 0 \\mathrm { \\ m A \\ c m ^ { - 2 } }$ ), Ru (67 mV at $- 1 0 \\mathrm { m A } \\mathrm { c m } ^ { - 2 }$ , $8 6 \\mathrm { m V }$ at $- 1 0 0 \\mathrm { m A c m } ^ { - 2 }$ ), RuMn ( $7 3 \\mathrm { m V }$ at $^ { - 1 0 }$ $\\mathrm { \\ m A } \\mathrm { c m } ^ { - 2 }$ , $1 2 9 \\mathrm { m V }$ at $- 1 0 0 \\mathrm { m A c m } ^ { - 2 }$ ), and CoNiTaMn ( $\\mathrm { . } 2 3 \\mathrm { m V }$ at $- 1 0 \\mathrm { \\ m A \\ c m } ^ { - 2 }$ , $2 2 6 \\mathrm { \\ m V }$ at $- 1 0 0 \\mathrm { \\ m A \\ c m ^ { - 2 } }$ ). "], "current_density": "10 mA cm^-2"}, {"unit": "mV", "value": "121", "source": ["Fig. 4(b) shows that CoNiTaRuMn exhibits the smallest overpotentials of $4 3 ~ \\mathrm { m V }$ at $- 1 0 \\mathrm { m A } \\mathrm { c m } ^ { - 2 }$ and $7 6 \\mathrm { m V }$ at $- 1 0 0 \\mathrm { \\ m A \\ c m } ^ { - 2 }$ , which are superior to those of CoNiRuMn ( $4 8 ~ \\mathrm { m V }$ at $- 1 0 \\mathrm { \\ m A } \\mathrm { c m } ^ { - 2 }$ , $7 8 ~ \\mathrm { m V }$ at $- 1 0 0 \\mathrm { \\ m A \\ c m ^ { - 2 } }$ ), NiTaRuMn ( $4 8 ~ \\mathrm { m V }$ at $- 1 0 \\mathrm { \\ m A } \\mathrm { c m } ^ { - 2 }$ , $8 6 ~ \\mathrm { m V }$ at $- 1 0 0 \\mathrm { \\ m A \\ c m ^ { - 2 } }$ ), CoTaRuMn ( $5 0 ~ \\mathrm { m V }$ at $- 1 0 \\mathrm { \\ m A \\ c m } ^ { - 2 }$ , $9 2 ~ \\mathrm { m V }$ at $- 1 0 0 \\mathrm { \\ m A \\ c m ^ { - 2 } }$ ), CoNiTaRu $\\mathrm { 6 1 ~ m V }$ at $- 1 0 \\mathrm { \\ m A } \\mathrm { c m } ^ { - 2 }$ , $1 2 1 ~ \\mathrm { m V }$ at $- 1 0 0 \\mathrm { \\ m A \\ c m ^ { - 2 } }$ ), Ru (67 mV at $- 1 0 \\mathrm { m A } \\mathrm { c m } ^ { - 2 }$ , $8 6 \\mathrm { m V }$ at $- 1 0 0 \\mathrm { m A c m } ^ { - 2 }$ ), RuMn ( $7 3 \\mathrm { m V }$ at $^ { - 1 0 }$ $\\mathrm { \\ m A } \\mathrm { c m } ^ { - 2 }$ , $1 2 9 \\mathrm { m V }$ at $- 1 0 0 \\mathrm { m A c m } ^ { - 2 }$ ), and CoNiTaMn ( $\\mathrm { . } 2 3 \\mathrm { m V }$ at $- 1 0 \\mathrm { \\ m A \\ c m } ^ { - 2 }$ , $2 2 6 \\mathrm { \\ m V }$ at $- 1 0 0 \\mathrm { \\ m A \\ c m ^ { - 2 } }$ ). "], "current_density": "100 mA cm^-2"}, {"unit": "mV", "value": "79", "source": ["Fig. 5(b) illustrates that CoNiTaRuMn maintains an overpotential as low as $3 0 ~ \\mathrm { m V }$ at $- 1 0 \\mathrm { \\ m A \\ c m } ^ { - 2 }$ , outperforming other HEA catalysts: CoNiRuMn $\\left( 3 9 { \\mathrm { m V } } \\right)$ , CoTaRuMn $\\left( 4 1 \\mathrm { m V } \\right)$ , NiTaRuMn $( 4 7 \\mathrm { m V } )$ , CoNiTaRu (79 $\\mathrm { m V } )$ , and CoNiTaMn $ { \\left( 1 3 0 \\ \\mathrm { \\ m V } \\right) }$ . Furthermore, CoNiTaRuMn maintains very low overpotential in the HER at a high current density of $- 1 0 0 \\mathrm { \\ m A \\ c m } ^ { - 2 }$ . "], "current_density": "10 mA cm^-2"}], "supplementary_performance": [{"key": "2Cdl", "value": "17.14 mF cm^-2", "source": ["\nFig. 4 HER performance of Ru, RuMn, NiTaRuMn, CoTaRuMn, CoNiRuMn, CoNiTaMn, CoNiTaRu and CoNiTaRuMn HEA catalysts in $0 . 5 ~ { \\mathsf { M } }$ ${ \\sf H } _ { 2 } { \\sf S } { \\sf O } _ { 4 }$ electrolyte: (a) HER polarization curves. (b) Comparison of overpotentials at $- 1 0 \\mathsf { m A } \\mathsf { c m } ^ { - 2 }$ , $- 1 0 0 \\mathsf { m A c m } ^ { - 2 }$ . (c) Mass activity. (d) LSV curves normalized by ECSAs. (e) Tafel plots. (f) EIS impedance plots. (g) Comparison of overpotentials for CoNiTaRuMn with recently reported metal catalysts. (h) Stability test at $- 1 0 0 0 \\mathsf { m A c m } ^ { - 2 }$ and LSV curves of the CoNiTaRuMn catalyst before and after stability testing (in the inset)."]}, {"key": "ECSA", "value": "4.49 cm^-2", "source": ["The calculated ECSA values for NiTaRuMn, CoTaRuMn, CoNiRuMn, CoNiTaMn, CoNiTaRu, and CoNiTaRuMn were 5.09, 7.21, 22.4, 3.47, 4.49, and 7.07 $\\mathrm { c m } ^ { - 2 }$ , respectively (Table ${ \\bf S } 4 \\dagger$ ). "]}, {"key": "Ru4+/Ru0 ratio", "value": "0.304", "source": ["For example, the $\\mathrm { { R u } } ^ { 4 + } / \\mathrm { { R u } } ^ { 0 }$ ratios are 0.373 for CoNiRuMn, 0.312 for NiTaRuMn, 0.308 for CoTaRuMn, and 0.304 for CoNiTaRu. Fig. 6(c) and (d) conrm a positive correlation between the $\\mathrm { { R u } ^ { 4 + } / \\mathrm { { R u } ^ { 0 } } }$ ratio and HER catalytic activity, indicating that $\\mathrm { { R u } ^ { 4 + } }$ is the primary active site in CoNiTaRuMn, rather than $\\mathrm { { R u } } ^ { 0 }$ . "]}]}, "experimental_conditions": {"test_setup": {"source": ["This process was carried out to prepare a $1 ~ { \\mu \\mathrm { m } }$ thick CoNiTaRuMn HEA lm on carbon bre cloth (CFC), which had a sputtering time of 90 minutes. ", "Prior to the sputtering process, the CFC substrate (thickness: $0 . 3 6 \\mathrm { m m }$ , WOS1009, Taiwan Carbon Energy Technology Co., Ltd) underwent a rigorous acid treatment. ", "Cyclic Voltammetry (CV) measurements were performed at a scan rate of $5 0 \\mathrm { ~ m V ~ } \\mathbf { s } ^ { - 1 }$ while Linear Sweep Voltammetric (LSV) measurements were conducted at $5 \\mathrm { m } \\mathrm { V } \\mathrm { s } ^ { - 1 }$ , at the rate of $5 0 \\mathrm { m V s } ^ { - 1 }$ while LSV measurements were conducted at $5 ~ \\mathrm { m V } ~ \\mathrm { s } ^ { - 1 }$ , in both $1 \\ \\mathrm { M \\ K O H }$ and 0.5 M $\\mathrm { H } _ { 2 } \\mathrm { S O } _ { 4 }$ solutions, with no $i R$ compensation. ", "Fig. 4(a) presents the HER polarization curves of the HEA catalysts obtained from LSV with $9 0 \\%$ iR correction. ", "Fig. 5(a) shows the HER polarization curves of the HEA catalysts obtained from LSV with $9 0 \\%$ iR correction. "], "scan_rate": "5 mV s^-1", "substrate": "Carbon Fibre Cloth (CFC)", "ir_compensation": "90%"}, "electrolyte": {"source": ["\n# 2.4 Electrochemical testing conditions\n\nOn the CHI 760E electrochemical workstation, electrochemical experiments were conducted using a typical three-electrode system in 0.5 M $\\mathrm { H } _ { 2 } \\mathrm { S O } _ { 4 }$ and $1 \\mathrm { ~ M ~ K O H }$ solutions. ", "Cyclic Voltammetry (CV) measurements were performed at a scan rate of $5 0 \\mathrm { ~ m V ~ } \\mathbf { s } ^ { - 1 }$ while Linear Sweep Voltammetric (LSV) measurements were conducted at $5 \\mathrm { m } \\mathrm { V } \\mathrm { s } ^ { - 1 }$ , at the rate of $5 0 \\mathrm { m V s } ^ { - 1 }$ while LSV measurements were conducted at $5 ~ \\mathrm { m V } ~ \\mathrm { s } ^ { - 1 }$ , in both $1 \\ \\mathrm { M \\ K O H }$ and 0.5 M $\\mathrm { H } _ { 2 } \\mathrm { S O } _ { 4 }$ solutions, with no $i R$ compensation. ", "\n# 3.2 Acidic HER performances of CoNiTaRuMn\n\nTo evaluate the HER performance of the prepared electrocatalysts, a three-electrode system was employed in $0 . 5 \\ : \\mathrm { M } \\ : \\mathrm { H } _ { 2 } \\mathrm { S } \\mathrm { O } _ { 4 }$ electrolyte to assess the HER activity of the HEA catalysts. ", "\n# 3.3 Alkaline HER performances of CoNiTaRuMn\n\nTo further evaluate the HER performance of the prepared HEA catalysts, we conducted tests using $1 \\mathrm { ~ M ~ } \\mathrm { K O H }$ electrolyte and simultaneously tested commercial $2 0 \\%$ $\\mathrm { P t / C }$ electrocatalysts. "], "ph_value": null, "concentration_molar": "0.5 M, 1.0 M", "electrolyte_composition": "H2SO4, KOH"}, "synthesis_method": {"method": "Magnetron sputtering", "source": ["\nAs shown in Fig. 1, the synthesis of the catalyst was indeed achieved using magnetron sputtering technology in a vacuum environment of $7 . 0 \\times 1 0 ^ { - 7 }$ Pa. A direct current power source was used to sputter Co (44 W), Ni (44 W), and Ru (56 W) targets (purity: $9 9 . 9 9 \\%$ ), while a radio-frequency power source was utilized $\\left( 9 9 . 9 9 \\% \\right)$ . ", "This process was carried out to prepare a $1 ~ { \\mu \\mathrm { m } }$ thick CoNiTaRuMn HEA lm on carbon bre cloth (CFC), which had a sputtering time of 90 minutes. ", "Finally, the substrate was dried in a vacuum drying oven for later use. During sputtering, high-purity argon gas $( 9 9 . 9 9 9 9 \\% )$ ) served as the working gas at a pressure of $2 . 3 \\ \\mathrm { P a }$ . ", "Additionally, lms of $1 \\ \\mu \\mathrm { m }$ thick Ru, RuMn, and quaternary alloys including NiTaRuMn, CoTaRuMn, CoNiRuMn, CoNiTaMn, and CoNiTaRu were also prepared under similar conditions."], "key_parameters": "Vacuum: 7.0e-7 Pa; DC power: Co (44 W), Ni (44 W), Ru (56 W); RF power; Ar gas (99.9999%) at 2.3 Pa; Sputtering time: 90 min; Film thickness: 1 μm"}, "other_environmental_params": []}}, {"alloy_id": "Ru", "performance": {"stability": {"source": [], "cycle_count": null, "test_method": "Unknown", "duration_hours": null, "degradation_details": null, "performance_retention": null}, "tafel_slope": {"unit": "mV dec^-1", "value": "35.08", "source": ["Generally, the Volmer, Heyrovsky, or Tafel mechanisms are typically considered, each characterized by distinct Tafel slopes of $1 2 0 ~ \\mathrm { \\ m V ~ d e c } ^ { - 1 }$ , $4 0 \\ \\mathrm { \\ m V \\ d e c ^ { - 1 } }$ , and $3 0 \\ \\mathrm { \\ m V \\ d e c ^ { - 1 } }$ , respectively.48,50 The results in Fig. 4(e) indicate that CoNiTaRuMn has the lowest Tafel slope of $1 7 . 1 6 \\ \\mathrm { m V \\ d e c ^ { - 1 } }$ , compared to CoNiRuMn $\\left( 2 6 . 4 8 \\mathrm { \\ m V \\ d e c ^ { - 1 } } \\right)$ , NiTaRuMn $\\left( 2 8 . 0 0 \\ \\mathrm { \\ m V \\ d e c } ^ { - 1 } \\right)$ ), Ru $3 5 . 0 8 \\ \\mathrm { \\ m V \\ d e c ^ { - 1 } ) }$ , CoTaRuMn $( 2 9 . 0 4 ~ \\mathrm { \\ m V ~ d e c ^ { - 1 } } )$ , CoNiTaRu $( 3 0 . 7 8 ~ \\mathrm { m V ~ d e c } ^ { - 1 } )$ , RuMn $\\mathbf { 4 8 . 3 9 ~ m V ~ d e c } ^ { - 1 } ]$ , and CoNiTaMn $6 0 . 5 2 \\ \\mathrm { m V } \\ \\mathrm { d e c } ^ { - 1 } )$ , conforming to the Volmer–Tafel mechanism and exhibiting rapid HER kinetics, highlighting the advantages of CoNiTaRuMn in HER performance. "]}, "overpotential": [{"unit": "mV", "value": "67", "source": ["Fig. 4(b) shows that CoNiTaRuMn exhibits the smallest overpotentials of $4 3 ~ \\mathrm { m V }$ at $- 1 0 \\mathrm { m A } \\mathrm { c m } ^ { - 2 }$ and $7 6 \\mathrm { m V }$ at $- 1 0 0 \\mathrm { \\ m A \\ c m } ^ { - 2 }$ , which are superior to those of CoNiRuMn ( $4 8 ~ \\mathrm { m V }$ at $- 1 0 \\mathrm { \\ m A } \\mathrm { c m } ^ { - 2 }$ , $7 8 ~ \\mathrm { m V }$ at $- 1 0 0 \\mathrm { \\ m A \\ c m ^ { - 2 } }$ ), NiTaRuMn ( $4 8 ~ \\mathrm { m V }$ at $- 1 0 \\mathrm { \\ m A } \\mathrm { c m } ^ { - 2 }$ , $8 6 ~ \\mathrm { m V }$ at $- 1 0 0 \\mathrm { \\ m A \\ c m ^ { - 2 } }$ ), CoTaRuMn ( $5 0 ~ \\mathrm { m V }$ at $- 1 0 \\mathrm { \\ m A \\ c m } ^ { - 2 }$ , $9 2 ~ \\mathrm { m V }$ at $- 1 0 0 \\mathrm { \\ m A \\ c m ^ { - 2 } }$ ), CoNiTaRu $\\mathrm { 6 1 ~ m V }$ at $- 1 0 \\mathrm { \\ m A } \\mathrm { c m } ^ { - 2 }$ , $1 2 1 ~ \\mathrm { m V }$ at $- 1 0 0 \\mathrm { \\ m A \\ c m ^ { - 2 } }$ ), Ru (67 mV at $- 1 0 \\mathrm { m A } \\mathrm { c m } ^ { - 2 }$ , $8 6 \\mathrm { m V }$ at $- 1 0 0 \\mathrm { m A c m } ^ { - 2 }$ ), RuMn ( $7 3 \\mathrm { m V }$ at $^ { - 1 0 }$ $\\mathrm { \\ m A } \\mathrm { c m } ^ { - 2 }$ , $1 2 9 \\mathrm { m V }$ at $- 1 0 0 \\mathrm { m A c m } ^ { - 2 }$ ), and CoNiTaMn ( $\\mathrm { . } 2 3 \\mathrm { m V }$ at $- 1 0 \\mathrm { \\ m A \\ c m } ^ { - 2 }$ , $2 2 6 \\mathrm { \\ m V }$ at $- 1 0 0 \\mathrm { \\ m A \\ c m ^ { - 2 } }$ ). "], "current_density": "10 mA cm^-2"}, {"unit": "mV", "value": "86", "source": ["Fig. 4(b) shows that CoNiTaRuMn exhibits the smallest overpotentials of $4 3 ~ \\mathrm { m V }$ at $- 1 0 \\mathrm { m A } \\mathrm { c m } ^ { - 2 }$ and $7 6 \\mathrm { m V }$ at $- 1 0 0 \\mathrm { \\ m A \\ c m } ^ { - 2 }$ , which are superior to those of CoNiRuMn ( $4 8 ~ \\mathrm { m V }$ at $- 1 0 \\mathrm { \\ m A } \\mathrm { c m } ^ { - 2 }$ , $7 8 ~ \\mathrm { m V }$ at $- 1 0 0 \\mathrm { \\ m A \\ c m ^ { - 2 } }$ ), NiTaRuMn ( $4 8 ~ \\mathrm { m V }$ at $- 1 0 \\mathrm { \\ m A } \\mathrm { c m } ^ { - 2 }$ , $8 6 ~ \\mathrm { m V }$ at $- 1 0 0 \\mathrm { \\ m A \\ c m ^ { - 2 } }$ ), CoTaRuMn ( $5 0 ~ \\mathrm { m V }$ at $- 1 0 \\mathrm { \\ m A \\ c m } ^ { - 2 }$ , $9 2 ~ \\mathrm { m V }$ at $- 1 0 0 \\mathrm { \\ m A \\ c m ^ { - 2 } }$ ), CoNiTaRu $\\mathrm { 6 1 ~ m V }$ at $- 1 0 \\mathrm { \\ m A } \\mathrm { c m } ^ { - 2 }$ , $1 2 1 ~ \\mathrm { m V }$ at $- 1 0 0 \\mathrm { \\ m A \\ c m ^ { - 2 } }$ ), Ru (67 mV at $- 1 0 \\mathrm { m A } \\mathrm { c m } ^ { - 2 }$ , $8 6 \\mathrm { m V }$ at $- 1 0 0 \\mathrm { m A c m } ^ { - 2 }$ ), RuMn ( $7 3 \\mathrm { m V }$ at $^ { - 1 0 }$ $\\mathrm { \\ m A } \\mathrm { c m } ^ { - 2 }$ , $1 2 9 \\mathrm { m V }$ at $- 1 0 0 \\mathrm { m A c m } ^ { - 2 }$ ), and CoNiTaMn ( $\\mathrm { . } 2 3 \\mathrm { m V }$ at $- 1 0 \\mathrm { \\ m A \\ c m } ^ { - 2 }$ , $2 2 6 \\mathrm { \\ m V }$ at $- 1 0 0 \\mathrm { \\ m A \\ c m ^ { - 2 } }$ ). "], "current_density": "100 mA cm^-2"}], "supplementary_performance": [{"key": "Mass activity at -100 mV", "value": "27 A g_Ru^-1", "source": ["Its performance surpasses that of $2 0 \\%$ Pt/C and commercial $\\mathbf { R u O } _ { 2 }$ (Fig. ${ \\bf S 7 \\dagger }$ . Based on the proportion of Ru obtained from ICP-OES testing, the mass activity of $\\mathbf { R u }$ in the above samples was calculated and is shown in Fig. 4(c). It can be seen that CoNiTaRuMn exhibits exceptionally high mass activities at $- 1 0 0 \\ \\mathrm { m V }$ and $- 2 0 0 \\ \\mathrm { m V }$ reaching $2 5 4 5 \\mathrm { ~ A ~ g _ { R u } } ^ { - 1 }$ and $1 1 2 8 0 \\mathrm { ~ A ~ g _ { R u } } ^ { - 1 }$ , respectively, which are 94 times ( $\\mathrm { R u } \\colon 2 7 \\mathrm { ~ A ~ g _ { \\mathrm { R u } } } ^ { - 1 } \\big )$ and 23 times (Ru: 491 A ${ \\ g _ { \\mathrm { R u } } } ^ { - 1 }$ higher than those of Ru catalysts as shown in Fig. "]}, {"key": "Mass activity at -200 mV", "value": "491 A g_Ru^-1", "source": ["Its performance surpasses that of $2 0 \\%$ Pt/C and commercial $\\mathbf { R u O } _ { 2 }$ (Fig. ${ \\bf S 7 \\dagger }$ . Based on the proportion of Ru obtained from ICP-OES testing, the mass activity of $\\mathbf { R u }$ in the above samples was calculated and is shown in Fig. 4(c). It can be seen that CoNiTaRuMn exhibits exceptionally high mass activities at $- 1 0 0 \\ \\mathrm { m V }$ and $- 2 0 0 \\ \\mathrm { m V }$ reaching $2 5 4 5 \\mathrm { ~ A ~ g _ { R u } } ^ { - 1 }$ and $1 1 2 8 0 \\mathrm { ~ A ~ g _ { R u } } ^ { - 1 }$ , respectively, which are 94 times ( $\\mathrm { R u } \\colon 2 7 \\mathrm { ~ A ~ g _ { \\mathrm { R u } } } ^ { - 1 } \\big )$ and 23 times (Ru: 491 A ${ \\ g _ { \\mathrm { R u } } } ^ { - 1 }$ higher than those of Ru catalysts as shown in Fig. "]}]}, "experimental_conditions": {"test_setup": {"source": ["This process was carried out to prepare a $1 ~ { \\mu \\mathrm { m } }$ thick CoNiTaRuMn HEA lm on carbon bre cloth (CFC), which had a sputtering time of 90 minutes. ", "Prior to the sputtering process, the CFC substrate (thickness: $0 . 3 6 \\mathrm { m m }$ , WOS1009, Taiwan Carbon Energy Technology Co., Ltd) underwent a rigorous acid treatment. ", "Cyclic Voltammetry (CV) measurements were performed at a scan rate of $5 0 \\mathrm { ~ m V ~ } \\mathbf { s } ^ { - 1 }$ while Linear Sweep Voltammetric (LSV) measurements were conducted at $5 \\mathrm { m } \\mathrm { V } \\mathrm { s } ^ { - 1 }$ , at the rate of $5 0 \\mathrm { m V s } ^ { - 1 }$ while LSV measurements were conducted at $5 ~ \\mathrm { m V } ~ \\mathrm { s } ^ { - 1 }$ , in both $1 \\ \\mathrm { M \\ K O H }$ and 0.5 M $\\mathrm { H } _ { 2 } \\mathrm { S O } _ { 4 }$ solutions, with no $i R$ compensation. ", "Fig. 4(a) presents the HER polarization curves of the HEA catalysts obtained from LSV with $9 0 \\%$ iR correction. ", "Fig. 5(a) shows the HER polarization curves of the HEA catalysts obtained from LSV with $9 0 \\%$ iR correction. "], "scan_rate": "5 mV s^-1", "substrate": "Carbon Fibre Cloth (CFC)", "ir_compensation": "90%"}, "electrolyte": {"source": ["\n# 2.4 Electrochemical testing conditions\n\nOn the CHI 760E electrochemical workstation, electrochemical experiments were conducted using a typical three-electrode system in 0.5 M $\\mathrm { H } _ { 2 } \\mathrm { S O } _ { 4 }$ and $1 \\mathrm { ~ M ~ K O H }$ solutions. ", "Cyclic Voltammetry (CV) measurements were performed at a scan rate of $5 0 \\mathrm { ~ m V ~ } \\mathbf { s } ^ { - 1 }$ while Linear Sweep Voltammetric (LSV) measurements were conducted at $5 \\mathrm { m } \\mathrm { V } \\mathrm { s } ^ { - 1 }$ , at the rate of $5 0 \\mathrm { m V s } ^ { - 1 }$ while LSV measurements were conducted at $5 ~ \\mathrm { m V } ~ \\mathrm { s } ^ { - 1 }$ , in both $1 \\ \\mathrm { M \\ K O H }$ and 0.5 M $\\mathrm { H } _ { 2 } \\mathrm { S O } _ { 4 }$ solutions, with no $i R$ compensation. ", "\n# 3.2 Acidic HER performances of CoNiTaRuMn\n\nTo evaluate the HER performance of the prepared electrocatalysts, a three-electrode system was employed in $0 . 5 \\ : \\mathrm { M } \\ : \\mathrm { H } _ { 2 } \\mathrm { S } \\mathrm { O } _ { 4 }$ electrolyte to assess the HER activity of the HEA catalysts. ", "\n# 3.3 Alkaline HER performances of CoNiTaRuMn\n\nTo further evaluate the HER performance of the prepared HEA catalysts, we conducted tests using $1 \\mathrm { ~ M ~ } \\mathrm { K O H }$ electrolyte and simultaneously tested commercial $2 0 \\%$ $\\mathrm { P t / C }$ electrocatalysts. "], "ph_value": null, "concentration_molar": "0.5 M, 1.0 M", "electrolyte_composition": "H2SO4, KOH"}, "synthesis_method": {"method": "Magnetron sputtering", "source": ["\nAs shown in Fig. 1, the synthesis of the catalyst was indeed achieved using magnetron sputtering technology in a vacuum environment of $7 . 0 \\times 1 0 ^ { - 7 }$ Pa. A direct current power source was used to sputter Co (44 W), Ni (44 W), and Ru (56 W) targets (purity: $9 9 . 9 9 \\%$ ), while a radio-frequency power source was utilized $\\left( 9 9 . 9 9 \\% \\right)$ . ", "This process was carried out to prepare a $1 ~ { \\mu \\mathrm { m } }$ thick CoNiTaRuMn HEA lm on carbon bre cloth (CFC), which had a sputtering time of 90 minutes. ", "Finally, the substrate was dried in a vacuum drying oven for later use. During sputtering, high-purity argon gas $( 9 9 . 9 9 9 9 \\% )$ ) served as the working gas at a pressure of $2 . 3 \\ \\mathrm { P a }$ . ", "Additionally, lms of $1 \\ \\mu \\mathrm { m }$ thick Ru, RuMn, and quaternary alloys including NiTaRuMn, CoTaRuMn, CoNiRuMn, CoNiTaMn, and CoNiTaRu were also prepared under similar conditions."], "key_parameters": "Vacuum: 7.0e-7 Pa; DC power: Co (44 W), Ni (44 W), Ru (56 W); RF power; Ar gas (99.9999%) at 2.3 Pa; Sputtering time: 90 min; Film thickness: 1 μm"}, "other_environmental_params": []}}, {"alloy_id": "RuMn", "performance": {"stability": {"source": [], "cycle_count": null, "test_method": "Unknown", "duration_hours": null, "degradation_details": null, "performance_retention": null}, "tafel_slope": {"unit": "mV dec^-1", "value": "48.39", "source": ["Generally, the Volmer, Heyrovsky, or Tafel mechanisms are typically considered, each characterized by distinct Tafel slopes of $1 2 0 ~ \\mathrm { \\ m V ~ d e c } ^ { - 1 }$ , $4 0 \\ \\mathrm { \\ m V \\ d e c ^ { - 1 } }$ , and $3 0 \\ \\mathrm { \\ m V \\ d e c ^ { - 1 } }$ , respectively.48,50 The results in Fig. 4(e) indicate that CoNiTaRuMn has the lowest Tafel slope of $1 7 . 1 6 \\ \\mathrm { m V \\ d e c ^ { - 1 } }$ , compared to CoNiRuMn $\\left( 2 6 . 4 8 \\mathrm { \\ m V \\ d e c ^ { - 1 } } \\right)$ , NiTaRuMn $\\left( 2 8 . 0 0 \\ \\mathrm { \\ m V \\ d e c } ^ { - 1 } \\right)$ ), Ru $3 5 . 0 8 \\ \\mathrm { \\ m V \\ d e c ^ { - 1 } ) }$ , CoTaRuMn $( 2 9 . 0 4 ~ \\mathrm { \\ m V ~ d e c ^ { - 1 } } )$ , CoNiTaRu $( 3 0 . 7 8 ~ \\mathrm { m V ~ d e c } ^ { - 1 } )$ , RuMn $\\mathbf { 4 8 . 3 |  | 8
130 | f57d77ed6e4eb66bd80e6090f8e895ee | {"extraction_results": [{"alloy_id": "FeCoNiMnCr HEA nanoparticles grafted on carbon black", "performance": {"stability": {"source": [], "cycle_count": null, "test_method": "Unknown", "duration_hours": null, "degradation_details": null, "performance_retention": null}, "tafel_slope": {"unit": null, "value": null, "source": []}, "overpotential": [], "supplementary_performance": []}, "experimental_conditions": {"test_setup": {"source": ["\n# Electrochemical measurements\n\nThe electrochemical studies were accomplished using a CHI 750E based instrument supporting a three-electrode configuration, where a commercial glassy carbon electrode (GCE) of $0 . 0 7 ~ \\mathrm { c m } ^ { 2 }$ and rotating ring disk electrode (RRDE) of $0 . 1 9 6 ~ \\mathrm { c m } ^ { 2 }$ geometrical surface area, were employed as the major reaction working electrodes, $\\mathrm { \\sf A g / A g C l }$ electrode was used as the reference electrode, and platinum wire as the counter electrode. ", "IR compensation is done during each measurement to minimize the uncompensated solution resistance. All LSV measurements were taken at a scan rate of $5 ~ \\mathrm { m V } ~ \\mathrm { s } ^ { - 1 }$ with RDE, unless specified."], "scan_rate": "5 mV s^-1", "substrate": "Glassy Carbon Electrode (GCE)", "ir_compensation": "Yes (minimized)"}, "electrolyte": {"source": [], "ph_value": null, "concentration_molar": null, "electrolyte_composition": null}, "synthesis_method": {"method": "Single-step pyrolysis", "source": ["Using a mortar and pestle, this powder was ground well and then subjected to high-temperature pyrolysis of about $1 0 0 0 \\mathrm { ~ \\Omega ~ } ^ { \\circ } \\mathrm { C }$ with an effective ramping rate of $1 0 ~ \\mathrm { ^ { \\circ } C } ~ \\mathrm { m i n ^ { - 1 } }$ , left for about two hours in an inert protected environment on a tube furnace setup under a constant nitrogen gas flow of about $1 0 0 \\ s { \\mathrm { c c m } }$ . ", "To optimize the synthesis strategy and have a comparative study of samples with different degrees of HEA alloy incorporation, three independent samples were fabricated at different synthesis temperatures of 500, 750, and $1 0 0 0 ~ ^ { \\circ } \\mathrm { C }$ , labelled as HEACB 500, HEACB 750, and HEACB 1000, respectively."], "key_parameters": "1000 °C, 2 hours, 10 °C min^-1 ramping, N2 flow"}, "other_environmental_params": []}}, {"alloy_id": "HEACB 1000", "performance": {"stability": {"source": ["So, the best-performing HEACB 1000 catalyst was tested for six hours in 1 M KOH using chronoamperometry analysis, as shown in Fig. S6d $\\left( \\mathrm { E S I \\dag } \\right)$ , to study its stability in the OER polarization region. ", "The current– time response indicated more than $\\sim 7 5 \\%$ activity retention post long-term chronoamperometric operation in the harsh electrolytic medium. "], "cycle_count": null, "test_method": "Chronopotentiometry", "duration_hours": "6", "degradation_details": "Activity reduction due to harsh conditions and possible sample loss", "performance_retention": "~75%"}, "tafel_slope": {"unit": "mV dec^-1", "value": "95", "source": ["Fig. 3b shows that HEACB 1000 possesses a shallower Tafel slope of $9 5 ~ \\mathrm { m V } ~ \\mathrm { d e c } ^ { - 1 }$ , compared with HEACB 750 $\\mathrm { \\Delta \\big ( 1 1 2 ~ m V ~ d e c ^ { - 1 } }$ ) and HEACB 500 $\\left( 1 1 8 \\mathrm { m V } \\mathrm { d e c } ^ { - 1 } \\right)$ , and is also better compared with the commercial $\\mathbf { R u O } _ { 2 }$ catalyst $( 1 0 8 ~ \\mathrm { m V } ~ \\mathrm { d e c } ^ { - 1 } )$ and various recently reported OER catalysts (Table S10, ESI†)."]}, "overpotential": [{"unit": "mV", "value": "350", "source": ["As illustrated in Fig. 3a and Fig. S6a $\\left( \\mathrm { E S I \\dag } \\right)$ , HEACB 1000 can push current at a rate of $1 0 \\mathrm { m A } \\mathrm { c m } ^ { - 2 }$ with a lesser onset and an overpotential of $3 5 0 ~ \\mathrm { m V }$ , followed by HEACB 750 $( 3 5 2 ~ \\mathrm { m V } )$ and finally HEACB 500 $3 8 9 \\mathrm { m V } )$ . "], "current_density": "10 mA cm^-2"}, {"unit": "mV", "value": "190", "source": ["In terms of these parameters related to the reaction potential, HEACB 1000 demands a lower onset potential of $7 2 ~ \\mathrm { m V }$ and an overpotential of $1 9 0 ~ \\mathrm { m V }$ to drive a current of $1 0 \\mathrm { \\ m A } \\mathrm { \\ c m } ^ { - 2 }$ in the HER polarization region. "], "current_density": "10 mA cm^-2"}, {"unit": "mV", "value": "30", "source": ["The HEACB 1000 shows the least onset potential with an overpotential of only $3 0 ~ \\mathrm { m V }$ to deliver a current of $1 0 \\mathrm { \\ m A \\ c m } ^ { - 2 }$ , whereas HEACB 750 and HEACB 500 exhibit overpotentials of $7 9 ~ \\mathrm { m V }$ and $1 6 3 ~ \\mathrm { m V } _ { : }$ , respectively."], "current_density": "10 mA cm^-2"}], "supplementary_performance": [{"key": "Exchange Current Density (OER)", "value": "7.5 mA cm^-2", "source": ["HEACB 1000 shows a decent exchange current density of $7 . 5 ~ \\mathrm { m A } ~ \\mathrm { c m } ^ { - 2 }$ , $1 4 ~ \\mathrm { m A } ~ \\mathrm { c m } ^ { - 2 }$ , and $1 5 . 2 ~ \\mathrm { m A } ~ \\mathrm { c m } ^ { - 2 }$ for OER, HER, and CER, respectively, indicating the ability of the catalyst to promote efficient charge transfer. "]}, {"key": "Exchange Current Density (HER)", "value": "14 mA cm^-2", "source": ["HEACB 1000 shows a decent exchange current density of $7 . 5 ~ \\mathrm { m A } ~ \\mathrm { c m } ^ { - 2 }$ , $1 4 ~ \\mathrm { m A } ~ \\mathrm { c m } ^ { - 2 }$ , and $1 5 . 2 ~ \\mathrm { m A } ~ \\mathrm { c m } ^ { - 2 }$ for OER, HER, and CER, respectively, indicating the ability of the catalyst to promote efficient charge transfer. "]}, {"key": "Exchange Current Density (CER)", "value": "15.2 mA cm^-2", "source": ["HEACB 1000 shows a decent exchange current density of $7 . 5 ~ \\mathrm { m A } ~ \\mathrm { c m } ^ { - 2 }$ , $1 4 ~ \\mathrm { m A } ~ \\mathrm { c m } ^ { - 2 }$ , and $1 5 . 2 ~ \\mathrm { m A } ~ \\mathrm { c m } ^ { - 2 }$ for OER, HER, and CER, respectively, indicating the ability of the catalyst to promote efficient charge transfer. "]}, {"key": "Faradaic Efficiency (OER)", "value": "87.3%", "source": ["The HEACB 1000 shows a decent level of F.E. values with $8 7 . 3 \\%$ and $9 1 . 5 \\%$ for OER and HER, respectively. "]}, {"key": "Faradaic Efficiency (HER)", "value": "91.5%", "source": ["The HEACB 1000 shows a decent level of F.E. values with $8 7 . 3 \\%$ and $9 1 . 5 \\%$ for OER and HER, respectively. "]}, {"key": "Double Layer Capacitance (Cdl)", "value": "11.3 mF cm^-2", "source": ["We perceive $C _ { \\mathrm { d l } }$ values to be in the order: HEACB 1000 ( $1 1 . 3 ~ \\mathrm { \\ m F ~ } \\mathrm { c m } ^ { - 2 } )$ $>$ HEACB 500 $( 1 0 . 2 \\ \\mathrm { m F \\ c m ^ { - 2 } } ) > \\mathrm { H E A C B \\ 7 5 0 \\ ( 5 . 4 \\ \\mathrm { m F \\ c m ^ { - 2 } } ) } .$ It is worth noting that HEACB 500, even though it has a higher area than HEACB 750, has the lowest activity, and this can be ascribed to the better intrinsic activity of HEACB 750 due to the better alloy formation compared to the lower temperature annealed HEACB 500 sample. "]}, {"key": "Charge Transfer Resistance (Rct)", "value": "12.3 Ω", "source": ["Tafel slopes are often expected to have direct implications with charge transfer resistance measured through EIS. Fig. 3c shows the EIS plot of the as-synthesized samples, manifesting the $R _ { \\mathrm { c t } } + R _ { \\mathrm { s } }$ values (sum of charge transfer and solution resistance) of HEACB 1000 as $1 2 . 3 \\ \\Omega$ , HEACB 750 as $1 9 . 7 \\Omega$ , and HEACB 500 as $3 3 . 8 \\Omega$ . "]}, {"key": "BET Surface Area", "value": "84 m^2 g^-1", "source": ["We also subjected the catalysts to BET surface area measurements, as shown in Fig. S13 $\\bigl ( \\mathrm { E S I \\dag } \\bigr )$ , and found that the surface area of the samples followed a similar trend as in the case of $C _ { \\mathrm { d l } }$ HEACB 1000 $\\left( 8 4 \\ \\mathrm { \\ m } ^ { 2 } \\mathrm { \\ g } ^ { - 1 } \\right) \\ >$ HEACB 500 $\\left( 7 6 \\mathrm { ~ \\ m ~ } ^ { 2 } \\mathrm { ~ \\ g ~ } ^ { - 1 } \\right) \\mathrm { ~ \\ > ~ }$ HEACB 750 $( 6 4 \\mathrm { ~ m } ^ { 2 } \\mathrm { ~ g } ^ { - 1 } )$ , which once again verified our inference from electrochemistry. "]}]}, "experimental_conditions": {"test_setup": {"source": ["\n# Electrochemical measurements\n\nThe electrochemical studies were accomplished using a CHI 750E based instrument supporting a three-electrode configuration, where a commercial glassy carbon electrode (GCE) of $0 . 0 7 ~ \\mathrm { c m } ^ { 2 }$ and rotating ring disk electrode (RRDE) of $0 . 1 9 6 ~ \\mathrm { c m } ^ { 2 }$ geometrical surface area, were employed as the major reaction working electrodes, $\\mathrm { \\sf A g / A g C l }$ electrode was used as the reference electrode, and platinum wire as the counter electrode. ", "IR compensation is done during each measurement to minimize the uncompensated solution resistance. All LSV measurements were taken at a scan rate of $5 ~ \\mathrm { m V } ~ \\mathrm { s } ^ { - 1 }$ with RDE, unless specified."], "scan_rate": "5 mV s^-1", "substrate": "Glassy Carbon Electrode (GCE)", "ir_compensation": "Yes (minimized)"}, "electrolyte": {"source": ["Among these two half-cell reactions, OER is more challenging.45,46\n\nHerein, we investigate the electrochemical performance of our as-synthesized high entropy alloy samples viz HEACB 1000, HEACB 750, and HEACB 500, towards OER in a 1 M KOH medium using a standard three-electrode configured CHI 750E electrochemical workstation. ", "\nFig. 3 (a) LSV curves of commercial ${ \\sf R u O } _ { 2 }$ and HEACB samples in the OER polarization region in 1 M KOH. (b) Tafel slopes analysis extracted from the kinetic region of LSV curves, (c) electrochemical impedance spectroscopic analysis of HEACB samples in $1 \\mathsf { M } \\mathsf { K O H }$ , and (d) LSVs of the fresh, poisoned, and washed HEACB 1000 in the OER polarization region."], "ph_value": "14.0", "concentration_molar": "1.0 M", "electrolyte_composition": "KOH"}, "synthesis_method": {"method": "Single-step pyrolysis", "source": ["Using a mortar and pestle, this powder was ground well and then subjected to high-temperature pyrolysis of about $1 0 0 0 \\mathrm { ~ \\Omega ~ } ^ { \\circ } \\mathrm { C }$ with an effective ramping rate of $1 0 ~ \\mathrm { ^ { \\circ } C } ~ \\mathrm { m i n ^ { - 1 } }$ , left for about two hours in an inert protected environment on a tube furnace setup under a constant nitrogen gas flow of about $1 0 0 \\ s { \\mathrm { c c m } }$ . ", "To optimize the synthesis strategy and have a comparative study of samples with different degrees of HEA alloy incorporation, three independent samples were fabricated at different synthesis temperatures of 500, 750, and $1 0 0 0 ~ ^ { \\circ } \\mathrm { C }$ , labelled as HEACB 500, HEACB 750, and HEACB 1000, respectively."], "key_parameters": "1000 °C, 2 hours, 10 °C min^-1 ramping, N2 flow"}, "other_environmental_params": []}}, {"alloy_id": "HEACB 750", "performance": {"stability": {"source": [], "cycle_count": null, "test_method": "Unknown", "duration_hours": null, "degradation_details": null, "performance_retention": null}, "tafel_slope": {"unit": "mV dec^-1", "value": "112", "source": ["Fig. 3b shows that HEACB 1000 possesses a shallower Tafel slope of $9 5 ~ \\mathrm { m V } ~ \\mathrm { d e c } ^ { - 1 }$ , compared with HEACB 750 $\\mathrm { \\Delta \\big ( 1 1 2 ~ m V ~ d e c ^ { - 1 } }$ ) and HEACB 500 $\\left( 1 1 8 \\mathrm { m V } \\mathrm { d e c } ^ { - 1 } \\right)$ , and is also better compared with the commercial $\\mathbf { R u O } _ { 2 }$ catalyst $( 1 0 8 ~ \\mathrm { m V } ~ \\mathrm { d e c } ^ { - 1 } )$ and various recently reported OER catalysts (Table S10, ESI†)."]}, "overpotential": [{"unit": "mV", "value": "352", "source": ["As illustrated in Fig. 3a and Fig. S6a $\\left( \\mathrm { E S I \\dag } \\right)$ , HEACB 1000 can push current at a rate of $1 0 \\mathrm { m A } \\mathrm { c m } ^ { - 2 }$ with a lesser onset and an overpotential of $3 5 0 ~ \\mathrm { m V }$ , followed by HEACB 750 $( 3 5 2 ~ \\mathrm { m V } )$ and finally HEACB 500 $3 8 9 \\mathrm { m V } )$ . "], "current_density": "10 mA cm^-2"}, {"unit": "mV", "value": "79", "source": ["The HEACB 1000 shows the least onset potential with an overpotential of only $3 0 ~ \\mathrm { m V }$ to deliver a current of $1 0 \\mathrm { \\ m A \\ c m } ^ { - 2 }$ , whereas HEACB 750 and HEACB 500 exhibit overpotentials of $7 9 ~ \\mathrm { m V }$ and $1 6 3 ~ \\mathrm { m V } _ { : }$ , respectively."], "current_density": "10 mA cm^-2"}], "supplementary_performance": [{"key": "Double Layer Capacitance (Cdl)", "value": "5.4 mF cm^-2", "source": ["We perceive $C _ { \\mathrm { d l } }$ values to be in the order: HEACB 1000 ( $1 1 . 3 ~ \\mathrm { \\ m F ~ } \\mathrm { c m } ^ { - 2 } )$ $>$ HEACB 500 $( 1 0 . 2 \\ \\mathrm { m F \\ c m ^ { - 2 } } ) > \\mathrm { H E A C B \\ 7 5 0 \\ ( 5 . 4 \\ \\mathrm { m F \\ c m ^ { - 2 } } ) } .$ It is worth noting that HEACB 500, even though it has a higher area than HEACB 750, has the lowest activity, and this can be ascribed to the better intrinsic activity of HEACB 750 due to the better alloy formation compared to the lower temperature annealed HEACB 500 sample. "]}, {"key": "Charge Transfer Resistance (Rct)", "value": "19.7 Ω", "source": ["Tafel slopes are often expected to have direct implications with charge transfer resistance measured through EIS. Fig. 3c shows the EIS plot of the as-synthesized samples, manifesting the $R _ { \\mathrm { c t } } + R _ { \\mathrm { s } }$ values (sum of charge transfer and solution resistance) of HEACB 1000 as $1 2 . 3 \\ \\Omega$ , HEACB 750 as $1 9 . 7 \\Omega$ , and HEACB 500 as $3 3 . 8 \\Omega$ . "]}, {"key": "BET Surface Area", "value": "64 m^2 g^-1", "source": ["We also subjected the catalysts to BET surface area measurements, as shown in Fig. S13 $\\bigl ( \\mathrm { E S I \\dag } \\bigr )$ , and found that the surface area of the samples followed a similar trend as in the case of $C _ { \\mathrm { d l } }$ HEACB 1000 $\\left( 8 4 \\ \\mathrm { \\ m } ^ { 2 } \\mathrm { \\ g } ^ { - 1 } \\right) \\ >$ HEACB 500 $\\left( 7 6 \\mathrm { ~ \\ m ~ } ^ { 2 } \\mathrm { ~ \\ g ~ } ^ { - 1 } \\right) \\mathrm { ~ \\ > ~ }$ HEACB 750 $( 6 4 \\mathrm { ~ m } ^ { 2 } \\mathrm { ~ g } ^ { - 1 } )$ , which once again verified our inference from electrochemistry. "]}]}, "experimental_conditions": {"test_setup": {"source": ["\n# Electrochemical measurements\n\nThe electrochemical studies were accomplished using a CHI 750E based instrument supporting a three-electrode configuration, where a commercial glassy carbon electrode (GCE) of $0 . 0 7 ~ \\mathrm { c m } ^ { 2 }$ and rotating ring disk electrode (RRDE) of $0 . 1 9 6 ~ \\mathrm { c m } ^ { 2 }$ geometrical surface area, were employed as the major reaction working electrodes, $\\mathrm { \\sf A g / A g C l }$ electrode was used as the reference electrode, and platinum wire as the counter electrode. ", "IR compensation is done during each measurement to minimize the uncompensated solution resistance. All LSV measurements were taken at a scan rate of $5 ~ \\mathrm { m V } ~ \\mathrm { s } ^ { - 1 }$ with RDE, unless specified."], "scan_rate": "5 mV s^-1", "substrate": "Glassy Carbon Electrode (GCE)", "ir_compensation": "Yes (minimized)"}, "electrolyte": {"source": ["Among these two half-cell reactions, OER is more challenging.45,46\n\nHerein, we investigate the electrochemical performance of our as-synthesized high entropy alloy samples viz HEACB 1000, HEACB 750, and HEACB 500, towards OER in a 1 M KOH medium using a standard three-electrode configured CHI 750E electrochemical workstation. ", "\nFig. 3 (a) LSV curves of commercial ${ \\sf R u O } _ { 2 }$ and HEACB samples in the OER polarization region in 1 M KOH. (b) Tafel slopes analysis extracted from the kinetic region of LSV curves, (c) electrochemical impedance spectroscopic analysis of HEACB samples in $1 \\mathsf { M } \\mathsf { K O H }$ , and (d) LSVs of the fresh, poisoned, and washed HEACB 1000 in the OER polarization region."], "ph_value": "14.0", "concentration_molar": "1.0 M", "electrolyte_composition": "KOH"}, "synthesis_method": {"method": "Single-step pyrolysis", "source": ["Using a mortar and pestle, this powder was ground well and then subjected to high-temperature pyrolysis of about $1 0 0 0 \\mathrm { ~ \\Omega ~ } ^ { \\circ } \\mathrm { C }$ with an effective ramping rate of $1 0 ~ \\mathrm { ^ { \\circ } C } ~ \\mathrm { m i n ^ { - 1 } }$ , left for about two hours in an inert protected environment on a tube furnace setup under a constant nitrogen gas flow of about $1 0 0 \\ s { \\mathrm { c c m } }$ . ", "To optimize the synthesis strategy and have a comparative study of samples with different degrees of HEA alloy incorporation, three independent samples were fabricated at different synthesis temperatures of 500, 750, and $1 0 0 0 ~ ^ { \\circ } \\mathrm { C }$ , labelled as HEACB 500, HEACB 750, and HEACB 1000, respectively."], "key_parameters": "750 °C, 2 hours, 10 °C min^-1 ramping, N2 flow"}, "other_environmental_params": []}}, {"alloy_id": "HEACB 500", "performance": {"stability": {"source": [], "cycle_count": null, "test_method": "Unknown", "duration_hours": null, "degradation_details": null, "performance_retention": null}, "tafel_slope": {"unit": "mV dec^-1", "value": "118", "source": ["Fig. 3b shows that HEACB 1000 possesses a shallower Tafel slope of $9 5 ~ \\mathrm { m V } ~ \\mathrm { d e c } ^ { - 1 }$ , compared with HEACB 750 $\\mathrm { \\Delta \\big ( 1 1 2 ~ m V ~ d e c ^ { - 1 } }$ ) and HEACB 500 $\\left( 1 1 8 \\mathrm { m V } \\mathrm { d e c } ^ { - 1 } \\right)$ , and is also better compared with the commercial $\\mathbf { R u O } _ { 2 }$ catalyst $( 1 0 8 ~ \\mathrm { m V } ~ \\mathrm { d e c } ^ { - 1 } )$ and various recently reported OER catalysts (Table S10, ESI†)."]}, "overpotential": [{"unit": "mV", "value": "389", "source": ["As illustrated in Fig. 3a and Fig. S6a $\\left( \\mathrm { E S I \\dag } \\right)$ , HEACB 1000 can push current at a rate of $1 0 \\mathrm { m A } \\mathrm { c m } ^ { - 2 }$ with a lesser onset and an overpotential of $3 5 0 ~ \\mathrm { m V }$ , followed by HEACB 750 $( 3 5 2 ~ \\mathrm { m V } )$ and finally HEACB 500 $3 8 9 \\mathrm { m V } )$ . "], "current_density": "10 mA cm^-2"}, {"unit": "mV", "value": "163", "source": ["The HEACB 1000 shows the least onset potential with an overpotential of only $3 0 ~ \\mathrm { m V }$ to deliver a current of $1 0 \\mathrm { \\ m A \\ c m } ^ { - 2 }$ , whereas HEACB 750 and HEACB 500 exhibit overpotentials of $7 9 ~ \\mathrm { m V }$ and $1 6 3 ~ \\mathrm { m V } _ { : }$ , respectively."], "current_density": "10 mA cm^-2"}], "supplementary_performance": [{"key": "Double Layer Capacitance (Cdl)", "value": "10.2 mF cm^-2", "source": ["We perceive $C _ { \\mathrm { d l } }$ values to be in the order: HEACB 1000 ( $1 1 . 3 ~ \\mathrm { \\ m F ~ } \\mathrm { c m } ^ { - 2 } )$ $>$ HEACB 500 $( 1 0 . 2 \\ \\mathrm { m F \\ c m ^ { - 2 } } ) > \\mathrm { H E A C B \\ 7 5 0 \\ ( 5 . 4 \\ \\mathrm { m F \\ c m ^ { - 2 } } ) } .$ It is worth noting that HEACB 500, even though it has a higher area than HEACB 750, has the lowest activity, and this can be ascribed to the better intrinsic activity of HEACB 750 due to the better alloy formation compared to the lower temperature annealed HEACB 500 sample. "]}, {"key": "Charge Transfer Resistance (Rct)", "value": "33.8 Ω", "source": ["Tafel slopes are often expected to have direct implications with charge transfer resistance measured through EIS. Fig. 3c shows the EIS plot of the as-synthesized samples, manifesting the $R _ { \\mathrm { c t } } + R _ { \\mathrm { s } }$ values (sum of charge transfer and solution resistance) of HEACB 1000 as $1 2 . 3 \\ \\Omega$ , HEACB 750 as $1 9 . 7 \\Omega$ , and HEACB 500 as $3 3 . 8 \\Omega$ . "]}, {"key": "BET Surface Area", "value": "76 m^2 g^-1", "source": ["We also subjected the catalysts to BET surface area measurements, as shown in Fig. S13 $\\bigl ( \\mathrm { E S I \\dag } \\bigr )$ , and found that the surface area of the samples followed a similar trend as in the case of $C _ { \\mathrm { d l } }$ HEACB 1000 $\\left( 8 4 \\ \\mathrm { \\ m } ^ { 2 } \\mathrm { \\ g } ^ { - 1 } \\right) \\ >$ HEACB 500 $\\left( 7 6 \\mathrm { ~ \\ m ~ } ^ { 2 } \\mathrm { ~ \\ g ~ } ^ { - 1 } \\right) \\mathrm { ~ \\ > ~ }$ HEACB 750 $( 6 4 \\mathrm { ~ m } ^ { 2 } \\mathrm { ~ g } ^ { - 1 } )$ , which once again verified our inference from electrochemistry. "]}]}, "experimental_conditions": {"test_setup": {"source": ["\n# Electrochemical measurements\n\nThe electrochemical studies were accomplished using a CHI 750E based instrument supporting a three-electrode configuration, where a commercial glassy carbon electrode (GCE) of $0 . 0 7 ~ \\mathrm { c m } ^ { 2 }$ and rotating ring disk electrode (RRDE) of $0 . 1 9 6 ~ \\mathrm { c m } ^ { 2 }$ geometrical surface area, were employed as the major reaction working electrodes, $\\mathrm { \\sf A g / A g C l }$ electrode was used as the reference electrode, and platinum wire as the counter electrode. ", "IR compensation is done during each measurement to minimize the uncompensated solution resistance. All LSV measurements were taken at a scan rate of $5 ~ \\mathrm { m V } ~ \\mathrm { s } ^ { - 1 }$ with RDE, unless specified."], "scan_rate": "5 mV s^-1", "substrate": "Glassy Carbon Electrode (GCE)", "ir_compensation": "Yes (minimized)"}, "electrolyte": {"source": ["Among these two half-cell reactions, OER is more challenging.45,46\n\nHerein, we investigate the electrochemical performance of our as-synthesized high entropy alloy samples viz HEACB 1000, HEACB 750, and HEACB 500, towards OER in a 1 M KOH medium using a standard three-electrode configured CHI 750E electrochemical workstation. ", "\nFig. 3 (a) LSV curves of commercial ${ \\sf R u O } _ { 2 }$ and HEACB samples in the OER polarization region in 1 M KOH. (b) Tafel slopes analysis extracted from the kinetic region of LSV curves, (c) electrochemical impedance spectroscopic analysis of HEACB samples in $1 \\mathsf { M } \\mathsf { K O H }$ , and (d) LSVs of the fresh, poisoned, and washed HEACB 1000 in the OER polarization region."], "ph_value": "14.0", "concentration_molar": "1.0 M", "electrolyte_composition": "KOH"}, "synthesis_method": {"method": "Single-step pyrolysis", "source": ["Using a mortar and pestle, this powder was ground well and then subjected to high-temperature pyrolysis of about $1 0 0 0 \\mathrm { ~ \\Omega ~ } ^ { \\circ } \\mathrm { C }$ with an effective ramping rate of $1 0 ~ \\mathrm { ^ { \\circ } C } ~ \\mathrm { m i n ^ { - 1 } }$ , left for about two hours in an inert protected environment on a tube furnace setup under a constant nitrogen gas flow of about $1 0 0 \\ s { \\mathrm { c c m } }$ . ", "To optimize the synthesis strategy and have a comparative study of samples with different degrees of HEA alloy incorporation, three independent samples were fabricated at different synthesis temperatures of 500, 750, and $1 0 0 0 ~ ^ { \\circ } \\mathrm { C }$ , labelled as HEACB 500, HEACB 750, and HEACB 1000, respectively."], "key_parameters": "500 °C, 2 hours, 10 °C min^-1 ramping, N2 flow"}, "other_environmental_params": []}}]} |  | 4
131 | f846285a3d2b135676eb6bbf835f3e92 | {"extraction_results": [{"alloy_id": "FeCoNiCrIr/CNFs", "performance": {"stability": {"source": ["In contrast, leveraging the inherently sluggish atomic diffusion characteristic of high-entropy system, the FeCoNiCrIr/CNFs display a negligible decline in $J _ { 8 } \\mathrm { e o }$ even after $^ \\mathrm { 1 0 0 \\ h }$ of cumulative operation. "], "cycle_count": null, "test_method": "Chronopotentiometry", "duration_hours": "100", "degradation_details": "negligible decline in J_geo", "performance_retention": "negligible decline"}, "tafel_slope": {"unit": "mV dec^-1", "value": "119", "source": ["Fig. 3a presents the linear sweep voltammetry (LSV) curves, obtained at scan rate of $5 \\mathrm { m V } s ^ { - 1 }$ , for the as-prepared electrocatalysts and commercial Pt/C $( 2 0 \\% )$ . Notably, the FeCoNiCrIr/CNFs deliver the lowest overpotential $\\left( \\eta _ { 1 0 } \\right)$ of $4 2 \\mathrm { m V }$ at a current density $\\left( J _ { \\mathrm { g e o } } \\right)$ of $1 0 \\mathrm { m A c m ^ { - 2 } }$ , significantly surpassing the performance of FeCoNiIr/CNFs $( 9 5 \\mathrm { m V } )$ , FeCoNiCr/CNFs $( 1 1 9 \\mathrm { m V } )$ , FeCoNi/CNFs $( 3 1 7 ~ \\mathrm { m V } )$ , and Pt/C $6 2 \\mathrm { m V } )$ . To elucidate the HER kinetic of the as-synthesized samples, Tafel plots, derived from the LSV curves, were shown in Fig. 3b. The FeCoNiCrIr/CNFs displayed a Tafel slope of $1 1 9 \\mathrm { m V } \\mathrm { d e c } ^ { - 1 }$ , which is notably lower than those of FeCoNiIr/ CNFs $( 1 5 4 ~ \\mathrm { m V ~ d e c ^ { - 1 } } )$ , FeCoNiCr/CNFs $( 1 2 5 ~ \\mathrm { m V ~ d e c ^ { - 1 } } )$ ), and FeCoNi/ CNFs $( 2 1 3 \\mathrm { m V } \\mathrm { d e c } ^ { - 1 } )$ ). "]}, "overpotential": [{"unit": "mV", "value": "42", "source": ["The FeCoNiCrIr/CNFs demonstrated exceptional HER performance, achieving a low overpotential of 42 \\mathrm{ m V} at 10 \\mathrm{ m A \\ c m^{ - 2 }} and remarkable durability. ", "Capitalizing on the synergistic interactions between multiple elements and optimized PGM selection, the FeCoNiCrIr HEA nanocrystals supported on carbon nanofibers (FeCoNiCrIr/CNFs) demonstrate a remarkably low overpotential of $4 2 \\mathrm { m V }$ at $1 0 \\mathrm { m A c m } ^ { - 2 }$ $\\mathrm { ( \\eta _ { 1 0 } = 4 2 \\ : m V ) }$ and exceptional durability for the alkaline HER. In situ electrochemical Raman characterization offers insights into the specific roles of various sites and the synergistic effects within the high-entropy matrix. ", "Fig. 3a presents the linear sweep voltammetry (LSV) curves, obtained at scan rate of $5 \\mathrm { m V } s ^ { - 1 }$ , for the as-prepared electrocatalysts and commercial Pt/C $( 2 0 \\% )$ . Notably, the FeCoNiCrIr/CNFs deliver the lowest overpotential $\\left( \\eta _ { 1 0 } \\right)$ of $4 2 \\mathrm { m V }$ at a current density $\\left( J _ { \\mathrm { g e o } } \\right)$ of $1 0 \\mathrm { m A c m ^ { - 2 } }$ , significantly surpassing the performance of FeCoNiIr/CNFs $( 9 5 \\mathrm { m V } )$ , FeCoNiCr/CNFs $( 1 1 9 \\mathrm { m V } )$ , FeCoNi/CNFs $( 3 1 7 ~ \\mathrm { m V } )$ , and Pt/C $6 2 \\mathrm { m V } )$ . To elucidate the HER kinetic of the as-synthesized samples, Tafel plots, derived from the LSV curves, were shown in Fig. 3b. The FeCoNiCrIr/CNFs displayed a Tafel slope of $1 1 9 \\mathrm { m V } \\mathrm { d e c } ^ { - 1 }$ , which is notably lower than those of FeCoNiIr/ CNFs $( 1 5 4 ~ \\mathrm { m V ~ d e c ^ { - 1 } } )$ , FeCoNiCr/CNFs $( 1 2 5 ~ \\mathrm { m V ~ d e c ^ { - 1 } } )$ ), and FeCoNi/ CNFs $( 2 1 3 \\mathrm { m V } \\mathrm { d e c } ^ { - 1 } )$ ). "], "current_density": "10 mA cm^-2"}, {"unit": "mV", "value": "80", "source": ["To further assess the intrinsic activity of the HEA system and ascertain whether the enhanced activity of FeCoNiCrIr/CNFs is solely attributable to the increased number of active sites, ECSA-normalized LSV curves are compared. (Fig. 3c). The FeCoNiCrIr/CNFs demonstrated the highest intrinsic activity towards HER, as evidenced by the lowest overpotential of $8 0 ~ \\mathrm { m V }$ at $0 . 0 1 \\mathrm { \\ m A } \\mathrm { c m } ^ { - 2 }$ . ", "Given the consistent molar fraction of metal salts in precursor and the uniform synthetic process, three FeCoNiCrM/CNFs display comparable $\\mathrm { C _ { d l } }$ values (Fig. S5). Consequently, the ECSA-normalized LSV curves (Fig. S6) demonstrate that the variations in the $\\Delta \\mathrm { G } _ { \\mathrm { H } ^ { \\ast } }$ of M significantly influence the HER performance of HEAs. The overpotentials at $0 . 0 1 \\mathrm { \\ m A } \\mathrm { c m } ^ { - 2 }$ are measured to be $8 0 ~ \\mathrm { m V }$ for FeCoNiCrIr/CNFs, $1 3 7 \\mathrm { m V }$ for FeCoNiCrPt/CNFs, and $1 8 2 \\mathrm { m V }$ for FeCoNiCrPd/CNFs. Electrochemical impedance spectroscopy (EIS)"], "current_density": "0.01 mA cm^-2"}], "supplementary_performance": [{"key": "Double-layer capacitance (C_dl)", "value": "80 mF cm^-2", "source": ["As anticipated, the FeCoNiCrIr/CNFs exhibited the highest $\\mathrm { C _ { d l } }$ of $8 0 \\ \\mathrm { m F \\ c m ^ { - 2 } }$ among the prepared materials, due to the highest additive amount of metal salts in precursor. "]}, {"key": "Charge transfer resistance (R_ct)", "value": "0.7 Ω", "source": ["The $\\mathrm { R _ { c t } }$ values obtained for HER were $0 . 7 \\ \\Omega$ for FeCoNiCrIr/CNFs, $1 . 7 \\ \\Omega$ for FeCoNiIr/CNFs, $3 . 7 \\ \\Omega$ for FeCoNiCr/CNFs, and $5 . 8 \\ \\Omega$ for FeCoNi/CNFs, respectively. ", "\nmeasurements (Fig. S7) reveal that the charge transfer resistance $\\mathrm { ( R _ { c t } ) }$ of FeCoNiCrIr/CNFs $\\left( 0 . 7 \\ \\Omega \\right)$ is lower than those of FeCoNiCrPt/CNFs (1.2 $\\Omega$ ) and FeCoNiCrPd/CNFs $\\left( 1 . 5 \\Omega \\right)$ . The chronoamperometry tests were conducted to assess the stability of the synthesized HEAs. For FeCoNiCrIr/CNFs and Pt/C, a constant potential of $- 0 . 1 8 \\mathrm { V }$ vs. "]}, {"key": "GOR potential at 10 mA cm^-2", "value": "1.26 V vs. RHE", "source": ["As shown in Fig. 6a, the FeCoNiCrIr/CNFs demonstrated superior catalytic activity, requiring only $1 . 2 6 \\mathrm { V }$ vs. "]}, {"key": "Formate Faradaic Efficiency (FE_FA)", "value": "86.2 %", "source": ["RHE for the GOR compared to OER, with formate identified as the dominant product at a high faradaic efficiency (\\mathrm{ F E }_{\\mathrm{ F A }}) of 86.2 \\%. ", "RHE, alongside high $\\mathrm { F E } _ { \\mathrm { F A } }$ $( 8 6 . 2 \\% )$ and formate yield rates $\\mathrm { ( \\mu m o l ~ \\mathrm { c m } ^ { - 2 } ~ \\mathrm { h } ^ { - 1 } ) }$ . ", "RHE (Fig. 6c). The results confirmed that formate was the primary reaction product, exhibiting excellent $\\mathrm { F E } _ { \\mathrm { F A } }$ $( 8 6 . 2 \\% )$ and a substantial yield rate $( 4 . 9 ~ \\mu \\mathrm { m o l } ~ \\mathrm { c m } ^ { - 2 } ~ \\mathrm { h } ^ { - 1 } )$ ). "]}, {"key": "Integrated HER¦¦GOR cell voltage at 10 mA cm^-2", "value": "1.32 V", "source": ["The high activities observed for both HER and GOR motivated the construction of an integrated HER $¦ ¦$ GOR system, which achieved a low cell voltage of 1.32 \\mathrm{ V} at 10 \\mathrm{ m A \\ c m^{ - 2 }}. ", "Integrating glycerol− to− formate conversion with $\\mathrm { H } _ { 2 }$ production, the HER∣∣GOR system operates at a low cell voltage of $1 . 3 2 \\mathrm { V }$ at $1 0 \\mathrm { m A c m } ^ { - 2 }$ . ", "Given their remarkable catalytic activity for both HER and GOR, FeCoNiCrIr/CNFs emerged as promising bifunctional electrocatalysts for the integrated HER $¦ ¦$ GOR system (Fig. 6d). This integrated system achieved a remarkably low cell voltage of $1 . 3 2 \\mathrm { V }$ , representing a significant improvement over the $1 . 4 9 \\mathrm { V }$ observed for the conventional HER $¦ ¦$ OER system. "]}]}, "experimental_conditions": {"test_setup": {"source": ["A saturated calomel electrode (SCE), graphite rod, and synthesized self-supporting materials $( 0 . 5 \\times 0 . 5 \\mathrm { c m } ^ { 2 } )$ ) served as the reference electrode (RE), counter electrode (CE), and working electrode (WE), respectively. ", "All electrochemical tests were performed without iRcompensation.\n\n# 2.5. Calculation method", "As shown in\n\nFig. 3. (a) LSV curves of FeCoNi/CNFs, FeCoNiCr/CNFs, FeCoNiIr/CNFs, FeCoNiCrIr/CNFs, and $2 0 ~ \\mathrm { w t \\% }$ Pt/C in $\\mathbf { 1 . 0 \\ M }$ KOH at a scan rate of $5 \\mathrm { m V } s ^ { - 1 }$ . (b) Tafel plots derived form (a). (c) ECSA-normalized LSV curves and (d) Nyquist plots of FeCoNi/CNFs, FeCoNiCr/CNFs, FeCoNiIr/CNFs, and FeCoNiCrIr/CNFs. (e) LSV curves and corresponding (f) Tafel plots of FeCoNiCrPt/CNFs, FeCoNiCrPd/CNFs, and FeCoNiCrIr/CNFs. (g) Comparison of the HER electrocatalysts by overpotential at $1 0 \\mathrm { m A c m ^ { - 2 } }$ . (h) In situ electrochemical Raman spectra of the FeCoNiCrIr/CNFs."], "scan_rate": "5 mV s^-1", "substrate": "self-supporting materials (0.5×0.5 cm^2)", "ir_compensation": "without iR-compensation"}, "electrolyte": {"source": ["The RE was calibrated prior to use, and potentials were converted to the reversible hydrogen electrode (RHE) using the equation ERHE $= \\operatorname { E s c E }$ $+ 0 . 2 4 4 + 0 . 0 5 9 \\times \\mathrm { p H }$ . The electrochemical cell was filled with Arsaturated 1 M KOH. Linear sweep voltammetry (LSV) curves were obtained at a scan rate of $5 \\mathrm { m V } s ^ { - 1 }$ . ", "As shown in\n\nFig. 3. (a) LSV curves of FeCoNi/CNFs, FeCoNiCr/CNFs, FeCoNiIr/CNFs, FeCoNiCrIr/CNFs, and $2 0 ~ \\mathrm { w t \\% }$ Pt/C in $\\mathbf { 1 . 0 \\ M }$ KOH at a scan rate of $5 \\mathrm { m V } s ^ { - 1 }$ . (b) Tafel plots derived form (a). (c) ECSA-normalized LSV curves and (d) Nyquist plots of FeCoNi/CNFs, FeCoNiCr/CNFs, FeCoNiIr/CNFs, and FeCoNiCrIr/CNFs. (e) LSV curves and corresponding (f) Tafel plots of FeCoNiCrPt/CNFs, FeCoNiCrPd/CNFs, and FeCoNiCrIr/CNFs. (g) Comparison of the HER electrocatalysts by overpotential at $1 0 \\mathrm { m A c m ^ { - 2 } }$ . (h) In situ electrochemical Raman spectra of the FeCoNiCrIr/CNFs.", "\nThe alkaline hydrogen evolution reaction (HER) performances of the as-synthesized materials were evaluated using a standard threeelectrode system in $\\mathrm { 1 . 0 M }$ KOH electrolyte. "], "ph_value": null, "concentration_molar": "1.0 M", "electrolyte_composition": "KOH"}, "synthesis_method": {"method": "electrospinning and annealing", "source": ["\n# 2.2. Materials synthesis\n\nIn the typical synthetic procedure of FeCoNiCrIr/CNFs, $0 . 1 2 5 \\mathrm { { m m o l } }$ of each metal procedure $\\mathrm { ( F e ( N O _ { 3 } ) _ { 3 } . 9 H _ { 2 } O }$ , $\\mathrm { C o } ( \\mathrm { N O } _ { 3 } ) _ { 2 } { \\cdot } 6 \\ \\mathrm { H } _ { 2 } \\mathrm { O }$ , Ni $\\mathrm { ( N O _ { 3 } ) _ { 2 } { \\cdot } 6 H _ { 2 } O }$ , $\\mathrm { C r } ( \\mathrm { N O } _ { 3 } ) _ { 3 } { \\cdot } 9 \\mathrm { H } _ { 2 } 0 $ , $\\mathrm { C _ { 1 5 } H _ { 2 1 } I r O _ { 6 } } )$ and $_ { 0 . 5 g }$ of PAN are dissolved in $5 . 5 \\ : g$ of DMF to obtain a homogeneous solution. ", "The solution is then transferred into a syringe with a stainless-steel needle. After assembling the syringe into YFSP-T electrospinning machine, the parameters of anode voltage $( 1 8 . 5 \\mathrm { k V } )$ , cathode voltage $( 1 . 5 \\mathrm { k V } )$ , injection rate $( 0 . 6 \\mathrm { m L h ^ { - 1 } } )$ ), and collector-needle distance $( 1 5 \\mathrm { c m } )$ are set. ", "The electrospun FeCoNiCrIr metal salts/PAN precursor nanofibers are subsequently annealed in a custom-built chemical vapor deposition (CVD) furnace. ", "A pre oxidation step was conducted at $2 3 0 ^ { \\circ } \\mathrm { C }$ for $^ { 3 \\mathrm { h } }$ in air, followed by graphitization at $1 0 0 0 ^ { \\circ } \\mathrm { C }$ for $^ { 3 \\mathrm { ~ h ~ } }$ in an Ar atmosphere. "], "key_parameters": "Pre-oxidation: 230 °C for 3 h in air; Graphitization: 1000 °C for 3 h in Ar"}, "other_environmental_params": [{"key": "Reference Electrode", "value": "Saturated calomel electrode (SCE)", "source": ["A saturated calomel electrode (SCE), graphite rod, and synthesized self-supporting materials $( 0 . 5 \\times 0 . 5 \\mathrm { c m } ^ { 2 } )$ ) served as the reference electrode (RE), counter electrode (CE), and working electrode (WE), respectively. "]}, {"key": "Counter Electrode", "value": "Graphite rod", "source": ["A saturated calomel electrode (SCE), graphite rod, and synthesized self-supporting materials $( 0 . 5 \\times 0 . 5 \\mathrm { c m } ^ { 2 } )$ ) served as the reference electrode (RE), counter electrode (CE), and working electrode (WE), respectively. "]}, {"key": "Atmosphere", "value": "Ar-saturated", "source": ["The RE was calibrated prior to use, and potentials were converted to the reversible hydrogen electrode (RHE) using the equation ERHE $= \\operatorname { E s c E }$ $+ 0 . 2 4 4 + 0 . 0 5 9 \\times \\mathrm { p H }$ . The electrochemical cell was filled with Arsaturated 1 M KOH. Linear sweep voltammetry (LSV) curves were obtained at a scan rate of $5 \\mathrm { m V } s ^ { - 1 }$ . "]}]}}, {"alloy_id": "FeCoNi/CNFs", "performance": {"stability": {"source": [], "cycle_count": null, "test_method": "Unknown", "duration_hours": null, "degradation_details": null, "performance_retention": null}, "tafel_slope": {"unit": "mV dec^-1", "value": "213", "source": ["Fig. 3a presents the linear sweep voltammetry (LSV) curves, obtained at scan rate of $5 \\mathrm { m V } s ^ { - 1 }$ , for the as-prepared electrocatalysts and commercial Pt/C $( 2 0 \\% )$ . Notably, the FeCoNiCrIr/CNFs deliver the lowest overpotential $\\left( \\eta _ { 1 0 } \\right)$ of $4 2 \\mathrm { m V }$ at a current density $\\left( J _ { \\mathrm { g e o } } \\right)$ of $1 0 \\mathrm { m A c m ^ { - 2 } }$ , significantly surpassing the performance of FeCoNiIr/CNFs $( 9 5 \\mathrm { m V } )$ , FeCoNiCr/CNFs $( 1 1 9 \\mathrm { m V } )$ , FeCoNi/CNFs $( 3 1 7 ~ \\mathrm { m V } )$ , and Pt/C $6 2 \\mathrm { m V } )$ . To elucidate the HER kinetic of the as-synthesized samples, Tafel plots, derived from the LSV curves, were shown in Fig. 3b. The FeCoNiCrIr/CNFs displayed a Tafel slope of $1 1 9 \\mathrm { m V } \\mathrm { d e c } ^ { - 1 }$ , which is notably lower than those of FeCoNiIr/ CNFs $( 1 5 4 ~ \\mathrm { m V ~ d e c ^ { - 1 } } )$ , FeCoNiCr/CNFs $( 1 2 5 ~ \\mathrm { m V ~ d e c ^ { - 1 } } )$ ), and FeCoNi/ CNFs $( 2 1 3 \\mathrm { m V } \\mathrm { d e c } ^ { - 1 } )$ ). "]}, "overpotential": [{"unit": "mV", "value": "317", "source": ["Fig. 3a presents the linear sweep voltammetry (LSV) curves, obtained at scan rate of $5 \\mathrm { m V } s ^ { - 1 }$ , for the as-prepared electrocatalysts and commercial Pt/C $( 2 0 \\% )$ . Notably, the FeCoNiCrIr/CNFs deliver the lowest overpotential $\\left( \\eta _ { 1 0 } \\right)$ of $4 2 \\mathrm { m V }$ at a current density $\\left( J _ { \\mathrm { g e o } } \\right)$ of $1 0 \\mathrm { m A c m ^ { - 2 } }$ , significantly surpassing the performance of FeCoNiIr/CNFs $( 9 5 \\mathrm { m V } )$ , FeCoNiCr/CNFs $( 1 1 9 \\mathrm { m V } )$ , FeCoNi/CNFs $( 3 1 7 ~ \\mathrm { m V } )$ , and Pt/C $6 2 \\mathrm { m V } )$ . To elucidate the HER kinetic of the as-synthesized samples, Tafel plots, derived from the LSV curves, were shown in Fig. 3b. The FeCoNiCrIr/CNFs displayed a Tafel slope of $1 1 9 \\mathrm { m V } \\mathrm { d e c } ^ { - 1 }$ , which is notably lower than those of FeCoNiIr/ CNFs $( 1 5 4 ~ \\mathrm { m V ~ d e c ^ { - 1 } } )$ , FeCoNiCr/CNFs $( 1 2 5 ~ \\mathrm { m V ~ d e c ^ { - 1 } } )$ ), and FeCoNi/ CNFs $( 2 1 3 \\mathrm { m V } \\mathrm { d e c } ^ { - 1 } )$ ). "], "current_density": "10 mA cm^-2"}, {"unit": "mV", "value": "237", "source": ["This superior performance, resulting from the integration of transition metals (TMs) and platinum group metals (PGMs) within the HEA framework, surpasses that of FeCoNiIr/CNFs $\\mathrm { 1 4 5 ~ m V }$ , FeCoNiCr/CNFs $ { ( 1 4 1 \\mathrm { m V } ) }$ , and FeCoNi/CNFs $\\mathrm { ( 2 3 7 . m V ) }$ . Electrochemical impedance spectroscopy (EIS) measurements, presented in Fig. 3d, were conducted to determine the charge transfer resistance $\\mathrm { ( R _ { c t } ) }$ of the electrocatalysts. "], "current_density": "0.01 mA cm^-2"}], "supplementary_performance": [{"key": "Charge transfer resistance (R_ct)", "value": "5.8 Ω", "source": ["The $\\mathrm { R _ { c t } }$ values obtained for HER were $0 . 7 \\ \\Omega$ for FeCoNiCrIr/CNFs, $1 . 7 \\ \\Omega$ for FeCoNiIr/CNFs, $3 . 7 \\ \\Omega$ for FeCoNiCr/CNFs, and $5 . 8 \\ \\Omega$ for FeCoNi/CNFs, respectively. "]}]}, "experimental_conditions": {"test_setup": {"source": ["A saturated calomel electrode (SCE), graphite rod, and synthesized self-supporting materials $( 0 . 5 \\times 0 . 5 \\mathrm { c m } ^ { 2 } )$ ) served as the reference electrode (RE), counter electrode (CE), and working electrode (WE), respectively. ", "All electrochemical tests were performed without iRcompensation.\n\n# 2.5. Calculation method", "As shown in\n\nFig. 3. (a) LSV curves of FeCoNi/CNFs, FeCoNiCr/CNFs, FeCoNiIr/CNFs, FeCoNiCrIr/CNFs, and $2 0 ~ \\mathrm { w t \\% }$ Pt/C in $\\mathbf { 1 . 0 \\ M }$ KOH at a scan rate of $5 \\mathrm { m V } s ^ { - 1 }$ . (b) Tafel plots derived form (a). (c) ECSA-normalized LSV curves and (d) Nyquist plots of FeCoNi/CNFs, FeCoNiCr/CNFs, FeCoNiIr/CNFs, and FeCoNiCrIr/CNFs. (e) LSV curves and corresponding (f) Tafel plots of FeCoNiCrPt/CNFs, FeCoNiCrPd/CNFs, and FeCoNiCrIr/CNFs. (g) Comparison of the HER electrocatalysts by overpotential at $1 0 \\mathrm { m A c m ^ { - 2 } }$ . (h) In situ electrochemical Raman spectra of the FeCoNiCrIr/CNFs."], "scan_rate": "5 mV s^-1", "substrate": "self-supporting materials (0.5×0.5 cm^2)", "ir_compensation": "without iR-compensation"}, "electrolyte": {"source": ["The RE was calibrated prior to use, and potentials were converted to the reversible hydrogen electrode (RHE) using the equation ERHE $= \\operatorname { E s c E }$ $+ 0 . 2 4 4 + 0 . 0 5 9 \\times \\mathrm { p H }$ . The electrochemical cell was filled with Arsaturated 1 M KOH. Linear sweep voltammetry (LSV) curves were obtained at a scan rate of $5 \\mathrm { m V } s ^ { - 1 }$ . ", "As shown in\n\nFig. 3. (a) LSV curves of FeCoNi/CNFs, FeCoNiCr/CNFs, FeCoNiIr/CNFs, FeCoNiCrIr/CNFs, and $2 0 ~ \\mathrm { w t \\% }$ Pt/C in $\\mathbf { 1 . 0 \\ M }$ KOH at a scan rate of $5 \\mathrm { m V } s ^ { - 1 }$ . (b) Tafel plots derived form (a). (c) ECSA-normalized LSV curves and (d) Nyquist plots of FeCoNi/CNFs, FeCoNiCr/CNFs, FeCoNiIr/CNFs, and FeCoNiCrIr/CNFs. (e) LSV curves and corresponding (f) Tafel plots of FeCoNiCrPt/CNFs, FeCoNiCrPd/CNFs, and FeCoNiCrIr/CNFs. (g) Comparison of the HER electrocatalysts by overpotential at $1 0 \\mathrm { m A c m ^ { - 2 } }$ . (h) In situ electrochemical Raman spectra of the FeCoNiCrIr/CNFs.", "\nThe alkaline hydrogen evolution reaction (HER) performances of the as-synthesized materials were evaluated using a standard threeelectrode system in $\\mathrm { 1 . 0 M }$ KOH electrolyte. "], "ph_value": null, "concentration_molar": "1.0 M", "electrolyte_composition": "KOH"}, "synthesis_method": {"method": "electrospinning and annealing", "source": ["\n# 2.2. Materials synthesis\n\nIn the typical synthetic procedure of FeCoNiCrIr/CNFs, $0 . 1 2 5 \\mathrm { { m m o l } }$ of each metal procedure $\\mathrm { ( F e ( N O _ { 3 } ) _ { 3 } . 9 H _ { 2 } O }$ , $\\mathrm { C o } ( \\mathrm { N O } _ { 3 } ) _ { 2 } { \\cdot } 6 \\ \\mathrm { H } _ { 2 } \\mathrm { O }$ , Ni $\\mathrm { ( N O _ { 3 } ) _ { 2 } { \\cdot } 6 H _ { 2 } O }$ , $\\mathrm { C r } ( \\mathrm { N O } _ { 3 } ) _ { 3 } { \\cdot } 9 \\mathrm { H } _ { 2 } 0 $ , $\\mathrm { C _ { 1 5 } H _ { 2 1 } I r O _ { 6 } } )$ and $_ { 0 . 5 g }$ of PAN are dissolved in $5 . 5 \\ : g$ of DMF to obtain a homogeneous solution. ", "The solution is then transferred into a syringe with a stainless-steel needle. After assembling the syringe into YFSP-T electrospinning machine, the parameters of anode voltage $( 1 8 . 5 \\mathrm { k V } )$ , cathode voltage $( 1 . 5 \\mathrm { k V } )$ , injection rate $( 0 . 6 \\mathrm { m L h ^ { - 1 } } )$ ), and collector-needle distance $( 1 5 \\mathrm { c m } )$ are set. ", "The electrospun FeCoNiCrIr metal salts/PAN precursor nanofibers are subsequently annealed in a custom-built chemical vapor deposition (CVD) furnace. ", "A pre oxidation step was conducted at $2 3 0 ^ { \\circ } \\mathrm { C }$ for $^ { 3 \\mathrm { h } }$ in air, followed by graphitization at $1 0 0 0 ^ { \\circ } \\mathrm { C }$ for $^ { 3 \\mathrm { ~ h ~ } }$ in an Ar atmosphere. ", "After the cooling process, the FeCoNiCrIr/CNFs are acquired. By varying the type and number of added metal procedures, FeCoNi/CNFs, FeCoNiCr/ CNFs, FeCoNiIr/CNFs, FeCoNiCrPt/CNFs, and FeCoNiCrPd/CNFs are synthesized using the same electrospinning and annealing procedures."], "key_parameters": "Pre-oxidation: 230 °C for 3 h in air; Graphitization: 1000 °C for 3 h in Ar"}, "other_environmental_params": [{"key": "Reference Electrode", "value": "Saturated calomel electrode (SCE)", "source": ["A saturated calomel electrode (SCE), graphite rod, and synthesized self-supporting materials $( 0 . 5 \\times 0 . 5 \\mathrm { c m } ^ { 2 } )$ ) served as the reference electrode (RE), counter electrode (CE), and working electrode (WE), respectively. "]}, {"key": "Counter Electrode", "value": "Graphite rod", "source": ["A saturated calomel electrode (SCE), graphite rod, and synthesized self-supporting materials $( 0 . 5 \\times 0 . 5 \\mathrm { c m } ^ { 2 } )$ ) served as the reference electrode (RE), counter electrode (CE), and working electrode (WE), respectively. "]}, {"key": "Atmosphere", "value": "Ar-saturated", "source": ["The RE was calibrated prior to use, and potentials were converted to the reversible hydrogen electrode (RHE) using the equation ERHE $= \\operatorname { E s c E }$ $+ 0 . 2 4 4 + 0 . 0 5 9 \\times \\mathrm { p H }$ . The electrochemical cell was filled with Arsaturated 1 M KOH. Linear sweep voltammetry (LSV) curves were obtained at a scan rate of $5 \\mathrm { m V } s ^ { - 1 }$ . "]}]}}, {"alloy_id": "FeCoNiCr/CNFs", "performance": {"stability": {"source": [], "cycle_count": null, "test_method": "Unknown", "duration_hours": null, "degradation_details": null, "performance_retention": null}, "tafel_slope": {"unit": "mV dec^-1", "value": "125", "source": ["Fig. 3a presents the linear sweep voltammetry (LSV) curves, obtained at scan rate of $5 \\mathrm { m V } s ^ { - 1 }$ , for the as-prepared electrocatalysts and commercial Pt/C $( 2 0 \\% )$ . Notably, the FeCoNiCrIr/CNFs deliver the lowest overpotential $\\left( \\eta _ { 1 0 } \\right)$ of $4 2 \\mathrm { m V }$ at a current density $\\left( J _ { \\mathrm { g e o } } \\right)$ of $1 0 \\mathrm { m A c m ^ { - 2 } }$ , significantly surpassing the performance of FeCoNiIr/CNFs $( 9 5 \\mathrm { m V } )$ , FeCoNiCr/CNFs $( 1 1 9 \\mathrm { m V } )$ , FeCoNi/CNFs $( 3 1 7 ~ \\mathrm { m V } )$ , and Pt/C $6 2 \\mathrm { m V } )$ . To elucidate the HER kinetic of the as-synthesized samples, Tafel plots, derived from the LSV curves, were shown in Fig. 3b. The FeCoNiCrIr/CNFs displayed a Tafel slope of $1 1 9 \\mathrm { m V } \\mathrm { d e c } ^ { - 1 }$ , which is notably lower than those of FeCoNiIr/ CNFs $( 1 5 4 ~ \\mathrm { m V ~ d e c ^ { - 1 } } )$ , FeCoNiCr/CNFs $( 1 2 5 ~ \\mathrm { m V ~ d e c ^ { - 1 } } )$ ), and FeCoNi/ CNFs $( 2 1 3 \\mathrm { m V } \\mathrm { d e c } ^ { - 1 } )$ ). "]}, "overpotential": [{"unit": "mV", "value": "119", "source": ["Fig. 3a presents the linear sweep voltammetry (LSV) curves, obtained at scan rate of $5 \\mathrm { m V } s ^ { - 1 }$ , for the as-prepared electrocatalysts and commercial Pt/C $( 2 0 \\% )$ . Notably, the FeCoNiCrIr/CNFs deliver the lowest overpotential $\\left( \\eta _ { 1 0 } \\right)$ of $4 2 \\mathrm { m V }$ at a current density $\\left( J _ { \\mathrm { g e o } } \\right)$ of $1 0 \\mathrm { m A c m ^ { - 2 } }$ , significantly surpassing the performance of FeCoNiIr/CNFs $( 9 5 \\mathrm { m V } )$ , FeCoNiCr/CNFs $( 1 1 9 \\mathrm { m V } )$ , FeCoNi/CNFs $( 3 1 7 ~ \\mathrm { m V } )$ , and Pt/C $6 2 \\mathrm { m V } )$ . To elucidate the HER kinetic of the as-synthesized samples, Tafel plots, derived from the LSV curves, were shown in Fig. 3b. The FeCoNiCrIr/CNFs displayed a Tafel slope of $1 1 9 \\mathrm { m V } \\mathrm { d e c } ^ { - 1 }$ , which is notably lower than those of FeCoNiIr/ CNFs $( 1 5 4 ~ \\mathrm { m V ~ d e c ^ { - 1 } } )$ , FeCoNiCr/CNFs $( 1 2 5 ~ \\mathrm { m V ~ d e c ^ { - 1 } } )$ ), and FeCoNi/ CNFs $( 2 1 3 \\mathrm { m V } \\mathrm { d e c } ^ { - 1 } )$ ). "], "current_density": "10 mA cm^-2"}, {"unit": "mV", "value": "141", "source": ["This superior performance, resulting from the integration of transition metals (TMs) and platinum group metals (PGMs) within the HEA framework, surpasses that of FeCoNiIr/CNFs $\\mathrm { 1 4 5 ~ m V }$ , FeCoNiCr/CNFs $ { ( 1 4 1 \\mathrm { m V } ) }$ , and FeCoNi/CNFs $\\mathrm { ( 2 3 7 . m V ) }$ . Electrochemical impedance spectroscopy (EIS) measurements, presented in Fig. 3d, were conducted to determine the charge transfer resistance $\\mathrm { ( R _ { c t } ) }$ of the electrocatalysts. "], "current_density": "0.01 mA cm^-2"}], "supplementary_performance": [{"key": "Charge transfer resistance (R_ct)", "value": "3.7 Ω", "source": ["The $\\mathrm { R _ { c t } }$ values obtained for HER were $0 . 7 \\ \\Omega$ for FeCoNiCrIr/CNFs, $1 . 7 \\ \\Omega$ for FeCoNiIr/CNFs, $3 . 7 \\ \\Omega$ for FeCoNiCr/CNFs, and $5 . 8 \\ \\Omega$ for FeCoNi/CNFs, respectively. "]}]}, "experimental_conditions": {"test_setup": {"source": ["A saturated calomel electrode (SCE), graphite rod, and synthesized self-supporting materials $( 0 . 5 \\times 0 . 5 \\mathrm { c m } ^ { 2 } )$ ) served as the reference electrode (RE), counter electrode (CE), and working electrode (WE), respectively. ", "All electrochemical tests were performed without iRcompensation.\n\n# 2.5. Calculation method", "As shown in\n\nFig. 3. (a) LSV curves of FeCoNi/CNFs, FeCoNiCr/CNFs, FeCoNiIr/CNFs, FeCoNiCrIr/CNFs, and $2 0 ~ \\mathrm { w t \\% }$ Pt/C in $\\mathbf { 1 . 0 \\ M }$ KOH at a scan rate of $5 \\mathrm { m V } s ^ { - 1 }$ . (b) Tafel plots derived form (a). (c) ECSA-normalized LSV curves and (d) Nyquist plots of FeCoNi/CNFs, FeCoNiCr/CNFs, FeCoNiIr/CNFs, and FeCoNiCrIr/CNFs. (e) LSV curves and corresponding (f) Tafel plots of FeCoNiCrPt/CNFs, FeCoNiCrPd/CNFs, and FeCoNiCrIr/CNFs. (g) Comparison of the HER electrocatalysts by overpotential at $1 0 \\mathrm { m A c m ^ { - 2 } }$ . (h) In situ electrochemical Raman spectra of the FeCoNiCrIr/CNFs."], "scan_rate": "5 mV s^-1", "substrate": "self-supporting materials (0.5×0.5 cm^2)", "ir_compensation": "without iR-compensation"}, "electrolyte": {"source": ["The RE was calibrated prior to use, and potentials were converted to the reversible hydrogen electrode (RHE) using the equation ERHE $= \\operatorname { E s c E }$ $+ 0 . 2 4 4 + 0 . 0 5 9 \\times \\mathrm { p H }$ . The electrochemical cell was filled with Arsaturated 1 M KOH. Linear sweep voltammetry (LSV) curves were obtained at a scan rate of $5 \\mathrm { m V } s ^ { - 1 }$ . ", "As shown in\n\nFig. 3. (a) LSV curves of FeCoNi/CNFs, FeCoNiCr/CNFs, FeCoNiIr/CNFs, FeCoNiCrIr/CNFs, and $2 0 ~ \\mathrm { w t \\% }$ Pt/C in $\\mathbf { 1 . 0 \\ M }$ KOH at a scan rate of $5 \\mathrm { m V } s ^ { - 1 }$ . (b) Tafel plots derived form (a). (c) ECSA-normalized LSV curves and (d) Nyquist plots of FeCoNi/CNFs, FeCoNiCr/CNFs, FeCoNiIr/CNFs, and FeCoNiCrIr/CNFs. (e) LSV curves and corresponding (f) Tafel plots of FeCoNiCrPt/CNFs, FeCoNiCrPd/CNFs, and FeCoNiCrIr/CNFs. (g) Comparison of the HER electrocatalysts by overpotential at $1 0 \\mathrm { m A c m ^ { - 2 } }$ . (h) In situ electrochemical Raman spectra of the FeCoNiCrIr/CNFs.", "\nThe alkaline hydrogen evolution reaction (HER) performances of the as-synthesized materials were evaluated using a standard threeelectrode system in $\\mathrm { 1 . 0 M }$ KOH electrolyte. "], "ph_value": null, "concentration_molar": "1.0 M", "electrolyte_composition": "KOH"}, "synthesis_method": {"method": "electrospinning and annealing", "source": ["\n# 2.2. Materials synthesis\n\nIn the typical synthetic procedure of FeCoNiCrIr/CNFs, $0 . 1 2 5 \\mathrm { { m m o l } }$ of each metal procedure $\\mathrm { ( F e ( N O _ { 3 } ) _ { 3 } . 9 H _ { 2 } O }$ , $\\mathrm { C o } ( \\mathrm { N O } _ { 3 } ) _ { 2 } { \\cdot } 6 \\ \\mathrm { H } _ { 2 } \\mathrm { O }$ , Ni $\\mathrm { ( N O _ { 3 } ) _ { 2 } { \\cdot } 6 H _ { 2 } O }$ , $\\mathrm { C r } ( \\mathrm { N O } _ { 3 } ) _ { 3 } { \\cdot } 9 \\mathrm { H } _ { 2 } 0 $ , $\\mathrm { C _ { 1 5 } H _ { 2 1 } I r O _ { 6 } } )$ and $_ { 0 . 5 g }$ of PAN are dissolved in $5 . 5 \\ : g$ of DMF to obtain a homogeneous solution. ", "The solution is then transferred into a syringe with a stainless-steel needle. After assembling the syringe into YFSP-T electrospinning machine, the parameters of anode voltage $( 1 8 . 5 \\mathrm { k V } )$ , cathode voltage $( 1 . 5 \\mathrm { k V } )$ , injection rate $( 0 . 6 \\mathrm { m L h ^ { - 1 } } )$ ), and collector-needle distance $( 1 5 \\mathrm { c m } )$ are set. ", "The electrospun FeCoNiCrIr metal salts/PAN precursor nanofibers are subsequently annealed in a custom-built chemical vapor deposition (CVD) furnace. ", "A pre oxidation step was conducted at $2 3 0 ^ { \\circ } \\mathrm { C }$ for $^ { 3 \\mathrm { h } }$ in air, followed by graphitization at $1 0 0 0 ^ { \\circ } \\mathrm { C }$ for $^ { 3 \\mathrm { ~ h ~ } }$ in an Ar atmosphere. ", "After the cooling process, the FeCoNiCrIr/CNFs are acquired. By varying the type and number of added metal procedures, FeCoNi/CNFs, FeCoNiCr/ CNFs, FeCoNiIr/CNFs, FeCoNiCrPt/CNFs, and FeCoNiCrPd/CNFs are synthesized using the same electrospinning and annealing procedures."], "key_parameters": "Pre-oxidation: 230 °C for 3 h in air; Graphitization: 1000 °C for 3 h in Ar"}, "other_environmental_params": [{"key": "Reference Electrode", "value": "Saturated calomel electrode (SCE)", "source": ["A saturated calomel electrode (SCE), graphite rod, and synthesized self-supporting materials $( 0 . 5 \\times 0 . 5 \\mathrm { c m } ^ { 2 } )$ ) served as the reference electrode (RE), counter electrode (CE), and working electrode (WE), respectively. "]}, {"key": "Counter Electrode", "value": "Graphite rod", "source": ["A saturated calomel electrode (SCE), graphite rod, and synthesized self-supporting materials $( 0 . 5 \\times 0 . 5 \\mathrm { c m } ^ { 2 } )$ ) served as the reference electrode (RE), counter electrode (CE), and working electrode (WE), respectively. "]}, {"key": "Atmosphere", "value": "Ar-saturated", "source": ["The RE was calibrated prior to use, and potentials were converted to the reversible hydrogen electrode (RHE) using the equation ERHE $= \\operatorname { E s c E }$ $+ 0 . 2 4 4 + 0 . 0 5 9 \\times \\mathrm { p H }$ . The electrochemical cell was filled with Arsaturated 1 M KOH. Linear sweep voltammetry (LSV) curves were obtained at a scan rate of $5 \\mathrm { m V } s ^ { - 1 }$ . "]}]}}, {"alloy_id": "FeCoNiIr/CNFs", "performance": {"stability": {"source": [], "cycle_count": null, "test_method": "Unknown", "duration_hours": null, "degradation_details": null, "performance_retention": null}, "tafel_slope": {"unit": "mV dec^-1", "value": "154", "source": ["Fig. 3a presents the linear sweep voltammetry (LSV) curves, obtained at scan rate of $5 \\mathrm { m V } s ^ { - 1 }$ , for the as-prepared electrocatalysts and commercial Pt/C $( 2 0 \\% )$ . Notably, the FeCoNiCrIr/CNFs deliver the lowest overpotential $\\left( \\eta _ { 1 0 } \\right)$ of $4 2 \\mathrm { m V }$ at a current density $\\left( J _ { \\mathrm { g e o } } \\right)$ of $1 0 \\mathrm { m A c m ^ { - 2 } }$ , significantly surpassing the performance of FeCoNiIr/CNFs $( 9 5 \\mathrm { m V } )$ , FeCoNiCr/CNFs $( 1 1 9 \\mathrm { m V } )$ , FeCoNi/CNFs $( 3 1 7 ~ \\mathrm { m V } )$ , and Pt/C $6 2 \\mathrm { m V } )$ . To elucidate the HER kinetic of the as-synthesized samples, Tafel plots, derived from the LSV curves, were shown in Fig. 3b. The FeCoNiCrIr/CNFs displayed a Tafel slope of $1 1 9 \\mathrm { m V } \\mathrm { d e c } ^ { - 1 }$ , which is notably lower than those of FeCoNiIr/ CNFs $( 1 5 4 ~ \\mathrm { m V ~ d e c ^ { - 1 } } )$ , FeCoNiCr/CNFs $( 1 2 5 ~ \\mathrm { m V ~ d e c ^ { - 1 } } )$ ), and FeCoNi/ CNFs $( 2 1 3 \\mathrm { m V } \\mathrm { d e c } ^ { - 1 } )$ ). "]}, "overpotential": [{"unit": "mV", "valu |  | 7
132 | fa9c4f78339ed42590e175a8fca9682d | {"extraction_results": [{"alloy_id": "PtPdCoNiMn HEA", "performance": {"stability": {"source": [], "cycle_count": null, "test_method": "Unknown", "duration_hours": null, "degradation_details": null, "performance_retention": null}, "tafel_slope": {"unit": "mV dec^-1", "value": null, "source": []}, "overpotential": [{"unit": "mV", "value": "55", "source": ["The corresponding overpotential values are shown in Figure S12b (Supporting Information).Further, the catalytic activity of the benzyl alcohol solvent system was evaluated. $\\mathrm { B A } + \\mathrm { O A m } / \\mathrm { F C }$ ,the quinary alloy is showing the highest HER activity with an overpotential value of $5 5 ~ \\mathrm { m V }$ at $- 1 0 ~ \\mathrm { m A }$ $\\mathrm { c m } ^ { - 2 }$ than $\\mathrm { B A } + \\mathrm { P V } \\mathrm { A } / \\mathrm { F C }$ quaternary alloy with an overpotential value of $6 5 ~ \\mathrm { m V } ,$ followed by BA/FC ternary alloy. "], "current_density": "-10 mA cm^-2"}], "supplementary_performance": []}, "experimental_conditions": {"test_setup": {"source": ["\nElectrochemical Measurements:HER tests were performed in a threeelectrode system,with the synthesized catalyst/FCon L-shaped glassy carbon as the working electrode,graphite rod as the counter electrode,and $\\mathsf { H g \\mathrm { - } H g O }$ as the reference electrode.Initial HER tests were performed in ${ \\sf ~ l ~ m ~ K O H }$ solution. ", "Linear sweep voltammetry (LSV) was performed to get the polarization curve using which the overpotential value of the catalyst was calculated.All the LSV measurements were taken ata scan rate of $2 \\mathsf { m } \\mathsf { V } \\mathsf { s } ^ { - 1 }$ and were iR-corrected before reporting.iR correction was done manually where the product of solution resistance from ElS $( \\mathsf { R } _ { \\mathsf { s } } )$ at the onset potential and its corresponding current density $( \\mathrm { j } )$ was subtracted from the obtained potential value $( \\mathsf { E } _ { 0 } )$ $\\mathsf E _ { \\mathrm { i } \\mathsf { R - c o r r } _ { \\mathsf { - } } } = \\mathsf E _ { 0 } - ( \\mathsf { j } ^ { \\ast } \\mathsf { R } _ { \\mathsf { s } } )$ .A steady-state method was used to get the Tafel plot,using which the Tafel slope values were calculated.Electrochemical impedance spectroscopy (ElS) at a frequency range of $0 . 0 7 - 7 0 ^ { 5 } ~ \\mathsf { H z }$ ,an AC voltage of 5 mVrms,and a DC voltage of $^ { - 7 }$ V versus $\\mathsf { H g \\mathrm { - } H g O }$ were used to get the Nyquist plot from which the impedance values were calculated.CVwas taken at different scan rates in a potential window from 0 to $- 0 . 1 \\vee$ versus ${ \\mathsf { H g } } { \\mathsf { - H } } { \\mathsf { g } } { \\mathsf { O } }$ to calculate the electrochemical active surface area (ECSA).The stability test was performed using chronopotentiometry at $- 7 0 0 \\mathsf { m A c m } ^ { - 2 }$ and $- 5 0 0 \\mathsf { m A c m } ^ { - 2 }$ for $\\mathtt { \\mathtt { 7 0 0 h } }$ of the catalysts that were drop cast on a carbon paper in $\\mathsf { 1 } \\times \\mathsf { 1 } \\mathsf { c m } ^ { 2 }$ area.Simulated seawater was prepared by dissolving ${ } ^ { 7 } \\bowtie { } ^ { \\mathsf { K O H } }$ and 0.5 M NaCl in Dl water,which resulted in a $\\mathsf { p H }$ of 12.The seawater used was collected from the surface of the Arabian Sea,which has a $\\mathsf { p H }$ of 7 and was used without further purification."], "scan_rate": "2 mV s^-1", "substrate": "L-shaped glassy carbon (L-GC)", "ir_compensation": "iR-corrected"}, "electrolyte": {"source": ["\nThe HEA/FC composite is the electrocatalyst which was tested for HER.The catalyst ink is made using the procedure given in the catalyst ink preparation section. $5 ~ { \\mu \\mathrm { l } }$ of the prepared ink is drop-cast on L-shaped glassy carbon (L-GC) and dried using a mercury lamp.A three-electrode electrochemical system is used to test the electrochemical HER activity in an alkaline medium (1 M KOH) where the catalyst containing L-GC is the working electrode, $\\mathrm { H g \\mathrm { - } H g O }$ is the reference electrode and graphite rod is the counter electrode.First, EG-based systems such as EG/FC and $\\mathrm { E G } + \\mathrm { P V } \\mathrm { A } / \\mathrm { F C }$ alloys were tested for HER activity. ", "\nElectrochemical Measurements:HER tests were performed in a threeelectrode system,with the synthesized catalyst/FCon L-shaped glassy carbon as the working electrode,graphite rod as the counter electrode,and $\\mathsf { H g \\mathrm { - } H g O }$ as the reference electrode.Initial HER tests were performed in ${ \\sf ~ l ~ m ~ K O H }$ solution. "], "ph_value": null, "concentration_molar": "1.0 M", "electrolyte_composition": "KOH"}, "synthesis_method": {"method": "solvothermal method", "source": ["This aspect is addressed, in this study by exploring the logical selection of solvents, reducing agents, and capping agents, along with their relative fractions,in the solvothermal synthesis ofthe HEA comprising platinum-palladium-cobalt-nickel-manganese (PtPdCoNiMn). ", "\nAmong the vast choice of elements to form the HEA electrocatalyst, the selection is generally made based on the Sabatier principle relying on systems possessing optimal adsorption strength of the reaction intermediate with the catalyst surface.Following this concept,we tried to synthesize an HEA through a chemical route and develop an electrocatalyst for HER.More specifically,an HEA composing of the metals PtPdCoNiMn is synthesized using the solvothermal method,as part of this work.", "\nSynthesis Methods—High Entropy Alloy (HEA) Synthesis:PtPdNiCoMn was synthesized using the solvothermal method.5&amp;# $\\mathtt { \\times 0 0 0 A 0 ; m m }$ of each metal chloride was dissolved in a $2 0 \\ m L$ solution of the selected solvent and the reducing agents (oleylamine (OAm) or PVA) in the optimized ratio by continuous stirring at ${ 8 0 ~ ^ { \\circ } C }$ for $^ { 2 \\mathrm { ~ h ~ } }$ .The samples were then transferred to an autoclave and treated at $1 8 0 ~ ^ { \\circ } \\mathsf C$ for $2 4 ~ \\mathsf { h }$ .After the reaction,the samples were centrifuged and the precipitates were washed three times with ethanol followed by acetone.Then, the samples were dried under vacuum for $^ { 6 \\mathrm { { h } } }$ .A similar procedure was followed for synthesizing medium entropy alloys PtCoMnNi, PdCoMnNi,and CoMnNi."], "key_parameters": "180 °C, 24 h"}, "other_environmental_params": []}}, {"alloy_id": "BA+OAm (15:5) HEA", "performance": {"stability": {"source": ["This indicates the impressive catalytic performance of the HEA at normalized Pt content.\n\nPractical usage of the HEAcatalyst is tested by checking its stability at a higher current density of $- 1 0 0 \\mathrm { \\ m A \\ c m ^ { - 2 } }$ for $1 0 0 \\mathrm { ~ h ~ }$ in $1 \\ \\mathrm { { M } \\ K O H }$ electrolyte as shown in Figure 5.This long-term stability test was performed in a large-scale sample by drop-casting the catalyst onto a carbon paper electrode with a surface area of $\\mathrm { 1 c m } ^ { 2 }$ This larger area provided a better representation of the catalyst's performance in practical applications, confirming its activity and durability over extended periods.", "\n$\\mathrm { B A } + \\mathrm { O A m }$ (15:5)/FC HEA and $\\mathrm { B A } + \\mathrm { O A m }$ (15:5)/FC-AA HEA electrocatalytic stability was tested by performing a chronopotentiometry test (Figure 5a).It is observed that both the catalysts have maintained the overpotential for $1 0 0 \\ \\mathrm { h }$ with only a small increment after the stability test. "], "cycle_count": null, "test_method": "Chronopotentiometry", "duration_hours": "100", "degradation_details": "only a small increment after the stability test", "performance_retention": null}, "tafel_slope": {"unit": "mV dec^-1", "value": "58.8", "source": ["Figure $^ { 3 \\mathrm { d } , \\mathrm { e } }$ show that $\\mathrm { B A } + \\mathrm { O A m }$ (15:5)/FC HEA hasa Tafel slope of $5 8 . 8 \\ \\mathrm { m V d e c ^ { - 1 } }$ and charge transfer resistance of 12.2 $\\Omega$ ，respectively. "]}, "overpotential": [{"unit": "mV", "value": "53.3", "source": ["\nPhase pure HEA was obtained by varying the solvent to reducing agent ratio of BA and OAm. The HER activity of BA $+ \\ 0 \\mathsf { A m } / \\mathsf { F C }$ alloys at three different ratios 18:2,15:5,and 10:10 is shown in Figure 3c-e.LSV shows the catalytic performance which indicates $\\mathrm { B A } + \\mathrm { O A m }$ (15:5)/FC HEA has the best performance with an overpotential value of $5 3 . 3 ~ \\mathrm { m V }$ at $- 1 0 \\ \\mathrm { m A }$ $\\mathrm { c m } ^ { - 2 }$ followed by 18:2 then 10:10 (Figure S14a, Supporting Information).This implies that $\\mathrm { B A } + \\mathrm { O A m }$ (15:5)/FC HEA is the optimized composition required for best HER activity. "], "current_density": "-10 mA cm^-2"}, {"unit": "mV", "value": "63.1", "source": ["To assess the practical applicability, the optimized HEA is tested in different electrolyte conditions,such as simulated seawater $\\mathrm { 1 ~ M ~ K O H + 0 . 5 ~ M ~ N a C l } )$ and actual seawater and compared with 1 M KOH.LSV shown in Figure 3f indicates the overpotential value of all three different systems where simulated seawater has $6 3 . 1 ~ \\mathrm { m V }$ and seawater $7 6 . 3 ~ \\mathrm { m V }$ at $- 1 0 \\mathrm { \\ m A \\ c m ^ { - 2 } }$ which are comparable to 1 M KOH electrolyte (Figure S14b, Supporting Information). "], "current_density": "-10 mA cm^-2"}, {"unit": "mV", "value": "76.3", "source": ["To assess the practical applicability, the optimized HEA is tested in different electrolyte conditions,such as simulated seawater $\\mathrm { 1 ~ M ~ K O H + 0 . 5 ~ M ~ N a C l } )$ and actual seawater and compared with 1 M KOH.LSV shown in Figure 3f indicates the overpotential value of all three different systems where simulated seawater has $6 3 . 1 ~ \\mathrm { m V }$ and seawater $7 6 . 3 ~ \\mathrm { m V }$ at $- 1 0 \\mathrm { \\ m A \\ c m ^ { - 2 } }$ which are comparable to 1 M KOH electrolyte (Figure S14b, Supporting Information). "], "current_density": "-10 mA cm^-2"}], "supplementary_performance": [{"key": "charge transfer resistance", "value": "12.2 Ω", "source": ["Figure $^ { 3 \\mathrm { d } , \\mathrm { e } }$ show that $\\mathrm { B A } + \\mathrm { O A m }$ (15:5)/FC HEA hasa Tafel slope of $5 8 . 8 \\ \\mathrm { m V d e c ^ { - 1 } }$ and charge transfer resistance of 12.2 $\\Omega$ ，respectively. "]}, {"key": "electrochemical surface area (ECSA)", "value": "317 cm^2", "source": ["Considering the specific capacitance (Cs) to be $0 . 0 4 0 \\ \\mathrm { m F c m } ^ { - 2 }$ ,ECSA is found to be $3 1 7 \\mathrm { c m } ^ { 2 }$ indicating a very high ECSA value mainly due to the small spherical nanoparticle formation of HEA.Taking 15:5 as the optimized ratio of BA and OAm to form PtPdCoNiMn HEA,its control samples (MEAs) such as PtCoNiMn,PdCoNiMn and CoNiMn were synthesized and tested for HER activity as shown in Figure S16 (Supporting Information). "]}, {"key": "mass activity", "value": "-3352 mA μg^-1", "source": ["The value at $- 0 . 2 \\mathrm { ~ V ~ }$ versus RHE is observed to be $- 3 3 5 2 \\ \\mathrm { m A }$ $\\mu \\mathrm { g } ^ { - 1 } \\twoheadrightarrow \\mathrm { d }$ for the HEA, which is very high when compared to that of $\\mathrm { P t / C }$ $\\mathrm { ( - 4 6 0 . 3 \\ m A \\ \\mu g ^ { - 1 } _ { P t } ) }$ . "]}]}, "experimental_conditions": {"test_setup": {"source": ["\nElectrochemical Measurements:HER tests were performed in a threeelectrode system,with the synthesized catalyst/FCon L-shaped glassy carbon as the working electrode,graphite rod as the counter electrode,and $\\mathsf { H g \\mathrm { - } H g O }$ as the reference electrode.Initial HER tests were performed in ${ \\sf ~ l ~ m ~ K O H }$ solution. ", "Linear sweep voltammetry (LSV) was performed to get the polarization curve using which the overpotential value of the catalyst was calculated.All the LSV measurements were taken ata scan rate of $2 \\mathsf { m } \\mathsf { V } \\mathsf { s } ^ { - 1 }$ and were iR-corrected before reporting.iR correction was done manually where the product of solution resistance from ElS $( \\mathsf { R } _ { \\mathsf { s } } )$ at the onset potential and its corresponding current density $( \\mathrm { j } )$ was subtracted from the obtained potential value $( \\mathsf { E } _ { 0 } )$ $\\mathsf E _ { \\mathrm { i } \\mathsf { R - c o r r } _ { \\mathsf { - } } } = \\mathsf E _ { 0 } - ( \\mathsf { j } ^ { \\ast } \\mathsf { R } _ { \\mathsf { s } } )$ .A steady-state method was used to get the Tafel plot,using which the Tafel slope values were calculated.Electrochemical impedance spectroscopy (ElS) at a frequency range of $0 . 0 7 - 7 0 ^ { 5 } ~ \\mathsf { H z }$ ,an AC voltage of 5 mVrms,and a DC voltage of $^ { - 7 }$ V versus $\\mathsf { H g \\mathrm { - } H g O }$ were used to get the Nyquist plot from which the impedance values were calculated.CVwas taken at different scan rates in a potential window from 0 to $- 0 . 1 \\vee$ versus ${ \\mathsf { H g } } { \\mathsf { - H } } { \\mathsf { g } } { \\mathsf { O } }$ to calculate the electrochemical active surface area (ECSA).The stability test was performed using chronopotentiometry at $- 7 0 0 \\mathsf { m A c m } ^ { - 2 }$ and $- 5 0 0 \\mathsf { m A c m } ^ { - 2 }$ for $\\mathtt { \\mathtt { 7 0 0 h } }$ of the catalysts that were drop cast on a carbon paper in $\\mathsf { 1 } \\times \\mathsf { 1 } \\mathsf { c m } ^ { 2 }$ area.Simulated seawater was prepared by dissolving ${ } ^ { 7 } \\bowtie { } ^ { \\mathsf { K O H } }$ and 0.5 M NaCl in Dl water,which resulted in a $\\mathsf { p H }$ of 12.The seawater used was collected from the surface of the Arabian Sea,which has a $\\mathsf { p H }$ of 7 and was used without further purification."], "scan_rate": "2 mV s^-1", "substrate": "L-shaped glassy carbon (L-GC)", "ir_compensation": "iR-corrected"}, "electrolyte": {"source": ["\nThe HEA/FC composite is the electrocatalyst which was tested for HER.The catalyst ink is made using the procedure given in the catalyst ink preparation section. $5 ~ { \\mu \\mathrm { l } }$ of the prepared ink is drop-cast on L-shaped glassy carbon (L-GC) and dried using a mercury lamp.A three-electrode electrochemical system is used to test the electrochemical HER activity in an alkaline medium (1 M KOH) where the catalyst containing L-GC is the working electrode, $\\mathrm { H g \\mathrm { - } H g O }$ is the reference electrode and graphite rod is the counter electrode.First, EG-based systems such as EG/FC and $\\mathrm { E G } + \\mathrm { P V } \\mathrm { A } / \\mathrm { F C }$ alloys were tested for HER activity. ", "\nElectrochemical Measurements:HER tests were performed in a threeelectrode system,with the synthesized catalyst/FCon L-shaped glassy carbon as the working electrode,graphite rod as the counter electrode,and $\\mathsf { H g \\mathrm { - } H g O }$ as the reference electrode.Initial HER tests were performed in ${ \\sf ~ l ~ m ~ K O H }$ solution. "], "ph_value": null, "concentration_molar": "1.0 M", "electrolyte_composition": "KOH"}, "synthesis_method": {"method": "solvothermal method", "source": ["\n$$\n\nwhere Ris the ideal gas constant and ${ \\mathsf { C } } _ { \\mathrm { i } }$ is the molar concentration of the $\\mathrm { i ^ { t h } }$ element in the system.This formula accounts for the contribution of each element to the overall entropy based on its concentration. $\\Delta S$ value calculated from the atomic composition is 1.42R for the $\\mathrm { B A } + \\mathrm { O A m }$ (18:2) alloy system which is below the HEA limit of $\\Delta S \\ge 1 . 5 \\mathrm { R }$ .The low amount of Mn is the reason for the reduced entropy value.To further improve the amount of Mn in the multi-component alloy,we varied the $v0 \\%$ of BA and OAm in the system.We synthesized $\\mathsf { B A } + \\mathsf { O A m }$ at 15:5 and 10:10 ratios to increase the content of Mn,so that all elements will be in a range of $5 { - } 3 5 ~ { \\mathrm { a t . } } \\%$", "\nSynthesis Methods—High Entropy Alloy (HEA) Synthesis:PtPdNiCoMn was synthesized using the solvothermal method.5&amp;# $\\mathtt { \\times 0 0 0 A 0 ; m m }$ of each metal chloride was dissolved in a $2 0 \\ m L$ solution of the selected solvent and the reducing agents (oleylamine (OAm) or PVA) in the optimized ratio by continuous stirring at ${ 8 0 ~ ^ { \\circ } C }$ for $^ { 2 \\mathrm { ~ h ~ } }$ .The samples were then transferred to an autoclave and treated at $1 8 0 ~ ^ { \\circ } \\mathsf C$ for $2 4 ~ \\mathsf { h }$ .After the reaction,the samples were centrifuged and the precipitates were washed three times with ethanol followed by acetone.Then, the samples were dried under vacuum for $^ { 6 \\mathrm { { h } } }$ .A similar procedure was followed for synthesizing medium entropy alloys PtCoMnNi, PdCoMnNi,and CoMnNi."], "key_parameters": "180 °C, 24 h, BA:OAm ratio 15:5"}, "other_environmental_params": []}}, {"alloy_id": "BA+OAm (15:5)/FC-AA HEA", "performance": {"stability": {"source": ["\n$\\mathrm { B A } + \\mathrm { O A m }$ (15:5)/FC HEA and $\\mathrm { B A } + \\mathrm { O A m }$ (15:5)/FC-AA HEA electrocatalytic stability was tested by performing a chronopotentiometry test (Figure 5a).It is observed that both the catalysts have maintained the overpotential for $1 0 0 \\ \\mathrm { h }$ with only a small increment after the stability test. "], "cycle_count": null, "test_method": "Chronopotentiometry", "duration_hours": "100", "degradation_details": "only a small increment after the stability test", "performance_retention": null}, "tafel_slope": {"unit": "mV dec^-1", "value": "27.5", "source": ["The overpotential value at $- 1 0 \\mathrm { \\ m A \\ c m ^ { - 2 } }$ calculated from the LSV has reduced to $4 8 . 7 \\mathrm { m V } ,$ Tafel slope to $2 7 . 5 \\ \\mathrm { m V d e c ^ { - 1 } }$ and observed a reduced $\\mathrm { R _ { c t } }$ value. "]}, "overpotential": [{"unit": "mV", "value": "48.7", "source": ["The overpotential value at $- 1 0 \\mathrm { \\ m A \\ c m ^ { - 2 } }$ calculated from the LSV has reduced to $4 8 . 7 \\mathrm { m V } ,$ Tafel slope to $2 7 . 5 \\ \\mathrm { m V d e c ^ { - 1 } }$ and observed a reduced $\\mathrm { R _ { c t } }$ value. ", "The systematic synthesis of the HEA was carried out using different solvents and reducing agents.The combination of benzyl alcohol and oleylamine in a 15:5 ratio was identified as the most effective,demonstrating the highest reducing power for reducing all five elements to form a single-phase high entropy structure.This resulted in an fcc crystal structure with evident lattice contraction and a crystallite size of $3 . 6 \\ \\mathrm { n m }$ .Thereduction process yielded an alloy with approximately the same composition of all elements, resulting in a high configurational entropy of 1.57R.After annealing,the synthesized electrocatalyst $\\mathrm { B A } +$ OAm (15:5)/FC HEA showed impressive electrocatalytic performance,with an overpotential of $4 8 . 7 \\mathrm { m V }$ at a current density of $- 1 0 \\mathrm { \\ m A c m ^ { - 2 } }$ . "], "current_density": "-10 mA cm^-2"}], "supplementary_performance": [{"key": "electrochemical surface area (ECSA)", "value": "270 cm^2", "source": ["\n$2 7 0 \\mathrm { c m } ^ { 2 }$ which is lower than $\\mathsf { B A } + \\mathsf { O A m }$ (15:5)/FC HEA sample. "]}]}, "experimental_conditions": {"test_setup": {"source": ["\nElectrochemical Measurements:HER tests were performed in a threeelectrode system,with the synthesized catalyst/FCon L-shaped glassy carbon as the working electrode,graphite rod as the counter electrode,and $\\mathsf { H g \\mathrm { - } H g O }$ as the reference electrode.Initial HER tests were performed in ${ \\sf ~ l ~ m ~ K O H }$ solution. ", "Linear sweep voltammetry (LSV) was performed to get the polarization curve using which the overpotential value of the catalyst was calculated.All the LSV measurements were taken ata scan rate of $2 \\mathsf { m } \\mathsf { V } \\mathsf { s } ^ { - 1 }$ and were iR-corrected before reporting.iR correction was done manually where the product of solution resistance from ElS $( \\mathsf { R } _ { \\mathsf { s } } )$ at the onset potential and its corresponding current density $( \\mathrm { j } )$ was subtracted from the obtained potential value $( \\mathsf { E } _ { 0 } )$ $\\mathsf E _ { \\mathrm { i } \\mathsf { R - c o r r } _ { \\mathsf { - } } } = \\mathsf E _ { 0 } - ( \\mathsf { j } ^ { \\ast } \\mathsf { R } _ { \\mathsf { s } } )$ .A steady-state method was used to get the Tafel plot,using which the Tafel slope values were calculated.Electrochemical impedance spectroscopy (ElS) at a frequency range of $0 . 0 7 - 7 0 ^ { 5 } ~ \\mathsf { H z }$ ,an AC voltage of 5 mVrms,and a DC voltage of $^ { - 7 }$ V versus $\\mathsf { H g \\mathrm { - } H g O }$ were used to get the Nyquist plot from which the impedance values were calculated.CVwas taken at different scan rates in a potential window from 0 to $- 0 . 1 \\vee$ versus ${ \\mathsf { H g } } { \\mathsf { - H } } { \\mathsf { g } } { \\mathsf { O } }$ to calculate the electrochemical active surface area (ECSA).The stability test was performed using chronopotentiometry at $- 7 0 0 \\mathsf { m A c m } ^ { - 2 }$ and $- 5 0 0 \\mathsf { m A c m } ^ { - 2 }$ for $\\mathtt { \\mathtt { 7 0 0 h } }$ of the catalysts that were drop cast on a carbon paper in $\\mathsf { 1 } \\times \\mathsf { 1 } \\mathsf { c m } ^ { 2 }$ area.Simulated seawater was prepared by dissolving ${ } ^ { 7 } \\bowtie { } ^ { \\mathsf { K O H } }$ and 0.5 M NaCl in Dl water,which resulted in a $\\mathsf { p H }$ of 12.The seawater used was collected from the surface of the Arabian Sea,which has a $\\mathsf { p H }$ of 7 and was used without further purification."], "scan_rate": "2 mV s^-1", "substrate": "L-shaped glassy carbon (L-GC)", "ir_compensation": "iR-corrected"}, "electrolyte": {"source": ["\nThe HEA/FC composite is the electrocatalyst which was tested for HER.The catalyst ink is made using the procedure given in the catalyst ink preparation section. $5 ~ { \\mu \\mathrm { l } }$ of the prepared ink is drop-cast on L-shaped glassy carbon (L-GC) and dried using a mercury lamp.A three-electrode electrochemical system is used to test the electrochemical HER activity in an alkaline medium (1 M KOH) where the catalyst containing L-GC is the working electrode, $\\mathrm { H g \\mathrm { - } H g O }$ is the reference electrode and graphite rod is the counter electrode.First, EG-based systems such as EG/FC and $\\mathrm { E G } + \\mathrm { P V } \\mathrm { A } / \\mathrm { F C }$ alloys were tested for HER activity. ", "\nElectrochemical Measurements:HER tests were performed in a threeelectrode system,with the synthesized catalyst/FCon L-shaped glassy carbon as the working electrode,graphite rod as the counter electrode,and $\\mathsf { H g \\mathrm { - } H g O }$ as the reference electrode.Initial HER tests were performed in ${ \\sf ~ l ~ m ~ K O H }$ solution. "], "ph_value": null, "concentration_molar": "1.0 M", "electrolyte_composition": "KOH"}, "synthesis_method": {"method": "annealing", "source": ["\n$\\mathrm { B A } + \\mathrm { O A m }$ (15:5) HEA contains oleylamine,a ligand required for nanoparticle synthesis.However, it could lower electron transfer due to its insulating nature.TGA of the HEA from Figure S17a (Supporting Information) shows a $1 3 . 4 \\%$ mass reduction at $3 0 0 ~ ^ { \\circ } \\mathrm { C }$ ,which corresponds to the loss of oleylamine.Accordingly,the annealing of BA+ OAm (15:5)/FC HEA was performed in an argon atmosphere at $3 0 0 ~ ^ { \\circ } \\mathrm { C }$ for $^ { 2 \\mathrm { ~ h ~ } }$ ,which will be indicated as $\\mathrm { B A } + \\mathrm { O A m }$ (15:5)/FC-AA. "], "key_parameters": "300 °C, 2 h, argon atmosphere"}, "other_environmental_params": []}}]} | {"extraction_results": [{"alloy_id": "PtPdCoNiMn HEA", "performance": {"stability": {"source": ["fa9c4f78339ed42590e175a8fca9682d_1"], "cycle_count": null, "test_method": "Unknown", "duration_hours": null, "degradation_details": null, "performance_retention": null}, "tafel_slope": {"unit": "mV dec^-1", "value": null, "source": ["fa9c4f78339ed42590e175a8fca9682d_1"]}, "overpotential": [], "supplementary_performance": [{"key": "computed_relative_entropy", "value": null, "source": ["fa9c4f78339ed42590e175a8fca9682d_1"]}]}, "experimental_conditions": {"test_setup": {"source": ["fa9c4f78339ed42590e175a8fca9682d_1"], "scan_rate": null, "substrate": null, "ir_compensation": null}, "electrolyte": {"source": ["fa9c4f78339ed42590e175a8fca9682d_1"], "ph_value": null, "concentration_molar": null, "electrolyte_composition": null}, "synthesis_method": {"method": null, "source": ["fa9c4f78339ed42590e175a8fca9682d_1"], "key_parameters": null}, "other_environmental_params": []}}, {"alloy_id": "BA+OAm (15:5) HEA", "performance": {"stability": {"source": ["fa9c4f78339ed42590e175a8fca9682d_1"], "cycle_count": null, "test_method": "Unknown", "duration_hours": null, "degradation_details": null, "performance_retention": null}, "tafel_slope": {"unit": "mV dec^-1", "value": null, "source": ["fa9c4f78339ed42590e175a8fca9682d_1"]}, "overpotential": [], "supplementary_performance": [{"key": "computed_relative_entropy", "value": "1.57R", "source": ["fa9c4f78339ed42590e175a8fca9682d_1"]}]}, "experimental_conditions": {"test_setup": {"source": ["fa9c4f78339ed42590e175a8fca9682d_1"], "scan_rate": null, "substrate": null, "ir_compensation": null}, "electrolyte": {"source": ["fa9c4f78339ed42590e175a8fca9682d_1"], "ph_value": null, "concentration_molar": null, "electrolyte_composition": null}, "synthesis_method": {"method": null, "source": ["fa9c4f78339ed42590e175a8fca9682d_1"], "key_parameters": null}, "other_environmental_params": []}}]} | 5
133 | ffbd94c802747f2a6b3db2f891179cbb | {"extraction_results": [{"alloy_id": "FeCoNiRu-400", "performance": {"stability": {"source": [], "cycle_count": null, "test_method": "Unknown", "duration_hours": null, "degradation_details": null, "performance_retention": null}, "tafel_slope": {"unit": "mV dec^-1", "value": "120", "source": ["The comparison of them is listed in Table S1, Supporting Information.The smaller Tafel slope of FeCoNiRu-450 $( 8 4 \\mathrm { m V } \\mathrm { d e c ^ { - 1 } }$ than FeCoNiRu-350 $( 1 6 1 \\ \\mathrm { m V \\ d e c ^ { - 1 } } )$ ，FeCoNiRu-400（ $1 2 0 \\ \\mathrm { m V }$ $\\mathsf { d e c } ^ { - 1 }$ ),FeCoNiRu-500 $( 1 2 2 \\mathrm { m V } \\mathrm { d e c ^ { - 1 } } ,$ ),and the commercial $\\mathrm { R u O } _ { 2 }$ $( 1 9 1 \\mathrm { m V } \\mathrm { d e c ^ { - 1 } } )$ ,indicates it'smost favorable catalytic HER reaction kinetics closing to the commercial $\\mathrm { P t / C }$ (Figure 3b). "]}, "overpotential": [{"unit": "mV", "value": "61", "source": ["\nFigure 3a shows the electrocatalytic HER performance of asprepared electrocatalysts in which FeCoNiRu-450 exhibits the best HER catalytic activity comparable to commercial $\\mathrm { P t / C }$ ,which requires an overpotential of $4 0 \\ \\mathrm { m V }$ to achieve a current density of $1 0 \\mathrm { \\ m A } \\mathrm { \\ c m } ^ { - 2 }$ ，smaller than FeCoNiRu-350 $( 1 2 2 ~ \\mathrm { m V } )$ ， FeCoNiRu-400( $( 6 1 \\mathrm { m V } )$ ,FeCoNiRu-500 $\\langle 1 1 7 \\mathrm { m V } \\rangle$ ,and the commercial $\\mathrm { R u O } _ { 2 }$ $( 8 7 \\mathrm { m V } )$ . "], "current_density": "10 mA cm^-2"}], "supplementary_performance": [{"key": "Double-layer capacitance (Cdl)", "value": "13.03 mF cm^-2", "source": ["As shown in Figure 3l,the FeCoNiRu-450 electrocatalyst provides the highest $C _ { \\mathrm { d l } }$ value $( 3 1 . 4 8 ~ \\mathrm { m F ~ c m } ^ { - 2 }$ ）compared to FeCoNiRu-350( $4 . 7 4 \\mathrm { m F }$ $\\mathrm { c m } ^ { - 2 }$ ),FeCoNiRu-400 $( 1 3 . 0 3 \\mathrm { m F c m } ^ { - 2 }$ ),and FeCoNiRu-500 (9.24 $\\mathrm { m F c m } ^ { - 2 }$ ),demonstrating that the FeCoNiRu-450 electrocatalyst affords the most catalytic active sites.To further clarify the intrinsic catalytic activity of electrocatalysts, turnover frequency (TOF), asanother powerful parameter has been calculated.FeCoNiRu450 shows a TOF value of $0 . 0 4 6 { \\sf S } ^ { - 1 }$ at $\\begin{array} { r } { \\eta = 1 0 0 \\mathrm { m V } , } \\end{array}$ which is comparable to the commercial $\\mathrm { P t / C }$ electrocatalyst and twice more than the commercial $\\mathrm { R u O } _ { 2 }$ electrocatalyst (Table S4,Supporting Information). "]}]}, "experimental_conditions": {"test_setup": {"source": ["\nSynthesis of Quaternary FeCoNiRu High-Entropy Metal-Organic Frameworks Precursor:Before the synthesis,the purchased Ni foam (NF) was washed in dilute hydrochloric acid to remove the oxide layer on their surface.The NF was then ultrasonic cleaned in deionized water and transferred in anhydrous ethanol to repeat ultrasonic cleaning,followed by drying.The synthesis of quaternary HEMOFs/NF started with the dissolution of 0.06 mmol of F $E ( \\mathsf { C O } _ { 2 } \\mathsf { C H } _ { 3 } ) _ { 2 } { \\cdot } 4 \\mathsf { H } _ { 2 } \\mathsf { O }$ ,0.06mmolof $\\mathsf { C o } ( \\mathsf { N O } _ { 3 } ) _ { 2 } { \\cdot } 6 \\mathsf { H } _ { 2 } \\mathsf { O }$ 0.06 mmol of ${ \\mathsf { N i } } ( { \\mathsf { N O } } _ { 3 } ) _ { 2 } { \\cdot } 6 { \\mathsf { H } } _ { 2 } { \\mathsf { O } }$ ,0.10mmolof $\\mathsf C _ { 1 5 } \\mathsf H _ { 2 1 } \\mathsf O _ { 6 } \\mathsf R \\mathsf u$ ,and $0 . 1 0 \\ : m \\ : m \\ : \\mathrm { { o l } }$ of ${ \\sf C } _ { 8 } { \\sf H } _ { 6 } { \\sf O } _ { 6 }$ mixed with $4 . 5 \\mathsf { m L }$ of DMF, $0 . 2 7 { \\mathrm { ~ m L } }$ of anhydrous ethanol,and $0 . 2 7 ~ \\mathsf { m L }$ of deionized water solvent for at least $3 0 \\mathsf { m i n }$ with sonication forming a uniform solution.Subsequently, the solution was immediately transferred into a $1 0 \\ m L$ autoclave with a piece of acid-treated NF fixed, which was followed by vertically immersing it into the solution.After that, the autoclave was heated to $1 5 0 ~ ^ { \\circ } \\mathrm { C }$ and remained for $4 8 { \\mathrm { ~ h ~ } }$ allowing the solvothermal reaction.Finally,the quaternary HEMOFs/NF products were washed with Dlwater, DMF,and EtOH in sequence several times and dried at $6 0 ~ ^ { \\circ } \\mathsf { C }$", "\nSynthesis of FeCoNiRu High-Entropy Alloys:Synthesis of FeCoNiRu HEAs nanoparticles $@$ N-doped porous carbon/NF: FeCoNiRu-X $( \\mathsf { X } = \\mathsf { l } , 2$ 3,4,5)were carried out through the pyrolysis of HEMOFs/NF precursors in a tube furnace at different temperatures.The HEMOFs/NF precursors were first pretreated at $3 5 0 ^ { \\circ } \\mathsf C$ for $\\rceil \\mathsf { h }$ ,and then went on heating at different temperatures (i.e.,350,400,450,500,and $5 5 0 ~ ^ { \\circ } \\mathsf C$ ,denoted as FeCoNiRu350,FeCoNiRu-400,FeCoNiRu-450,FeCoNiRu-500,and FeCoNiRu-550, respectively) for carbonization and maintained at each temperature for $^ { 2 \\mathrm { ~ h ~ } }$ with a ramp rate of $5 ~ ^ { \\circ } C \\min ^ { - 1 }$ and under a mixed gas ${ \\sf H } _ { 2 } / { \\sf A } { \\sf r }$ $( 5 \\%$ ${ \\sf H } _ { 2 }$ )flow. ", "\nElectrochemical Measurements:All the electrochemical measurements were conducted on an electrochemical workstation (Autolab PGSTAT 302N) with a standard three-electrode setup at room temperature where the as-prepared electrocatalyst materials were used as the working electrode and the graphite rod and $\\sf A g / A g C l$ electrode in saturated KCl served as the counter and reference electrodes,respectively. ", "\nThe HER and OER performances were evaluated in $\\mathsf { N } _ { 2 }$ -saturated and $\\mathsf { O } _ { 2 }$ -saturated ${ } ^ { 7 } \\bowtie { } ^ { \\mathsf { K O H } }$ solution,respectively.The electrocatalytic activity of the as-prepared samples was examined by LSV at a scan rate of ${ \\boldsymbol { \\mathsf { 1 0 } } } { \\boldsymbol { \\mathsf { m V } } }$ $\\mathsf { s } ^ { - 1 }$ .All the measured LSV potentials in this work were performed with iR compensation $( 9 0 \\% )$ .The EIS spectra were collected in a frequency range of $7 0 0 ~ \\mathsf { k H z }$ to $0 . 0 1 \\mathsf { H z }$ at an overpotential corresponding to $\\mathsf { 1 0 \\ m A \\ c m ^ { - 2 } }$ current density.The cycle durability was measured by cyclic voltammetry (CV, sweep rate, $\\mathsf { 1 0 0 } \\mathsf { m } \\mathsf { V } \\mathsf { s } ^ { - 1 }$ )and a chronoamperometric response."], "scan_rate": "10 mV s^-1", "substrate": "Nickel Foam", "ir_compensation": "90%"}, "electrolyte": {"source": ["\nFeCoNiRu-450 combined with the equally outstanding performances in both catalytic efficiency and stability of HER and OER can act as a bifunctional electrocatalyst in an overall cell for water splitting.The overall spliting activity of FeCoNiRu-450 was examined in 1 M KOH in a two-electrode configuration,where FeCoNiRu-450 serves both cathodes for HERand anode for OER without iR compensation (inset of Figure 3i). ", "\nThe HER and OER performances were evaluated in $\\mathsf { N } _ { 2 }$ -saturated and $\\mathsf { O } _ { 2 }$ -saturated ${ } ^ { 7 } \\bowtie { } ^ { \\mathsf { K O H } }$ solution,respectively.The electrocatalytic activity of the as-prepared samples was examined by LSV at a scan rate of ${ \\boldsymbol { \\mathsf { 1 0 } } } { \\boldsymbol { \\mathsf { m V } } }$ $\\mathsf { s } ^ { - 1 }$ .All the measured LSV potentials in this work were performed with iR compensation $( 9 0 \\% )$ .The EIS spectra were collected in a frequency range of $7 0 0 ~ \\mathsf { k H z }$ to $0 . 0 1 \\mathsf { H z }$ at an overpotential corresponding to $\\mathsf { 1 0 \\ m A \\ c m ^ { - 2 } }$ current density.The cycle durability was measured by cyclic voltammetry (CV, sweep rate, $\\mathsf { 1 0 0 } \\mathsf { m } \\mathsf { V } \\mathsf { s } ^ { - 1 }$ )and a chronoamperometric response."], "ph_value": "14.0", "concentration_molar": "1.0 M", "electrolyte_composition": "KOH"}, "synthesis_method": {"method": "Pyrolysis of HEMOFs precursor", "source": ["\nSynthesis of FeCoNiRu High-Entropy Alloys:Synthesis of FeCoNiRu HEAs nanoparticles $@$ N-doped porous carbon/NF: FeCoNiRu-X $( \\mathsf { X } = \\mathsf { l } , 2$ 3,4,5)were carried out through the pyrolysis of HEMOFs/NF precursors in a tube furnace at different temperatures.The HEMOFs/NF precursors were first pretreated at $3 5 0 ^ { \\circ } \\mathsf C$ for $\\rceil \\mathsf { h }$ ,and then went on heating at different temperatures (i.e.,350,400,450,500,and $5 5 0 ~ ^ { \\circ } \\mathsf C$ ,denoted as FeCoNiRu350,FeCoNiRu-400,FeCoNiRu-450,FeCoNiRu-500,and FeCoNiRu-550, respectively) for carbonization and maintained at each temperature for $^ { 2 \\mathrm { ~ h ~ } }$ with a ramp rate of $5 ~ ^ { \\circ } C \\min ^ { - 1 }$ and under a mixed gas ${ \\sf H } _ { 2 } / { \\sf A } { \\sf r }$ $( 5 \\%$ ${ \\sf H } _ { 2 }$ )flow. "], "key_parameters": "400 °C, 2 h, H2/Ar (5% H2) flow"}, "other_environmental_params": [{"key": "Electrochemical workstation", "value": "Autolab PGSTAT 302N", "source": ["\nElectrochemical Measurements:All the electrochemical measurements were conducted on an electrochemical workstation (Autolab PGSTAT 302N) with a standard three-electrode setup at room temperature where the as-prepared electrocatalyst materials were used as the working electrode and the graphite rod and $\\sf A g / A g C l$ electrode in saturated KCl served as the counter and reference electrodes,respectively. "]}, {"key": "Reference electrode", "value": "Ag/AgCl in saturated KCl", "source": ["\nElectrochemical Measurements:All the electrochemical measurements were conducted on an electrochemical workstation (Autolab PGSTAT 302N) with a standard three-electrode setup at room temperature where the as-prepared electrocatalyst materials were used as the working electrode and the graphite rod and $\\sf A g / A g C l$ electrode in saturated KCl served as the counter and reference electrodes,respectively. "]}, {"key": "Counter electrode", "value": "Graphite rod", "source": ["\nElectrochemical Measurements:All the electrochemical measurements were conducted on an electrochemical workstation (Autolab PGSTAT 302N) with a standard three-electrode setup at room temperature where the as-prepared electrocatalyst materials were used as the working electrode and the graphite rod and $\\sf A g / A g C l$ electrode in saturated KCl served as the counter and reference electrodes,respectively. "]}, {"key": "Gas saturation for HER", "value": "N2-saturated", "source": ["\nThe HER and OER performances were evaluated in $\\mathsf { N } _ { 2 }$ -saturated and $\\mathsf { O } _ { 2 }$ -saturated ${ } ^ { 7 } \\bowtie { } ^ { \\mathsf { K O H } }$ solution,respectively.The electrocatalytic activity of the as-prepared samples was examined by LSV at a scan rate of ${ \\boldsymbol { \\mathsf { 1 0 } } } { \\boldsymbol { \\mathsf { m V } } }$ $\\mathsf { s } ^ { - 1 }$ .All the measured LSV potentials in this work were performed with iR compensation $( 9 0 \\% )$ .The EIS spectra were collected in a frequency range of $7 0 0 ~ \\mathsf { k H z }$ to $0 . 0 1 \\mathsf { H z }$ at an overpotential corresponding to $\\mathsf { 1 0 \\ m A \\ c m ^ { - 2 } }$ current density.The cycle durability was measured by cyclic voltammetry (CV, sweep rate, $\\mathsf { 1 0 0 } \\mathsf { m } \\mathsf { V } \\mathsf { s } ^ { - 1 }$ )and a chronoamperometric response."]}, {"key": "Loading mass", "value": "≈0.65 mg cm^-2", "source": ["Note that the loading mass of active material of FeCoNiRu-350, FeCoNiRu-400,FeCoNiRu-450,and FeCoNiRu-500 composites on NF was estimated to be ${ \\approx } 2 . 0 0$ ${ \\approx } 0 . 6 5$ ${ \\approx } 0 . 3 4$ ,and ${ \\approx } 0 . 7 9 ~ \\mathsf { m g c m } ^ { - 2 }$ ,respectively."]}]}}, {"alloy_id": "FeCoNiRu-500", "performance": {"stability": {"source": [], "cycle_count": null, "test_method": "Unknown", "duration_hours": null, "degradation_details": null, "performance_retention": null}, "tafel_slope": {"unit": "mV dec^-1", "value": "122", "source": ["The comparison of them is listed in Table S1, Supporting Information.The smaller Tafel slope of FeCoNiRu-450 $( 8 4 \\mathrm { m V } \\mathrm { d e c ^ { - 1 } }$ than FeCoNiRu-350 $( 1 6 1 \\ \\mathrm { m V \\ d e c ^ { - 1 } } )$ ，FeCoNiRu-400（ $1 2 0 \\ \\mathrm { m V }$ $\\mathsf { d e c } ^ { - 1 }$ ),FeCoNiRu-500 $( 1 2 2 \\mathrm { m V } \\mathrm { d e c ^ { - 1 } } ,$ ),and the commercial $\\mathrm { R u O } _ { 2 }$ $( 1 9 1 \\mathrm { m V } \\mathrm { d e c ^ { - 1 } } )$ ,indicates it'smost favorable catalytic HER reaction kinetics closing to the commercial $\\mathrm { P t / C }$ (Figure 3b). "]}, "overpotential": [{"unit": "mV", "value": "117", "source": ["\nFigure 3a shows the electrocatalytic HER performance of asprepared electrocatalysts in which FeCoNiRu-450 exhibits the best HER catalytic activity comparable to commercial $\\mathrm { P t / C }$ ,which requires an overpotential of $4 0 \\ \\mathrm { m V }$ to achieve a current density of $1 0 \\mathrm { \\ m A } \\mathrm { \\ c m } ^ { - 2 }$ ，smaller than FeCoNiRu-350 $( 1 2 2 ~ \\mathrm { m V } )$ ， FeCoNiRu-400( $( 6 1 \\mathrm { m V } )$ ,FeCoNiRu-500 $\\langle 1 1 7 \\mathrm { m V } \\rangle$ ,and the commercial $\\mathrm { R u O } _ { 2 }$ $( 8 7 \\mathrm { m V } )$ . "], "current_density": "10 mA cm^-2"}], "supplementary_performance": [{"key": "Double-layer capacitance (Cdl)", "value": "9.24 mF cm^-2", "source": ["As shown in Figure 3l,the FeCoNiRu-450 electrocatalyst provides the highest $C _ { \\mathrm { d l } }$ value $( 3 1 . 4 8 ~ \\mathrm { m F ~ c m } ^ { - 2 }$ ）compared to FeCoNiRu-350( $4 . 7 4 \\mathrm { m F }$ $\\mathrm { c m } ^ { - 2 }$ ),FeCoNiRu-400 $( 1 3 . 0 3 \\mathrm { m F c m } ^ { - 2 }$ ),and FeCoNiRu-500 (9.24 $\\mathrm { m F c m } ^ { - 2 }$ ),demonstrating that the FeCoNiRu-450 electrocatalyst affords the most catalytic active sites.To further clarify the intrinsic catalytic activity of electrocatalysts, turnover frequency (TOF), asanother powerful parameter has been calculated.FeCoNiRu450 shows a TOF value of $0 . 0 4 6 { \\sf S } ^ { - 1 }$ at $\\begin{array} { r } { \\eta = 1 0 0 \\mathrm { m V } , } \\end{array}$ which is comparable to the commercial $\\mathrm { P t / C }$ electrocatalyst and twice more than the commercial $\\mathrm { R u O } _ { 2 }$ electrocatalyst (Table S4,Supporting Information). "]}]}, "experimental_conditions": {"test_setup": {"source": ["\nSynthesis of Quaternary FeCoNiRu High-Entropy Metal-Organic Frameworks Precursor:Before the synthesis,the purchased Ni foam (NF) was washed in dilute hydrochloric acid to remove the oxide layer on their surface.The NF was then ultrasonic cleaned in deionized water and transferred in anhydrous ethanol to repeat ultrasonic cleaning,followed by drying.The synthesis of quaternary HEMOFs/NF started with the dissolution of 0.06 mmol of F $E ( \\mathsf { C O } _ { 2 } \\mathsf { C H } _ { 3 } ) _ { 2 } { \\cdot } 4 \\mathsf { H } _ { 2 } \\mathsf { O }$ ,0.06mmolof $\\mathsf { C o } ( \\mathsf { N O } _ { 3 } ) _ { 2 } { \\cdot } 6 \\mathsf { H } _ { 2 } \\mathsf { O }$ 0.06 mmol of ${ \\mathsf { N i } } ( { \\mathsf { N O } } _ { 3 } ) _ { 2 } { \\cdot } 6 { \\mathsf { H } } _ { 2 } { \\mathsf { O } }$ ,0.10mmolof $\\mathsf C _ { 1 5 } \\mathsf H _ { 2 1 } \\mathsf O _ { 6 } \\mathsf R \\mathsf u$ ,and $0 . 1 0 \\ : m \\ : m \\ : \\mathrm { { o l } }$ of ${ \\sf C } _ { 8 } { \\sf H } _ { 6 } { \\sf O } _ { 6 }$ mixed with $4 . 5 \\mathsf { m L }$ of DMF, $0 . 2 7 { \\mathrm { ~ m L } }$ of anhydrous ethanol,and $0 . 2 7 ~ \\mathsf { m L }$ of deionized water solvent for at least $3 0 \\mathsf { m i n }$ with sonication forming a uniform solution.Subsequently, the solution was immediately transferred into a $1 0 \\ m L$ autoclave with a piece of acid-treated NF fixed, which was followed by vertically immersing it into the solution.After that, the autoclave was heated to $1 5 0 ~ ^ { \\circ } \\mathrm { C }$ and remained for $4 8 { \\mathrm { ~ h ~ } }$ allowing the solvothermal reaction.Finally,the quaternary HEMOFs/NF products were washed with Dlwater, DMF,and EtOH in sequence several times and dried at $6 0 ~ ^ { \\circ } \\mathsf { C }$", "\nSynthesis of FeCoNiRu High-Entropy Alloys:Synthesis of FeCoNiRu HEAs nanoparticles $@$ N-doped porous carbon/NF: FeCoNiRu-X $( \\mathsf { X } = \\mathsf { l } , 2$ 3,4,5)were carried out through the pyrolysis of HEMOFs/NF precursors in a tube furnace at different temperatures.The HEMOFs/NF precursors were first pretreated at $3 5 0 ^ { \\circ } \\mathsf C$ for $\\rceil \\mathsf { h }$ ,and then went on heating at different temperatures (i.e.,350,400,450,500,and $5 5 0 ~ ^ { \\circ } \\mathsf C$ ,denoted as FeCoNiRu350,FeCoNiRu-400,FeCoNiRu-450,FeCoNiRu-500,and FeCoNiRu-550, respectively) for carbonization and maintained at each temperature for $^ { 2 \\mathrm { ~ h ~ } }$ with a ramp rate of $5 ~ ^ { \\circ } C \\min ^ { - 1 }$ and under a mixed gas ${ \\sf H } _ { 2 } / { \\sf A } { \\sf r }$ $( 5 \\%$ ${ \\sf H } _ { 2 }$ )flow. ", "\nElectrochemical Measurements:All the electrochemical measurements were conducted on an electrochemical workstation (Autolab PGSTAT 302N) with a standard three-electrode setup at room temperature where the as-prepared electrocatalyst materials were used as the working electrode and the graphite rod and $\\sf A g / A g C l$ electrode in saturated KCl served as the counter and reference electrodes,respectively. ", "\nThe HER and OER performances were evaluated in $\\mathsf { N } _ { 2 }$ -saturated and $\\mathsf { O } _ { 2 }$ -saturated ${ } ^ { 7 } \\bowtie { } ^ { \\mathsf { K O H } }$ solution,respectively.The electrocatalytic activity of the as-prepared samples was examined by LSV at a scan rate of ${ \\boldsymbol { \\mathsf { 1 0 } } } { \\boldsymbol { \\mathsf { m V } } }$ $\\mathsf { s } ^ { - 1 }$ .All the measured LSV potentials in this work were performed with iR compensation $( 9 0 \\% )$ .The EIS spectra were collected in a frequency range of $7 0 0 ~ \\mathsf { k H z }$ to $0 . 0 1 \\mathsf { H z }$ at an overpotential corresponding to $\\mathsf { 1 0 \\ m A \\ c m ^ { - 2 } }$ current density.The cycle durability was measured by cyclic voltammetry (CV, sweep rate, $\\mathsf { 1 0 0 } \\mathsf { m } \\mathsf { V } \\mathsf { s } ^ { - 1 }$ )and a chronoamperometric response."], "scan_rate": "10 mV s^-1", "substrate": "Nickel Foam", "ir_compensation": "90%"}, "electrolyte": {"source": ["\nFeCoNiRu-450 combined with the equally outstanding performances in both catalytic efficiency and stability of HER and OER can act as a bifunctional electrocatalyst in an overall cell for water splitting.The overall spliting activity of FeCoNiRu-450 was examined in 1 M KOH in a two-electrode configuration,where FeCoNiRu-450 serves both cathodes for HERand anode for OER without iR compensation (inset of Figure 3i). ", "\nThe HER and OER performances were evaluated in $\\mathsf { N } _ { 2 }$ -saturated and $\\mathsf { O } _ { 2 }$ -saturated ${ } ^ { 7 } \\bowtie { } ^ { \\mathsf { K O H } }$ solution,respectively.The electrocatalytic activity of the as-prepared samples was examined by LSV at a scan rate of ${ \\boldsymbol { \\mathsf { 1 0 } } } { \\boldsymbol { \\mathsf { m V } } }$ $\\mathsf { s } ^ { - 1 }$ .All the measured LSV potentials in this work were performed with iR compensation $( 9 0 \\% )$ .The EIS spectra were collected in a frequency range of $7 0 0 ~ \\mathsf { k H z }$ to $0 . 0 1 \\mathsf { H z }$ at an overpotential corresponding to $\\mathsf { 1 0 \\ m A \\ c m ^ { - 2 } }$ current density.The cycle durability was measured by cyclic voltammetry (CV, sweep rate, $\\mathsf { 1 0 0 } \\mathsf { m } \\mathsf { V } \\mathsf { s } ^ { - 1 }$ )and a chronoamperometric response."], "ph_value": "14.0", "concentration_molar": "1.0 M", "electrolyte_composition": "KOH"}, "synthesis_method": {"method": "Pyrolysis of HEMOFs precursor", "source": ["\nSynthesis of FeCoNiRu High-Entropy Alloys:Synthesis of FeCoNiRu HEAs nanoparticles $@$ N-doped porous carbon/NF: FeCoNiRu-X $( \\mathsf { X } = \\mathsf { l } , 2$ 3,4,5)were carried out through the pyrolysis of HEMOFs/NF precursors in a tube furnace at different temperatures.The HEMOFs/NF precursors were first pretreated at $3 5 0 ^ { \\circ } \\mathsf C$ for $\\rceil \\mathsf { h }$ ,and then went on heating at different temperatures (i.e.,350,400,450,500,and $5 5 0 ~ ^ { \\circ } \\mathsf C$ ,denoted as FeCoNiRu350,FeCoNiRu-400,FeCoNiRu-450,FeCoNiRu-500,and FeCoNiRu-550, respectively) for carbonization and maintained at each temperature for $^ { 2 \\mathrm { ~ h ~ } }$ with a ramp rate of $5 ~ ^ { \\circ } C \\min ^ { - 1 }$ and under a mixed gas ${ \\sf H } _ { 2 } / { \\sf A } { \\sf r }$ $( 5 \\%$ ${ \\sf H } _ { 2 }$ )flow. "], "key_parameters": "500 °C, 2 h, H2/Ar (5% H2) flow"}, "other_environmental_params": [{"key": "Electrochemical workstation", "value": "Autolab PGSTAT 302N", "source": ["\nElectrochemical Measurements:All the electrochemical measurements were conducted on an electrochemical workstation (Autolab PGSTAT 302N) with a standard three-electrode setup at room temperature where the as-prepared electrocatalyst materials were used as the working electrode and the graphite rod and $\\sf A g / A g C l$ electrode in saturated KCl served as the counter and reference electrodes,respectively. "]}, {"key": "Reference electrode", "value": "Ag/AgCl in saturated KCl", "source": ["\nElectrochemical Measurements:All the electrochemical measurements were conducted on an electrochemical workstation (Autolab PGSTAT 302N) with a standard three-electrode setup at room temperature where the as-prepared electrocatalyst materials were used as the working electrode and the graphite rod and $\\sf A g / A g C l$ electrode in saturated KCl served as the counter and reference electrodes,respectively. "]}, {"key": "Counter electrode", "value": "Graphite rod", "source": ["\nElectrochemical Measurements:All the electrochemical measurements were conducted on an electrochemical workstation (Autolab PGSTAT 302N) with a standard three-electrode setup at room temperature where the as-prepared electrocatalyst materials were used as the working electrode and the graphite rod and $\\sf A g / A g C l$ electrode in saturated KCl served as the counter and reference electrodes,respectively. "]}, {"key": "Gas saturation for HER", "value": "N2-saturated", "source": ["\nThe HER and OER performances were evaluated in $\\mathsf { N } _ { 2 }$ -saturated and $\\mathsf { O } _ { 2 }$ -saturated ${ } ^ { 7 } \\bowtie { } ^ { \\mathsf { K O H } }$ solution,respectively.The electrocatalytic activity of the as-prepared samples was examined by LSV at a scan rate of ${ \\boldsymbol { \\mathsf { 1 0 } } } { \\boldsymbol { \\mathsf { m V } } }$ $\\mathsf { s } ^ { - 1 }$ .All the measured LSV potentials in this work were performed with iR compensation $( 9 0 \\% )$ .The EIS spectra were collected in a frequency range of $7 0 0 ~ \\mathsf { k H z }$ to $0 . 0 1 \\mathsf { H z }$ at an overpotential corresponding to $\\mathsf { 1 0 \\ m A \\ c m ^ { - 2 } }$ current density.The cycle durability was measured by cyclic voltammetry (CV, sweep rate, $\\mathsf { 1 0 0 } \\mathsf { m } \\mathsf { V } \\mathsf { s } ^ { - 1 }$ )and a chronoamperometric response."]}, {"key": "Loading mass", "value": "≈0.79 mg cm^-2", "source": ["Note that the loading mass of active material of FeCoNiRu-350, FeCoNiRu-400,FeCoNiRu-450,and FeCoNiRu-500 composites on NF was estimated to be ${ \\approx } 2 . 0 0$ ${ \\approx } 0 . 6 5$ ${ \\approx } 0 . 3 4$ ,and ${ \\approx } 0 . 7 9 ~ \\mathsf { m g c m } ^ { - 2 }$ ,respectively."]}]}}, {"alloy_id": "FeCoNiRu", "performance": {"stability": {"source": ["The remarkable long-term stability of the FeCoNiRu-450 electrocatalyst was evaluated by chronoamperometric technique under reaction conditions (Figure 3k).The current density is constantly maintained at $1 0 \\mathrm { \\ m A \\ c m ^ { - 2 } }$ after $4 0 \\mathrm { { h } }$ . "], "cycle_count": null, "test_method": "Chronopotentiometry", "duration_hours": "40", "degradation_details": null, "performance_retention": null}, "tafel_slope": {"unit": "mV dec^-1", "value": null, "source": []}, "overpotential": [{"unit": "mV", "value": "40", "source": ["\nFigure 3a shows the electrocatalytic HER performance of asprepared electrocatalysts in which FeCoNiRu-450 exhibits the best HER catalytic activity comparable to commercial $\\mathrm { P t / C }$ ,which requires an overpotential of $4 0 \\ \\mathrm { m V }$ to achieve a current density of $1 0 \\mathrm { \\ m A } \\mathrm { \\ c m } ^ { - 2 }$ ，smaller than FeCoNiRu-350 $( 1 2 2 ~ \\mathrm { m V } )$ ， FeCoNiRu-400( $( 6 1 \\mathrm { m V } )$ ,FeCoNiRu-500 $\\langle 1 1 7 \\mathrm { m V } \\rangle$ ,and the commercial $\\mathrm { R u O } _ { 2 }$ $( 8 7 \\mathrm { m V } )$ . "], "current_density": "10 mA cm^-2"}], "supplementary_performance": []}, "experimental_conditions": {"test_setup": {"source": ["\nElectrochemical Measurements:All the electrochemical measurements were conducted on an electrochemical workstation (Autolab PGSTAT 302N) with a standard three-electrode setup at room temperature where the as-prepared electrocatalyst materials were used as the working electrode and the graphite rod and $\\sf A g / A g C l$ electrode in saturated KCl served as the counter and reference electrodes,respectively. ", "\nThe HER and OER performances were evaluated in $\\mathsf { N } _ { 2 }$ -saturated and $\\mathsf { O } _ { 2 }$ -saturated ${ } ^ { 7 } \\bowtie { } ^ { \\mathsf { K O H } }$ solution,respectively.The electrocatalytic activity of the as-prepared samples was examined by LSV at a scan rate of ${ \\boldsymbol { \\mathsf { 1 0 } } } { \\boldsymbol { \\mathsf { m V } } }$ $\\mathsf { s } ^ { - 1 }$ .All the measured LSV potentials in this work were performed with iR compensation $( 9 0 \\% )$ .The EIS spectra were collected in a frequency range of $7 0 0 ~ \\mathsf { k H z }$ to $0 . 0 1 \\mathsf { H z }$ at an overpotential corresponding to $\\mathsf { 1 0 \\ m A \\ c m ^ { - 2 } }$ current density.The cycle durability was measured by cyclic voltammetry (CV, sweep rate, $\\mathsf { 1 0 0 } \\mathsf { m } \\mathsf { V } \\mathsf { s } ^ { - 1 }$ )and a chronoamperometric response."], "scan_rate": "10 mV s^-1", "substrate": "Ni foam", "ir_compensation": "90%"}, "electrolyte": {"source": ["\nThe HER and OER performances were evaluated in $\\mathsf { N } _ { 2 }$ -saturated and $\\mathsf { O } _ { 2 }$ -saturated ${ } ^ { 7 } \\bowtie { } ^ { \\mathsf { K O H } }$ solution,respectively.The electrocatalytic activity of the as-prepared samples was examined by LSV at a scan rate of ${ \\boldsymbol { \\mathsf { 1 0 } } } { \\boldsymbol { \\mathsf { m V } } }$ $\\mathsf { s } ^ { - 1 }$ .All the measured LSV potentials in this work were performed with iR compensation $( 9 0 \\% )$ .The EIS spectra were collected in a frequency range of $7 0 0 ~ \\mathsf { k H z }$ to $0 . 0 1 \\mathsf { H z }$ at an overpotential corresponding to $\\mathsf { 1 0 \\ m A \\ c m ^ { - 2 } }$ current density.The cycle durability was measured by cyclic voltammetry (CV, sweep rate, $\\mathsf { 1 0 0 } \\mathsf { m } \\mathsf { V } \\mathsf { s } ^ { - 1 }$ )and a chronoamperometric response."], "ph_value": "14.0", "concentration_molar": "1 M", "electrolyte_composition": "KOH"}, "synthesis_method": {"method": "Pyrolysis of HEMOF precursors", "source": ["\nSynthesis of FeCoNiRu High-Entropy Alloys:Synthesis of FeCoNiRu HEAs nanoparticles $@$ N-doped porous carbon/NF: FeCoNiRu-X $( \\mathsf { X } = \\mathsf { l } , 2$ 3,4,5)were carried out through the pyrolysis of HEMOFs/NF precursors in a tube furnace at different temperatures.The HEMOFs/NF precursors were first pretreated at $3 5 0 ^ { \\circ } \\mathsf C$ for $\\rceil \\mathsf { h }$ ,and then went on heating at different temperatures (i.e.,350,400,450,500,and $5 5 0 ~ ^ { \\circ } \\mathsf C$ ,denoted as FeCoNiRu350,FeCoNiRu-400,FeCoNiRu-450,FeCoNiRu-500,and FeCoNiRu-550, respectively) for carbonization and maintained at each temperature for $^ { 2 \\mathrm { ~ h ~ } }$ with a ramp rate of $5 ~ ^ { \\circ } C \\min ^ { - 1 }$ and under a mixed gas ${ \\sf H } _ { 2 } / { \\sf A } { \\sf r }$ $( 5 \\%$ ${ \\sf H } _ { 2 }$ )flow. "], "key_parameters": "pretreatment at 350°C for 1 h, heating at different temperatures for 2 h"}, "other_environmental_params": []}}, {"alloy_id": "FeCoNiRu-450", "performance": {"stability": {"source": ["The remarkable long-term stability of the FeCoNiRu-450 electrocatalyst was evaluated by chronoamperometric technique under reaction conditions (Figure 3k).The current density is constantly maintained at $1 0 \\mathrm { \\ m A \\ c m ^ { - 2 } }$ after $4 0 \\mathrm { { h } }$ . ", "It can be further proven by Nyquist curves as shown in Figure 3g.The smallest diameter of the semi-arc of charge transfer resistance over others suggests the superb charge transfer capacity (Figure $3 \\mathrm { g }$ ，Tables S8 and S9,Supporting Information).The mass activity of FeCoNiRu-450 and commercial noble metal-based $\\mathrm { ( P t / C }$ and $\\mathrm { R u O } _ { 2 }$ )is both estimated at $\\eta = 3 3 0 \\mathrm { m V }$ with the results shown in Figure 3h,where the FeCoNiRu-450 electrocatalyst supplies the highest mass activity,18 times more than the commercial $\\mathrm { R u O } _ { 2 }$ and ${ \\approx } 4 0$ times more than the commercial $\\mathrm { P t } / \\mathrm { C }$ .Meanwhile, the TOF value of FeCoNiRu-450 was calculated to be $0 . 0 8 4 ~ \\mathrm { S ^ { - 1 } }$ based on the same overpotential,which is higher than the commercial ${ \\mathrm { R u O } } _ { 2 }$ and 28 times larger than the commercial $\\mathrm { P t / C }$ (Table S4, Supporting Information) implying its superior OER performance.The longtermstability of the OER electrodes is also considered a key factor in practice.The stability of the FeCoNiRu-450 electrocatalyst is evaluated by the chronoamperometric technique convincing of its remarkable long-term stability under reaction conditions (Figure 3k).The current density is constantly maintained at $1 0 ~ \\mathrm { m A }$ $\\mathrm { c m } ^ { - 2 }$ after $4 0 \\ \\mathrm { h }$ .Besides, the OER performance of FeCoNiRu450 is also better than unary Co,binary FeCo,ternary FeCoNi, FeCoRu,FeNiRu,and CoNiRu as shown in Figure S18 and Table S10, Supporting Information."], "cycle_count": null, "test_method": "Chronopotentiometry", "duration_hours": "40", "degradation_details": null, "performance_retention": null}, "tafel_slope": {"unit": "mV dec^-1", "value": "84", "source": ["The comparison of them is listed in Table S1, Supporting Information.The smaller Tafel slope of FeCoNiRu-450 $( 8 4 \\mathrm { m V } \\mathrm { d e c ^ { - 1 } }$ than FeCoNiRu-350 $( 1 6 1 \\ \\mathrm { m V \\ d e c ^ { - 1 } } )$ ，FeCoNiRu-400（ $1 2 0 \\ \\mathrm { m V }$ $\\mathsf { d e c } ^ { - 1 }$ ),FeCoNiRu-500 $( 1 2 2 \\mathrm { m V } \\mathrm { d e c ^ { - 1 } } ,$ ),and the commercial $\\mathrm { R u O } _ { 2 }$ $( 1 9 1 \\mathrm { m V } \\mathrm { d e c ^ { - 1 } } )$ ,indicates it'smost favorable catalytic HER reaction kinetics closing to the commercial $\\mathrm { P t / C }$ (Figure 3b). "]}, "overpotential": [{"unit": "mV", "value": "40", "source": ["\nFigure 3a shows the electrocatalytic HER performance of asprepared electrocatalysts in which FeCoNiRu-450 exhibits the best HER catalytic activity comparable to commercial $\\mathrm { P t / C }$ ,which requires an overpotential of $4 0 \\ \\mathrm { m V }$ to achieve a current density of $1 0 \\mathrm { \\ m A } \\mathrm { \\ c m } ^ { - 2 }$ ，smaller than FeCoNiRu-350 $( 1 2 2 ~ \\mathrm { m V } )$ ， FeCoNiRu-400( $( 6 1 \\mathrm { m V } )$ ,FeCoNiRu-500 $\\langle 1 1 7 \\mathrm { m V } \\rangle$ ,and the commercial $\\mathrm { R u O } _ { 2 }$ $( 8 7 \\mathrm { m V } )$ . "], "current_density": "10 mA cm^-2"}, {"unit": "mV", "value": "243", "source": ["\nParallel to the HER,the OER performance of the as-prepared electrocatalyst has also been evaluated.Linear sweep voltammetry (LSV) curves shown in Figure 3e demonstrate that FeCoNiRu450 delivers the best OER performance with the minimum overpotential value of only $2 4 3 ~ \\mathrm { m V }$ required to reach a current density of $1 0 \\mathrm { m A c m } ^ { - 2 }$ in comparison with FeCoNiRu-350( $3 0 4 \\mathrm { m V } )$ ， FeCoNiRu-400 $2 6 9 \\mathrm { m V }$ ),FeCoNiRu-500 $( 2 7 6 ~ \\mathrm { m V } )$ ,commercial $\\mat |  | 5