35 | 3be0779f186c7aff0257eb5680f3774b | {"extraction_results": [{"alloy_id": "NiCoFe@ACW", "performance": {"stability": {"source": [], "cycle_count": null, "test_method": "Unknown", "duration_hours": null, "degradation_details": null, "performance_retention": null}, "tafel_slope": {"unit": "mV dec^-1", "value": "348", "source": ["The compositional complexity and synergistic effects of the high-entropy configuration contribute to the accelerated HER kinetics[12] For the control samples，the NiCoFeCu@ACW and NiCoFe@ACW show high overpotentials of 61 and $1 0 3 ~ \\mathrm { m V }$ at $1 0 \\mathrm { \\ m A \\ c m ^ { - 2 } }$ with the Tafel slope of 309 and $3 4 8 \\ : \\mathrm { \\ m V \\ : \\ d e c ^ { - 1 } }$ ，respectively (Figure S15,Supporting Information),indicating the significant contribution of Pt element in enhancing the HER activity.The double-layer capacitance $( C _ { \\mathrm { d l } } )$ is determined by the electrochemical active surface area (ECSA) to evaluate the exposed active sites via cyclic voltammograms in a non-Faradaic potential range (Figure S16, Supporting Information). "]}, "overpotential": [{"unit": "mV", "value": "103", "source": ["The compositional complexity and synergistic effects of the high-entropy configuration contribute to the accelerated HER kinetics[12] For the control samples，the NiCoFeCu@ACW and NiCoFe@ACW show high overpotentials of 61 and $1 0 3 ~ \\mathrm { m V }$ at $1 0 \\mathrm { \\ m A \\ c m ^ { - 2 } }$ with the Tafel slope of 309 and $3 4 8 \\ : \\mathrm { \\ m V \\ : \\ d e c ^ { - 1 } }$ ，respectively (Figure S15,Supporting Information),indicating the significant contribution of Pt element in enhancing the HER activity.The double-layer capacitance $( C _ { \\mathrm { d l } } )$ is determined by the electrochemical active surface area (ECSA) to evaluate the exposed active sites via cyclic voltammograms in a non-Faradaic potential range (Figure S16, Supporting Information). "], "current_density": "10 mA cm^-2"}], "supplementary_performance": []}, "experimental_conditions": {"test_setup": {"source": ["The compositional complexity and synergistic effects of the high-entropy configuration contribute to the accelerated HER kinetics[12] For the control samples，the NiCoFeCu@ACW and NiCoFe@ACW show high overpotentials of 61 and $1 0 3 ~ \\mathrm { m V }$ at $1 0 \\mathrm { \\ m A \\ c m ^ { - 2 } }$ with the Tafel slope of 309 and $3 4 8 \\ : \\mathrm { \\ m V \\ : \\ d e c ^ { - 1 } }$ ，respectively (Figure S15,Supporting Information),indicating the significant contribution of Pt element in enhancing the HER activity.The double-layer capacitance $( C _ { \\mathrm { d l } } )$ is determined by the electrochemical active surface area (ECSA) to evaluate the exposed active sites via cyclic voltammograms in a non-Faradaic potential range (Figure S16, Supporting Information). "], "scan_rate": null, "substrate": "Activated Carbonized Wood (ACW)", "ir_compensation": null}, "electrolyte": {"source": ["\nWe use a standard three-electrode configuration to measure the HER performance of HEAs $@$ ACW in $1 . 0 \\mathrm { { u } }$ KOH electrolyte. "], "ph_value": null, "concentration_molar": "1.0 M", "electrolyte_composition": "KOH"}, "synthesis_method": {"method": null, "source": [], "key_parameters": null}, "other_environmental_params": []}}, {"alloy_id": "HEAs@DCC", "performance": {"stability": {"source": ["The defects of carbonaceous materials can be measured by calculating the relative intensity ratio of $I _ { \\mathrm { D } }$ (disorder carbon) to $I _ { \\mathrm { G } }$ (graphitic carbon) from Raman spectra.The carbon cloth (CC), after being activated by $\\mathrm { C O } _ { 2 }$ and concentrated nitric acid, exhibits a higher defective degree (0.86) compared to the original sample (0.42) (Figure 4f).After a $1 0 0 \\ \\mathrm { h }$ HER stability test, the HEAs $@$ DCC electrocatalyst exhibits a current density loss of ${ \\approx } 3 . 3 \\%$ ,superior to that of HEAs $@ \\mathrm { C C }$ $( \\approx 1 6 . 6 8 \\% )$ ,implying that the defect-driven HEAs $@$ DCC enhances the durability of catalysts (Figure $^ { 4 } \\mathrm { g } )$ .According to SEM images,the HEAs $@ { \\mathrm { D C C } }$ demonstrates self-encapsulation and good dispersion of HEAs within the DCC substrate,while the untreated CC exposes the HEAs completely on its surface through the same treatment (Figure 4h and Figure S29 (Supporting Information)). ", "\nFigure 4.Long-term durability.a) Mechanism diagram of $\\mathsf { H E A s @ A C W }$ with outstanding long-term stability,in which the strong interfacial bonding canwithstandtheargstrechforceeeratedfromthecyclicadsoptioanddesorptiofsbubbles.bCrooamperometrytestofHs@ACW in KOH electrolytes at $\\mathsf { l } 0 \\mathsf { m } \\mathsf { A } \\mathsf { c m } ^ { - 2 }$ ,showing negligiblefluctuations during the $5 0 0 \\mathrm { ~ h ~ }$ stability test.c)The ICPresultsof $\\mathsf { H E A s @ A C W }$ after $5 0 0 \\ \\mathrm { h }$ stability test confirm that only trace elementsare dissolved.d) The stability tests of $\\mathsf { H E A s @ A C W }$ at $1 0 0 \\ m A \\ c m ^ { - 2 }$ ,demonstrating the crucial role of the encapsulated structure.e) Comparisons of long-term stabilities at $1 0 0 \\ m A \\ c m ^ { - 2 }$ in alkaline medium about HER electrocatalysts based on different engineringstrategies,furterdemostratingtheadvantageofdefect-rivensurfaceengineeig.f)RamanspectraofCCbforeandafter ${ \\mathsf { C O } } _ { 2 }$ activation and concentrated nitric acid treatment.g) Chronoamperometry tests and $\\mathsf { h }$ ）SEMimagesof HEAs $@$ DCC and HEAs $@ { \\mathsf { C } } { \\mathsf { C } }$ ,which can be observed that ${ \\approx } 3 . 3 \\%$ and $\\approx 1 6 . 6 8 \\%$ current density loss over $\\mathsf { \\Omega } \\mathsf { 1 0 0 ~ h }$ HER tests,respectively.i) Raman spectra of CP before and after ${ \\mathsf { C O } } _ { 2 }$ activation and concentrated nitric acid treatment.j) Chronoamperometry tests of HEAs@DCP and HEAs $@ { \\mathsf { C P } }$ ,which can be observed that ${ \\approx } 6 . 1 \\%$ and ${ \\approx } 2 1 . 3 4 \\%$ current density loss over $\\mathsf { \\Omega } _ { 1 0 0 \\mathrm { ~ h ~ } }$ HER tests,respectively. k) Current density loss after $\\mathsf { \\Omega } _ { \\mathsf { l } 0 0 \\mathsf { h } }$ stability test of HEAs $@$ DCC, HEAs $@$ DCP, HEAs $@ { \\mathsf { C } } { \\mathsf { C } }$ ,and HEAs $@ { \\mathsf { C P } } .$"], "cycle_count": null, "test_method": "Chronopotentiometry", "duration_hours": "100", "degradation_details": null, "performance_retention": "96.7%"}, "tafel_slope": null, "overpotential": [], "supplementary_performance": [{"key": "current density loss", "value": "≈3.3%", "source": ["The defects of carbonaceous materials can be measured by calculating the relative intensity ratio of $I _ { \\mathrm { D } }$ (disorder carbon) to $I _ { \\mathrm { G } }$ (graphitic carbon) from Raman spectra.The carbon cloth (CC), after being activated by $\\mathrm { C O } _ { 2 }$ and concentrated nitric acid, exhibits a higher defective degree (0.86) compared to the original sample (0.42) (Figure 4f).After a $1 0 0 \\ \\mathrm { h }$ HER stability test, the HEAs $@$ DCC electrocatalyst exhibits a current density loss of ${ \\approx } 3 . 3 \\%$ ,superior to that of HEAs $@ \\mathrm { C C }$ $( \\approx 1 6 . 6 8 \\% )$ ,implying that the defect-driven HEAs $@$ DCC enhances the durability of catalysts (Figure $^ { 4 } \\mathrm { g } )$ .According to SEM images,the HEAs $@ { \\mathrm { D C C } }$ demonstrates self-encapsulation and good dispersion of HEAs within the DCC substrate,while the untreated CC exposes the HEAs completely on its surface through the same treatment (Figure 4h and Figure S29 (Supporting Information)). "]}]}, "experimental_conditions": {"test_setup": {"source": ["\nThe defect-driven surface engineering is also suitable for other types of carbonaceous materials to achieve outstanding stability,we synthesize the HEAs inside the defective carbon cloth $( \\mathrm { H E A s } @ \\mathrm { D C C } )$ and defective carbon paper $( \\mathrm { H E A s } @ \\mathrm { D C P } )$ using the same Joule heating and rapid quenching treatment (see the Experimental Section in the Supporting Information for details). "], "scan_rate": null, "substrate": "Defective Carbon Cloth (DCC)", "ir_compensation": null}, "electrolyte": {"source": ["\nFigure 4.Long-term durability.a) Mechanism diagram of $\\mathsf { H E A s @ A C W }$ with outstanding long-term stability,in which the strong interfacial bonding canwithstandtheargstrechforceeeratedfromthecyclicadsoptioanddesorptiofsbubbles.bCrooamperometrytestofHs@ACW in KOH electrolytes at $\\mathsf { l } 0 \\mathsf { m } \\mathsf { A } \\mathsf { c m } ^ { - 2 }$ ,showing negligiblefluctuations during the $5 0 0 \\mathrm { ~ h ~ }$ stability test.c)The ICPresultsof $\\mathsf { H E A s @ A C W }$ after $5 0 0 \\ \\mathrm { h }$ stability test confirm that only trace elementsare dissolved.d) The stability tests of $\\mathsf { H E A s @ A C W }$ at $1 0 0 \\ m A \\ c m ^ { - 2 }$ ,demonstrating the crucial role of the encapsulated structure.e) Comparisons of long-term stabilities at $1 0 0 \\ m A \\ c m ^ { - 2 }$ in alkaline medium about HER electrocatalysts based on different engineringstrategies,furterdemostratingtheadvantageofdefect-rivensurfaceengineeig.f)RamanspectraofCCbforeandafter ${ \\mathsf { C O } } _ { 2 }$ activation and concentrated nitric acid treatment.g) Chronoamperometry tests and $\\mathsf { h }$ ）SEMimagesof HEAs $@$ DCC and HEAs $@ { \\mathsf { C } } { \\mathsf { C } }$ ,which can be observed that ${ \\approx } 3 . 3 \\%$ and $\\approx 1 6 . 6 8 \\%$ current density loss over $\\mathsf { \\Omega } \\mathsf { 1 0 0 ~ h }$ HER tests,respectively.i) Raman spectra of CP before and after ${ \\mathsf { C O } } _ { 2 }$ activation and concentrated nitric acid treatment.j) Chronoamperometry tests of HEAs@DCP and HEAs $@ { \\mathsf { C P } }$ ,which can be observed that ${ \\approx } 6 . 1 \\%$ and ${ \\approx } 2 1 . 3 4 \\%$ current density loss over $\\mathsf { \\Omega } _ { 1 0 0 \\mathrm { ~ h ~ } }$ HER tests,respectively. k) Current density loss after $\\mathsf { \\Omega } _ { \\mathsf { l } 0 0 \\mathsf { h } }$ stability test of HEAs $@$ DCC, HEAs $@$ DCP, HEAs $@ { \\mathsf { C } } { \\mathsf { C } }$ ,and HEAs $@ { \\mathsf { C P } } .$"], "ph_value": null, "concentration_molar": null, "electrolyte_composition": "KOH"}, "synthesis_method": {"method": "Joule heating and rapid quenching", "source": ["\nThe defect-driven surface engineering is also suitable for other types of carbonaceous materials to achieve outstanding stability,we synthesize the HEAs inside the defective carbon cloth $( \\mathrm { H E A s } @ \\mathrm { D C C } )$ and defective carbon paper $( \\mathrm { H E A s } @ \\mathrm { D C P } )$ using the same Joule heating and rapid quenching treatment (see the Experimental Section in the Supporting Information for details). "], "key_parameters": null}, "other_environmental_params": []}}, {"alloy_id": "HEAs@DCP", "performance": {"stability": {"source": ["Obviously， the HEAs $@$ DCP electrocatalyst shows a minor decrease in current density of ${ \\approx } 6 . 1 \\%$ ，superior to that $( \\approx 2 1 . 3 4 \\% )$ of $\\mathrm { H E A s } @ \\mathrm { C P }$ (Figure 4j). ", "\nFigure 4.Long-term durability.a) Mechanism diagram of $\\mathsf { H E A s @ A C W }$ with outstanding long-term stability,in which the strong interfacial bonding canwithstandtheargstrechforceeeratedfromthecyclicadsoptioanddesorptiofsbubbles.bCrooamperometrytestofHs@ACW in KOH electrolytes at $\\mathsf { l } 0 \\mathsf { m } \\mathsf { A } \\mathsf { c m } ^ { - 2 }$ ,showing negligiblefluctuations during the $5 0 0 \\mathrm { ~ h ~ }$ stability test.c)The ICPresultsof $\\mathsf { H E A s @ A C W }$ after $5 0 0 \\ \\mathrm { h }$ stability test confirm that only trace elementsare dissolved.d) The stability tests of $\\mathsf { H E A s @ A C W }$ at $1 0 0 \\ m A \\ c m ^ { - 2 }$ ,demonstrating the crucial role of the encapsulated structure.e) Comparisons of long-term stabilities at $1 0 0 \\ m A \\ c m ^ { - 2 }$ in alkaline medium about HER electrocatalysts based on different engineringstrategies,furterdemostratingtheadvantageofdefect-rivensurfaceengineeig.f)RamanspectraofCCbforeandafter ${ \\mathsf { C O } } _ { 2 }$ activation and concentrated nitric acid treatment.g) Chronoamperometry tests and $\\mathsf { h }$ ）SEMimagesof HEAs $@$ DCC and HEAs $@ { \\mathsf { C } } { \\mathsf { C } }$ ,which can be observed that ${ \\approx } 3 . 3 \\%$ and $\\approx 1 6 . 6 8 \\%$ current density loss over $\\mathsf { \\Omega } \\mathsf { 1 0 0 ~ h }$ HER tests,respectively.i) Raman spectra of CP before and after ${ \\mathsf { C O } } _ { 2 }$ activation and concentrated nitric acid treatment.j) Chronoamperometry tests of HEAs@DCP and HEAs $@ { \\mathsf { C P } }$ ,which can be observed that ${ \\approx } 6 . 1 \\%$ and ${ \\approx } 2 1 . 3 4 \\%$ current density loss over $\\mathsf { \\Omega } _ { 1 0 0 \\mathrm { ~ h ~ } }$ HER tests,respectively. k) Current density loss after $\\mathsf { \\Omega } _ { \\mathsf { l } 0 0 \\mathsf { h } }$ stability test of HEAs $@$ DCC, HEAs $@$ DCP, HEAs $@ { \\mathsf { C } } { \\mathsf { C } }$ ,and HEAs $@ { \\mathsf { C P } } .$"], "cycle_count": null, "test_method": "Chronopotentiometry", "duration_hours": "100", "degradation_details": null, "performance_retention": "93.9%"}, "tafel_slope": null, "overpotential": [], "supplementary_performance": [{"key": "current density loss", "value": "≈6.1%", "source": ["Obviously， the HEAs $@$ DCP electrocatalyst shows a minor decrease in current density of ${ \\approx } 6 . 1 \\%$ ，superior to that $( \\approx 2 1 . 3 4 \\% )$ of $\\mathrm { H E A s } @ \\mathrm { C P }$ (Figure 4j). "]}]}, "experimental_conditions": {"test_setup": {"source": ["\nThe defect-driven surface engineering is also suitable for other types of carbonaceous materials to achieve outstanding stability,we synthesize the HEAs inside the defective carbon cloth $( \\mathrm { H E A s } @ \\mathrm { D C C } )$ and defective carbon paper $( \\mathrm { H E A s } @ \\mathrm { D C P } )$ using the same Joule heating and rapid quenching treatment (see the Experimental Section in the Supporting Information for details). "], "scan_rate": null, "substrate": "Defective Carbon Paper (DCP)", "ir_compensation": null}, "electrolyte": {"source": ["\nFigure 4.Long-term durability.a) Mechanism diagram of $\\mathsf { H E A s @ A C W }$ with outstanding long-term stability,in which the strong interfacial bonding canwithstandtheargstrechforceeeratedfromthecyclicadsoptioanddesorptiofsbubbles.bCrooamperometrytestofHs@ACW in KOH electrolytes at $\\mathsf { l } 0 \\mathsf { m } \\mathsf { A } \\mathsf { c m } ^ { - 2 }$ ,showing negligiblefluctuations during the $5 0 0 \\mathrm { ~ h ~ }$ stability test.c)The ICPresultsof $\\mathsf { H E A s @ A C W }$ after $5 0 0 \\ \\mathrm { h }$ stability test confirm that only trace elementsare dissolved.d) The stability tests of $\\mathsf { H E A s @ A C W }$ at $1 0 0 \\ m A \\ c m ^ { - 2 }$ ,demonstrating the crucial role of the encapsulated structure.e) Comparisons of long-term stabilities at $1 0 0 \\ m A \\ c m ^ { - 2 }$ in alkaline medium about HER electrocatalysts based on different engineringstrategies,furterdemostratingtheadvantageofdefect-rivensurfaceengineeig.f)RamanspectraofCCbforeandafter ${ \\mathsf { C O } } _ { 2 }$ activation and concentrated nitric acid treatment.g) Chronoamperometry tests and $\\mathsf { h }$ ）SEMimagesof HEAs $@$ DCC and HEAs $@ { \\mathsf { C } } { \\mathsf { C } }$ ,which can be observed that ${ \\approx } 3 . 3 \\%$ and $\\approx 1 6 . 6 8 \\%$ current density loss over $\\mathsf { \\Omega } \\mathsf { 1 0 0 ~ h }$ HER tests,respectively.i) Raman spectra of CP before and after ${ \\mathsf { C O } } _ { 2 }$ activation and concentrated nitric acid treatment.j) Chronoamperometry tests of HEAs@DCP and HEAs $@ { \\mathsf { C P } }$ ,which can be observed that ${ \\approx } 6 . 1 \\%$ and ${ \\approx } 2 1 . 3 4 \\%$ current density loss over $\\mathsf { \\Omega } _ { 1 0 0 \\mathrm { ~ h ~ } }$ HER tests,respectively. k) Current density loss after $\\mathsf { \\Omega } _ { \\mathsf { l } 0 0 \\mathsf { h } }$ stability test of HEAs $@$ DCC, HEAs $@$ DCP, HEAs $@ { \\mathsf { C } } { \\mathsf { C } }$ ,and HEAs $@ { \\mathsf { C P } } .$"], "ph_value": null, "concentration_molar": null, "electrolyte_composition": "KOH"}, "synthesis_method": {"method": "Joule heating and rapid quenching", "source": ["\nThe defect-driven surface engineering is also suitable for other types of carbonaceous materials to achieve outstanding stability,we synthesize the HEAs inside the defective carbon cloth $( \\mathrm { H E A s } @ \\mathrm { D C C } )$ and defective carbon paper $( \\mathrm { H E A s } @ \\mathrm { D C P } )$ using the same Joule heating and rapid quenching treatment (see the Experimental Section in the Supporting Information for details). "], "key_parameters": null}, "other_environmental_params": []}}, {"alloy_id": "PtNiCoFeCu@ACW", "performance": {"stability": {"source": ["In the meantime, HEAs catalyze the deposition of mobile carbon atoms to form a protective few-layer carbon shell during the rapid quenching process, thus remarkably strengthening the interface stability between HEAs and ACW. As a result, the HEAs $@$ ACW shows not only favorable activity with an overpotential of $\\mathbf { 7 } \\mathbf { m } \\mathbf { V }$ at $1 0 \\ m A \\ c m ^ { - 2 }$ for hydrogen evolution but also negligible attenuation during a $5 0 0 \\text{‰}$ stability test, which is superior to most reported electrocatalysts. ", "\nDistinguished from exposed structure prepared through conventional pyrolysis,the self-encapsulation of HEAs stabilized by the defects and carbon coating can withstand the stretching force generated by the cyclic adsorption and desorption of gas bubbles,thus enhancing the structural stability during HER (Figure 1d).Asa result, the HEAs $@ \\mathsf { A C W }$ electrode exhibits outstanding HER performance,with an overpotential of $7 \\mathrm { m V }$ and cycling durability of $5 0 0 \\ \\mathrm { h }$ at $1 0 \\mathrm { \\ m A \\ c m ^ { - 2 } }$ .Furthermore,our strategy provides cost-effectiveness and energy-saving benefits, thanks to its rapid Joule heating process and the availability of abundant wood materials. ", "The encapsulated structure is beneficial for creating a stable interface between HEAs and ACW, which can withstand the large stretch force $( \\sigma _ { \\mathrm { f } } )$ generated by the cyclic adsorption and desorption of gas bubbles at the active sites (Figure 4a)[13.15] However, nanocatalysts prepared by prolonged conventional pyrolysis strategy tend to aggregate, thus leading to nanoparticle detachment from the electron-conductive substrate during HER.The tight integration of HEAs within the ACW will obviously improve the structural stability of HEA $\\mathsf { s } @ \\mathsf { A C W } .$ As shown in Figure 4b, the $\\mathrm { H E A s } @ \\mathrm { A C W }$ shows negligible fluctuations during a $5 0 0 \\mathrm { ~ h ~ }$ stability test at $1 0 \\mathrm { \\ m A \\ c m ^ { - 2 } }$ ,indicative of the advantage of self-encapsulated HEAs inside the ACW.According to the inductively coupled plasma (ICP) results,only trace amounts of elements are detected in the KOH electrolytes, demonstrating favorable chemical stability (Figure 4c).Postanalysis shows that the HEA nanocatalyst still maintains a singlephase structure,which is uniformly embedded into the ACW, further confirming the presence of a stable interface between HEAs and ACW (Figures S10 and S25, Supporting Information). "], "cycle_count": null, "test_method": "Chronopotentiometry", "duration_hours": "500", "degradation_details": "Negligible fluctuations", "performance_retention": "Negligible attenuation"}, "tafel_slope": {"unit": "mV dec^-1", "value": "58", "source": ["The linear sweep voltammetry polarization curves in Figure 3a,b show the outstanding HER activities of HEAs $@$ ACW,only requiring an overpotential of $7 \\mathrm { m V }$ to achieve the current density of $1 0 \\mathrm { \\ m A \\ c m ^ { - 2 } }$ ，,superior to the PtNiCoFe $@ \\mathsf { A C W }$ $( 2 5 ~ \\mathrm { m V } )$ and PtNi@ACW $( 4 8 \\mathrm { m V } )$ . The Tafel slope of HEAs@ACW is $5 8 \\mathrm { m V }$ ${ \\operatorname { d e c } } ^ { - 1 }$ ,lower than that of PtNiCoFe $@$ ACW $( 1 2 5 ~ \\mathrm { m V ~ d e c ^ { - 1 } }$ and PtN $\\operatorname { i } \\ @ \\operatorname { A C W }$ $( 1 5 5 ~ \\mathrm { m V } ~ \\mathrm { d e c ^ { - 1 } }$ ）(Figure 3c). "]}, "overpotential": [{"unit": "mV", "value": "7", "source": ["In the meantime, HEAs catalyze the deposition of mobile carbon atoms to form a protective few-layer carbon shell during the rapid quenching process, thus remarkably strengthening the interface stability between HEAs and ACW. As a result, the HEAs $@$ ACW shows not only favorable activity with an overpotential of $\\mathbf { 7 } \\mathbf { m } \\mathbf { V }$ at $1 0 \\ m A \\ c m ^ { - 2 }$ for hydrogen evolution but also negligible attenuation during a $5 0 0 \\text{‰}$ stability test, which is superior to most reported electrocatalysts. ", "\nDistinguished from exposed structure prepared through conventional pyrolysis,the self-encapsulation of HEAs stabilized by the defects and carbon coating can withstand the stretching force generated by the cyclic adsorption and desorption of gas bubbles,thus enhancing the structural stability during HER (Figure 1d).Asa result, the HEAs $@ \\mathsf { A C W }$ electrode exhibits outstanding HER performance,with an overpotential of $7 \\mathrm { m V }$ and cycling durability of $5 0 0 \\ \\mathrm { h }$ at $1 0 \\mathrm { \\ m A \\ c m ^ { - 2 } }$ .Furthermore,our strategy provides cost-effectiveness and energy-saving benefits, thanks to its rapid Joule heating process and the availability of abundant wood materials. ", "The linear sweep voltammetry polarization curves in Figure 3a,b show the outstanding HER activities of HEAs $@$ ACW,only requiring an overpotential of $7 \\mathrm { m V }$ to achieve the current density of $1 0 \\mathrm { \\ m A \\ c m ^ { - 2 } }$ ，,superior to the PtNiCoFe $@ \\mathsf { A C W }$ $( 2 5 ~ \\mathrm { m V } )$ and PtNi@ACW $( 4 8 \\mathrm { m V } )$ . The Tafel slope of HEAs@ACW is $5 8 \\mathrm { m V }$ ${ \\operatorname { d e c } } ^ { - 1 }$ ,lower than that of PtNiCoFe $@$ ACW $( 1 2 5 ~ \\mathrm { m V ~ d e c ^ { - 1 } }$ and PtN $\\operatorname { i } \\ @ \\operatorname { A C W }$ $( 1 5 5 ~ \\mathrm { m V } ~ \\mathrm { d e c ^ { - 1 } }$ ）(Figure 3c). "], "current_density": "10 mA cm^-2"}, {"unit": "mV", "value": "5", "source": ["Typically,a standard three-electrode configuration is used to measure the HER performances in $0 . 5 \\mathrm { ~ M ~ H ~ } _ { 2 } \\mathrm { S O } _ { 4 }$ and $1 . 0 \\mathbf { M }$ phosphate buffer solution electrolytes.As shown in Figure S20a,b (Supporting Information),the HEAs $\\ @ \\mathrm { A C W }$ only requires the overpotentials of 5and $1 4 \\mathrm { m V }$ to achieve the current density of $1 0 \\mathrm { m A c m ^ { - 2 } }$ at $\\mathsf { p H }$ values of 1and 7,respectively. "], "current_density": "10 mA cm^-2"}, {"unit": "mV", "value": "14", "source": ["Typically,a standard three-electrode configuration is used to measure the HER performances in $0 . 5 \\mathrm { ~ M ~ H ~ } _ { 2 } \\mathrm { S O } _ { 4 }$ and $1 . 0 \\mathbf { M }$ phosphate buffer solution electrolytes.As shown in Figure S20a,b (Supporting Information),the HEAs $\\ @ \\mathrm { A C W }$ only requires the overpotentials of 5and $1 4 \\mathrm { m V }$ to achieve the current density of $1 0 \\mathrm { m A c m ^ { - 2 } }$ at $\\mathsf { p H }$ values of 1and 7,respectively. "], "current_density": "10 mA cm^-2"}], "supplementary_performance": [{"key": "ECSA (Double-layer capacitance)", "value": "35.16 mF cm^-2", "source": ["Figure S17 (Supporting Information) shows that the ECSA of HEAs@ACW, PtNiCoFe@ACW,and $\\operatorname { P t N i } @ \\operatorname { A C W }$ is 35.16，26.61，and $1 0 . 1 4 ~ \\mathrm { m F } ~ \\mathrm { c m } ^ { - 2 }$ ，respectively，proving that the HEAs@ACW has a large double-layer capacitance.According to the Nyquist plots from electrochemical impedance spectroscopy measurements,the HEAs $@$ ACW electrode presents the lowest charge transfer resistance among the as-prepared catalysts owing to the self-encapsulation of HEAs with a few-layer carbon shell, thus significantly strengthening the electron transport between HEAs and ACW (Figure S18, Supporting Information). "]}, {"key": "Stability at 100 mA cm^-2", "value": "99.6% current retention after 200 h", "source": ["When the durability is tested at $1 0 0 \\mathrm { m A c m } ^ { - 2 }$ ,the HEAs @ACW maintains $9 9 . 6 \\%$ of its initial current after $2 0 0 \\mathrm { { h } }$ of operation. "]}, {"key": "Stability at 500 mA cm^-2", "value": "95.5% current retention after 200 h", "source": ["Compared to HER electrocatalysts based on a different surface and interfacial engineering,our HEAs $@ \\mathsf { A C W }$ shows remarkable stability at the high current density of $1 0 0 \\mathrm { \\ m A \\ c m ^ { - 2 } }$ (Figure 4e)[41-53] Even at a current density of $5 0 0 \\mathrm { \\ m A } \\mathrm { c m } ^ { - 2 }$ ,HEAs@ACW retains $9 5 . 5 \\%$ of its initial current after $2 0 0 \\mathrm { { h } }$ of operation, demonstrating the potential of defect-driven surface engineering in practical HER applications (Figure S28, Supporting Information)."]}, {"key": "Tafel slope (pH=1)", "value": "53 mV dec^-1", "source": ["Moreover,HEAs $@$ ACWalso exhibits fast HER kinetics with the small Tafel slope of 53 and"]}, {"key": "Tafel slope (pH=7)", "value": "70 mV dec^-1", "source": ["\n$7 0 ~ \\mathrm { m V }$ dec-1 at pH values of 1 and 7,respectively (Figure S20c, Supporting Information)."]}, {"key": "Overall water splitting voltage", "value": "1.406 V at 10 mA cm^-2", "source": ["The polarization curves show that HEAs@ACW only requires an external voltage of $1 . 4 0 6 \\mathrm { ~ V ~ }$ to achieve the current density of $1 0 \\mathrm { \\ m A \\ c m ^ { - 2 } }$ ，superior to that of commercial $\\mathrm { P t / C }$ and $\\mathrm { R u O } _ { 2 }$ electrodes (1.472 V),demonstrating the good watersplitting performance of HEAs $@$ ACW (Figure S33, Supporting Information)."]}, {"key": "Hydrogen production (solar-driven)", "value": "138 mL H2 in 1 h at ~1100 W m^-2", "source": ["The HEAs $@$ ACW produced $1 3 8 \\mathrm { m L }$ of $\\mathrm { \\Pi } _ { \\mathrm { H } _ { 2 } }$ ,superior to that of commercial $\\mathrm { P t } / \\mathrm { C } \\¦ \\mathrm { R u O } _ { 2 }$ $\\mathrm { 1 1 8 \\ m L }$ and $\\mathsf { A C W } \\¦ \\mathsf { A C W }$ $( 5 4 ~ \\mathrm { m L }$ ,revealing the high efficiency of hydrogen production (Figure 5d). ", "The following rapid quenching facilitates the self-encapsulation of HEAs with a protective few-layer carbon shell inside the wood channels.The encapsulated structure helps to keep HEAs securely attached to ACW during HER,leading to enhanced electrocatalytic stability of HEAs@ACW. Combined with the entropy stabilization of quinary nanoparticles, the ] $\\mathbf { \\partial } \\mathrm { - } \\mathbf { I E A s } @ \\mathbf { A C W }$ exhibits negligible change during the $5 0 0 \\mathrm { { h } }$ stability test at $1 0 \\mathrm { m A c m } ^ { - 2 }$ .Attentionally,the DFTcalculations demonstrate that the synergistic effects of quinary high-entropy configuration can reduce the energy barriers of water molecules and hydrogen intermediate adsorption, thereby significantly improving the HER activity $\\mathrm { [ 7 ~ m V }$ overpotential at the current density of $1 0 \\mathrm { m A c m ^ { - 2 } }$ with a low Tafel slope of $5 8 ~ \\mathrm { m V ~ d e c ^ { - 1 } }$ ).Large-scale HEAs $@$ ACWs $\\mathrm { 5 0 ~ m m }$ by $1 2 ~ \\mathrm { m m }$ by $2 \\mathrm { m m }$ )can be manufactured as both cathode and anode,producing $1 3 8 ~ \\mathrm { m L }$ of $\\mathrm { H } _ { 2 }$ driven by solar panels at the average solar intensity of $1 1 0 0 \\mathrm { W } \\mathrm { m } ^ { - 2 }$ within $1 \\mathrm { { h } }$ .Coupled with low cost, environmental friendliness,and abundance of wood materials,the HEAs $@$ ACW electrode holds great potential for a wide range of emerging energy storage and conversion applications."]}]}, "experimental_conditions": {"test_setup": {"source": ["Herein, a highly active and durable electrocatalyst composed of quinary HEAs (PtNiCoFeCu) encapsulated inside the activated carbonized wood (ACW) is reported. ", "\nHerein, we report a defect-driven surface engineering for the preparation of highly active and long-lasting electrocatalysts through the Joule heating and rapid quenching treatment, where quinary HEA (PtNiCoFeCu) is synthesized and coated by a protective carbon shell while embedded inside the activated carbonized wood (ACW) (Figure 1a).ACW has a certain degree of carbon defects due to the partial graphitization at relatively low temperatures (1273 K) and ${ \\mathrm { C O } } _ { 2 }$ activation (Figure S1, Supporting Information). ", "\nWe use a standard three-electrode configuration to measure the HER performance of HEAs $@$ ACW in $1 . 0 \\mathrm { { u } }$ KOH electrolyte. "], "scan_rate": null, "substrate": "Activated Carbonized Wood (ACW)", "ir_compensation": null}, "electrolyte": {"source": ["\nWe use a standard three-electrode configuration to measure the HER performance of HEAs $@$ ACW in $1 . 0 \\mathrm { { u } }$ KOH electrolyte. "], "ph_value": "14.0", "concentration_molar": "1.0 M", "electrolyte_composition": "KOH"}, "synthesis_method": {"method": "Joule heating and rapid quenching treatment", "source": ["The self-encapsulation of HEAs is achieved during Joule heating synthesis (2060 K, 2 s) where HEAs naturally nucleate at the defect sites. ", "\nHerein, we report a defect-driven surface engineering for the preparation of highly active and long-lasting electrocatalysts through the Joule heating and rapid quenching treatment, where quinary HEA (PtNiCoFeCu) is synthesized and coated by a protective carbon shell while embedded inside the activated carbonized wood (ACW) (Figure 1a).ACW has a certain degree of carbon defects due to the partial graphitization at relatively low temperatures (1273 K) and ${ \\mathrm { C O } } _ { 2 }$ activation (Figure S1, Supporting Information). ", "Typically, ethanol-based metal salt precursors with the equimolar ratio $_ { ( 0 . 0 1 \\textbf { M } ) }$ can fully wet and impregnate the ACW due to the internal 3D hierarchically porous structure of wood (Figure S2, Supporting Information).A direct current pulse (375 A),generated by the Joule heating equipment, is applied to the ACW decorated with metal salt precursors under an argon atmosphere, resulting in instant heating to a temperature of $2 0 6 0 \\mathrm { K }$ within 0.16 s (Figure 2b). ", "The theoretical calculations reveal that surface defects of ACW exhibit thermodynamically stable adsorption on the melting HEAs, which induces HEAs to aggregate and nucleate at the defect sites of ACW. Meanwhile, high temperature $( 2 0 6 0 ~ \\mathrm { K } , 2 ~ \\mathrm { s } )$ supplies enough migration energy for adjacent amorphous carbon atoms to obtain a crystalline graphite structure. "], "key_parameters": "2060 K, 2 s"}, "other_environmental_params": [{"key": "Atmosphere", "value": "Argon atmosphere", "source": ["Typically, ethanol-based metal salt precursors with the equimolar ratio $_ { ( 0 . 0 1 \\textbf { M } ) }$ can fully wet and impregnate the ACW due to the internal 3D hierarchically porous structure of wood (Figure S2, Supporting Information).A direct current pulse (375 A),generated by the Joule heating equipment, is applied to the ACW decorated with metal salt precursors under an argon atmosphere, resulting in instant heating to a temperature of $2 0 6 0 \\mathrm { K }$ within 0.16 s (Figure 2b). "]}, {"key": "Precursor composition", "value": "ethanol-based metal salt precursors with equimolar ratio (0.01 M)", "source": ["Typically, ethanol-based metal salt precursors with the equimolar ratio $_ { ( 0 . 0 1 \\textbf { M } ) }$ can fully wet and impregnate the ACW due to the internal 3D hierarchically porous structure of wood (Figure S2, Supporting Information).A direct current pulse (375 A),generated by the Joule heating equipment, is applied to the ACW decorated with metal salt precursors under an argon atmosphere, resulting in instant heating to a temperature of $2 0 6 0 \\mathrm { K }$ within 0.16 s (Figure 2b). "]}, {"key": "Quen |  | {"extraction_results": [{"alloy_id": "NiCoFe@ACW", "performance": {"stability": {"source": [], "cycle_count": null, "test_method": "Unknown", "duration_hours": null, "degradation_details": null, "performance_retention": null}, "tafel_slope": {"unit": "mV dec^-1", "value": "348", "source": ["The compositional complexity and synergistic effects of the high-entropy configuration contribute to the accelerated HER kinetics[12] For the control samples，the NiCoFeCu@ACW and NiCoFe@ACW show high overpotentials of 61 and $1 0 3 ~ \\mathrm { m V }$ at $1 0 \\mathrm { \\ m A \\ c m ^ { - 2 } }$ with the Tafel slope of 309 and $3 4 8 \\ : \\mathrm { \\ m V \\ : \\ d e c ^ { - 1 } }$ ，respectively (Figure S15,Supporting Information),indicating the significant contribution of Pt element in enhancing the HER activity.The double-layer capacitance $( C _ { \\mathrm { d l } } )$ is determined by the electrochemical active surface area (ECSA) to evaluate the exposed active sites via cyclic voltammograms in a non-Faradaic potential range (Figure S16, Supporting Information). "]}, "overpotential": [{"unit": "mV", "value": "103", "source": ["The compositional complexity and synergistic effects of the high-entropy configuration contribute to the accelerated HER kinetics[12] For the control samples，the NiCoFeCu@ACW and NiCoFe@ACW show high overpotentials of 61 and $1 0 3 ~ \\mathrm { m V }$ at $1 0 \\mathrm { \\ m A \\ c m ^ { - 2 } }$ with the Tafel slope of 309 and $3 4 8 \\ : \\mathrm { \\ m V \\ : \\ d e c ^ { - 1 } }$ ，respectively (Figure S15,Supporting Information),indicating the significant contribution of Pt element in enhancing the HER activity.The double-layer capacitance $( C _ { \\mathrm { d l } } )$ is determined by the electrochemical active surface area (ECSA) to evaluate the exposed active sites via cyclic voltammograms in a non-Faradaic potential range (Figure S16, Supporting Information). "], "current_density": "10 mA cm^-2"}], "supplementary_performance": []}, "experimental_conditions": {"test_setup": {"source": ["The compositional complexity and synergistic effects of the high-entropy configuration contribute to the accelerated HER kinetics[12] For the control samples，the NiCoFeCu@ACW and NiCoFe@ACW show high overpotentials of 61 and $1 0 3 ~ \\mathrm { m V }$ at $1 0 \\mathrm { \\ m A \\ c m ^ { - 2 } }$ with the Tafel slope of 309 and $3 4 8 \\ : \\mathrm { \\ m V \\ : \\ d e c ^ { - 1 } }$ ，respectively (Figure S15,Supporting Information),indicating the significant contribution of Pt element in enhancing the HER activity.The double-layer capacitance $( C _ { \\mathrm { d l } } )$ is determined by the electrochemical active surface area (ECSA) to evaluate the exposed active sites via cyclic voltammograms in a non-Faradaic potential range (Figure S16, Supporting Information). "], "scan_rate": null, "substrate": "Activated Carbonized Wood (ACW)", "ir_compensation": null}, "electrolyte": {"source": ["\nWe use a standard three-electrode configuration to measure the HER performance of HEAs $@$ ACW in $1 . 0 \\mathrm { { u } }$ KOH electrolyte. "], "ph_value": null, "concentration_molar": "1.0 M", "electrolyte_composition": "KOH"}, "synthesis_method": {"method": null, "source": [], "key_parameters": null}, "other_environmental_params": []}}, {"alloy_id": "HEAs@DCC", "performance": {"stability": {"source": ["The defects of carbonaceous materials can be measured by calculating the relative intensity ratio of $I _ { \\mathrm { D } }$ (disorder carbon) to $I _ { \\mathrm { G } }$ (graphitic carbon) from Raman spectra.The carbon cloth (CC), after being activated by $\\mathrm { C O } _ { 2 }$ and concentrated nitric acid, exhibits a higher defective degree (0.86) compared to the original sample (0.42) (Figure 4f).After a $1 0 0 \\ \\mathrm { h }$ HER stability test, the HEAs $@$ DCC electrocatalyst exhibits a current density loss of ${ \\approx } 3 . 3 \\%$ ,superior to that of HEAs $@ \\mathrm { C C }$ $( \\approx 1 6 . 6 8 \\% )$ ,implying that the defect-driven HEAs $@$ DCC enhances the durability of catalysts (Figure $^ { 4 } \\mathrm { g } )$ .According to SEM images,the HEAs $@ { \\mathrm { D C C } }$ demonstrates self-encapsulation and good dispersion of HEAs within the DCC substrate,while the untreated CC exposes the HEAs completely on its surface through the same treatment (Figure 4h and Figure S29 (Supporting Information)). ", "\nFigure 4.Long-term durability.a) Mechanism diagram of $\\mathsf { H E A s @ A C W }$ with outstanding long-term stability,in which the strong interfacial bonding canwithstandtheargstrechforceeeratedfromthecyclicadsoptioanddesorptiofsbubbles.bCrooamperometrytestofHs@ACW in KOH electrolytes at $\\mathsf { l } 0 \\mathsf { m } \\mathsf { A } \\mathsf { c m } ^ { - 2 }$ ,showing negligiblefluctuations during the $5 0 0 \\mathrm { ~ h ~ }$ stability test.c)The ICPresultsof $\\mathsf { H E A s @ A C W }$ after $5 0 0 \\ \\mathrm { h }$ stability test confirm that only trace elementsare dissolved.d) The stability tests of $\\mathsf { H E A s @ A C W }$ at $1 0 0 \\ m A \\ c m ^ { - 2 }$ ,demonstrating the crucial role of the encapsulated structure.e) Comparisons of long-term stabilities at $1 0 0 \\ m A \\ c m ^ { - 2 }$ in alkaline medium about HER electrocatalysts based on different engineringstrategies,furterdemostratingtheadvantageofdefect-rivensurfaceengineeig.f)RamanspectraofCCbforeandafter ${ \\mathsf { C O } } _ { 2 }$ activation and concentrated nitric acid treatment.g) Chronoamperometry tests and $\\mathsf { h }$ ）SEMimagesof HEAs $@$ DCC and HEAs $@ { \\mathsf { C } } { \\mathsf { C } }$ ,which can be observed that ${ \\approx } 3 . 3 \\%$ and $\\approx 1 6 . 6 8 \\%$ current density loss over $\\mathsf { \\Omega } \\mathsf { 1 0 0 ~ h }$ HER tests,respectively.i) Raman spectra of CP before and after ${ \\mathsf { C O } } _ { 2 }$ activation and concentrated nitric acid treatment.j) Chronoamperometry tests of HEAs@DCP and HEAs $@ { \\mathsf { C P } }$ ,which can be observed that ${ \\approx } 6 . 1 \\%$ and ${ \\approx } 2 1 . 3 4 \\%$ current density loss over $\\mathsf { \\Omega } _ { 1 0 0 \\mathrm { ~ h ~ } }$ HER tests,respectively. k) Current density loss after $\\mathsf { \\Omega } _ { \\mathsf { l } 0 0 \\mathsf { h } }$ stability test of HEAs $@$ DCC, HEAs $@$ DCP, HEAs $@ { \\mathsf { C } } { \\mathsf { C } }$ ,and HEAs $@ { \\mathsf { C P } } .$"], "cycle_count": null, "test_method": "Chronopotentiometry", "duration_hours": "100", "degradation_details": null, "performance_retention": "96.7%"}, "tafel_slope": null, "overpotential": [], "supplementary_performance": [{"key": "current density loss", "value": "≈3.3%", "source": ["The defects of carbonaceous materials can be measured by calculating the relative intensity ratio of $I _ { \\mathrm { D } }$ (disorder carbon) to $I _ { \\mathrm { G } }$ (graphitic carbon) from Raman spectra.The carbon cloth (CC), after being activated by $\\mathrm { C O } _ { 2 }$ and concentrated nitric acid, exhibits a higher defective degree (0.86) compared to the original sample (0.42) (Figure 4f).After a $1 0 0 \\ \\mathrm { h }$ HER stability test, the HEAs $@$ DCC electrocatalyst exhibits a current density loss of ${ \\approx } 3 . 3 \\%$ ,superior to that of HEAs $@ \\mathrm { C C }$ $( \\approx 1 6 . 6 8 \\% )$ ,implying that the defect-driven HEAs $@$ DCC enhances the durability of catalysts (Figure $^ { 4 } \\mathrm { g } )$ .According to SEM images,the HEAs $@ { \\mathrm { D C C } }$ demonstrates self-encapsulation and good dispersion of HEAs within the DCC substrate,while the untreated CC exposes the HEAs completely on its surface through the same treatment (Figure 4h and Figure S29 (Supporting Information)). "]}]}, "experimental_conditions": {"test_setup": {"source": ["\nThe defect-driven surface engineering is also suitable for other types of carbonaceous materials to achieve outstanding stability,we synthesize the HEAs inside the defective carbon cloth $( \\mathrm { H E A s } @ \\mathrm { D C C } )$ and defective carbon paper $( \\mathrm { H E A s } @ \\mathrm { D C P } )$ using the same Joule heating and rapid quenching treatment (see the Experimental Section in the Supporting Information for details). "], "scan_rate": null, "substrate": "Defective Carbon Cloth (DCC)", "ir_compensation": null}, "electrolyte": {"source": ["\nFigure 4.Long-term durability.a) Mechanism diagram of $\\mathsf { H E A s @ A C W }$ with outstanding long-term stability,in which the strong interfacial bonding canwithstandtheargstrechforceeeratedfromthecyclicadsoptioanddesorptiofsbubbles.bCrooamperometrytestofHs@ACW in KOH electrolytes at $\\mathsf { l } 0 \\mathsf { m } \\mathsf { A } \\mathsf { c m } ^ { - 2 }$ ,showing negligiblefluctuations during the $5 0 0 \\mathrm { ~ h ~ }$ stability test.c)The ICPresultsof $\\mathsf { H E A s @ A C W }$ after $5 0 0 \\ \\mathrm { h }$ stability test confirm that only trace elementsare dissolved.d) The stability tests of $\\mathsf { H E A s @ A C W }$ at $1 0 0 \\ m A \\ c m ^ { - 2 }$ ,demonstrating the crucial role of the encapsulated structure.e) Comparisons of long-term stabilities at $1 0 0 \\ m A \\ c m ^ { - 2 }$ in alkaline medium about HER electrocatalysts based on different engineringstrategies,furterdemostratingtheadvantageofdefect-rivensurfaceengineeig.f)RamanspectraofCCbforeandafter ${ \\mathsf { C O } } _ { 2 }$ activation and concentrated nitric acid treatment.g) Chronoamperometry tests and $\\mathsf { h }$ ）SEMimagesof HEAs $@$ DCC and HEAs $@ { \\mathsf { C } } { \\mathsf { C } }$ ,which can be observed that ${ \\approx } 3 . 3 \\%$ and $\\approx 1 6 . 6 8 \\%$ current density loss over $\\mathsf { \\Omega } \\mathsf { 1 0 0 ~ h }$ HER tests,respectively.i) Raman spectra of CP before and after ${ \\mathsf { C O } } _ { 2 }$ activation and concentrated nitric acid treatment.j) Chronoamperometry tests of HEAs@DCP and HEAs $@ { \\mathsf { C P } }$ ,which can be observed that ${ \\approx } 6 . 1 \\%$ and ${ \\approx } 2 1 . 3 4 \\%$ current density loss over $\\mathsf { \\Omega } _ { 1 0 0 \\mathrm { ~ h ~ } }$ HER tests,respectively. k) Current density loss after $\\mathsf { \\Omega } _ { \\mathsf { l } 0 0 \\mathsf { h } }$ stability test of HEAs $@$ DCC, HEAs $@$ DCP, HEAs $@ { \\mathsf { C } } { \\mathsf { C } }$ ,and HEAs $@ { \\mathsf { C P } } .$"], "ph_value": null, "concentration_molar": null, "electrolyte_composition": "KOH"}, "synthesis_method": {"method": "Joule heating and rapid quenching", "source": ["\nThe defect-driven surface engineering is also suitable for other types of carbonaceous materials to achieve outstanding stability,we synthesize the HEAs inside the defective carbon cloth $( \\mathrm { H E A s } @ \\mathrm { D C C } )$ and defective carbon paper $( \\mathrm { H E A s } @ \\mathrm { D C P } )$ using the same Joule heating and rapid quenching treatment (see the Experimental Section in the Supporting Information for details). "], "key_parameters": null}, "other_environmental_params": []}}, {"alloy_id": "HEAs@DCP", "performance": {"stability": {"source": ["Obviously， the HEAs $@$ DCP electrocatalyst shows a minor decrease in current density of ${ \\approx } 6 . 1 \\%$ ，superior to that $( \\approx 2 1 . 3 4 \\% )$ of $\\mathrm { H E A s } @ \\mathrm { C P }$ (Figure 4j). ", "\nFigure 4.Long-term durability.a) Mechanism diagram of $\\mathsf { H E A s @ A C W }$ with outstanding long-term stability,in which the strong interfacial bonding canwithstandtheargstrechforceeeratedfromthecyclicadsoptioanddesorptiofsbubbles.bCrooamperometrytestofHs@ACW in KOH electrolytes at $\\mathsf { l } 0 \\mathsf { m } \\mathsf { A } \\mathsf { c m } ^ { - 2 }$ ,showing negligiblefluctuations during the $5 0 0 \\mathrm { ~ h ~ }$ stability test.c)The ICPresultsof $\\mathsf { H E A s @ A C W }$ after $5 0 0 \\ \\mathrm { h }$ stability test confirm that only trace elementsare dissolved.d) The stability tests of $\\mathsf { H E A s @ A C W }$ at $1 0 0 \\ m A \\ c m ^ { - 2 }$ ,demonstrating the crucial role of the encapsulated structure.e) Comparisons of long-term stabilities at $1 0 0 \\ m A \\ c m ^ { - 2 }$ in alkaline medium about HER electrocatalysts based on different engineringstrategies,furterdemostratingtheadvantageofdefect-rivensurfaceengineeig.f)RamanspectraofCCbforeandafter ${ \\mathsf { C O } } _ { 2 }$ activation and concentrated nitric acid treatment.g) Chronoamperometry tests and $\\mathsf { h }$ ）SEMimagesof HEAs $@$ DCC and HEAs $@ { \\mathsf { C } } { \\mathsf { C } }$ ,which can be observed that ${ \\approx } 3 . 3 \\%$ and $\\approx 1 6 . 6 8 \\%$ current density loss over $\\mathsf { \\Omega } \\mathsf { 1 0 0 ~ h }$ HER tests,respectively.i) Raman spectra of CP before and after ${ \\mathsf { C O } } _ { 2 }$ activation and concentrated nitric acid treatment.j) Chronoamperometry tests of HEAs@DCP and HEAs $@ { \\mathsf { C P } }$ ,which can be observed that ${ \\approx } 6 . 1 \\%$ and ${ \\approx } 2 1 . 3 4 \\%$ current density loss over $\\mathsf { \\Omega } _ { 1 0 0 \\mathrm { ~ h ~ } }$ HER tests,respectively. k) Current density loss after $\\mathsf { \\Omega } _ { \\mathsf { l } 0 0 \\mathsf { h } }$ stability test of HEAs $@$ DCC, HEAs $@$ DCP, HEAs $@ { \\mathsf { C } } { \\mathsf { C } }$ ,and HEAs $@ { \\mathsf { C P } } .$"], "cycle_count": null, "test_method": "Chronopotentiometry", "duration_hours": "100", "degradation_details": null, "performance_retention": "93.9%"}, "tafel_slope": null, "overpotential": [], "supplementary_performance": [{"key": "current density loss", "value": "≈6.1%", "source": ["Obviously， the HEAs $@$ DCP electrocatalyst shows a minor decrease in current density of ${ \\approx } 6 . 1 \\%$ ，superior to that $( \\approx 2 1 . 3 4 \\% )$ of $\\mathrm { H E A s } @ \\mathrm { C P }$ (Figure 4j). "]}]}, "experimental_conditions": {"test_setup": {"source": ["\nThe defect-driven surface engineering is also suitable for other types of carbonaceous materials to achieve outstanding stability,we synthesize the HEAs inside the defective carbon cloth $( \\mathrm { H E A s } @ \\mathrm { D C C } )$ and defective carbon paper $( \\mathrm { H E A s } @ \\mathrm { D C P } )$ using the same Joule heating and rapid quenching treatment (see the Experimental Section in the Supporting Information for details). "], "scan_rate": null, "substrate": "Defective Carbon Paper (DCP)", "ir_compensation": null}, "electrolyte": {"source": ["\nFigure 4.Long-term durability.a) Mechanism diagram of $\\mathsf { H E A s @ A C W }$ with outstanding long-term stability,in which the strong interfacial bonding canwithstandtheargstrechforceeeratedfromthecyclicadsoptioanddesorptiofsbubbles.bCrooamperometrytestofHs@ACW in KOH electrolytes at $\\mathsf { l } 0 \\mathsf { m } \\mathsf { A } \\mathsf { c m } ^ { - 2 }$ ,showing negligiblefluctuations during the $5 0 0 \\mathrm { ~ h ~ }$ stability test.c)The ICPresultsof $\\mathsf { H E A s @ A C W }$ after $5 0 0 \\ \\mathrm { h }$ stability test confirm that only trace elementsare dissolved.d) The stability tests of $\\mathsf { H E A s @ A C W }$ at $1 0 0 \\ m A \\ c m ^ { - 2 }$ ,demonstrating the crucial role of the encapsulated structure.e) Comparisons of long-term stabilities at $1 0 0 \\ m A \\ c m ^ { - 2 }$ in alkaline medium about HER electrocatalysts based on different engineringstrategies,furterdemostratingtheadvantageofdefect-rivensurfaceengineeig.f)RamanspectraofCCbforeandafter ${ \\mathsf { C O } } _ { 2 }$ activation and concentrated nitric acid treatment.g) Chronoamperometry tests and $\\mathsf { h }$ ）SEMimagesof HEAs $@$ DCC and HEAs $@ { \\mathsf { C } } { \\mathsf { C } }$ ,which can be observed that ${ \\approx } 3 . 3 \\%$ and $\\approx 1 6 . 6 8 \\%$ current density loss over $\\mathsf { \\Omega } \\mathsf { 1 0 0 ~ h }$ HER tests,respectively.i) Raman spectra of CP before and after ${ \\mathsf { C O } } _ { 2 }$ activation and concentrated nitric acid treatment.j) Chronoamperometry tests of HEAs@DCP and HEAs $@ { \\mathsf { C P } }$ ,which can be observed that ${ \\approx } 6 . 1 \\%$ and ${ \\approx } 2 1 . 3 4 \\%$ current density loss over $\\mathsf { \\Omega } _ { 1 0 0 \\mathrm { ~ h ~ } }$ HER tests,respectively. k) Current density loss after $\\mathsf { \\Omega } _ { \\mathsf { l } 0 0 \\mathsf { h } }$ stability test of HEAs $@$ DCC, HEAs $@$ DCP, HEAs $@ { \\mathsf { C } } { \\mathsf { C } }$ ,and HEAs $@ { \\mathsf { C P } } .$"], "ph_value": null, "concentration_molar": null, "electrolyte_composition": "KOH"}, "synthesis_method": {"method": "Joule heating and rapid quenching", "source": ["\nThe defect-driven surface engineering is also suitable for other types of carbonaceous materials to achieve outstanding stability,we synthesize the HEAs inside the defective carbon cloth $( \\mathrm { H E A s } @ \\mathrm { D C C } )$ and defective carbon paper $( \\mathrm { H E A s } @ \\mathrm { D C P } )$ using the same Joule heating and rapid quenching treatment (see the Experimental Section in the Supporting Information for details). "], "key_parameters": null}, "other_environmental_params": []}}, {"alloy_id": "PtNiCoFeCu@ACW", "performance": {"stability": {"source": ["In the meantime, HEAs catalyze the deposition of mobile carbon atoms to form a protective few-layer carbon shell during the rapid quenching process, thus remarkably strengthening the interface stability between HEAs and ACW. As a result, the HEAs $@$ ACW shows not only favorable activity with an overpotential of $\\mathbf { 7 } \\mathbf { m } \\mathbf { V }$ at $1 0 \\ m A \\ c m ^ { - 2 }$ for hydrogen evolution but also negligible attenuation during a $5 0 0 \\text{‰}$ stability test, which is superior to most reported electrocatalysts. ", "\nDistinguished from exposed structure prepared through conventional pyrolysis,the self-encapsulation of HEAs stabilized by the defects and carbon coating can withstand the stretching force generated by the cyclic adsorption and desorption of gas bubbles,thus enhancing the structural stability during HER (Figure 1d).Asa result, the HEAs $@ \\mathsf { A C W }$ electrode exhibits outstanding HER performance,with an overpotential of $7 \\mathrm { m V }$ and cycling durability of $5 0 0 \\ \\mathrm { h }$ at $1 0 \\mathrm { \\ m A \\ c m ^ { - 2 } }$ .Furthermore,our strategy provides cost-effectiveness and energy-saving benefits, thanks to its rapid Joule heating process and the availability of abundant wood materials. ", "The encapsulated structure is beneficial for creating a stable interface between HEAs and ACW, which can withstand the large stretch force $( \\sigma _ { \\mathrm { f } } )$ generated by the cyclic adsorption and desorption of gas bubbles at the active sites (Figure 4a)[13.15] However, nanocatalysts prepared by prolonged conventional pyrolysis strategy tend to aggregate, thus leading to nanoparticle detachment from the electron-conductive substrate during HER.The tight integration of HEAs within the ACW will obviously improve the structural stability of HEA $\\mathsf { s } @ \\mathsf { A C W } .$ As shown in Figure 4b, the $\\mathrm { H E A s } @ \\mathrm { A C W }$ shows negligible fluctuations during a $5 0 0 \\mathrm { ~ h ~ }$ stability test at $1 0 \\mathrm { \\ m A \\ c m ^ { - 2 } }$ ,indicative of the advantage of self-encapsulated HEAs inside the ACW.According to the inductively coupled plasma (ICP) results,only trace amounts of elements are detected in the KOH electrolytes, demonstrating favorable chemical stability (Figure 4c).Postanalysis shows that the HEA nanocatalyst still maintains a singlephase structure,which is uniformly embedded into the ACW, further confirming the presence of a stable interface between HEAs and ACW (Figures S10 and S25, Supporting Information). "], "cycle_count": null, "test_method": "Chronopotentiometry", "duration_hours": "500", "degradation_details": "Negligible fluctuations", "performance_retention": "Negligible attenuation"}, "tafel_slope": {"unit": "mV dec^-1", "value": "58", "source": ["The linear sweep voltammetry polarization curves in Figure 3a,b show the outstanding HER activities of HEAs $@$ ACW,only requiring an overpotential of $7 \\mathrm { m V }$ to achieve the current density of $1 0 \\mathrm { \\ m A \\ c m ^ { - 2 } }$ ，,superior to the PtNiCoFe $@ \\mathsf { A C W }$ $( 2 5 ~ \\mathrm { m V } )$ and PtNi@ACW $( 4 8 \\mathrm { m V } )$ . The Tafel slope of HEAs@ACW is $5 8 \\mathrm { m V }$ ${ \\operatorname { d e c } } ^ { - 1 }$ ,lower than that of PtNiCoFe $@$ ACW $( 1 2 5 ~ \\mathrm { m V ~ d e c ^ { - 1 } }$ and PtN $\\operatorname { i } \\ @ \\operatorname { A C W }$ $( 1 5 5 ~ \\mathrm { m V } ~ \\mathrm { d e c ^ { - 1 } }$ ）(Figure 3c). "]}, "overpotential": [{"unit": "mV", "value": "7", "source": ["In the meantime, HEAs catalyze the deposition of mobile carbon atoms to form a protective few-layer carbon shell during the rapid quenching process, thus remarkably strengthening the interface stability between HEAs and ACW. As a result, the HEAs $@$ ACW shows not only favorable activity with an overpotential of $\\mathbf { 7 } \\mathbf { m } \\mathbf { V }$ at $1 0 \\ m A \\ c m ^ { - 2 }$ for hydrogen evolution but also negligible attenuation during a $5 0 0 \\text{‰}$ stability test, which is superior to most reported electrocatalysts. ", "\nDistinguished from exposed structure prepared through conventional pyrolysis,the self-encapsulation of HEAs stabilized by the defects and carbon coating can withstand the stretching force generated by the cyclic adsorption and desorption of gas bubbles,thus enhancing the structural stability during HER (Figure 1d).Asa result, the HEAs $@ \\mathsf { A C W }$ electrode exhibits outstanding HER performance,with an overpotential of $7 \\mathrm { m V }$ and cycling durability of $5 0 0 \\ \\mathrm { h }$ at $1 0 \\mathrm { \\ m A \\ c m ^ { - 2 } }$ .Furthermore,our strategy provides cost-effectiveness and energy-saving benefits, thanks to its rapid Joule heating process and the availability of abundant wood materials. ", "The linear sweep voltammetry polarization curves in Figure 3a,b show the outstanding HER activities of HEAs $@$ ACW,only requiring an overpotential of $7 \\mathrm { m V }$ to achieve the current density of $1 0 \\mathrm { \\ m A \\ c m ^ { - 2 } }$ ，,superior to the PtNiCoFe $@ \\mathsf { A C W }$ $( 2 5 ~ \\mathrm { m V } )$ and PtNi@ACW $( 4 8 \\mathrm { m V } )$ . The Tafel slope of HEAs@ACW is $5 8 \\mathrm { m V }$ ${ \\operatorname { d e c } } ^ { - 1 }$ ,lower than that of PtNiCoFe $@$ ACW $( 1 2 5 ~ \\mathrm { m V ~ d e c ^ { - 1 } }$ and PtN $\\operatorname { i } \\ @ \\operatorname { A C W }$ $( 1 5 5 ~ \\mathrm { m V } ~ \\mathrm { d e c ^ { - 1 } }$ ）(Figure 3c). "], "current_density": "10 mA cm^-2"}, {"unit": "mV", "value": "5", "source": ["Typically,a standard three-electrode configuration is used to measure the HER performances in $0 . 5 \\mathrm { ~ M ~ H ~ } _ { 2 } \\mathrm { S O } _ { 4 }$ and $1 . 0 \\mathbf { M }$ phosphate buffer solution electrolytes.As shown in Figure S20a,b (Supporting Information),the HEAs $\\ @ \\mathrm { A C W }$ only requires the overpotentials of 5and $1 4 \\mathrm { m V }$ to achieve the current density of $1 0 \\mathrm { m A c m ^ { - 2 } }$ at $\\mathsf { p H }$ values of 1and 7,respectively. "], "current_density": "10 mA cm^-2"}, {"unit": "mV", "value": "14", "source": ["Typically,a standard three-electrode configuration is used to measure the HER performances in $0 . 5 \\mathrm { ~ M ~ H ~ } _ { 2 } \\mathrm { S O } _ { 4 }$ and $1 . 0 \\mathbf { M }$ phosphate buffer solution electrolytes.As shown in Figure S20a,b (Supporting Information),the HEAs $\\ @ \\mathrm { A C W }$ only requires the overpotentials of 5and $1 4 \\mathrm { m V }$ to achieve the current density of $1 0 \\mathrm { m A c m ^ { - 2 } }$ at $\\mathsf { p H }$ values of 1and 7,respectively. "], "current_density": "10 mA cm^-2"}], "supplementary_performance": [{"key": "ECSA (Double-layer capacitance)", "value": "35.16 mF cm^-2", "source": ["Figure S17 (Supporting Information) shows that the ECSA of HEAs@ACW, PtNiCoFe@ACW,and $\\operatorname { P t N i } @ \\operatorname { A C W }$ is 35.16，26.61，and $1 0 . 1 4 ~ \\mathrm { m F } ~ \\mathrm { c m } ^ { - 2 }$ ，respectively，proving that the HEAs@ACW has a large double-layer capacitance.According to the Nyquist plots from electrochemical impedance spectroscopy measurements,the HEAs $@$ ACW electrode presents the lowest charge transfer resistance among the as-prepared catalysts owing to the self-encapsulation of HEAs with a few-layer carbon shell, thus significantly strengthening the electron transport between HEAs and ACW (Figure S18, Supporting Information). "]}, {"key": "Stability at 100 mA cm^-2", "value": "99.6% current retention after 200 h", "source": ["When the durability is tested at $1 0 0 \\mathrm { m A c m } ^ { - 2 }$ ,the HEAs @ACW maintains $9 9 . 6 \\%$ of its initial current after $2 0 0 \\mathrm { { h } }$ of operation. "]}, {"key": "Stability at 500 mA cm^-2", "value": "95.5% current retention after 200 h", "source": ["Compared to HER electrocatalysts based on a different surface and interfacial engineering,our HEAs $@ \\mathsf { A C W }$ shows remarkable stability at the high current density of $1 0 0 \\mathrm { \\ m A \\ c m ^ { - 2 } }$ (Figure 4e)[41-53] Even at a current density of $5 0 0 \\mathrm { \\ m A } \\mathrm { c m } ^ { - 2 }$ ,HEAs@ACW retains $9 5 . 5 \\%$ of its initial current after $2 0 0 \\mathrm { { h } }$ of operation, demonstrating the potential of defect-driven surface engineering in practical HER applications (Figure S28, Supporting Information)."]}, {"key": "Tafel slope (pH=1)", "value": "53 mV dec^-1", "source": ["Moreover,HEAs $@$ ACWalso exhibits fast HER kinetics with the small Tafel slope of 53 and"]}, {"key": "Tafel slope (pH=7)", "value": "70 mV dec^-1", "source": ["\n$7 0 ~ \\mathrm { m V }$ dec-1 at pH values of 1 and 7,respectively (Figure S20c, Supporting Information)."]}, {"key": "Overall water splitting voltage", "value": "1.406 V at 10 mA cm^-2", "source": ["The polarization curves show that HEAs@ACW only requires an external voltage of $1 . 4 0 6 \\mathrm { ~ V ~ }$ to achieve the current density of $1 0 \\mathrm { \\ m A \\ c m ^ { - 2 } }$ ，superior to that of commercial $\\mathrm { P t / C }$ and $\\mathrm { R u O } _ { 2 }$ electrodes (1.472 V),demonstrating the good watersplitting performance of HEAs $@$ ACW (Figure S33, Supporting Information)."]}, {"key": "Hydrogen production (solar-driven)", "value": "138 mL H2 in 1 h at ~1100 W m^-2", "source": ["The HEAs $@$ ACW produced $1 3 8 \\mathrm { m L }$ of $\\mathrm { \\Pi } _ { \\mathrm { H } _ { 2 } }$ ,superior to that of commercial $\\mathrm { P t } / \\mathrm { C } \\¦ \\mathrm { R u O } _ { 2 }$ $\\mathrm { 1 1 8 \\ m L }$ and $\\mathsf { A C W } \\¦ \\mathsf { A C W }$ $( 5 4 ~ \\mathrm { m L }$ ,revealing the high efficiency of hydrogen production (Figure 5d). ", "The following rapid quenching facilitates the self-encapsulation of HEAs with a protective few-layer carbon shell inside the wood channels.The encapsulated structure helps to keep HEAs securely attached to ACW during HER,leading to enhanced electrocatalytic stability of HEAs@ACW. Combined with the entropy stabilization of quinary nanoparticles, the ] $\\mathbf { \\partial } \\mathrm { - } \\mathbf { I E A s } @ \\mathbf { A C W }$ exhibits negligible change during the $5 0 0 \\mathrm { { h } }$ stability test at $1 0 \\mathrm { m A c m } ^ { - 2 }$ .Attentionally,the DFTcalculations demonstrate that the synergistic effects of quinary high-entropy configuration can reduce the energy barriers of water molecules and hydrogen intermediate adsorption, thereby significantly improving the HER activity $\\mathrm { [ 7 ~ m V }$ overpotential at the current density of $1 0 \\mathrm { m A c m ^ { - 2 } }$ with a low Tafel slope of $5 8 ~ \\mathrm { m V ~ d e c ^ { - 1 } }$ ).Large-scale HEAs $@$ ACWs $\\mathrm { 5 0 ~ m m }$ by $1 2 ~ \\mathrm { m m }$ by $2 \\mathrm { m m }$ )can be manufactured as both cathode and anode,producing $1 3 8 ~ \\mathrm { m L }$ of $\\mathrm { H } _ { 2 }$ driven by solar panels at the average solar intensity of $1 1 0 0 \\mathrm { W } \\mathrm { m } ^ { - 2 }$ within $1 \\mathrm { { h } }$ .Coupled with low cost, environmental friendliness,and abundance of wood materials,the HEAs $@$ ACW electrode holds great potential for a wide range of emerging energy storage and conversion applications."]}]}, "experimental_conditions": {"test_setup": {"source": ["Herein, a highly active and durable electrocatalyst composed of quinary HEAs (PtNiCoFeCu) encapsulated inside the activated carbonized wood (ACW) is reported. ", "\nHerein, we report a defect-driven surface engineering for the preparation of highly active and long-lasting electrocatalysts through the Joule heating and rapid quenching treatment, where quinary HEA (PtNiCoFeCu) is synthesized and coated by a protective carbon shell while embedded inside the activated carbonized wood (ACW) (Figure 1a).ACW has a certain degree of carbon defects due to the partial graphitization at relatively low temperatures (1273 K) and ${ \\mathrm { C O } } _ { 2 }$ activation (Figure S1, Supporting Information). ", "\nWe use a standard three-electrode configuration to measure the HER performance of HEAs $@$ ACW in $1 . 0 \\mathrm { { u } }$ KOH electrolyte. "], "scan_rate": null, "substrate": "Activated Carbonized Wood (ACW)", "ir_compensation": null}, "electrolyte": {"source": ["\nWe use a standard three-electrode configuration to measure the HER performance of HEAs $@$ ACW in $1 . 0 \\mathrm { { u } }$ KOH electrolyte. "], "ph_value": "14.0", "concentration_molar": "1.0 M", "electrolyte_composition": "KOH"}, "synthesis_method": {"method": "Joule heating and rapid quenching treatment", "source": ["The self-encapsulation of HEAs is achieved during Joule heating synthesis (2060 K, 2 s) where HEAs naturally nucleate at the defect sites. ", "\nHerein, we report a defect-driven surface engineering for the preparation of highly active and long-lasting electrocatalysts through the Joule heating and rapid quenching treatment, where quinary HEA (PtNiCoFeCu) is synthesized and coated by a protective carbon shell while embedded inside the activated carbonized wood (ACW) (Figure 1a).ACW has a certain degree of carbon defects due to the partial graphitization at relatively low temperatures (1273 K) and ${ \\mathrm { C O } } _ { 2 }$ activation (Figure S1, Supporting Information). ", "Typically, ethanol-based metal salt precursors with the equimolar ratio $_ { ( 0 . 0 1 \\textbf { M } ) }$ can fully wet and impregnate the ACW due to the internal 3D hierarchically porous structure of wood (Figure S2, Supporting Information).A direct current pulse (375 A),generated by the Joule heating equipment, is applied to the ACW decorated with metal salt precursors under an argon atmosphere, resulting in instant heating to a temperature of $2 0 6 0 \\mathrm { K }$ within 0.16 s (Figure 2b). ", "The theoretical calculations reveal that surface defects of ACW exhibit thermodynamically stable adsorption on the melting HEAs, which induces HEAs to aggregate and nucleate at the defect sites of ACW. Meanwhile, high temperature $( 2 0 6 0 ~ \\mathrm { K } , 2 ~ \\mathrm { s } )$ supplies enough migration energy for adjacent amorphous carbon atoms to obtain a crystalline graphite structure. "], "key_parameters": "2060 K, 2 s"}, "other_environmental_params": [{"key": "Atmosphere", "value": "Argon atmosphere", "source": ["Typically, ethanol-based metal salt precursors with the equimolar ratio $_ { ( 0 . 0 1 \\textbf { M } ) }$ can fully wet and impregnate the ACW due to the internal 3D hierarchically porous structure of wood (Figure S2, Supporting Information).A direct current pulse (375 A),generated by the Joule heating equipment, is applied to the ACW decorated with metal salt precursors under an argon atmosphere, resulting in instant heating to a temperature of $2 0 6 0 \\mathrm { K }$ within 0.16 s (Figure 2b). "]}, {"key": "Precursor composition", "value": "ethanol-based metal salt precursors with equimolar ratio (0.01 M)", "source": ["Typically, ethanol-based metal salt precursors with the equimolar ratio $_ { ( 0 . 0 1 \\textbf { M } ) }$ can fully wet and impregnate the ACW due to the internal 3D hierarchically porous structure of wood (Figure S2, Supporting Information).A direct current pulse (375 A),generated by the Joule heating equipment, is applied to the ACW decorated with metal salt precursors under an argon atmosphere, resulting in instant heating to a temperature of $2 0 6 0 \\mathrm { K }$ within 0.16 s (Figure 2b). "]}, {"key": "Quen | {"extraction_results": [{"alloy_id": "NiCoFe@ACW", "performance": {"stability": {"source": [], "cycle_count": null, "test_method": "Unknown", "duration_hours": null, "degradation_details": null, "performance_retention": null}, "tafel_slope": {"unit": "mV dec^-1", "value": "348", "source": ["The compositional complexity and synergistic effects of the high-entropy configuration contribute to the accelerated HER kinetics[12] For the control samples，the NiCoFeCu@ACW and NiCoFe@ACW show high overpotentials of 61 and $1 0 3 ~ \\mathrm { m V }$ at $1 0 \\mathrm { \\ m A \\ c m ^ { - 2 } }$ with the Tafel slope of 309 and $3 4 8 \\ : \\mathrm { \\ m V \\ : \\ d e c ^ { - 1 } }$ ，respectively (Figure S15,Supporting Information),indicating the significant contribution of Pt element in enhancing the HER activity.The double-layer capacitance $( C _ { \\mathrm { d l } } )$ is determined by the electrochemical active surface area (ECSA) to evaluate the exposed active sites via cyclic voltammograms in a non-Faradaic potential range (Figure S16, Supporting Information). "]}, "overpotential": [{"unit": "mV", "value": "103", "source": ["The compositional complexity and synergistic effects of the high-entropy configuration contribute to the accelerated HER kinetics[12] For the control samples，the NiCoFeCu@ACW and NiCoFe@ACW show high overpotentials of 61 and $1 0 3 ~ \\mathrm { m V }$ at $1 0 \\mathrm { \\ m A \\ c m ^ { - 2 } }$ with the Tafel slope of 309 and $3 4 8 \\ : \\mathrm { \\ m V \\ : \\ d e c ^ { - 1 } }$ ，respectively (Figure S15,Supporting Information),indicating the significant contribution of Pt element in enhancing the HER activity.The double-layer capacitance $( C _ { \\mathrm { d l } } )$ is determined by the electrochemical active surface area (ECSA) to evaluate the exposed active sites via cyclic voltammograms in a non-Faradaic potential range (Figure S16, Supporting Information). "], "current_density": "10 mA cm^-2"}], "supplementary_performance": []}, "experimental_conditions": {"test_setup": {"source": ["The compositional complexity and synergistic effects of the high-entropy configuration contribute to the accelerated HER kinetics[12] For the control samples，the NiCoFeCu@ACW and NiCoFe@ACW show high overpotentials of 61 and $1 0 3 ~ \\mathrm { m V }$ at $1 0 \\mathrm { \\ m A \\ c m ^ { - 2 } }$ with the Tafel slope of 309 and $3 4 8 \\ : \\mathrm { \\ m V \\ : \\ d e c ^ { - 1 } }$ ，respectively (Figure S15,Supporting Information),indicating the significant contribution of Pt element in enhancing the HER activity.The double-layer capacitance $( C _ { \\mathrm { d l } } )$ is determined by the electrochemical active surface area (ECSA) to evaluate the exposed active sites via cyclic voltammograms in a non-Faradaic potential range (Figure S16, Supporting Information). "], "scan_rate": null, "substrate": "Activated Carbonized Wood (ACW)", "ir_compensation": null}, "electrolyte": {"source": ["\nWe use a standard three-electrode configuration to measure the HER performance of HEAs $@$ ACW in $1 . 0 \\mathrm { { u } }$ KOH electrolyte. "], "ph_value": null, "concentration_molar": "1.0 M", "electrolyte_composition": "KOH"}, "synthesis_method": {"method": null, "source": [], "key_parameters": null}, "other_environmental_params": []}}, {"alloy_id": "HEAs@DCC", "performance": {"stability": {"source": ["The defects of carbonaceous materials can be measured by calculating the relative intensity ratio of $I _ { \\mathrm { D } }$ (disorder carbon) to $I _ { \\mathrm { G } }$ (graphitic carbon) from Raman spectra.The carbon cloth (CC), after being activated by $\\mathrm { C O } _ { 2 }$ and concentrated nitric acid, exhibits a higher defective degree (0.86) compared to the original sample (0.42) (Figure 4f).After a $1 0 0 \\ \\mathrm { h }$ HER stability test, the HEAs $@$ DCC electrocatalyst exhibits a current density loss of ${ \\approx } 3 . 3 \\%$ ,superior to that of HEAs $@ \\mathrm { C C }$ $( \\approx 1 6 . 6 8 \\% )$ ,implying that the defect-driven HEAs $@$ DCC enhances the durability of catalysts (Figure $^ { 4 } \\mathrm { g } )$ .According to SEM images,the HEAs $@ { \\mathrm { D C C } }$ demonstrates self-encapsulation and good dispersion of HEAs within the DCC substrate,while the untreated CC exposes the HEAs completely on its surface through the same treatment (Figure 4h and Figure S29 (Supporting Information)). ", "\nFigure 4.Long-term durability.a) Mechanism diagram of $\\mathsf { H E A s @ A C W }$ with outstanding long-term stability,in which the strong interfacial bonding canwithstandtheargstrechforceeeratedfromthecyclicadsoptioanddesorptiofsbubbles.bCrooamperometrytestofHs@ACW in KOH electrolytes at $\\mathsf { l } 0 \\mathsf { m } \\mathsf { A } \\mathsf { c m } ^ { - 2 }$ ,showing negligiblefluctuations during the $5 0 0 \\mathrm { ~ h ~ }$ stability test.c)The ICPresultsof $\\mathsf { H E A s @ A C W }$ after $5 0 0 \\ \\mathrm { h }$ stability test confirm that only trace elementsare dissolved.d) The stability tests of $\\mathsf { H E A s @ A C W }$ at $1 0 0 \\ m A \\ c m ^ { - 2 }$ ,demonstrating the crucial role of the encapsulated structure.e) Comparisons of long-term stabilities at $1 0 0 \\ m A \\ c m ^ { - 2 }$ in alkaline medium about HER electrocatalysts based on different engineringstrategies,furterdemostratingtheadvantageofdefect-rivensurfaceengineeig.f)RamanspectraofCCbforeandafter ${ \\mathsf { C O } } _ { 2 }$ activation and concentrated nitric acid treatment.g) Chronoamperometry tests and $\\mathsf { h }$ ）SEMimagesof HEAs $@$ DCC and HEAs $@ { \\mathsf { C } } { \\mathsf { C } }$ ,which can be observed that ${ \\approx } 3 . 3 \\%$ and $\\approx 1 6 . 6 8 \\%$ current density loss over $\\mathsf { \\Omega } \\mathsf { 1 0 0 ~ h }$ HER tests,respectively.i) Raman spectra of CP before and after ${ \\mathsf { C O } } _ { 2 }$ activation and concentrated nitric acid treatment.j) Chronoamperometry tests of HEAs@DCP and HEAs $@ { \\mathsf { C P } }$ ,which can be observed that ${ \\approx } 6 . 1 \\%$ and ${ \\approx } 2 1 . 3 4 \\%$ current density loss over $\\mathsf { \\Omega } _ { 1 0 0 \\mathrm { ~ h ~ } }$ HER tests,respectively. k) Current density loss after $\\mathsf { \\Omega } _ { \\mathsf { l } 0 0 \\mathsf { h } }$ stability test of HEAs $@$ DCC, HEAs $@$ DCP, HEAs $@ { \\mathsf { C } } { \\mathsf { C } }$ ,and HEAs $@ { \\mathsf { C P } } .$"], "cycle_count": null, "test_method": "Chronopotentiometry", "duration_hours": "100", "degradation_details": null, "performance_retention": "96.7%"}, "tafel_slope": null, "overpotential": [], "supplementary_performance": [{"key": "current density loss", "value": "≈3.3%", "source": ["The defects of carbonaceous materials can be measured by calculating the relative intensity ratio of $I _ { \\mathrm { D } }$ (disorder carbon) to $I _ { \\mathrm { G } }$ (graphitic carbon) from Raman spectra.The carbon cloth (CC), after being activated by $\\mathrm { C O } _ { 2 }$ and concentrated nitric acid, exhibits a higher defective degree (0.86) compared to the original sample (0.42) (Figure 4f).After a $1 0 0 \\ \\mathrm { h }$ HER stability test, the HEAs $@$ DCC electrocatalyst exhibits a current density loss of ${ \\approx } 3 . 3 \\%$ ,superior to that of HEAs $@ \\mathrm { C C }$ $( \\approx 1 6 . 6 8 \\% )$ ,implying that the defect-driven HEAs $@$ DCC enhances the durability of catalysts (Figure $^ { 4 } \\mathrm { g } )$ .According to SEM images,the HEAs $@ { \\mathrm { D C C } }$ demonstrates self-encapsulation and good dispersion of HEAs within the DCC substrate,while the untreated CC exposes the HEAs completely on its surface through the same treatment (Figure 4h and Figure S29 (Supporting Information)). "]}]}, "experimental_conditions": {"test_setup": {"source": ["\nThe defect-driven surface engineering is also suitable for other types of carbonaceous materials to achieve outstanding stability,we synthesize the HEAs inside the defective carbon cloth $( \\mathrm { H E A s } @ \\mathrm { D C C } )$ and defective carbon paper $( \\mathrm { H E A s } @ \\mathrm { D C P } )$ using the same Joule heating and rapid quenching treatment (see the Experimental Section in the Supporting Information for details). "], "scan_rate": null, "substrate": "Defective Carbon Cloth (DCC)", "ir_compensation": null}, "electrolyte": {"source": ["\nFigure 4.Long-term durability.a) Mechanism diagram of $\\mathsf { H E A s @ A C W }$ with outstanding long-term stability,in which the strong interfacial bonding canwithstandtheargstrechforceeeratedfromthecyclicadsoptioanddesorptiofsbubbles.bCrooamperometrytestofHs@ACW in KOH electrolytes at $\\mathsf { l } 0 \\mathsf { m } \\mathsf { A } \\mathsf { c m } ^ { - 2 }$ ,showing negligiblefluctuations during the $5 0 0 \\mathrm { ~ h ~ }$ stability test.c)The ICPresultsof $\\mathsf { H E A s @ A C W }$ after $5 0 0 \\ \\mathrm { h }$ stability test confirm that only trace elementsare dissolved.d) The stability tests of $\\mathsf { H E A s @ A C W }$ at $1 0 0 \\ m A \\ c m ^ { - 2 }$ ,demonstrating the crucial role of the encapsulated structure.e) Comparisons of long-term stabilities at $1 0 0 \\ m A \\ c m ^ { - 2 }$ in alkaline medium about HER electrocatalysts based on different engineringstrategies,furterdemostratingtheadvantageofdefect-rivensurfaceengineeig.f)RamanspectraofCCbforeandafter ${ \\mathsf { C O } } _ { 2 }$ activation and concentrated nitric acid treatment.g) Chronoamperometry tests and $\\mathsf { h }$ ）SEMimagesof HEAs $@$ DCC and HEAs $@ { \\mathsf { C } } { \\mathsf { C } }$ ,which can be observed that ${ \\approx } 3 . 3 \\%$ and $\\approx 1 6 . 6 8 \\%$ current density loss over $\\mathsf { \\Omega } \\mathsf { 1 0 0 ~ h }$ HER tests,respectively.i) Raman spectra of CP before and after ${ \\mathsf { C O } } _ { 2 }$ activation and concentrated nitric acid treatment.j) Chronoamperometry tests of HEAs@DCP and HEAs $@ { \\mathsf { C P } }$ ,which can be observed that ${ \\approx } 6 . 1 \\%$ and ${ \\approx } 2 1 . 3 4 \\%$ current density loss over $\\mathsf { \\Omega } _ { 1 0 0 \\mathrm { ~ h ~ } }$ HER tests,respectively. k) Current density loss after $\\mathsf { \\Omega } _ { \\mathsf { l } 0 0 \\mathsf { h } }$ stability test of HEAs $@$ DCC, HEAs $@$ DCP, HEAs $@ { \\mathsf { C } } { \\mathsf { C } }$ ,and HEAs $@ { \\mathsf { C P } } .$"], "ph_value": null, "concentration_molar": null, "electrolyte_composition": "KOH"}, "synthesis_method": {"method": "Joule heating and rapid quenching", "source": ["\nThe defect-driven surface engineering is also suitable for other types of carbonaceous materials to achieve outstanding stability,we synthesize the HEAs inside the defective carbon cloth $( \\mathrm { H E A s } @ \\mathrm { D C C } )$ and defective carbon paper $( \\mathrm { H E A s } @ \\mathrm { D C P } )$ using the same Joule heating and rapid quenching treatment (see the Experimental Section in the Supporting Information for details). "], "key_parameters": null}, "other_environmental_params": []}}, {"alloy_id": "HEAs@DCP", "performance": {"stability": {"source": ["Obviously， the HEAs $@$ DCP electrocatalyst shows a minor decrease in current density of ${ \\approx } 6 . 1 \\%$ ，superior to that $( \\approx 2 1 . 3 4 \\% )$ of $\\mathrm { H E A s } @ \\mathrm { C P }$ (Figure 4j). ", "\nFigure 4.Long-term durability.a) Mechanism diagram of $\\mathsf { H E A s @ A C W }$ with outstanding long-term stability,in which the strong interfacial bonding canwithstandtheargstrechforceeeratedfromthecyclicadsoptioanddesorptiofsbubbles.bCrooamperometrytestofHs@ACW in KOH electrolytes at $\\mathsf { l } 0 \\mathsf { m } \\mathsf { A } \\mathsf { c m } ^ { - 2 }$ ,showing negligiblefluctuations during the $5 0 0 \\mathrm { ~ h ~ }$ stability test.c)The ICPresultsof $\\mathsf { H E A s @ A C W }$ after $5 0 0 \\ \\mathrm { h }$ stability test confirm that only trace elementsare dissolved.d) The stability tests of $\\mathsf { H E A s @ A C W }$ at $1 0 0 \\ m A \\ c m ^ { - 2 }$ ,demonstrating the crucial role of the encapsulated structure.e) Comparisons of long-term stabilities at $1 0 0 \\ m A \\ c m ^ { - 2 }$ in alkaline medium about HER electrocatalysts based on different engineringstrategies,furterdemostratingtheadvantageofdefect-rivensurfaceengineeig.f)RamanspectraofCCbforeandafter ${ \\mathsf { C O } } _ { 2 }$ activation and concentrated nitric acid treatment.g) Chronoamperometry tests and $\\mathsf { h }$ ）SEMimagesof HEAs $@$ DCC and HEAs $@ { \\mathsf { C } } { \\mathsf { C } }$ ,which can be observed that ${ \\approx } 3 . 3 \\%$ and $\\approx 1 6 . 6 8 \\%$ current density loss over $\\mathsf { \\Omega } \\mathsf { 1 0 0 ~ h }$ HER tests,respectively.i) Raman spectra of CP before and after ${ \\mathsf { C O } } _ { 2 }$ activation and concentrated nitric acid treatment.j) Chronoamperometry tests of HEAs@DCP and HEAs $@ { \\mathsf { C P } }$ ,which can be observed that ${ \\approx } 6 . 1 \\%$ and ${ \\approx } 2 1 . 3 4 \\%$ current density loss over $\\mathsf { \\Omega } _ { 1 0 0 \\mathrm { ~ h ~ } }$ HER tests,respectively. k) Current density loss after $\\mathsf { \\Omega } _ { \\mathsf { l } 0 0 \\mathsf { h } }$ stability test of HEAs $@$ DCC, HEAs $@$ DCP, HEAs $@ { \\mathsf { C } } { \\mathsf { C } }$ ,and HEAs $@ { \\mathsf { C P } } .$"], "cycle_count": null, "test_method": "Chronopotentiometry", "duration_hours": "100", "degradation_details": null, "performance_retention": "93.9%"}, "tafel_slope": null, "overpotential": [], "supplementary_performance": [{"key": "current density loss", "value": "≈6.1%", "source": ["Obviously， the HEAs $@$ DCP electrocatalyst shows a minor decrease in current density of ${ \\approx } 6 . 1 \\%$ ，superior to that $( \\approx 2 1 . 3 4 \\% )$ of $\\mathrm { H E A s } @ \\mathrm { C P }$ (Figure 4j). "]}]}, "experimental_conditions": {"test_setup": {"source": ["\nThe defect-driven surface engineering is also suitable for other types of carbonaceous materials to achieve outstanding stability,we synthesize the HEAs inside the defective carbon cloth $( \\mathrm { H E A s } @ \\mathrm { D C C } )$ and defective carbon paper $( \\mathrm { H E A s } @ \\mathrm { D C P } )$ using the same Joule heating and rapid quenching treatment (see the Experimental Section in the Supporting Information for details). "], "scan_rate": null, "substrate": "Defective Carbon Paper (DCP)", "ir_compensation": null}, "electrolyte": {"source": ["\nFigure 4.Long-term durability.a) Mechanism diagram of $\\mathsf { H E A s @ A C W }$ with outstanding long-term stability,in which the strong interfacial bonding canwithstandtheargstrechforceeeratedfromthecyclicadsoptioanddesorptiofsbubbles.bCrooamperometrytestofHs@ACW in KOH electrolytes at $\\mathsf { l } 0 \\mathsf { m } \\mathsf { A } \\mathsf { c m } ^ { - 2 }$ ,showing negligiblefluctuations during the $5 0 0 \\mathrm { ~ h ~ }$ stability test.c)The ICPresultsof $\\mathsf { H E A s @ A C W }$ after $5 0 0 \\ \\mathrm { h }$ stability test confirm that only trace elementsare dissolved.d) The stability tests of $\\mathsf { H E A s @ A C W }$ at $1 0 0 \\ m A \\ c m ^ { - 2 }$ ,demonstrating the crucial role of the encapsulated structure.e) Comparisons of long-term stabilities at $1 0 0 \\ m A \\ c m ^ { - 2 }$ in alkaline medium about HER electrocatalysts based on different engineringstrategies,furterdemostratingtheadvantageofdefect-rivensurfaceengineeig.f)RamanspectraofCCbforeandafter ${ \\mathsf { C O } } _ { 2 }$ activation and concentrated nitric acid treatment.g) Chronoamperometry tests and $\\mathsf { h }$ ）SEMimagesof HEAs $@$ DCC and HEAs $@ { \\mathsf { C } } { \\mathsf { C } }$ ,which can be observed that ${ \\approx } 3 . 3 \\%$ and $\\approx 1 6 . 6 8 \\%$ current density loss over $\\mathsf { \\Omega } \\mathsf { 1 0 0 ~ h }$ HER tests,respectively.i) Raman spectra of CP before and after ${ \\mathsf { C O } } _ { 2 }$ activation and concentrated nitric acid treatment.j) Chronoamperometry tests of HEAs@DCP and HEAs $@ { \\mathsf { C P } }$ ,which can be observed that ${ \\approx } 6 . 1 \\%$ and ${ \\approx } 2 1 . 3 4 \\%$ current density loss over $\\mathsf { \\Omega } _ { 1 0 0 \\mathrm { ~ h ~ } }$ HER tests,respectively. k) Current density loss after $\\mathsf { \\Omega } _ { \\mathsf { l } 0 0 \\mathsf { h } }$ stability test of HEAs $@$ DCC, HEAs $@$ DCP, HEAs $@ { \\mathsf { C } } { \\mathsf { C } }$ ,and HEAs $@ { \\mathsf { C P } } .$"], "ph_value": null, "concentration_molar": null, "electrolyte_composition": "KOH"}, "synthesis_method": {"method": "Joule heating and rapid quenching", "source": ["\nThe defect-driven surface engineering is also suitable for other types of carbonaceous materials to achieve outstanding stability,we synthesize the HEAs inside the defective carbon cloth $( \\mathrm { H E A s } @ \\mathrm { D C C } )$ and defective carbon paper $( \\mathrm { H E A s } @ \\mathrm { D C P } )$ using the same Joule heating and rapid quenching treatment (see the Experimental Section in the Supporting Information for details). "], "key_parameters": null}, "other_environmental_params": []}}, {"alloy_id": "PtNiCoFeCu@ACW", "performance": {"stability": {"source": ["In the meantime, HEAs catalyze the deposition of mobile carbon atoms to form a protective few-layer carbon shell during the rapid quenching process, thus remarkably strengthening the interface stability between HEAs and ACW. As a result, the HEAs $@$ ACW shows not only favorable activity with an overpotential of $\\mathbf { 7 } \\mathbf { m } \\mathbf { V }$ at $1 0 \\ m A \\ c m ^ { - 2 }$ for hydrogen evolution but also negligible attenuation during a $5 0 0 \\text{‰}$ stability test, which is superior to most reported electrocatalysts. ", "\nDistinguished from exposed structure prepared through conventional pyrolysis,the self-encapsulation of HEAs stabilized by the defects and carbon coating can withstand the stretching force generated by the cyclic adsorption and desorption of gas bubbles,thus enhancing the structural stability during HER (Figure 1d).Asa result, the HEAs $@ \\mathsf { A C W }$ electrode exhibits outstanding HER performance,with an overpotential of $7 \\mathrm { m V }$ and cycling durability of $5 0 0 \\ \\mathrm { h }$ at $1 0 \\mathrm { \\ m A \\ c m ^ { - 2 } }$ .Furthermore,our strategy provides cost-effectiveness and energy-saving benefits, thanks to its rapid Joule heating process and the availability of abundant wood materials. ", "The encapsulated structure is beneficial for creating a stable interface between HEAs and ACW, which can withstand the large stretch force $( \\sigma _ { \\mathrm { f } } )$ generated by the cyclic adsorption and desorption of gas bubbles at the active sites (Figure 4a)[13.15] However, nanocatalysts prepared by prolonged conventional pyrolysis strategy tend to aggregate, thus leading to nanoparticle detachment from the electron-conductive substrate during HER.The tight integration of HEAs within the ACW will obviously improve the structural stability of HEA $\\mathsf { s } @ \\mathsf { A C W } .$ As shown in Figure 4b, the $\\mathrm { H E A s } @ \\mathrm { A C W }$ shows negligible fluctuations during a $5 0 0 \\mathrm { ~ h ~ }$ stability test at $1 0 \\mathrm { \\ m A \\ c m ^ { - 2 } }$ ,indicative of the advantage of self-encapsulated HEAs inside the ACW.According to the inductively coupled plasma (ICP) results,only trace amounts of elements are detected in the KOH electrolytes, demonstrating favorable chemical stability (Figure 4c).Postanalysis shows that the HEA nanocatalyst still maintains a singlephase structure,which is uniformly embedded into the ACW, further confirming the presence of a stable interface between HEAs and ACW (Figures S10 and S25, Supporting Information). "], "cycle_count": null, "test_method": "Chronopotentiometry", "figure_source": {"img_path": "images/c794c630f16f65f417e0ce40ad2cfd7015f29bdf12f3f1a2c82d86476c4cb426.jpg", "location": "Figure1.SchematicofthepreparationandmechanismofHAs@ACW.a)ShematicfortheynthesisofHEAs@ACWthroughtheJouleeatingand rapiduenchingtreatment.b)echasmofteselfencapsulationofHEAsdivenbydefect-drivensurfaceengineeing.)SEMimagfHAs $@ \\mathsf { A C W }$ showstheencapsulatedstructreichisatedbtharbonsllandmbeddedinsidteCW.d)Expoedtructuremorphogfl depositedontheACWthroughconventional pyrolysis methods.e)Comparisons ofthe HER stabilityatthecurrentdensityof $\\mathsf { 1 0 m A c m ^ { - 2 } }$ and synthesis time for HEAs@ACW and other reported electrocatalysts.[24-30] ", "reference_text_list": ["Herein, we report a defect-driven surface engineering for the preparation of highly active and long-lasting electrocatalysts through the Joule heating and rapid quenching treatment, where quinary HEA (PtNiCoFeCu) is synthesized and coated by a protective carbon shell while embedded inside the activated carbonized wood (ACW) (Figure 1a).ACW has a certain degree of carbon defects due to the partial graphitization at relatively low temperatures (1273 K) and ${ \\mathrm { C O } } _ { 2 }$ activation (Figure S1, Supporting Information).", "Given sufficient kinetic energy from high temperatures and favorable adsorption at high-energy defect sites,these metal liquid droplets move quickly and aggregate at the defective sites of ACW.Meanwhile,continuous high temperature causes particle fission and promotes the adjacent carbon atoms to form a crystalized graphitic structure (Figure 1b).", "The following rapid quenching facilitates the self-encapsulation of HEAs with a few-layer carbon shell, thereby significantly strengthening the surface structure and electron transport between HEAs and ACW (Figure 1c).", "Distinguished from exposed structure prepared through conventional pyrolysis,the self-encapsulation of HEAs stabilized by the defects and carbon coating can withstand the stretching force generated by the cyclic adsorption and desorption of gas bubbles,thus enhancing the structural stability during HER (Figure 1d).Asa result, the HEAs $@ \\mathsf { A C W }$ electrode exhibits outstanding HER performance,with an overpotential of $7 \\mathrm { m V }$ and cycling durability of $5 0 0 \\ \\mathrm { h }$ at $1 0 \\mathrm { \\ m A \\ c m ^ { - 2 } }$ .Furthermore,our strategy provides cost-effectiveness and energy-saving benefits, thanks to its rapid Joule heating process and the availability of abundant wood materials.", "Coupling with the excellent electrocatalytic activity and remarkable stability, the H $\\mathrm { I E A s } @ \\mathrm { A C W s }$ are highly promising electrodes for various energy storage and conversion applications (Figure 1e and Table S1 (Supporting Information)).[24-30]"]}, "duration_hours": "500", "degradation_details": "Negligible fluctuations", "performance_retention": "Negligible attenuation"}, "tafel_slope": {"unit": "mV dec^-1", "value": "58", "source": ["The linear sweep voltammetry polarization curves in Figure 3a,b show the outstanding HER activities of HEAs $@$ ACW,only requiring an overpotential of $7 \\mathrm { m V }$ to achieve the current density of $1 0 \\mathrm { \\ m A \\ c m ^ { - 2 } }$ ，,superior to the PtNiCoFe $@ \\mathsf { A C W }$ $( 2 5 ~ \\mathrm { m V } )$ and PtNi@ACW $( 4 8 \\mathrm { m V } )$ . The Tafel slope of HEAs@ACW is $5 8 \\mathrm { m V }$ ${ \\operatorname { d e c } } ^ { - 1 }$ ,lower than that of PtNiCoFe $@$ ACW $( 1 2 5 ~ \\mathrm { m V ~ d e c ^ { - 1 } }$ and PtN $\\operatorname { i } \\ @ \\operatorname { A C W }$ $( 1 5 5 ~ \\mathrm { m V } ~ \\mathrm { d e c ^ { - 1 } }$ ）(Figure 3c). "], "figure_source": {"img_path": "images/267c196c8fc3325923766fb4527785967fbd1b01233ae1735ee62daee9e096f0.jpg", "location": "Figure3.Electrocemicalperformancesa)Polarzatiourvesoftheas-preparedcatalystsforHR.b)eoverpotetialsofcatalystsatd $1 0 0 m \\mathtt { A } \\mathtt { c m } ^ { - 2 }$ .Theexcellent electrocatalytic activity of $\\mathsf { H E A s @ A C W }$ is atributed to the synergistic effects of high-entropy configuration fromquinary components.c)Tafel plots ofcatalysts derivedfrom (a)show thereaction kinetics.d)Thecalculated adsorption energyof ${ \\sf H } _ { 2 } \\mathrm { O }$ molecules on the surface ofcatalystsioss implying the ultralow activation barrier of HEAs $@$ ACW.f) Total density of states (TDOS) of simulated catalysts. Projected density of states (PDOS) of g) PtNiCoFeCu@ACW, h) PtNiCoFe@ACW,and i) PtNi $@$ ACW, respectively. ", "reference_text_list": ["The linear sweep voltammetry polarization curves in Figure 3a,b show the outstanding HER activities of HEAs $@$ ACW,only requiring an overpotential of $7 \\mathrm { m V }$ to achieve the current density of $1 0 \\mathrm { \\ m A \\ c m ^ { - 2 } }$ ，,superior to the PtNiCoFe $@ \\mathsf { A C W }$ $( 2 5 ~ \\mathrm { m V } )$ and PtNi@ACW $( 4 8 \\mathrm { m V } )$ . The Tafel slope of HEAs@ACW is $5 8 \\mathrm { m V }$ ${ \\operatorname { d e c } } ^ { - 1 }$ ,lower than that of PtNiCoFe $@$ ACW $( 1 2 5 ~ \\mathrm { m V ~ d e c ^ { - 1 } }$ and PtN $\\operatorname { i } \\ @ \\operatorname { A C W }$ $( 1 5 5 ~ \\mathrm { m V } ~ \\mathrm { d e c ^ { - 1 } }$ ）(Figure 3c).", "In view of the crucial role of $\\mathrm { P t }$ element in HER activity, we choose the quinary (PtNiCoFeCu)，quaternary (PtNiCoFe),and binary (PtNi) nanoparticles combined with the defective graphene as the models to gain insight into the highentropy characteristic (Figures S23 and S24, Supporting Information).As the initial step in alkaline HER,the adsorption process of $\\mathrm { H } _ { 2 } \\mathrm { O }$ molecule on the catalyst surface is considered the bottleneck of the HER reaction process,which determines the HER kinetics.38] As shown in Figure 3d,the PtNiCoFeCu@ACW exhibits a higher $\\mathrm { H } _ { 2 } \\mathrm { O }$ adsorption energy than PtNiCoFe@ACW and P $\\operatorname { t N i } @ \\operatorname { A C W }$ ,demonstrating the accelerated reaction kinetics of quinary nanoparticles.", "The overall HER mechanism is evaluated by a three-state diagram consisting of an initial $\\mathrm { H ^ { + } }$ state, an intermediate $\\mathrm { H } ^ { * }$ state,and $1 / 2 \\mathrm { H } _ { 2 }$ as the final product (the asterisk denotes the adsorption site,as shown in Figure 3e).", "The ideal catalysts for HERhave freeenergy for $\\mathrm { H } ^ { \\ast }$ adsorption $( \\Delta G _ { \\mathrm { H } ^ { * } } )$ closer to zero to compromise the reaction barriers of the hydrogen adsorption and desorption steps.[39.40] The free energies of PtNiCoFeCu $@$ ACW,PtNiCoFe $@$ ACW, and $\\operatorname { P t N i } @ \\operatorname { A C W }$ are calculated tobe-0.186,-0.441,and $- 0 . 6 9 8 \\mathrm { e V } ,$ respectively, proving that the PtNiCoFeCu@ACW has beter HER catalytic activities, which are consistent with the experimental data (Figure 3e).", "Considering the key factor of electrical conductivity in electrocatalytic reactions,we calculate the total density of states (TDOS) of three models (Figure 3f).", "The TDOS of PtNiCoFeCu@ACW is greater than that of PtNiCoFe@ACW and PtNi@ACW,demonstrating a higher electron transport rate in HER.Furthermore,we calculate the projected density of states (PDOS) for each metal component to study the roles of different sites and their synergistic effects in PtNiCoFeCu@ACW,PtNiCoFe@ACW, and $\\operatorname { P t N i } @ \\operatorname { A C W }$ (Figure 3g-i)."]}}, "overpotential": [{"unit": "mV", "value": "7", "source": ["In the meantime, HEAs catalyze the deposition of mobile carbon atoms to form a protective few-layer carbon shell during the rapid quenching process, thus remarkably strengthening the interface stability between HEAs and ACW. As a result, the HEAs $@$ ACW shows not only favorable activity with an overpotential of $\\mathbf { 7 } \\mathbf { m } \\mathbf { V }$ at $1 0 \\ m A \\ c m ^ { - 2 }$ for hydrogen evolution but also negligible attenuation during a $5 0 0 \\text{‰}$ stability test, which is superior to most reported electrocatalysts. ", "\nDistinguished from exposed structure prepared through conventional pyrolysis,the self-encapsulation of HEAs stabilized by the defects and carbon coating can withstand the stretching force generated by the cyclic adsorption and desorption of gas bubbles,thus enhancing the structural stability during HER (Figure 1d).Asa result, the HEAs $@ \\mathsf { A C W }$ electrode exhibits outstanding HER performance,with an overpotential of $7 \\mathrm { m V }$ and cycling durability of $5 0 0 \\ \\mathrm { h }$ at $1 0 \\mathrm { \\ m A \\ c m ^ { - 2 } }$ .Furthermore,our strategy provides cost-effectiveness and energy-saving benefits, thanks to its rapid Joule heating process and the availability of abundant wood materials. ", "The linear sweep voltammetry polarization curves in Figure 3a,b show the outstanding HER activities of HEAs $@$ ACW,only requiring an overpotential of $7 \\mathrm { m V }$ to achieve the current density of $1 0 \\mathrm { \\ m A \\ c m ^ { - 2 } }$ ，,superior to the PtNiCoFe $@ \\mathsf { A C W }$ $( 2 5 ~ \\mathrm { m V } )$ and PtNi@ACW $( 4 8 \\mathrm { m V } )$ . The Tafel slope of HEAs@ACW is $5 8 \\mathrm { m V }$ ${ \\operatorname { d e c } } ^ { - 1 }$ ,lower than that of PtNiCoFe $@$ ACW $( 1 2 5 ~ \\mathrm { m V ~ d e c ^ { - 1 } }$ and PtN $\\operatorname { i } \\ @ \\operatorname { A C W }$ $( 1 5 5 ~ \\mathrm { m V } ~ \\mathrm { d e c ^ { - 1 } }$ ）(Figure 3c). "], "figure_source": {"img_path": "images/c794c630f16f65f417e0ce40ad2cfd7015f29bdf12f3f1a2c82d86476c4cb426.jpg", "location": "Figure1.SchematicofthepreparationandmechanismofHAs@ACW.a)ShematicfortheynthesisofHEAs@ACWthroughtheJouleeatingand rapiduenchingtreatment.b)echasmofteselfencapsulationofHEAsdivenbydefect-drivensurfaceengineeing.)SEMimagfHAs $@ \\mathsf { A C W }$ showstheencapsulatedstructreichisatedbtharbonsllandmbeddedinsidteCW.d)Expoedtructuremorphogfl depositedontheACWthroughconventional pyrolysis methods.e)Comparisons ofthe HER stabilityatthecurrentdensityof $\\mathsf { 1 0 m A c m ^ { - 2 } }$ and synthesis time for HEAs@ACW and other reported electrocatalysts.[24-30] ", "reference_text_list": ["Herein, we report a defect-driven surface engineering for the preparation of highly active and long-lasting electrocatalysts through the Joule heating and rapid quenching treatment, where quinary HEA (PtNiCoFeCu) is synthesized and coated by a protective carbon shell while embedded inside the activated carbonized wood (ACW) (Figure 1a).ACW has a certain degree of carbon defects due to the partial graphitization at relatively low temperatures (1273 K) and ${ \\mathrm { C O } } _ { 2 }$ activation (Figure S1, Supporting Information).", "Given sufficient kinetic energy from high temperatures and favorable adsorption at high-energy defect sites,these metal liquid droplets move quickly and aggregate at the defective sites of ACW.Meanwhile,continuous high temperature causes particle fission and promotes the adjacent carbon atoms to form a crystalized graphitic structure (Figure 1b).", "The following rapid quenching facilitates the self-encapsulation of HEAs with a few-layer carbon shell, thereby significantly strengthening the surface structure and electron transport between HEAs and ACW (Figure 1c).", "Distinguished from exposed structure prepared through conventional pyrolysis,the self-encapsulation of HEAs stabilized by the defects and carbon coating can withstand the stretching force generated by the cyclic adsorption and desorption of gas bubbles,thus enhancing the structural stability during HER (Figure 1d).Asa result, the HEAs $@ \\mathsf { A C W }$ electrode exhibits outstanding HER performance,with an overpotential of $7 \\mathrm { m V }$ and cycling durability of $5 0 0 \\ \\mathrm { h }$ at $1 0 \\mathrm { \\ m A \\ c m ^ { - 2 } }$ .Furthermore,our strategy provides cost-effectiveness and energy-saving benefits, thanks to its rapid Joule heating process and the availability of abundant wood materials.", "Coupling with the excellent electrocatalytic activity and remarkable stability, the H $\\mathrm { I E A s } @ \\mathrm { A C W s }$ are highly promising electrodes for various energy storage and conversion applications (Figure 1e and Table S1 (Supporting Information)).[24-30]"]}, "current_density": "10 mA cm^-2"}, {"unit": "mV", "value": "5", "source": ["Typically,a standard three-electrode configuration is used to measure the HER performances in $0 . 5 \\mathrm { ~ M ~ H ~ } _ { 2 } \\mathrm { S O } _ { 4 }$ and $1 . 0 \\mathbf { M }$ phosphate buffer solution electrolytes.As shown in Figure S20a,b (Supporting Information),the HEAs $\\ @ \\mathrm { A C W }$ only requires the overpotentials of 5and $1 4 \\mathrm { m V }$ to achieve the current density of $1 0 \\mathrm { m A c m ^ { - 2 } }$ at $\\maths | 7 | {'extraction_results': [{'alloy_id': 'NiCoFe@ACW', 'performance': {'stability': {'source': [], 'cycle_count': None, 'test_method': 'Unknown', 'duration_hours': None, 'degradation_details': None, 'performance_retention': None}, 'tafel_slope': {'unit': 'mV dec^-1', 'value': '348', 'source': ['The compositional complexity and synergistic effects of the high-entropy configuration contribute to the accelerated HER kinetics[12] For the control samples，the NiCoFeCu@ACW and NiCoFe@ACW show high overpotentials of 61 and $1 0 3 ~ \\mathrm { m V }$ at $1 0 \\mathrm { \\ m A \\ c m ^ { - 2 } }$ with the Tafel slope of 309 and $3 4 8 \\ : \\mathrm { \\ m V \\ : \\ d e c ^ { - 1 } }$ ，respectively (Figure S15,Supporting Information),indicating the significant contribution of Pt element in enhancing the HER activity.The double-layer capacitance $( C _ { \\mathrm { d l } } )$ is determined by the electrochemical active surface area (ECSA) to evaluate the exposed active sites via cyclic voltammograms in a non-Faradaic potential range (Figure S16, Supporting Information). ']}, 'overpotential': [{'unit': 'mV', 'value': '103', 'source': ['The compositional complexity and synergistic effects of the high-entropy configuration contribute to the accelerated HER kinetics[12] For the control samples，the NiCoFeCu@ACW and NiCoFe@ACW show high overpotentials of 61 and $1 0 3 ~ \\mathrm { m V }$ at $1 0 \\mathrm { \\ m A \\ c m ^ { - 2 } }$ with the Tafel slope of 309 and $3 4 8 \\ : \\mathrm { \\ m V \\ : \\ d e c ^ { - 1 } }$ ，respectively (Figure S15,Supporting Information),indicating the significant contribution of Pt element in enhancing the HER activity.The double-layer capacitance $( C _ { \\mathrm { d l } } )$ is determined by the electrochemical active surface area (ECSA) to evaluate the exposed active sites via cyclic voltammograms in a non-Faradaic potential range (Figure S16, Supporting Information). '], 'current_density': '10 mA cm^-2'}], 'supplementary_performance': []}, 'experimental_conditions': {'test_setup': {'source': ['The compositional complexity and synergistic effects of the high-entropy configuration contribute to the accelerated HER kinetics[12] For the control samples，the NiCoFeCu@ACW and NiCoFe@ACW show high overpotentials of 61 and $1 0 3 ~ \\mathrm { m V }$ at $1 0 \\mathrm { \\ m A \\ c m ^ { - 2 } }$ with the Tafel slope of 309 and $3 4 8 \\ : \\mathrm { \\ m V \\ : \\ d e c ^ { - 1 } }$ ，respectively (Figure S15,Supporting Information),indicating the significant contribution of Pt element in enhancing the HER activity.The double-layer capacitance $( C _ { \\mathrm { d l } } )$ is determined by the electrochemical active surface area (ECSA) to evaluate the exposed active sites via cyclic voltammograms in a non-Faradaic potential range (Figure S16, Supporting Information). '], 'scan_rate': None, 'substrate': 'Activated Carbonized Wood (ACW)', 'ir_compensation': None}, 'electrolyte': {'source': ['\nWe use a standard three-electrode configuration to measure the HER performance of HEAs $@$ ACW in $1 . 0 \\mathrm { { u } }$ KOH electrolyte. '], 'ph_value': None, 'concentration_molar': '1.0 M', 'electrolyte_composition': 'KOH'}, 'synthesis_method': {'method': None, 'source': [], 'key_parameters': None}, 'other_environmental_params': []}}, {'alloy_id': 'HEAs@DCC', 'performance': {'stability': {'source': ['The defects of carbonaceous materials can be measured by calculating the relative intensity ratio of $I _ { \\mathrm { D } }$ (disorder carbon) to $I _ { \\mathrm { G } }$ (graphitic carbon) from Raman spectra.The carbon cloth (CC), after being activated by $\\mathrm { C O } _ { 2 }$ and concentrated nitric acid, exhibits a higher defective degree (0.86) compared to the original sample (0.42) (Figure 4f).After a $1 0 0 \\ \\mathrm { h }$ HER stability test, the HEAs $@$ DCC electrocatalyst exhibits a current density loss of ${ \\approx } 3 . 3 \\%$ ,superior to that of HEAs $@ \\mathrm { C C }$ $( \\approx 1 6 . 6 8 \\% )$ ,implying that the defect-driven HEAs $@$ DCC enhances the durability of catalysts (Figure $^ { 4 } \\mathrm { g } )$ .According to SEM images,the HEAs $@ { \\mathrm { D C C } }$ demonstrates self-encapsulation and good dispersion of HEAs within the DCC substrate,while the untreated CC exposes the HEAs completely on its surface through the same treatment (Figure 4h and Figure S29 (Supporting Information)). ', '\nFigure 4.Long-term durability.a) Mechanism diagram of $\\mathsf { H E A s @ A C W }$ with outstanding long-term stability,in which the strong interfacial bonding canwithstandtheargstrechforceeeratedfromthecyclicadsoptioanddesorptiofsbubbles.bCrooamperometrytestofHs@ACW in KOH electrolytes at $\\mathsf { l } 0 \\mathsf { m } \\mathsf { A } \\mathsf { c m } ^ { - 2 }$ ,showing negligiblefluctuations during the $5 0 0 \\mathrm { ~ h ~ }$ stability test.c)The ICPresultsof $\\mathsf { H E A s @ A C W }$ after $5 0 0 \\ \\mathrm { h }$ stability test confirm that only trace elementsare dissolved.d) The stability tests of $\\mathsf { H E A s @ A C W }$ at $1 0 0 \\ m A \\ c m ^ { - 2 }$ ,demonstrating the crucial role of the encapsulated structure.e) Comparisons of long-term stabilities at $1 0 0 \\ m A \\ c m ^ { - 2 }$ in alkaline medium about HER electrocatalysts based on different engineringstrategies,furterdemostratingtheadvantageofdefect-rivensurfaceengineeig.f)RamanspectraofCCbforeandafter ${ \\mathsf { C O } } _ { 2 }$ activation and concentrated nitric acid treatment.g) Chronoamperometry tests and $\\mathsf { h }$ ）SEMimagesof HEAs $@$ DCC and HEAs $@ { \\mathsf { C } } { \\mathsf { C } }$ ,which can be observed that ${ \\approx } 3 . 3 \\%$ and $\\approx 1 6 . 6 8 \\%$ current density loss over $\\mathsf { \\Omega } \\mathsf { 1 0 0 ~ h }$ HER tests,respectively.i) Raman spectra of CP before and after ${ \\mathsf { C O } } _ { 2 }$ activation and concentrated nitric acid treatment.j) Chronoamperometry tests of HEAs@DCP and HEAs $@ { \\mathsf { C P } }$ ,which can be observed that ${ \\approx } 6 . 1 \\%$ and ${ \\approx } 2 1 . 3 4 \\%$ current density loss over $\\mathsf { \\Omega } _ { 1 0 0 \\mathrm { ~ h ~ } }$ HER tests,respectively. k) Current density loss after $\\mathsf { \\Omega } _ { \\mathsf { l } 0 0 \\mathsf { h } }$ stability test of HEAs $@$ DCC, HEAs $@$ DCP, HEAs $@ { \\mathsf { C } } { \\mathsf { C } }$ ,and HEAs $@ { \\mathsf { C P } } .$'], 'cycle_count': None, 'test_method': 'Chronopotentiometry', 'duration_hours': '100', 'degradation_details': None, 'performance_retention': '96.7%'}, 'tafel_slope': None, 'overpotential': [], 'supplementary_performance': [{'key': 'current density loss', 'value': '≈3.3%', 'source': ['The defects of carbonaceous materials can be measured by calculating the relative intensity ratio of $I _ { \\mathrm { D } }$ (disorder carbon) to $I _ { \\mathrm { G } }$ (graphitic carbon) from Raman spectra.The carbon cloth (CC), after being activated by $\\mathrm { C O } _ { 2 }$ and concentrated nitric acid, exhibits a higher defective degree (0.86) compared to the original sample (0.42) (Figure 4f).After a $1 0 0 \\ \\mathrm { h }$ HER stability test, the HEAs $@$ DCC electrocatalyst exhibits a current density loss of ${ \\approx } 3 . 3 \\%$ ,superior to that of HEAs $@ \\mathrm { C C }$ $( \\approx 1 6 . 6 8 \\% )$ ,implying that the defect-driven HEAs $@$ DCC enhances the durability of catalysts (Figure $^ { 4 } \\mathrm { g } )$ .According to SEM images,the HEAs $@ { \\mathrm { D C C } }$ demonstrates self-encapsulation and good dispersion of HEAs within the DCC substrate,while the untreated CC exposes the HEAs completely on its surface through the same treatment (Figure 4h and Figure S29 (Supporting Information)). ']}]}, 'experimental_conditions': {'test_setup': {'source': ['\nThe defect-driven surface engineering is also suitable for other types of carbonaceous materials to achieve outstanding stability,we synthesize the HEAs inside the defective carbon cloth $( \\mathrm { H E A s } @ \\mathrm { D C C } )$ and defective carbon paper $( \\mathrm { H E A s } @ \\mathrm { D C P } )$ using the same Joule heating and rapid quenching treatment (see the Experimental Section in the Supporting Information for details). '], 'scan_rate': None, 'substrate': 'Defective Carbon Cloth (DCC)', 'ir_compensation': None}, 'electrolyte': {'source': ['\nFigure 4.Long-term durability.a) Mechanism diagram of $\\mathsf { H E A s @ A C W }$ with outstanding long-term stability,in which the strong interfacial bonding canwithstandtheargstrechforceeeratedfromthecyclicadsoptioanddesorptiofsbubbles.bCrooamperometrytestofHs@ACW in KOH electrolytes at $\\mathsf { l } 0 \\mathsf { m } \\mathsf { A } \\mathsf { c m } ^ { - 2 }$ ,showing negligiblefluctuations during the $5 0 0 \\mathrm { ~ h ~ }$ stability test.c)The ICPresultsof $\\mathsf { H E A s @ A C W }$ after $5 0 0 \\ \\mathrm { h }$ stability test confirm that only trace elementsare dissolved.d) The stability tests of $\\mathsf { H E A s @ A C W }$ at $1 0 0 \\ m A \\ c m ^ { - 2 }$ ,demonstrating the crucial role of the encapsulated structure.e) Comparisons of long-term stabilities at $1 0 0 \\ m A \\ c m ^ { - 2 }$ in alkaline medium about HER electrocatalysts based on different engineringstrategies,furterdemostratingtheadvantageofdefect-rivensurfaceengineeig.f)RamanspectraofCCbforeandafter ${ \\mathsf { C O } } _ { 2 }$ activation and concentrated nitric acid treatment.g) Chronoamperometry tests and $\\mathsf { h }$ ）SEMimagesof HEAs $@$ DCC and HEAs $@ { \\mathsf { C } } { \\mathsf { C } }$ ,which can be observed that ${ \\approx } 3 . 3 \\%$ and $\\approx 1 6 . 6 8 \\%$ current density loss over $\\mathsf { \\Omega } \\mathsf { 1 0 0 ~ h }$ HER tests,respectively.i) Raman spectra of CP before and after ${ \\mathsf { C O } } _ { 2 }$ activation and concentrated nitric acid treatment.j) Chronoamperometry tests of HEAs@DCP and HEAs $@ { \\mathsf { C P } }$ ,which can be observed that ${ \\approx } 6 . 1 \\%$ and ${ \\approx } 2 1 . 3 4 \\%$ current density loss over $\\mathsf { \\Omega } _ { 1 0 0 \\mathrm { ~ h ~ } }$ HER tests,respectively. k) Current density loss after $\\mathsf { \\Omega } _ { \\mathsf { l } 0 0 \\mathsf { h } }$ stability test of HEAs $@$ DCC, HEAs $@$ DCP, HEAs $@ { \\mathsf { C } } { \\mathsf { C } }$ ,and HEAs $@ { \\mathsf { C P } } .$'], 'ph_value': None, 'concentration_molar': None, 'electrolyte_composition': 'KOH'}, 'synthesis_method': {'method': 'Joule heating and rapid quenching', 'source': ['\nThe defect-driven surface engineering is also suitable for other types of carbonaceous materials to achieve outstanding stability,we synthesize the HEAs inside the defective carbon cloth $( \\mathrm { H E A s } @ \\mathrm { D C C } )$ and defective carbon paper $( \\mathrm { H E A s } @ \\mathrm { D C P } )$ using the same Joule heating and rapid quenching treatment (see the Experimental Section in the Supporting Information for details). '], 'key_parameters': None}, 'other_environmental_params': []}}, {'alloy_id': 'HEAs@DCP', 'performance': {'stability': {'source': ['Obviously， the HEAs $@$ DCP electrocatalyst shows a minor decrease in current density of ${ \\approx } 6 . 1 \\%$ ，superior to that $( \\approx 2 1 . 3 4 \\% )$ of $\\mathrm { H E A s } @ \\mathrm { C P }$ (Figure 4j). ', '\nFigure 4.Long-term durability.a) Mechanism diagram of $\\mathsf { H E A s @ A C W }$ with outstanding long-term stability,in which the strong interfacial bonding canwithstandtheargstrechforceeeratedfromthecyclicadsoptioanddesorptiofsbubbles.bCrooamperometrytestofHs@ACW in KOH electrolytes at $\\mathsf { l } 0 \\mathsf { m } \\mathsf { A } \\mathsf { c m } ^ { - 2 }$ ,showing negligiblefluctuations during the $5 0 0 \\mathrm { ~ h ~ }$ stability test.c)The ICPresultsof $\\mathsf { H E A s @ A C W }$ after $5 0 0 \\ \\mathrm { h }$ stability test confirm that only trace elementsare dissolved.d) The stability tests of $\\mathsf { H E A s @ A C W }$ at $1 0 0 \\ m A \\ c m ^ { - 2 }$ ,demonstrating the crucial role of the encapsulated structure.e) Comparisons of long-term stabilities at $1 0 0 \\ m A \\ c m ^ { - 2 }$ in alkaline medium about HER electrocatalysts based on different engineringstrategies,furterdemostratingtheadvantageofdefect-rivensurfaceengineeig.f)RamanspectraofCCbforeandafter ${ \\mathsf { C O } } _ { 2 }$ activation and concentrated nitric acid treatment.g) Chronoamperometry tests and $\\mathsf { h }$ ）SEMimagesof HEAs $@$ DCC and HEAs $@ { \\mathsf { C } } { \\mathsf { C } }$ ,which can be observed that ${ \\approx } 3 . 3 \\%$ and $\\approx 1 6 . 6 8 \\%$ current density loss over $\\mathsf { \\Omega } \\mathsf { 1 0 0 ~ h }$ HER tests,respectively.i) Raman spectra of CP before and after ${ \\mathsf { C O } } _ { 2 }$ activation and concentrated nitric acid treatment.j) Chronoamperometry tests of HEAs@DCP and HEAs $@ { \\mathsf { C P } }$ ,which can be observed that ${ \\approx } 6 . 1 \\%$ and ${ \\approx } 2 1 . 3 4 \\%$ current density loss over $\\mathsf { \\Omega } _ { 1 0 0 \\mathrm { ~ h ~ } }$ HER tests,respectively. k) Current density loss after $\\mathsf { \\Omega } _ { \\mathsf { l } 0 0 \\mathsf { h } }$ stability test of HEAs $@$ DCC, HEAs $@$ DCP, HEAs $@ { \\mathsf { C } } { \\mathsf { C } }$ ,and HEAs $@ { \\mathsf { C P } } .$'], 'cycle_count': None, 'test_method': 'Chronopotentiometry', 'duration_hours': '100', 'degradation_details': None, 'performance_retention': '93.9%'}, 'tafel_slope': None, 'overpotential': [], 'supplementary_performance': [{'key': 'current density loss', 'value': '≈6.1%', 'source': ['Obviously， the HEAs $@$ DCP electrocatalyst shows a minor decrease in current density of ${ \\approx } 6 . 1 \\%$ ，superior to that $( \\approx 2 1 . 3 4 \\% )$ of $\\mathrm { H E A s } @ \\mathrm { C P }$ (Figure 4j). ']}]}, 'experimental_conditions': {'test_setup': {'source': ['\nThe defect-driven surface engineering is also suitable for other types of carbonaceous materials to achieve outstanding stability,we synthesize the HEAs inside the defective carbon cloth $( \\mathrm { H E A s } @ \\mathrm { D C C } )$ and defective carbon paper $( \\mathrm { H E A s } @ \\mathrm { D C P } )$ using the same Joule heating and rapid quenching treatment (see the Experimental Section in the Supporting Information for details). '], 'scan_rate': None, 'substrate': 'Defective Carbon Paper (DCP)', 'ir_compensation': None}, 'electrolyte': {'source': ['\nFigure 4.Long-term durability.a) Mechanism diagram of $\\mathsf { H E A s @ A C W }$ with outstanding long-term stability,in which the strong interfacial bonding canwithstandtheargstrechforceeeratedfromthecyclicadsoptioanddesorptiofsbubbles.bCrooamperometrytestofHs@ACW in KOH electrolytes at $\\mathsf { l } 0 \\mathsf { m } \\mathsf { A } \\mathsf { c m } ^ { - 2 }$ ,showing negligiblefluctuations during the $5 0 0 \\mathrm { ~ h ~ }$ stability test.c)The ICPresultsof $\\mathsf { H E A s @ A C W }$ after $5 0 0 \\ \\mathrm { h }$ stability test confirm that only trace elementsare dissolved.d) The stability tests of $\\mathsf { H E A s @ A C W }$ at $1 0 0 \\ m A \\ c m ^ { - 2 }$ ,demonstrating the crucial role of the encapsulated structure.e) Comparisons of long-term stabilities at $1 0 0 \\ m A \\ c m ^ { - 2 }$ in alkaline medium about HER electrocatalysts based on different engineringstrategies,furterdemostratingtheadvantageofdefect-rivensurfaceengineeig.f)RamanspectraofCCbforeandafter ${ \\mathsf { C O } } _ { 2 }$ activation and concentrated nitric acid treatment.g) Chronoamperometry tests and $\\mathsf { h }$ ）SEMimagesof HEAs $@$ DCC and HEAs $@ { \\mathsf { C } } { \\mathsf { C } }$ ,which can be observed that ${ \\approx } 3 . 3 \\%$ and $\\approx 1 6 . 6 8 \\%$ current density loss over $\\mathsf { \\Omega } \\mathsf { 1 0 0 ~ h }$ HER tests,respectively.i) Raman spectra of CP before and after ${ \\mathsf { C O } } _ { 2 }$ activation and concentrated nitric acid treatment.j) Chronoamperometry tests of HEAs@DCP and HEAs $@ { \\mathsf { C P } }$ ,which can be observed that ${ \\approx } 6 . 1 \\%$ and ${ \\approx } 2 1 . 3 4 \\%$ current density loss over $\\mathsf { \\Omega } _ { 1 0 0 \\mathrm { ~ h ~ } }$ HER tests,respectively. k) Current density loss after $\\mathsf { \\Omega } _ { \\mathsf { l } 0 0 \\mathsf { h } }$ stability test of HEAs $@$ DCC, HEAs $@$ DCP, HEAs $@ { \\mathsf { C } } { \\mathsf { C } }$ ,and HEAs $@ { \\mathsf { C P } } .$'], 'ph_value': None, 'concentration_molar': None, 'electrolyte_composition': 'KOH'}, 'synthesis_method': {'method': 'Joule heating and rapid quenching', 'source': ['\nThe defect-driven surface engineering is also suitable for other types of carbonaceous materials to achieve outstanding stability,we synthesize the HEAs inside the defective carbon cloth $( \\mathrm { H E A s } @ \\mathrm { D C C } )$ and defective carbon paper $( \\mathrm { H E A s } @ \\mathrm { D C P } )$ using the same Joule heating and rapid quenching treatment (see the Experimental Section in the Supporting Information for details). '], 'key_parameters': None}, 'other_environmental_params': []}}, {'alloy_id': 'PtNiCoFeCu@ACW', 'performance': {'stability': {'source': ['In the meantime, HEAs catalyze the deposition of mobile carbon atoms to form a protective few-layer carbon shell during the rapid quenching process, thus remarkably strengthening the interface stability between HEAs and ACW. As a result, the HEAs $@$ ACW shows not only favorable activity with an overpotential of $\\mathbf { 7 } \\mathbf { m } \\mathbf { V }$ at $1 0 \\ m A \\ c m ^ { - 2 }$ for hydrogen evolution but also negligible attenuation during a $5 0 0 \\text{‰}$ stability test, which is superior to most reported electrocatalysts. ', '\nDistinguished from exposed structure prepared through conventional pyrolysis,the self-encapsulation of HEAs stabilized by the defects and carbon coating can withstand the stretching force generated by the cyclic adsorption and desorption of gas bubbles,thus enhancing the structural stability during HER (Figure 1d).Asa result, the HEAs $@ \\mathsf { A C W }$ electrode exhibits outstanding HER performance,with an overpotential of $7 \\mathrm { m V }$ and cycling durability of $5 0 0 \\ \\mathrm { h }$ at $1 0 \\mathrm { \\ m A \\ c m ^ { - 2 } }$ .Furthermore,our strategy provides cost-effectiveness and energy-saving benefits, thanks to its rapid Joule heating process and the availability of abundant wood materials. ', 'The encapsulated structure is beneficial for creating a stable interface between HEAs and ACW, which can withstand the large stretch force $( \\sigma _ { \\mathrm { f } } )$ generated by the cyclic adsorption and desorption of gas bubbles at the active sites (Figure 4a)[13.15] However, nanocatalysts prepared by prolonged conventional pyrolysis strategy tend to aggregate, thus leading to nanoparticle detachment from the electron-conductive substrate during HER.The tight integration of HEAs within the ACW will obviously improve the structural stability of HEA $\\mathsf { s } @ \\mathsf { A C W } .$ As shown in Figure 4b, the $\\mathrm { H E A s } @ \\mathrm { A C W }$ shows negligible fluctuations during a $5 0 0 \\mathrm { ~ h ~ }$ stability test at $1 0 \\mathrm { \\ m A \\ c m ^ { - 2 } }$ ,indicative of the advantage of self-encapsulated HEAs inside the ACW.According to the inductively coupled plasma (ICP) results,only trace amounts of elements are detected in the KOH electrolytes, demonstrating favorable chemical stability (Figure 4c).Postanalysis shows that the HEA nanocatalyst still maintains a singlephase structure,which is uniformly embedded into the ACW, further confirming the presence of a stable interface between HEAs and ACW (Figures S10 and S25, Supporting Information). '], 'cycle_count': None, 'test_method': 'Chronopotentiometry', 'duration_hours': '500', 'degradation_details': 'Negligible fluctuations', 'performance_retention': 'Negligible attenuation'}, 'tafel_slope': {'unit': 'mV dec^-1', 'value': '58', 'source': ['The linear sweep voltammetry polarization curves in Figure 3a,b show the outstanding HER activities of HEAs $@$ ACW,only requiring an overpotential of $7 \\mathrm { m V }$ to achieve the current density of $1 0 \\mathrm { \\ m A \\ c m ^ { - 2 } }$ ，,superior to the PtNiCoFe $@ \\mathsf { A C W }$ $( 2 5 ~ \\mathrm { m V } )$ and PtNi@ACW $( 4 8 \\mathrm { m V } )$ . The Tafel slope of HEAs@ACW is $5 8 \\mathrm { m V }$ ${ \\operatorname { d e c } } ^ { - 1 }$ ,lower than that of PtNiCoFe $@$ ACW $( 1 2 5 ~ \\mathrm { m V ~ d e c ^ { - 1 } }$ and PtN $\\operatorname { i } \\ @ \\operatorname { A C W }$ $( 1 5 5 ~ \\mathrm { m V } ~ \\mathrm { d e c ^ { - 1 } }$ ）(Figure 3c). ']}, 'overpotential': [{'unit': 'mV', 'value': '7', 'source': ['In the meantime, HEAs catalyze the deposition of mobile carbon atoms to form a protective few-layer carbon shell during the rapid quenching process, thus remarkably strengthening the interface stability between HEAs and ACW. As a result, the HEAs $@$ ACW shows not only favorable activity with an overpotential of $\\mathbf { 7 } \\mathbf { m } \\mathbf { V }$ at $1 0 \\ m A \\ c m ^ { - 2 }$ for hydrogen evolution but also negligible attenuation during a $5 0 0 \\text{‰}$ stability test, which is superior to most reported electrocatalysts. ', '\nDistinguished from exposed structure prepared through conventional pyrolysis,the self-encapsulation of HEAs stabilized by the defects and carbon coating can withstand the stretching force generated by the cyclic adsorption and desorption of gas bubbles,thus enhancing the structural stability during HER (Figure 1d).Asa result, the HEAs $@ \\mathsf { A C W }$ electrode exhibits outstanding HER performance,with an overpotential of $7 \\mathrm { m V }$ and cycling durability of $5 0 0 \\ \\mathrm { h }$ at $1 0 \\mathrm { \\ m A \\ c m ^ { - 2 } }$ .Furthermore,our strategy provides cost-effectiveness and energy-saving benefits, thanks to its rapid Joule heating process and the availability of abundant wood materials. ', 'The linear sweep voltammetry polarization curves in Figure 3a,b show the outstanding HER activities of HEAs $@$ ACW,only requiring an overpotential of $7 \\mathrm { m V }$ to achieve the current density of $1 0 \\mathrm { \\ m A \\ c m ^ { - 2 } }$ ，,superior to the PtNiCoFe $@ \\mathsf { A C W }$ $( 2 5 ~ \\mathrm { m V } )$ and PtNi@ACW $( 4 8 \\mathrm { m V } )$ . The Tafel slope of HEAs@ACW is $5 8 \\mathrm { m V }$ ${ \\operatorname { d e c } } ^ { - 1 }$ ,lower than that of PtNiCoFe $@$ ACW $( 1 2 5 ~ \\mathrm { m V ~ d e c ^ { - 1 } }$ and PtN $\\operatorname { i } \\ @ \\operatorname { A C W }$ $( 1 5 5 ~ \\mathrm { m V } ~ \\mathrm { d e c ^ { - 1 } }$ ）(Figure 3c). '], 'current_density': '10 mA cm^-2'}, {'unit': 'mV', 'value': '5', 'source': ['Typically,a standard three-electrode configuration is used to measure the HER performances in $0 . 5 \\mathrm { ~ M ~ H ~ } _ { 2 } \\mathrm { S O } _ { 4 }$ and $1 . 0 \\mathbf { M }$ phosphate buffer solution electrolytes.As shown in Figure S20a,b (Supporting Information),the HEAs $\\ @ \\mathrm { A C W }$ only requires the overpotentials of 5and $1 4 \\mathrm { m V }$ to achieve the current density of $1 0 \\mathrm { m A c m ^ { - 2 } }$ at $\\mathsf { p H }$ values of 1and 7,respectively. '], 'current_density': '10 mA cm^-2'}, {'unit': 'mV', 'value': '14', 'source': ['Typically,a standard three-electrode configuration is used to measure the HER performances in $0 . 5 \\mathrm { ~ M ~ H ~ } _ { 2 } \\mathrm { S O } _ { 4 }$ and $1 . 0 \\mathbf { M }$ phosphate buffer solution electrolytes.As shown in Figure S20a,b (Supporting Information),the HEAs $\\ @ \\mathrm { A C W }$ only requires the overpotentials of 5and $1 4 \\mathrm { m V }$ to achieve the current density of $1 0 \\mathrm { m A c m ^ { - 2 } }$ at $\\mathsf { p H }$ values of 1and 7,respectively. '], 'current_density': '10 mA cm^-2'}], 'supplementary_performance': [{'key': 'ECSA (Double-layer capacitance)', 'value': '35.16 mF cm^-2', 'source': ['Figure S17 (Supporting Information) shows that the ECSA of HEAs@ACW, PtNiCoFe@ACW,and $\\operatorname { P t N i } @ \\operatorname { A C W }$ is 35.16，26.61，and $1 0 . 1 4 ~ \\mathrm { m F } ~ \\mathrm { c m } ^ { - 2 }$ ，respectively，proving that the HEAs@ACW has a large double-layer capacitance.According to the Nyquist plots from electrochemical impedance spectroscopy measurements,the HEAs $@$ ACW electrode presents the lowest charge transfer resistance among the as-prepared catalysts owing to the self-encapsulation of HEAs with a few-layer carbon shell, thus significantly strengthening the electron transport between HEAs and ACW (Figure S18, Supporting Information). ']}, {'key': 'Stability at 100 mA cm^-2', 'value': '99.6% current retention after 200 h', 'source': ['When the durability is tested at $1 0 0 \\mathrm { m A c m } ^ { - 2 }$ ,the HEAs @ACW maintains $9 9 . 6 \\%$ of its initial current after $2 0 0 \\mathrm { { h } }$ of operation. ']}, {'key': 'Stability at 500 mA cm^-2', 'value': '95.5% current retention after 200 h', 'source': ['Compared to HER electrocatalysts based on a different surface and interfacial engineering,our HEAs $@ \\mathsf { A C W }$ shows remarkable stability at the high current density of $1 0 0 \\mathrm { \\ m A \\ c m ^ { - 2 } }$ (Figure 4e)[41-53] Even at a current density of $5 0 0 \\mathrm { \\ m A } \\mathrm { c m } ^ { - 2 }$ ,HEAs@ACW retains $9 5 . 5 \\%$ of its initial current after $2 0 0 \\mathrm { { h } }$ of operation, demonstrating the potential of defect-driven surface engineering in practical HER applications (Figure S28, Supporting Information).']}, {'key': 'Tafel slope (pH=1)', 'value': '53 mV dec^-1', 'source': ['Moreover,HEAs $@$ ACWalso exhibits fast HER kinetics with the small Tafel slope of 53 and']}, {'key': 'Tafel slope (pH=7)', 'value': '70 mV dec^-1', 'source': ['\n$7 0 ~ \\mathrm { m V }$ dec-1 at pH values of 1 and 7,respectively (Figure S20c, Supporting Information).']}, {'key': 'Overall water splitting voltage', 'value': '1.406 V at 10 mA cm^-2', 'source': ['The polarization curves show that HEAs@ACW only requires an external voltage of $1 . 4 0 6 \\mathrm { ~ V ~ }$ to achieve the current density of $1 0 \\mathrm { \\ m A \\ c m ^ { - 2 } }$ ，superior to that of commercial $\\mathrm { P t / C }$ and $\\mathrm { R u O } _ { 2 }$ electrodes (1.472 V),demonstrating the good watersplitting performance of HEAs $@$ ACW (Figure S33, Supporting Information).']}, {'key': 'Hydrogen production (solar-driven)', 'value': '138 mL H2 in 1 h at ~1100 W m^-2', 'source': ['The HEAs $@$ ACW produced $1 3 8 \\mathrm { m L }$ of $\\mathrm { \\Pi } _ { \\mathrm { H } _ { 2 } }$ ,superior to that of commercial $\\mathrm { P t } / \\mathrm { C } \\¦ \\mathrm { R u O } _ { 2 }$ $\\mathrm { 1 1 8 \\ m L }$ and $\\mathsf { A C W } \\¦ \\mathsf { A C W }$ $( 5 4 ~ \\mathrm { m L }$ ,revealing the high efficiency of hydrogen production (Figure 5d). ', 'The following rapid quenching facilitates the self-encapsulation of HEAs with a protective few-layer carbon shell inside the wood channels.The encapsulated structure helps to keep HEAs securely attached to ACW during HER,leading to enhanced electrocatalytic stability of HEAs@ACW. Combined with the entropy stabilization of quinary nanoparticles, the ] $\\mathbf { \\partial } \\mathrm { - } \\mathbf { I E A s } @ \\mathbf { A C W }$ exhibits negligible change during the $5 0 0 \\mathrm { { h } }$ stability test at $1 0 \\mathrm { m A c m } ^ { - 2 }$ .Attentionally,the DFTcalculations demonstrate that the synergistic effects of quinary high-entropy configuration can reduce the energy barriers of water molecules and hydrogen intermediate adsorption, thereby significantly improving the HER activity $\\mathrm { [ 7 ~ m V }$ overpotential at the current density of $1 0 \\mathrm { m A c m ^ { - 2 } }$ with a low Tafel slope of $5 8 ~ \\mathrm { m V ~ d e c ^ { - 1 } }$ ).Large-scale HEAs $@$ ACWs $\\mathrm { 5 0 ~ m m }$ by $1 2 ~ \\mathrm { m m }$ by $2 \\mathrm { m m }$ )can be manufactured as both cathode and anode,producing $1 3 8 ~ \\mathrm { m L }$ of $\\mathrm { H } _ { 2 }$ driven by solar panels at the average solar intensity of $1 1 0 0 \\mathrm { W } \\mathrm { m } ^ { - 2 }$ within $1 \\mathrm { { h } }$ .Coupled with low cost, environmental friendliness,and abundance of wood materials,the HEAs $@$ ACW electrode holds great potential for a wide range of emerging energy storage and conversion applications.']}]}, 'experimental_conditions': {'test_setup': {'source': ['Herein, a highly active and durable electrocatalyst composed of quinary HEAs (PtNiCoFeCu) encapsulated inside the activated carbonized wood (ACW) is reported. ', '\nHerein, we report a defect-driven surface engineering for the preparation of highly active and long-lasting electrocatalysts through the Joule heating and rapid quenching treatment, where quinary HEA (PtNiCoFeCu) is synthesized and coated by a protective carbon shell while embedded inside the activated carbonized wood (ACW) (Figure 1a).ACW has a certain degree of carbon defects due to the partial graphitization at relatively low temperatures (1273 K) and ${ \\mathrm { C O } } _ { 2 }$ activation (Figure S1, Supporting Information). ', '\nWe use a standard three-electrode configuration to measure the HER performance of HEAs $@$ ACW in $1 . 0 \\mathrm { { u } }$ KOH electrolyte. '], 'scan_rate': None, 'substrate': 'Activated Carbonized Wood (ACW)', 'ir_compensation': None}, 'electrolyte': {'source': ['\nWe use a standard three-electrode configuration to measure the HER performance of HEAs $@$ ACW in $1 . 0 \\mathrm { { u } }$ KOH electrolyte. '], 'ph_value': '14.0', 'concentration_molar': '1.0 M', 'electrolyte_composition': 'KOH'}, 'synthesis_method': {'method': 'Joule heating and rapid quenching treatment', 'source': ['The self-encapsulation of HEAs is achieved during Joule heating synthesis (2060 K, 2 s) where HEAs naturally nucleate at the defect sites. ', '\nHerein, we report a defect-driven surface engineering for the preparation of highly active and long-lasting electrocatalysts through the Joule heating and rapid quenching treatment, where quinary HEA (PtNiCoFeCu) is synthesized and coated by a protective carbon shell while embedded inside the activated carbonized wood (ACW) (Figure 1a).ACW has a certain degree of carbon defects due to the partial graphitization at relatively low temperatures (1273 K) and ${ \\mathrm { C O } } _ { 2 }$ activation (Figure S1, Supporting Information). ', 'Typically, ethanol-based metal salt precursors with the equimolar ratio $_ { ( 0 . 0 1 \\textbf { M } ) }$ can fully wet and impregnate the ACW due to the internal 3D hierarchically porous structure of wood (Figure S2, Supporting Information).A direct current pulse (375 A),generated by the Joule heating equipment, is applied to the ACW decorated with metal salt precursors under an argon atmosphere, resulting in instant heating to a temperature of $2 0 6 0 \\mathrm { K }$ within 0.16 s (Figure 2b). ', 'The theoretical calculations reveal that surface defects of ACW exhibit thermodynamically stable adsorption on the melting HEAs, which induces HEAs to aggregate and nucleate at the defect sites of ACW. Meanwhile, high temperature $( 2 0 6 0 ~ \\mathrm { K } , 2 ~ \\mathrm { s } )$ supplies enough migration energy for adjacent amorphous carbon atoms to obtain a crystalline graphite structure. '], 'key_parameters': '2060 K, 2 s'}, 'other_environmental_params': [{'key': 'Atmosphere', 'value': 'Argon atmosphere', 'source': ['Typically, ethanol-based metal salt precursors with the equimolar ratio $_ { ( 0 . 0 1 \\textbf { M } ) }$ can fully wet and impregnate the ACW due to the internal 3D hierarchically porous structure of wood (Figure S2, Supporting Information).A direct current pulse (375 A),generated by the Joule heating equipment, is applied to the ACW decorated with metal salt precursors under an argon atmosphere, resulting in instant heating to a temperature of $2 0 6 0 \\mathrm { K }$ within 0.16 s (Figure 2b). ']}, {'key': 'Precursor composition', 'value': 'ethanol-based metal salt precursors with equimolar ratio (0.01 M)', 'source': ['Typically, ethanol-based metal salt precursors with the equimolar ratio $_ { ( 0 . 0 1 \\textbf { M } ) }$ can fully wet and impregnate the ACW due to the internal 3D hierarchically porous structure of wood (Figure S2, Supporting Information).A direct current pulse (375 A),generated by the Joule heating equipment, is applied to the ACW decorated with metal salt precursors under an argon atmosphere, resulting in instant heating to a temperature of $2 0 6 0 \\mathrm { K }$ within 0.16 s (Figure 2b). ']}, {'key': 'Quen
36 | 3c11e88834b5510ed3798fe1fe755642 | {"extraction_results": [{"alloy_id": "高熵合金气凝胶 (FeCoNiCuAgIn)", "performance": {"stability": {"source": [], "cycle_count": null, "test_method": "Unknown", "duration_hours": null, "degradation_details": null, "performance_retention": null}, "tafel_slope": {"unit": "mV dec^-1", "value": null, "source": []}, "overpotential": [], "supplementary_performance": []}, "experimental_conditions": {"test_setup": {"source": ["\nTo evaluate the electrocatalytic performance of the prepared HEAAs for HER,the following Pt-constituent candidates have been selected as electrocatalysts,involving quinary PdPtRhRuAu and PdPtRhRuAu HEAAs，senary PdPtRhRuAuCo, sepetenary PdPtRhRuAuCoNi HEAAs,octonary PdPtRhRuAuCoNiZn HEAAs,and novenary PdPtRhRuAuCoNiZnCu HEAAs, due to Pt and its derivatives remain the state-of-the-art catalyst for HER.[36] The catalytic properties were investigated using a standard three-electrode system across the entire solution media within alkaline $( 1 \\mathrm { ~ M ~ K O H } )$ ,acidic $( 0 . 5 \\mathrm { ~ M ~ H ~ } _ { 2 } \\mathrm { S O } _ { 4 } )$ and neutral (1 M PBS)electrolytes.For comparison,the HER catalytic activities of non-porous high-entropy-alloy particles (HEAPs,Figures S15 and S16 Supporting Information),non-high-entropy metal/alloy aerogels (MAs/AAs,Figures S17-S24, Supporting Information), and commercial $\\mathrm { P t / C }$ catalysts were also examined under the identical conditions.Typically, the double-layer capacitance $( C _ { \\mathrm { d l } } )$ values present a positive correlation with the electrochemically active surface area (ECSA)[37.38l which is estimated by the cyclic voltammetry (CV) measurements within a non-Faraday potential range from 20 to $1 2 0 \\mathrm { m V s ^ { - 1 } }$ (Figures S25-S27, Supporting Information).Among the prepared HEAAs,the PdPtRhRuAu candidate exhibits an exceptional ECSA with commendable $C _ { \\mathrm { d l } }$ values across all measured electrolytes, which comparable or superior to commercial $\\mathrm { P t / C }$ electrocatalyst,as depicted in Figures S28-S30 (Supporting Information). "], "scan_rate": null, "substrate": null, "ir_compensation": null}, "electrolyte": {"source": ["\nTo evaluate the electrocatalytic performance of the prepared HEAAs for HER,the following Pt-constituent candidates have been selected as electrocatalysts,involving quinary PdPtRhRuAu and PdPtRhRuAu HEAAs，senary PdPtRhRuAuCo, sepetenary PdPtRhRuAuCoNi HEAAs,octonary PdPtRhRuAuCoNiZn HEAAs,and novenary PdPtRhRuAuCoNiZnCu HEAAs, due to Pt and its derivatives remain the state-of-the-art catalyst for HER.[36] The catalytic properties were investigated using a standard three-electrode system across the entire solution media within alkaline $( 1 \\mathrm { ~ M ~ K O H } )$ ,acidic $( 0 . 5 \\mathrm { ~ M ~ H ~ } _ { 2 } \\mathrm { S O } _ { 4 } )$ and neutral (1 M PBS)electrolytes.For comparison,the HER catalytic activities of non-porous high-entropy-alloy particles (HEAPs,Figures S15 and S16 Supporting Information),non-high-entropy metal/alloy aerogels (MAs/AAs,Figures S17-S24, Supporting Information), and commercial $\\mathrm { P t / C }$ catalysts were also examined under the identical conditions.Typically, the double-layer capacitance $( C _ { \\mathrm { d l } } )$ values present a positive correlation with the electrochemically active surface area (ECSA)[37.38l which is estimated by the cyclic voltammetry (CV) measurements within a non-Faraday potential range from 20 to $1 2 0 \\mathrm { m V s ^ { - 1 } }$ (Figures S25-S27, Supporting Information).Among the prepared HEAAs,the PdPtRhRuAu candidate exhibits an exceptional ECSA with commendable $C _ { \\mathrm { d l } }$ values across all measured electrolytes, which comparable or superior to commercial $\\mathrm { P t / C }$ electrocatalyst,as depicted in Figures S28-S30 (Supporting Information). ", "\nThe linear sweep voltammetry (LSV) curves of HEAAs electrocatalysts in various electrolytes were performed to elucidate their thermodynamic and kinetic properties.In general,the HER electrocatalytic performance of HEAAs in alkaline electrolyte is highly anticipated,as alkaline media is preferred for the industrial applications due to the mild operating conditions.[1,4] The catalytic performance of prepared HEAAs was evaluated in $1 \\textbf { M }$ KOH electrolyte (Figure 4).Taking the quinary PdPtRhRuAu HEAAs as the most representative example,a remarkable response to hydrogen product is discernible,characterized by a notable increase in the cathodic current density $( j )$ under the measured conditions,indicating an efficient electrocatalytic activity for HER (as depicted in Figure 4a).As demonstrated in Figure 4b and Figure S28 (Supporting Information), PdPtRhRuAu HEAAs manifests outstanding HER activity with a relatively lower overpotential $( \\eta _ { 1 0 } )$ of $1 2 \\mathrm { m V }$ at a current density of $1 0 \\mathrm { m A } \\mathrm { c m } ^ { - 2 }$ ,exceeding the other contrastive HEAAs whose overpotential ranges from 22 to $4 6 \\ \\mathrm { m V } .$ It implied that most of the prepared HEAAs could facilitate electrochemical $\\mathrm { H } _ { 2 }$ production at ultralow applied voltage in $1 \\ \\mathrm { ~ M ~ K O H }$ electrolyte.Meaningfully, the overpotentials of all prepared HEAAs are comparable to that of commercial $\\mathrm { P t / C }$ $( 3 1 ~ \\mathrm { m V } )$ at $1 0 \\mathrm { \\ m A \\ c m ^ { - 2 } }$ ，with the PdPtRhRuAu HEAAs demonstrating particularly superior performance.Moreover, the PdPtRhRuAu HEAAs achieved the smallest Tafel slope of $1 7 . 0 2 \\ \\mathrm { m V \\ d e c ^ { - 1 } }$ among those HEAAs (ranging from 23.21 to $4 1 . 7 6 \\mathrm { m V } \\mathrm { d e c } ^ { - 1 }$ ,Figure S28b, Supporting Information), which is 1.79 times lower than that of $\\mathrm { P t / C }$ $3 0 . 4 3 ~ \\mathrm { m V ~ d e c ^ { - 1 } }$ ),revealing the fastest reaction kinetics within a Volmer-Tafel mechanism (Figure 4c).[39,40]"], "ph_value": null, "concentration_molar": "1.0 M", "electrolyte_composition": "KOH"}, "synthesis_method": {"method": "ultrasonic-assisted synthesis", "source": ["\n# 2. Results and Discussion\n\nFigure la and Figure S1 (Supporting Information) show the schematic illustration of the preparation process of those HEAAs. Taking the PdPtRhRuAu HEAAs as the example, it was synthesized at room temperature in an aqueous phase through a facile and rapid ultrasound-assisted strategy, with sodium tetrachloropalladate,rhodium chloride hydrate,chloroplatinic acid, ruthenium chloride and chloroauric acid as metal precursor. ", "Concurrently,ammonium fluoride and sodium borohydride $\\mathrm { ( N a B H _ { 4 } ) }$ were employed as the initiator and reductant agent to provide the coagulants and gas templates that facilitate the formation of porous and self-supporting nanostructures.It is worth noting that the introduction of the ultrasound assistance strategy could significantly enhance the mixing uniformity of the reducing agent $\\mathrm { ( N a B H _ { 4 } ) }$ and metal precursor at the molecular level, ensuring a highly homogeneous reaction system.In addition, this technique provides instantaneous high energy via cavitation effects,inducing the simultaneous rapid nucleation of numerous nanoparticles.This process effectively accelerates the reduction of metal ions and the kinetics of the cross-linking procedure,ultimately yielding the HEAAs with a uniform structure and highly dispersed active sites."], "key_parameters": "room temperature, aqueous phase, sodium borohydride reduction"}, "other_environmental_params": []}}, {"alloy_id": "高熵合金气凝胶 (FeCoNiCuAgInRu)", "performance": {"stability": {"source": [], "cycle_count": null, "test_method": "Unknown", "duration_hours": null, "degradation_details": null, "performance_retention": null}, "tafel_slope": {"unit": "mV dec^-1", "value": null, "source": []}, "overpotential": [], "supplementary_performance": []}, "experimental_conditions": {"test_setup": {"source": ["\nTo evaluate the electrocatalytic performance of the prepared HEAAs for HER,the following Pt-constituent candidates have been selected as electrocatalysts,involving quinary PdPtRhRuAu and PdPtRhRuAu HEAAs，senary PdPtRhRuAuCo, sepetenary PdPtRhRuAuCoNi HEAAs,octonary PdPtRhRuAuCoNiZn HEAAs,and novenary PdPtRhRuAuCoNiZnCu HEAAs, due to Pt and its derivatives remain the state-of-the-art catalyst for HER.[36] The catalytic properties were investigated using a standard three-electrode system across the entire solution media within alkaline $( 1 \\mathrm { ~ M ~ K O H } )$ ,acidic $( 0 . 5 \\mathrm { ~ M ~ H ~ } _ { 2 } \\mathrm { S O } _ { 4 } )$ and neutral (1 M PBS)electrolytes.For comparison,the HER catalytic activities of non-porous high-entropy-alloy particles (HEAPs,Figures S15 and S16 Supporting Information),non-high-entropy metal/alloy aerogels (MAs/AAs,Figures S17-S24, Supporting Information), and commercial $\\mathrm { P t / C }$ catalysts were also examined under the identical conditions.Typically, the double-layer capacitance $( C _ { \\mathrm { d l } } )$ values present a positive correlation with the electrochemically active surface area (ECSA)[37.38l which is estimated by the cyclic voltammetry (CV) measurements within a non-Faraday potential range from 20 to $1 2 0 \\mathrm { m V s ^ { - 1 } }$ (Figures S25-S27, Supporting Information).Among the prepared HEAAs,the PdPtRhRuAu candidate exhibits an exceptional ECSA with commendable $C _ { \\mathrm { d l } }$ values across all measured electrolytes, which comparable or superior to commercial $\\mathrm { P t / C }$ electrocatalyst,as depicted in Figures S28-S30 (Supporting Information). "], "scan_rate": null, "substrate": null, "ir_compensation": null}, "electrolyte": {"source": ["\nTo evaluate the electrocatalytic performance of the prepared HEAAs for HER,the following Pt-constituent candidates have been selected as electrocatalysts,involving quinary PdPtRhRuAu and PdPtRhRuAu HEAAs，senary PdPtRhRuAuCo, sepetenary PdPtRhRuAuCoNi HEAAs,octonary PdPtRhRuAuCoNiZn HEAAs,and novenary PdPtRhRuAuCoNiZnCu HEAAs, due to Pt and its derivatives remain the state-of-the-art catalyst for HER.[36] The catalytic properties were investigated using a standard three-electrode system across the entire solution media within alkaline $( 1 \\mathrm { ~ M ~ K O H } )$ ,acidic $( 0 . 5 \\mathrm { ~ M ~ H ~ } _ { 2 } \\mathrm { S O } _ { 4 } )$ and neutral (1 M PBS)electrolytes.For comparison,the HER catalytic activities of non-porous high-entropy-alloy particles (HEAPs,Figures S15 and S16 Supporting Information),non-high-entropy metal/alloy aerogels (MAs/AAs,Figures S17-S24, Supporting Information), and commercial $\\mathrm { P t / C }$ catalysts were also examined under the identical conditions.Typically, the double-layer capacitance $( C _ { \\mathrm { d l } } )$ values present a positive correlation with the electrochemically active surface area (ECSA)[37.38l which is estimated by the cyclic voltammetry (CV) measurements within a non-Faraday potential range from 20 to $1 2 0 \\mathrm { m V s ^ { - 1 } }$ (Figures S25-S27, Supporting Information).Among the prepared HEAAs,the PdPtRhRuAu candidate exhibits an exceptional ECSA with commendable $C _ { \\mathrm { d l } }$ values across all measured electrolytes, which comparable or superior to commercial $\\mathrm { P t / C }$ electrocatalyst,as depicted in Figures S28-S30 (Supporting Information). ", "\nThe linear sweep voltammetry (LSV) curves of HEAAs electrocatalysts in various electrolytes were performed to elucidate their thermodynamic and kinetic properties.In general,the HER electrocatalytic performance of HEAAs in alkaline electrolyte is highly anticipated,as alkaline media is preferred for the industrial applications due to the mild operating conditions.[1,4] The catalytic performance of prepared HEAAs was evaluated in $1 \\textbf { M }$ KOH electrolyte (Figure 4).Taking the quinary PdPtRhRuAu HEAAs as the most representative example,a remarkable response to hydrogen product is discernible,characterized by a notable increase in the cathodic current density $( j )$ under the measured conditions,indicating an efficient electrocatalytic activity for HER (as depicted in Figure 4a).As demonstrated in Figure 4b and Figure S28 (Supporting Information), PdPtRhRuAu HEAAs manifests outstanding HER activity with a relatively lower overpotential $( \\eta _ { 1 0 } )$ of $1 2 \\mathrm { m V }$ at a current density of $1 0 \\mathrm { m A } \\mathrm { c m } ^ { - 2 }$ ,exceeding the other contrastive HEAAs whose overpotential ranges from 22 to $4 6 \\ \\mathrm { m V } .$ It implied that most of the prepared HEAAs could facilitate electrochemical $\\mathrm { H } _ { 2 }$ production at ultralow applied voltage in $1 \\ \\mathrm { ~ M ~ K O H }$ electrolyte.Meaningfully, the overpotentials of all prepared HEAAs are comparable to that of commercial $\\mathrm { P t / C }$ $( 3 1 ~ \\mathrm { m V } )$ at $1 0 \\mathrm { \\ m A \\ c m ^ { - 2 } }$ ，with the PdPtRhRuAu HEAAs demonstrating particularly superior performance.Moreover, the PdPtRhRuAu HEAAs achieved the smallest Tafel slope of $1 7 . 0 2 \\ \\mathrm { m V \\ d e c ^ { - 1 } }$ among those HEAAs (ranging from 23.21 to $4 1 . 7 6 \\mathrm { m V } \\mathrm { d e c } ^ { - 1 }$ ,Figure S28b, Supporting Information), which is 1.79 times lower than that of $\\mathrm { P t / C }$ $3 0 . 4 3 ~ \\mathrm { m V ~ d e c ^ { - 1 } }$ ),revealing the fastest reaction kinetics within a Volmer-Tafel mechanism (Figure 4c).[39,40]"], "ph_value": null, "concentration_molar": "1.0 M", "electrolyte_composition": "KOH"}, "synthesis_method": {"method": "ultrasonic-assisted synthesis", "source": ["\n# 2. Results and Discussion\n\nFigure la and Figure S1 (Supporting Information) show the schematic illustration of the preparation process of those HEAAs. Taking the PdPtRhRuAu HEAAs as the example, it was synthesized at room temperature in an aqueous phase through a facile and rapid ultrasound-assisted strategy, with sodium tetrachloropalladate,rhodium chloride hydrate,chloroplatinic acid, ruthenium chloride and chloroauric acid as metal precursor. ", "Concurrently,ammonium fluoride and sodium borohydride $\\mathrm { ( N a B H _ { 4 } ) }$ were employed as the initiator and reductant agent to provide the coagulants and gas templates that facilitate the formation of porous and self-supporting nanostructures.It is worth noting that the introduction of the ultrasound assistance strategy could significantly enhance the mixing uniformity of the reducing agent $\\mathrm { ( N a B H _ { 4 } ) }$ and metal precursor at the molecular level, ensuring a highly homogeneous reaction system.In addition, this technique provides instantaneous high energy via cavitation effects,inducing the simultaneous rapid nucleation of numerous nanoparticles.This process effectively accelerates the reduction of metal ions and the kinetics of the cross-linking procedure,ultimately yielding the HEAAs with a uniform structure and highly dispersed active sites."], "key_parameters": "room temperature, aqueous phase, sodium borohydride reduction"}, "other_environmental_params": []}}, {"alloy_id": "高熵合金气凝胶 (FeCoNiCuAgInRuZn)", "performance": {"stability": {"source": [], "cycle_count": null, "test_method": "Unknown", "duration_hours": null, "degradation_details": null, "performance_retention": null}, "tafel_slope": {"unit": "mV dec^-1", "value": null, "source": []}, "overpotential": [], "supplementary_performance": []}, "experimental_conditions": {"test_setup": {"source": ["\nTo evaluate the electrocatalytic performance of the prepared HEAAs for HER,the following Pt-constituent candidates have been selected as electrocatalysts,involving quinary PdPtRhRuAu and PdPtRhRuAu HEAAs，senary PdPtRhRuAuCo, sepetenary PdPtRhRuAuCoNi HEAAs,octonary PdPtRhRuAuCoNiZn HEAAs,and novenary PdPtRhRuAuCoNiZnCu HEAAs, due to Pt and its derivatives remain the state-of-the-art catalyst for HER.[36] The catalytic properties were investigated using a standard three-electrode system across the entire solution media within alkaline $( 1 \\mathrm { ~ M ~ K O H } )$ ,acidic $( 0 . 5 \\mathrm { ~ M ~ H ~ } _ { 2 } \\mathrm { S O } _ { 4 } )$ and neutral (1 M PBS)electrolytes.For comparison,the HER catalytic activities of non-porous high-entropy-alloy particles (HEAPs,Figures S15 and S16 Supporting Information),non-high-entropy metal/alloy aerogels (MAs/AAs,Figures S17-S24, Supporting Information), and commercial $\\mathrm { P t / C }$ catalysts were also examined under the identical conditions.Typically, the double-layer capacitance $( C _ { \\mathrm { d l } } )$ values present a positive correlation with the electrochemically active surface area (ECSA)[37.38l which is estimated by the cyclic voltammetry (CV) measurements within a non-Faraday potential range from 20 to $1 2 0 \\mathrm { m V s ^ { - 1 } }$ (Figures S25-S27, Supporting Information).Among the prepared HEAAs,the PdPtRhRuAu candidate exhibits an exceptional ECSA with commendable $C _ { \\mathrm { d l } }$ values across all measured electrolytes, which comparable or superior to commercial $\\mathrm { P t / C }$ electrocatalyst,as depicted in Figures S28-S30 (Supporting Information). "], "scan_rate": null, "substrate": null, "ir_compensation": null}, "electrolyte": {"source": ["\nTo evaluate the electrocatalytic performance of the prepared HEAAs for HER,the following Pt-constituent candidates have been selected as electrocatalysts,involving quinary PdPtRhRuAu and PdPtRhRuAu HEAAs，senary PdPtRhRuAuCo, sepetenary PdPtRhRuAuCoNi HEAAs,octonary PdPtRhRuAuCoNiZn HEAAs,and novenary PdPtRhRuAuCoNiZnCu HEAAs, due to Pt and its derivatives remain the state-of-the-art catalyst for HER.[36] The catalytic properties were investigated using a standard three-electrode system across the entire solution media within alkaline $( 1 \\mathrm { ~ M ~ K O H } )$ ,acidic $( 0 . 5 \\mathrm { ~ M ~ H ~ } _ { 2 } \\mathrm { S O } _ { 4 } )$ and neutral (1 M PBS)electrolytes.For comparison,the HER catalytic activities of non-porous high-entropy-alloy particles (HEAPs,Figures S15 and S16 Supporting Information),non-high-entropy metal/alloy aerogels (MAs/AAs,Figures S17-S24, Supporting Information), and commercial $\\mathrm { P t / C }$ catalysts were also examined under the identical conditions.Typically, the double-layer capacitance $( C _ { \\mathrm { d l } } )$ values present a positive correlation with the electrochemically active surface area (ECSA)[37.38l which is estimated by the cyclic voltammetry (CV) measurements within a non-Faraday potential range from 20 to $1 2 0 \\mathrm { m V s ^ { - 1 } }$ (Figures S25-S27, Supporting Information).Among the prepared HEAAs,the PdPtRhRuAu candidate exhibits an exceptional ECSA with commendable $C _ { \\mathrm { d l } }$ values across all measured electrolytes, which comparable or superior to commercial $\\mathrm { P t / C }$ electrocatalyst,as depicted in Figures S28-S30 (Supporting Information). ", "\nThe linear sweep voltammetry (LSV) curves of HEAAs electrocatalysts in various electrolytes were performed to elucidate their thermodynamic and kinetic properties.In general,the HER electrocatalytic performance of HEAAs in alkaline electrolyte is highly anticipated,as alkaline media is preferred for the industrial applications due to the mild operating conditions.[1,4] The catalytic performance of prepared HEAAs was evaluated in $1 \\textbf { M }$ KOH electrolyte (Figure 4).Taking the quinary PdPtRhRuAu HEAAs as the most representative example,a remarkable response to hydrogen product is discernible,characterized by a notable increase in the cathodic current density $( j )$ under the measured conditions,indicating an efficient electrocatalytic activity for HER (as depicted in Figure 4a).As demonstrated in Figure 4b and Figure S28 (Supporting Information), PdPtRhRuAu HEAAs manifests outstanding HER activity with a relatively lower overpotential $( \\eta _ { 1 0 } )$ of $1 2 \\mathrm { m V }$ at a current density of $1 0 \\mathrm { m A } \\mathrm { c m } ^ { - 2 }$ ,exceeding the other contrastive HEAAs whose overpotential ranges from 22 to $4 6 \\ \\mathrm { m V } .$ It implied that most of the prepared HEAAs could facilitate electrochemical $\\mathrm { H } _ { 2 }$ production at ultralow applied voltage in $1 \\ \\mathrm { ~ M ~ K O H }$ electrolyte.Meaningfully, the overpotentials of all prepared HEAAs are comparable to that of commercial $\\mathrm { P t / C }$ $( 3 1 ~ \\mathrm { m V } )$ at $1 0 \\mathrm { \\ m A \\ c m ^ { - 2 } }$ ，with the PdPtRhRuAu HEAAs demonstrating particularly superior performance.Moreover, the PdPtRhRuAu HEAAs achieved the smallest Tafel slope of $1 7 . 0 2 \\ \\mathrm { m V \\ d e c ^ { - 1 } }$ among those HEAAs (ranging from 23.21 to $4 1 . 7 6 \\mathrm { m V } \\mathrm { d e c } ^ { - 1 }$ ,Figure S28b, Supporting Information), which is 1.79 times lower than that of $\\mathrm { P t / C }$ $3 0 . 4 3 ~ \\mathrm { m V ~ d e c ^ { - 1 } }$ ),revealing the fastest reaction kinetics within a Volmer-Tafel mechanism (Figure 4c).[39,40]"], "ph_value": null, "concentration_molar": "1.0 M", "electrolyte_composition": "KOH"}, "synthesis_method": {"method": "ultrasonic-assisted synthesis", "source": ["\n# 2. Results and Discussion\n\nFigure la and Figure S1 (Supporting Information) show the schematic illustration of the preparation process of those HEAAs. Taking the PdPtRhRuAu HEAAs as the example, it was synthesized at room temperature in an aqueous phase through a facile and rapid ultrasound-assisted strategy, with sodium tetrachloropalladate,rhodium chloride hydrate,chloroplatinic acid, ruthenium chloride and chloroauric acid as metal precursor. ", "Concurrently,ammonium fluoride and sodium borohydride $\\mathrm { ( N a B H _ { 4 } ) }$ were employed as the initiator and reductant agent to provide the coagulants and gas templates that facilitate the formation of porous and self-supporting nanostructures.It is worth noting that the introduction of the ultrasound assistance strategy could significantly enhance the mixing uniformity of the reducing agent $\\mathrm { ( N a B H _ { 4 } ) }$ and metal precursor at the molecular level, ensuring a highly homogeneous reaction system.In addition, this technique provides instantaneous high energy via cavitation effects,inducing the simultaneous rapid nucleation of numerous nanoparticles.This process effectively accelerates the reduction of metal ions and the kinetics of the cross-linking procedure,ultimately yielding the HEAAs with a uniform structure and highly dispersed active sites."], "key_parameters": "room temperature, aqueous phase, sodium borohydride reduction"}, "other_environmental_params": []}}, {"alloy_id": "高熵合金气凝胶 (FeCoNiCuAgInRuZnBi)", "performance": {"stability": {"source": [], "cycle_count": null, "test_method": "Unknown", "duration_hours": null, "degradation_details": null, "performance_retention": null}, "tafel_slope": {"unit": "mV dec^-1", "value": null, "source": []}, "overpotential": [], "supplementary_performance": []}, "experimental_conditions": {"test_setup": {"source": ["\nTo evaluate the electrocatalytic performance of the prepared HEAAs for HER,the following Pt-constituent candidates have been selected as electrocatalysts,involving quinary PdPtRhRuAu and PdPtRhRuAu HEAAs，senary PdPtRhRuAuCo, sepetenary PdPtRhRuAuCoNi HEAAs,octonary PdPtRhRuAuCoNiZn HEAAs,and novenary PdPtRhRuAuCoNiZnCu HEAAs, due to Pt and its derivatives remain the state-of-the-art catalyst for HER.[36] The catalytic properties were investigated using a standard three-electrode system across the entire solution media within alkaline $( 1 \\mathrm { ~ M ~ K O H } )$ ,acidic $( 0 . 5 \\mathrm { ~ M ~ H ~ } _ { 2 } \\mathrm { S O } _ { 4 } )$ and neutral (1 M PBS)electrolytes.For comparison,the HER catalytic activities of non-porous high-entropy-alloy particles (HEAPs,Figures S15 and S16 Supporting Information),non-high-entropy metal/alloy aerogels (MAs/AAs,Figures S17-S24, Supporting Information), and commercial $\\mathrm { P t / C }$ catalysts were also examined under the identical conditions.Typically, the double-layer capacitance $( C _ { \\mathrm { d l } } )$ values present a positive correlation with the electrochemically active surface area (ECSA)[37.38l which is estimated by the cyclic voltammetry (CV) measurements within a non-Faraday potential range from 20 to $1 2 0 \\mathrm { m V s ^ { - 1 } }$ (Figures S25-S27, Supporting Information).Among the prepared HEAAs,the PdPtRhRuAu candidate exhibits an exceptional ECSA with commendable $C _ { \\mathrm { d l } }$ values across all measured electrolytes, which comparable or superior to commercial $\\mathrm { P t / C }$ electrocatalyst,as depicted in Figures S28-S30 (Supporting Information). "], "scan_rate": null, "substrate": null, "ir_compensation": null}, "electrolyte": {"source": ["\nTo evaluate the electrocatalytic performance of the prepared HEAAs for HER,the following Pt-constituent candidates have been selected as electrocatalysts,involving quinary PdPtRhRuAu and PdPtRhRuAu HEAAs，senary PdPtRhRuAuCo, sepetenary PdPtRhRuAuCoNi HEAAs,octonary PdPtRhRuAuCoNiZn HEAAs,and novenary PdPtRhRuAuCoNiZnCu HEAAs, due to Pt and its derivatives remain the state-of-the-art catalyst for HER.[36] The catalytic properties were investigated using a standard three-electrode system across the entire solution media within alkaline $( 1 \\mathrm { ~ M ~ K O H } )$ ,acidic $( 0 . 5 \\mathrm { ~ M ~ H ~ } _ { 2 } \\mathrm { S O } _ { 4 } )$ and neutral (1 M PBS)electrolytes.For comparison,the HER catalytic activities of non-porous high-entropy-alloy particles (HEAPs,Figures S15 and S16 Supporting Information),non-high-entropy metal/alloy aerogels (MAs/AAs,Figures S17-S24, Supporting Information), and commercial $\\mathrm { P t / C }$ catalysts were also examined under the identical conditions.Typically, the double-layer capacitance $( C _ { \\mathrm { d l } } )$ values present a positive correlation with the electrochemically active surface area (ECSA)[37.38l which is estimated by the cyclic voltammetry (CV) measurements within a non-Faraday potential range from 20 to $1 2 0 \\mathrm { m V s ^ { - 1 } }$ (Figures S25-S27, Supporting Information).Among the prepared HEAAs,the PdPtRhRuAu candidate exhibits an exceptional ECSA with commendable $C _ { \\mathrm { d l } }$ values across all measured electrolytes, which comparable or superior to commercial $\\mathrm { P t / C }$ electrocatalyst,as depicted in Figures S28-S30 (Supporting Information). ", "\nThe linear sweep voltammetry (LSV) curves of HEAAs electrocatalysts in various electrolytes were performed to elucidate their thermodynamic and kinetic properties.In general,the HER electrocatalytic performance of HEAAs in alkaline electrolyte is highly anticipated,as alkaline media is preferred for the industrial applications due to the mild operating conditions.[1,4] The catalytic performance of prepared HEAAs was evaluated in $1 \\textbf { M }$ KOH electrolyte (Figure 4).Taking the quinary PdPtRhRuAu HEAAs as the most representative example,a remarkable response to hydrogen product is discernible,characterized by a notable increase in the cathodic current density $( j )$ under the measured conditions,indicating an efficient electrocatalytic activity for HER (as depicted in Figure 4a).As demonstrated in Figure 4b and Figure S28 (Supporting Information), PdPtRhRuAu HEAAs manifests outstanding HER activity with a relatively lower overpotential $( \\eta _ { 1 0 } )$ of $1 2 \\mathrm { m V }$ at a current density of $1 0 \\mathrm { m A } \\mathrm { c m } ^ { - 2 }$ ,exceeding the other contrastive HEAAs whose overpotential ranges from 22 to $4 6 \\ \\mathrm { m V } .$ It implied that most of the prepared HEAAs could facilitate electrochemical $\\mathrm { H } _ { 2 }$ production at ultralow applied voltage in $1 \\ \\mathrm { ~ M ~ K O H }$ electrolyte.Meaningfully, the overpotentials of all prepared HEAAs are comparable to that of commercial $\\mathrm { P t / C }$ $( 3 1 ~ \\mathrm { m V } )$ at $1 0 \\mathrm { \\ m A \\ c m ^ { - 2 } }$ ，with the PdPtRhRuAu HEAAs demonstrating particularly superior performance.Moreover, the PdPtRhRuAu HEAAs achieved the smallest Tafel slope of $1 7 . 0 2 \\ \\mathrm { m V \\ d e c ^ { - 1 } }$ among those HEAAs (ranging from 23.21 to $4 1 . 7 6 \\mathrm { m V } \\mathrm { d e c } ^ { - 1 }$ ,Figure S28b, Supporting Information), which is 1.79 times lower than that of $\\mathrm { P t / C }$ $3 0 . 4 3 ~ \\mathrm { m V ~ d e c ^ { - 1 } }$ ),revealing the fastest reaction kinetics within a Volmer-Tafel mechanism (Figure 4c).[39,40]"], "ph_value": null, "concentration_molar": "1.0 M", "electrolyte_composition": "KOH"}, "synthesis_method": {"method": "ultrasonic-assisted synthesis", "source": ["\n# 2. Results and Discussion\n\nFigure la and Figure S1 (Supporting Information) show the schematic illustration of the preparation process of those HEAAs. Taking the PdPtRhRuAu HEAAs as the example, it was synthesized at room temperature in an aqueous phase through a facile and rapid ultrasound-assisted strategy, with sodium tetrachloropalladate,rhodium chloride hydrate,chloroplatinic acid, ruthenium chloride and chloroauric acid as metal precursor. ", "Concurrently,ammonium fluoride and sodium borohydride $\\mathrm { ( N a B H _ { 4 } ) }$ were employed as the initiator and reductant agent to provide the coagulants and gas templates that facilitate the formation of porous and self-supporting nanostructures.It is worth noting that the introduction of the ultrasound assistance strategy could significantly enhance the mixing uniformity of the reducing agent $\\mathrm { ( N a B H _ { 4 } ) }$ and metal precursor at the molecular level, ensuring a highly homogeneous reaction system.In addition, this technique provides instantaneous high energy via cavitation effects,inducing the simultaneous rapid nucleation of numerous nanoparticles.This process effectively accelerates the reduction of metal ions and the kinetics of the cross-linking procedure,ultimately yielding the HEAAs with a uniform structure and highly dispersed active sites."], "key_parameters": "room temperature, aqueous phase, sodium borohydride reduction"}, "other_environmental_params": []}}, {"alloy_id": "高熵合金气凝胶 (PdPtRhRuAuCoNi)", "performance": {"stability": {"source": [], "cycle_count": null, "test_method": "Unknown", "duration_hours": null, "degradation_details": null, "performance_retention": null}, "tafel_slope": {"unit": "mV dec^-1", "value": null, "source": []}, "overpotential": [], "supplementary_performance": []}, "experimental_conditions": {"test_setup": {"source": [], "scan_rate": null, "substrate": null, "ir_compensation": null}, "electrolyte": {"source": ["\nTo evaluate the electrocatalytic performance of the prepared HEAAs for HER,the following Pt-constituent candidates have been selected as electrocatalysts,involving quinary PdPtRhRuAu and PdPtRhRuAu HEAAs，senary PdPtRhRuAuCo, sepetenary PdPtRhRuAuCoNi HEAAs,octonary PdPtRhRuAuCoNiZn HEAAs,and novenary PdPtRhRuAuCoNiZnCu HEAAs, due to Pt and its derivatives remain the state-of-the-art catalyst for HER.[36] The catalytic properties were investigated using a standard three-electrode system across the entire solution media within alkaline $( 1 \\mathrm { ~ M ~ K O H } )$ ,acidic $( 0 . 5 \\mathrm { ~ M ~ H ~ } _ { 2 } \\mathrm { S O } _ { 4 } )$ and neutral (1 M PBS)electrolytes.For comparison,the HER catalytic activities of non-porous high-entropy-alloy particles (HEAPs,Figures S15 and S16 Supporting Information),non-high-entropy metal/alloy aerogels (MAs/AAs,Figures S17-S24, Supporting Information), and commercial $\\mathrm { P t / C }$ catalysts were also examined under the identical conditions.Typically, the double-layer capacitance $( C _ { \\mathrm { d l } } )$ values present a positive correlation with the electrochemically active surface area (ECSA)[37.38l which is estimated by the cyclic voltammetry (CV) measurements within a non-Faraday potential range from 20 to $1 2 0 \\mathrm { m V s ^ { - 1 } }$ (Figures S25-S27, Supporting Information).Among the prepared HEAAs,the PdPtRhRuAu candidate exhibits an exceptional ECSA with commendable $C _ { \\mathrm { d l } }$ values across all measured electrolytes, which comparable or superior to commercial $\\mathrm { P t / C }$ electrocatalyst,as depicted in Figures S28-S30 (Supporting Information). ", "\nThe linear sweep voltammetry (LSV) curves of HEAAs electrocatalysts in various electrolytes were performed to elucidate their thermodynamic and kinetic properties.In general,the HER electrocatalytic performance of HEAAs in alkaline electrolyte is h |  | {"extraction_results": [{"alloy_id": "高熵合金气凝胶 (FeCoNiCuAgIn)", "performance": {"stability": {"source": [], "cycle_count": null, "test_method": "Unknown", "duration_hours": null, "degradation_details": null, "performance_retention": null}, "tafel_slope": {"unit": "mV dec^-1", "value": null, "source": []}, "overpotential": [], "supplementary_performance": []}, "experimental_conditions": {"test_setup": {"source": ["\nTo evaluate the electrocatalytic performance of the prepared HEAAs for HER,the following Pt-constituent candidates have been selected as electrocatalysts,involving quinary PdPtRhRuAu and PdPtRhRuAu HEAAs，senary PdPtRhRuAuCo, sepetenary PdPtRhRuAuCoNi HEAAs,octonary PdPtRhRuAuCoNiZn HEAAs,and novenary PdPtRhRuAuCoNiZnCu HEAAs, due to Pt and its derivatives remain the state-of-the-art catalyst for HER.[36] The catalytic properties were investigated using a standard three-electrode system across the entire solution media within alkaline $( 1 \\mathrm { ~ M ~ K O H } )$ ,acidic $( 0 . 5 \\mathrm { ~ M ~ H ~ } _ { 2 } \\mathrm { S O } _ { 4 } )$ and neutral (1 M PBS)electrolytes.For comparison,the HER catalytic activities of non-porous high-entropy-alloy particles (HEAPs,Figures S15 and S16 Supporting Information),non-high-entropy metal/alloy aerogels (MAs/AAs,Figures S17-S24, Supporting Information), and commercial $\\mathrm { P t / C }$ catalysts were also examined under the identical conditions.Typically, the double-layer capacitance $( C _ { \\mathrm { d l } } )$ values present a positive correlation with the electrochemically active surface area (ECSA)[37.38l which is estimated by the cyclic voltammetry (CV) measurements within a non-Faraday potential range from 20 to $1 2 0 \\mathrm { m V s ^ { - 1 } }$ (Figures S25-S27, Supporting Information).Among the prepared HEAAs,the PdPtRhRuAu candidate exhibits an exceptional ECSA with commendable $C _ { \\mathrm { d l } }$ values across all measured electrolytes, which comparable or superior to commercial $\\mathrm { P t / C }$ electrocatalyst,as depicted in Figures S28-S30 (Supporting Information). "], "scan_rate": null, "substrate": null, "ir_compensation": null}, "electrolyte": {"source": ["\nTo evaluate the electrocatalytic performance of the prepared HEAAs for HER,the following Pt-constituent candidates have been selected as electrocatalysts,involving quinary PdPtRhRuAu and PdPtRhRuAu HEAAs，senary PdPtRhRuAuCo, sepetenary PdPtRhRuAuCoNi HEAAs,octonary PdPtRhRuAuCoNiZn HEAAs,and novenary PdPtRhRuAuCoNiZnCu HEAAs, due to Pt and its derivatives remain the state-of-the-art catalyst for HER.[36] The catalytic properties were investigated using a standard three-electrode system across the entire solution media within alkaline $( 1 \\mathrm { ~ M ~ K O H } )$ ,acidic $( 0 . 5 \\mathrm { ~ M ~ H ~ } _ { 2 } \\mathrm { S O } _ { 4 } )$ and neutral (1 M PBS)electrolytes.For comparison,the HER catalytic activities of non-porous high-entropy-alloy particles (HEAPs,Figures S15 and S16 Supporting Information),non-high-entropy metal/alloy aerogels (MAs/AAs,Figures S17-S24, Supporting Information), and commercial $\\mathrm { P t / C }$ catalysts were also examined under the identical conditions.Typically, the double-layer capacitance $( C _ { \\mathrm { d l } } )$ values present a positive correlation with the electrochemically active surface area (ECSA)[37.38l which is estimated by the cyclic voltammetry (CV) measurements within a non-Faraday potential range from 20 to $1 2 0 \\mathrm { m V s ^ { - 1 } }$ (Figures S25-S27, Supporting Information).Among the prepared HEAAs,the PdPtRhRuAu candidate exhibits an exceptional ECSA with commendable $C _ { \\mathrm { d l } }$ values across all measured electrolytes, which comparable or superior to commercial $\\mathrm { P t / C }$ electrocatalyst,as depicted in Figures S28-S30 (Supporting Information). ", "\nThe linear sweep voltammetry (LSV) curves of HEAAs electrocatalysts in various electrolytes were performed to elucidate their thermodynamic and kinetic properties.In general,the HER electrocatalytic performance of HEAAs in alkaline electrolyte is highly anticipated,as alkaline media is preferred for the industrial applications due to the mild operating conditions.[1,4] The catalytic performance of prepared HEAAs was evaluated in $1 \\textbf { M }$ KOH electrolyte (Figure 4).Taking the quinary PdPtRhRuAu HEAAs as the most representative example,a remarkable response to hydrogen product is discernible,characterized by a notable increase in the cathodic current density $( j )$ under the measured conditions,indicating an efficient electrocatalytic activity for HER (as depicted in Figure 4a).As demonstrated in Figure 4b and Figure S28 (Supporting Information), PdPtRhRuAu HEAAs manifests outstanding HER activity with a relatively lower overpotential $( \\eta _ { 1 0 } )$ of $1 2 \\mathrm { m V }$ at a current density of $1 0 \\mathrm { m A } \\mathrm { c m } ^ { - 2 }$ ,exceeding the other contrastive HEAAs whose overpotential ranges from 22 to $4 6 \\ \\mathrm { m V } .$ It implied that most of the prepared HEAAs could facilitate electrochemical $\\mathrm { H } _ { 2 }$ production at ultralow applied voltage in $1 \\ \\mathrm { ~ M ~ K O H }$ electrolyte.Meaningfully, the overpotentials of all prepared HEAAs are comparable to that of commercial $\\mathrm { P t / C }$ $( 3 1 ~ \\mathrm { m V } )$ at $1 0 \\mathrm { \\ m A \\ c m ^ { - 2 } }$ ，with the PdPtRhRuAu HEAAs demonstrating particularly superior performance.Moreover, the PdPtRhRuAu HEAAs achieved the smallest Tafel slope of $1 7 . 0 2 \\ \\mathrm { m V \\ d e c ^ { - 1 } }$ among those HEAAs (ranging from 23.21 to $4 1 . 7 6 \\mathrm { m V } \\mathrm { d e c } ^ { - 1 }$ ,Figure S28b, Supporting Information), which is 1.79 times lower than that of $\\mathrm { P t / C }$ $3 0 . 4 3 ~ \\mathrm { m V ~ d e c ^ { - 1 } }$ ),revealing the fastest reaction kinetics within a Volmer-Tafel mechanism (Figure 4c).[39,40]"], "ph_value": null, "concentration_molar": "1.0 M", "electrolyte_composition": "KOH"}, "synthesis_method": {"method": "ultrasonic-assisted synthesis", "source": ["\n# 2. Results and Discussion\n\nFigure la and Figure S1 (Supporting Information) show the schematic illustration of the preparation process of those HEAAs. Taking the PdPtRhRuAu HEAAs as the example, it was synthesized at room temperature in an aqueous phase through a facile and rapid ultrasound-assisted strategy, with sodium tetrachloropalladate,rhodium chloride hydrate,chloroplatinic acid, ruthenium chloride and chloroauric acid as metal precursor. ", "Concurrently,ammonium fluoride and sodium borohydride $\\mathrm { ( N a B H _ { 4 } ) }$ were employed as the initiator and reductant agent to provide the coagulants and gas templates that facilitate the formation of porous and self-supporting nanostructures.It is worth noting that the introduction of the ultrasound assistance strategy could significantly enhance the mixing uniformity of the reducing agent $\\mathrm { ( N a B H _ { 4 } ) }$ and metal precursor at the molecular level, ensuring a highly homogeneous reaction system.In addition, this technique provides instantaneous high energy via cavitation effects,inducing the simultaneous rapid nucleation of numerous nanoparticles.This process effectively accelerates the reduction of metal ions and the kinetics of the cross-linking procedure,ultimately yielding the HEAAs with a uniform structure and highly dispersed active sites."], "key_parameters": "room temperature, aqueous phase, sodium borohydride reduction"}, "other_environmental_params": []}}, {"alloy_id": "高熵合金气凝胶 (FeCoNiCuAgInRu)", "performance": {"stability": {"source": [], "cycle_count": null, "test_method": "Unknown", "duration_hours": null, "degradation_details": null, "performance_retention": null}, "tafel_slope": {"unit": "mV dec^-1", "value": null, "source": []}, "overpotential": [], "supplementary_performance": []}, "experimental_conditions": {"test_setup": {"source": ["\nTo evaluate the electrocatalytic performance of the prepared HEAAs for HER,the following Pt-constituent candidates have been selected as electrocatalysts,involving quinary PdPtRhRuAu and PdPtRhRuAu HEAAs，senary PdPtRhRuAuCo, sepetenary PdPtRhRuAuCoNi HEAAs,octonary PdPtRhRuAuCoNiZn HEAAs,and novenary PdPtRhRuAuCoNiZnCu HEAAs, due to Pt and its derivatives remain the state-of-the-art catalyst for HER.[36] The catalytic properties were investigated using a standard three-electrode system across the entire solution media within alkaline $( 1 \\mathrm { ~ M ~ K O H } )$ ,acidic $( 0 . 5 \\mathrm { ~ M ~ H ~ } _ { 2 } \\mathrm { S O } _ { 4 } )$ and neutral (1 M PBS)electrolytes.For comparison,the HER catalytic activities of non-porous high-entropy-alloy particles (HEAPs,Figures S15 and S16 Supporting Information),non-high-entropy metal/alloy aerogels (MAs/AAs,Figures S17-S24, Supporting Information), and commercial $\\mathrm { P t / C }$ catalysts were also examined under the identical conditions.Typically, the double-layer capacitance $( C _ { \\mathrm { d l } } )$ values present a positive correlation with the electrochemically active surface area (ECSA)[37.38l which is estimated by the cyclic voltammetry (CV) measurements within a non-Faraday potential range from 20 to $1 2 0 \\mathrm { m V s ^ { - 1 } }$ (Figures S25-S27, Supporting Information).Among the prepared HEAAs,the PdPtRhRuAu candidate exhibits an exceptional ECSA with commendable $C _ { \\mathrm { d l } }$ values across all measured electrolytes, which comparable or superior to commercial $\\mathrm { P t / C }$ electrocatalyst,as depicted in Figures S28-S30 (Supporting Information). "], "scan_rate": null, "substrate": null, "ir_compensation": null}, "electrolyte": {"source": ["\nTo evaluate the electrocatalytic performance of the prepared HEAAs for HER,the following Pt-constituent candidates have been selected as electrocatalysts,involving quinary PdPtRhRuAu and PdPtRhRuAu HEAAs，senary PdPtRhRuAuCo, sepetenary PdPtRhRuAuCoNi HEAAs,octonary PdPtRhRuAuCoNiZn HEAAs,and novenary PdPtRhRuAuCoNiZnCu HEAAs, due to Pt and its derivatives remain the state-of-the-art catalyst for HER.[36] The catalytic properties were investigated using a standard three-electrode system across the entire solution media within alkaline $( 1 \\mathrm { ~ M ~ K O H } )$ ,acidic $( 0 . 5 \\mathrm { ~ M ~ H ~ } _ { 2 } \\mathrm { S O } _ { 4 } )$ and neutral (1 M PBS)electrolytes.For comparison,the HER catalytic activities of non-porous high-entropy-alloy particles (HEAPs,Figures S15 and S16 Supporting Information),non-high-entropy metal/alloy aerogels (MAs/AAs,Figures S17-S24, Supporting Information), and commercial $\\mathrm { P t / C }$ catalysts were also examined under the identical conditions.Typically, the double-layer capacitance $( C _ { \\mathrm { d l } } )$ values present a positive correlation with the electrochemically active surface area (ECSA)[37.38l which is estimated by the cyclic voltammetry (CV) measurements within a non-Faraday potential range from 20 to $1 2 0 \\mathrm { m V s ^ { - 1 } }$ (Figures S25-S27, Supporting Information).Among the prepared HEAAs,the PdPtRhRuAu candidate exhibits an exceptional ECSA with commendable $C _ { \\mathrm { d l } }$ values across all measured electrolytes, which comparable or superior to commercial $\\mathrm { P t / C }$ electrocatalyst,as depicted in Figures S28-S30 (Supporting Information). ", "\nThe linear sweep voltammetry (LSV) curves of HEAAs electrocatalysts in various electrolytes were performed to elucidate their thermodynamic and kinetic properties.In general,the HER electrocatalytic performance of HEAAs in alkaline electrolyte is highly anticipated,as alkaline media is preferred for the industrial applications due to the mild operating conditions.[1,4] The catalytic performance of prepared HEAAs was evaluated in $1 \\textbf { M }$ KOH electrolyte (Figure 4).Taking the quinary PdPtRhRuAu HEAAs as the most representative example,a remarkable response to hydrogen product is discernible,characterized by a notable increase in the cathodic current density $( j )$ under the measured conditions,indicating an efficient electrocatalytic activity for HER (as depicted in Figure 4a).As demonstrated in Figure 4b and Figure S28 (Supporting Information), PdPtRhRuAu HEAAs manifests outstanding HER activity with a relatively lower overpotential $( \\eta _ { 1 0 } )$ of $1 2 \\mathrm { m V }$ at a current density of $1 0 \\mathrm { m A } \\mathrm { c m } ^ { - 2 }$ ,exceeding the other contrastive HEAAs whose overpotential ranges from 22 to $4 6 \\ \\mathrm { m V } .$ It implied that most of the prepared HEAAs could facilitate electrochemical $\\mathrm { H } _ { 2 }$ production at ultralow applied voltage in $1 \\ \\mathrm { ~ M ~ K O H }$ electrolyte.Meaningfully, the overpotentials of all prepared HEAAs are comparable to that of commercial $\\mathrm { P t / C }$ $( 3 1 ~ \\mathrm { m V } )$ at $1 0 \\mathrm { \\ m A \\ c m ^ { - 2 } }$ ，with the PdPtRhRuAu HEAAs demonstrating particularly superior performance.Moreover, the PdPtRhRuAu HEAAs achieved the smallest Tafel slope of $1 7 . 0 2 \\ \\mathrm { m V \\ d e c ^ { - 1 } }$ among those HEAAs (ranging from 23.21 to $4 1 . 7 6 \\mathrm { m V } \\mathrm { d e c } ^ { - 1 }$ ,Figure S28b, Supporting Information), which is 1.79 times lower than that of $\\mathrm { P t / C }$ $3 0 . 4 3 ~ \\mathrm { m V ~ d e c ^ { - 1 } }$ ),revealing the fastest reaction kinetics within a Volmer-Tafel mechanism (Figure 4c).[39,40]"], "ph_value": null, "concentration_molar": "1.0 M", "electrolyte_composition": "KOH"}, "synthesis_method": {"method": "ultrasonic-assisted synthesis", "source": ["\n# 2. Results and Discussion\n\nFigure la and Figure S1 (Supporting Information) show the schematic illustration of the preparation process of those HEAAs. Taking the PdPtRhRuAu HEAAs as the example, it was synthesized at room temperature in an aqueous phase through a facile and rapid ultrasound-assisted strategy, with sodium tetrachloropalladate,rhodium chloride hydrate,chloroplatinic acid, ruthenium chloride and chloroauric acid as metal precursor. ", "Concurrently,ammonium fluoride and sodium borohydride $\\mathrm { ( N a B H _ { 4 } ) }$ were employed as the initiator and reductant agent to provide the coagulants and gas templates that facilitate the formation of porous and self-supporting nanostructures.It is worth noting that the introduction of the ultrasound assistance strategy could significantly enhance the mixing uniformity of the reducing agent $\\mathrm { ( N a B H _ { 4 } ) }$ and metal precursor at the molecular level, ensuring a highly homogeneous reaction system.In addition, this technique provides instantaneous high energy via cavitation effects,inducing the simultaneous rapid nucleation of numerous nanoparticles.This process effectively accelerates the reduction of metal ions and the kinetics of the cross-linking procedure,ultimately yielding the HEAAs with a uniform structure and highly dispersed active sites."], "key_parameters": "room temperature, aqueous phase, sodium borohydride reduction"}, "other_environmental_params": []}}, {"alloy_id": "高熵合金气凝胶 (FeCoNiCuAgInRuZn)", "performance": {"stability": {"source": [], "cycle_count": null, "test_method": "Unknown", "duration_hours": null, "degradation_details": null, "performance_retention": null}, "tafel_slope": {"unit": "mV dec^-1", "value": null, "source": []}, "overpotential": [], "supplementary_performance": []}, "experimental_conditions": {"test_setup": {"source": ["\nTo evaluate the electrocatalytic performance of the prepared HEAAs for HER,the following Pt-constituent candidates have been selected as electrocatalysts,involving quinary PdPtRhRuAu and PdPtRhRuAu HEAAs，senary PdPtRhRuAuCo, sepetenary PdPtRhRuAuCoNi HEAAs,octonary PdPtRhRuAuCoNiZn HEAAs,and novenary PdPtRhRuAuCoNiZnCu HEAAs, due to Pt and its derivatives remain the state-of-the-art catalyst for HER.[36] The catalytic properties were investigated using a standard three-electrode system across the entire solution media within alkaline $( 1 \\mathrm { ~ M ~ K O H } )$ ,acidic $( 0 . 5 \\mathrm { ~ M ~ H ~ } _ { 2 } \\mathrm { S O } _ { 4 } )$ and neutral (1 M PBS)electrolytes.For comparison,the HER catalytic activities of non-porous high-entropy-alloy particles (HEAPs,Figures S15 and S16 Supporting Information),non-high-entropy metal/alloy aerogels (MAs/AAs,Figures S17-S24, Supporting Information), and commercial $\\mathrm { P t / C }$ catalysts were also examined under the identical conditions.Typically, the double-layer capacitance $( C _ { \\mathrm { d l } } )$ values present a positive correlation with the electrochemically active surface area (ECSA)[37.38l which is estimated by the cyclic voltammetry (CV) measurements within a non-Faraday potential range from 20 to $1 2 0 \\mathrm { m V s ^ { - 1 } }$ (Figures S25-S27, Supporting Information).Among the prepared HEAAs,the PdPtRhRuAu candidate exhibits an exceptional ECSA with commendable $C _ { \\mathrm { d l } }$ values across all measured electrolytes, which comparable or superior to commercial $\\mathrm { P t / C }$ electrocatalyst,as depicted in Figures S28-S30 (Supporting Information). "], "scan_rate": null, "substrate": null, "ir_compensation": null}, "electrolyte": {"source": ["\nTo evaluate the electrocatalytic performance of the prepared HEAAs for HER,the following Pt-constituent candidates have been selected as electrocatalysts,involving quinary PdPtRhRuAu and PdPtRhRuAu HEAAs，senary PdPtRhRuAuCo, sepetenary PdPtRhRuAuCoNi HEAAs,octonary PdPtRhRuAuCoNiZn HEAAs,and novenary PdPtRhRuAuCoNiZnCu HEAAs, due to Pt and its derivatives remain the state-of-the-art catalyst for HER.[36] The catalytic properties were investigated using a standard three-electrode system across the entire solution media within alkaline $( 1 \\mathrm { ~ M ~ K O H } )$ ,acidic $( 0 . 5 \\mathrm { ~ M ~ H ~ } _ { 2 } \\mathrm { S O } _ { 4 } )$ and neutral (1 M PBS)electrolytes.For comparison,the HER catalytic activities of non-porous high-entropy-alloy particles (HEAPs,Figures S15 and S16 Supporting Information),non-high-entropy metal/alloy aerogels (MAs/AAs,Figures S17-S24, Supporting Information), and commercial $\\mathrm { P t / C }$ catalysts were also examined under the identical conditions.Typically, the double-layer capacitance $( C _ { \\mathrm { d l } } )$ values present a positive correlation with the electrochemically active surface area (ECSA)[37.38l which is estimated by the cyclic voltammetry (CV) measurements within a non-Faraday potential range from 20 to $1 2 0 \\mathrm { m V s ^ { - 1 } }$ (Figures S25-S27, Supporting Information).Among the prepared HEAAs,the PdPtRhRuAu candidate exhibits an exceptional ECSA with commendable $C _ { \\mathrm { d l } }$ values across all measured electrolytes, which comparable or superior to commercial $\\mathrm { P t / C }$ electrocatalyst,as depicted in Figures S28-S30 (Supporting Information). ", "\nThe linear sweep voltammetry (LSV) curves of HEAAs electrocatalysts in various electrolytes were performed to elucidate their thermodynamic and kinetic properties.In general,the HER electrocatalytic performance of HEAAs in alkaline electrolyte is highly anticipated,as alkaline media is preferred for the industrial applications due to the mild operating conditions.[1,4] The catalytic performance of prepared HEAAs was evaluated in $1 \\textbf { M }$ KOH electrolyte (Figure 4).Taking the quinary PdPtRhRuAu HEAAs as the most representative example,a remarkable response to hydrogen product is discernible,characterized by a notable increase in the cathodic current density $( j )$ under the measured conditions,indicating an efficient electrocatalytic activity for HER (as depicted in Figure 4a).As demonstrated in Figure 4b and Figure S28 (Supporting Information), PdPtRhRuAu HEAAs manifests outstanding HER activity with a relatively lower overpotential $( \\eta _ { 1 0 } )$ of $1 2 \\mathrm { m V }$ at a current density of $1 0 \\mathrm { m A } \\mathrm { c m } ^ { - 2 }$ ,exceeding the other contrastive HEAAs whose overpotential ranges from 22 to $4 6 \\ \\mathrm { m V } .$ It implied that most of the prepared HEAAs could facilitate electrochemical $\\mathrm { H } _ { 2 }$ production at ultralow applied voltage in $1 \\ \\mathrm { ~ M ~ K O H }$ electrolyte.Meaningfully, the overpotentials of all prepared HEAAs are comparable to that of commercial $\\mathrm { P t / C }$ $( 3 1 ~ \\mathrm { m V } )$ at $1 0 \\mathrm { \\ m A \\ c m ^ { - 2 } }$ ，with the PdPtRhRuAu HEAAs demonstrating particularly superior performance.Moreover, the PdPtRhRuAu HEAAs achieved the smallest Tafel slope of $1 7 . 0 2 \\ \\mathrm { m V \\ d e c ^ { - 1 } }$ among those HEAAs (ranging from 23.21 to $4 1 . 7 6 \\mathrm { m V } \\mathrm { d e c } ^ { - 1 }$ ,Figure S28b, Supporting Information), which is 1.79 times lower than that of $\\mathrm { P t / C }$ $3 0 . 4 3 ~ \\mathrm { m V ~ d e c ^ { - 1 } }$ ),revealing the fastest reaction kinetics within a Volmer-Tafel mechanism (Figure 4c).[39,40]"], "ph_value": null, "concentration_molar": "1.0 M", "electrolyte_composition": "KOH"}, "synthesis_method": {"method": "ultrasonic-assisted synthesis", "source": ["\n# 2. Results and Discussion\n\nFigure la and Figure S1 (Supporting Information) show the schematic illustration of the preparation process of those HEAAs. Taking the PdPtRhRuAu HEAAs as the example, it was synthesized at room temperature in an aqueous phase through a facile and rapid ultrasound-assisted strategy, with sodium tetrachloropalladate,rhodium chloride hydrate,chloroplatinic acid, ruthenium chloride and chloroauric acid as metal precursor. ", "Concurrently,ammonium fluoride and sodium borohydride $\\mathrm { ( N a B H _ { 4 } ) }$ were employed as the initiator and reductant agent to provide the coagulants and gas templates that facilitate the formation of porous and self-supporting nanostructures.It is worth noting that the introduction of the ultrasound assistance strategy could significantly enhance the mixing uniformity of the reducing agent $\\mathrm { ( N a B H _ { 4 } ) }$ and metal precursor at the molecular level, ensuring a highly homogeneous reaction system.In addition, this technique provides instantaneous high energy via cavitation effects,inducing the simultaneous rapid nucleation of numerous nanoparticles.This process effectively accelerates the reduction of metal ions and the kinetics of the cross-linking procedure,ultimately yielding the HEAAs with a uniform structure and highly dispersed active sites."], "key_parameters": "room temperature, aqueous phase, sodium borohydride reduction"}, "other_environmental_params": []}}, {"alloy_id": "高熵合金气凝胶 (FeCoNiCuAgInRuZnBi)", "performance": {"stability": {"source": [], "cycle_count": null, "test_method": "Unknown", "duration_hours": null, "degradation_details": null, "performance_retention": null}, "tafel_slope": {"unit": "mV dec^-1", "value": null, "source": []}, "overpotential": [], "supplementary_performance": []}, "experimental_conditions": {"test_setup": {"source": ["\nTo evaluate the electrocatalytic performance of the prepared HEAAs for HER,the following Pt-constituent candidates have been selected as electrocatalysts,involving quinary PdPtRhRuAu and PdPtRhRuAu HEAAs，senary PdPtRhRuAuCo, sepetenary PdPtRhRuAuCoNi HEAAs,octonary PdPtRhRuAuCoNiZn HEAAs,and novenary PdPtRhRuAuCoNiZnCu HEAAs, due to Pt and its derivatives remain the state-of-the-art catalyst for HER.[36] The catalytic properties were investigated using a standard three-electrode system across the entire solution media within alkaline $( 1 \\mathrm { ~ M ~ K O H } )$ ,acidic $( 0 . 5 \\mathrm { ~ M ~ H ~ } _ { 2 } \\mathrm { S O } _ { 4 } )$ and neutral (1 M PBS)electrolytes.For comparison,the HER catalytic activities of non-porous high-entropy-alloy particles (HEAPs,Figures S15 and S16 Supporting Information),non-high-entropy metal/alloy aerogels (MAs/AAs,Figures S17-S24, Supporting Information), and commercial $\\mathrm { P t / C }$ catalysts were also examined under the identical conditions.Typically, the double-layer capacitance $( C _ { \\mathrm { d l } } )$ values present a positive correlation with the electrochemically active surface area (ECSA)[37.38l which is estimated by the cyclic voltammetry (CV) measurements within a non-Faraday potential range from 20 to $1 2 0 \\mathrm { m V s ^ { - 1 } }$ (Figures S25-S27, Supporting Information).Among the prepared HEAAs,the PdPtRhRuAu candidate exhibits an exceptional ECSA with commendable $C _ { \\mathrm { d l } }$ values across all measured electrolytes, which comparable or superior to commercial $\\mathrm { P t / C }$ electrocatalyst,as depicted in Figures S28-S30 (Supporting Information). "], "scan_rate": null, "substrate": null, "ir_compensation": null}, "electrolyte": {"source": ["\nTo evaluate the electrocatalytic performance of the prepared HEAAs for HER,the following Pt-constituent candidates have been selected as electrocatalysts,involving quinary PdPtRhRuAu and PdPtRhRuAu HEAAs，senary PdPtRhRuAuCo, sepetenary PdPtRhRuAuCoNi HEAAs,octonary PdPtRhRuAuCoNiZn HEAAs,and novenary PdPtRhRuAuCoNiZnCu HEAAs, due to Pt and its derivatives remain the state-of-the-art catalyst for HER.[36] The catalytic properties were investigated using a standard three-electrode system across the entire solution media within alkaline $( 1 \\mathrm { ~ M ~ K O H } )$ ,acidic $( 0 . 5 \\mathrm { ~ M ~ H ~ } _ { 2 } \\mathrm { S O } _ { 4 } )$ and neutral (1 M PBS)electrolytes.For comparison,the HER catalytic activities of non-porous high-entropy-alloy particles (HEAPs,Figures S15 and S16 Supporting Information),non-high-entropy metal/alloy aerogels (MAs/AAs,Figures S17-S24, Supporting Information), and commercial $\\mathrm { P t / C }$ catalysts were also examined under the identical conditions.Typically, the double-layer capacitance $( C _ { \\mathrm { d l } } )$ values present a positive correlation with the electrochemically active surface area (ECSA)[37.38l which is estimated by the cyclic voltammetry (CV) measurements within a non-Faraday potential range from 20 to $1 2 0 \\mathrm { m V s ^ { - 1 } }$ (Figures S25-S27, Supporting Information).Among the prepared HEAAs,the PdPtRhRuAu candidate exhibits an exceptional ECSA with commendable $C _ { \\mathrm { d l } }$ values across all measured electrolytes, which comparable or superior to commercial $\\mathrm { P t / C }$ electrocatalyst,as depicted in Figures S28-S30 (Supporting Information). ", "\nThe linear sweep voltammetry (LSV) curves of HEAAs electrocatalysts in various electrolytes were performed to elucidate their thermodynamic and kinetic properties.In general,the HER electrocatalytic performance of HEAAs in alkaline electrolyte is highly anticipated,as alkaline media is preferred for the industrial applications due to the mild operating conditions.[1,4] The catalytic performance of prepared HEAAs was evaluated in $1 \\textbf { M }$ KOH electrolyte (Figure 4).Taking the quinary PdPtRhRuAu HEAAs as the most representative example,a remarkable response to hydrogen product is discernible,characterized by a notable increase in the cathodic current density $( j )$ under the measured conditions,indicating an efficient electrocatalytic activity for HER (as depicted in Figure 4a).As demonstrated in Figure 4b and Figure S28 (Supporting Information), PdPtRhRuAu HEAAs manifests outstanding HER activity with a relatively lower overpotential $( \\eta _ { 1 0 } )$ of $1 2 \\mathrm { m V }$ at a current density of $1 0 \\mathrm { m A } \\mathrm { c m } ^ { - 2 }$ ,exceeding the other contrastive HEAAs whose overpotential ranges from 22 to $4 6 \\ \\mathrm { m V } .$ It implied that most of the prepared HEAAs could facilitate electrochemical $\\mathrm { H } _ { 2 }$ production at ultralow applied voltage in $1 \\ \\mathrm { ~ M ~ K O H }$ electrolyte.Meaningfully, the overpotentials of all prepared HEAAs are comparable to that of commercial $\\mathrm { P t / C }$ $( 3 1 ~ \\mathrm { m V } )$ at $1 0 \\mathrm { \\ m A \\ c m ^ { - 2 } }$ ，with the PdPtRhRuAu HEAAs demonstrating particularly superior performance.Moreover, the PdPtRhRuAu HEAAs achieved the smallest Tafel slope of $1 7 . 0 2 \\ \\mathrm { m V \\ d e c ^ { - 1 } }$ among those HEAAs (ranging from 23.21 to $4 1 . 7 6 \\mathrm { m V } \\mathrm { d e c } ^ { - 1 }$ ,Figure S28b, Supporting Information), which is 1.79 times lower than that of $\\mathrm { P t / C }$ $3 0 . 4 3 ~ \\mathrm { m V ~ d e c ^ { - 1 } }$ ),revealing the fastest reaction kinetics within a Volmer-Tafel mechanism (Figure 4c).[39,40]"], "ph_value": null, "concentration_molar": "1.0 M", "electrolyte_composition": "KOH"}, "synthesis_method": {"method": "ultrasonic-assisted synthesis", "source": ["\n# 2. Results and Discussion\n\nFigure la and Figure S1 (Supporting Information) show the schematic illustration of the preparation process of those HEAAs. Taking the PdPtRhRuAu HEAAs as the example, it was synthesized at room temperature in an aqueous phase through a facile and rapid ultrasound-assisted strategy, with sodium tetrachloropalladate,rhodium chloride hydrate,chloroplatinic acid, ruthenium chloride and chloroauric acid as metal precursor. ", "Concurrently,ammonium fluoride and sodium borohydride $\\mathrm { ( N a B H _ { 4 } ) }$ were employed as the initiator and reductant agent to provide the coagulants and gas templates that facilitate the formation of porous and self-supporting nanostructures.It is worth noting that the introduction of the ultrasound assistance strategy could significantly enhance the mixing uniformity of the reducing agent $\\mathrm { ( N a B H _ { 4 } ) }$ and metal precursor at the molecular level, ensuring a highly homogeneous reaction system.In addition, this technique provides instantaneous high energy via cavitation effects,inducing the simultaneous rapid nucleation of numerous nanoparticles.This process effectively accelerates the reduction of metal ions and the kinetics of the cross-linking procedure,ultimately yielding the HEAAs with a uniform structure and highly dispersed active sites."], "key_parameters": "room temperature, aqueous phase, sodium borohydride reduction"}, "other_environmental_params": []}}, {"alloy_id": "高熵合金气凝胶 (PdPtRhRuAuCoNi)", "performance": {"stability": {"source": [], "cycle_count": null, "test_method": "Unknown", "duration_hours": null, "degradation_details": null, "performance_retention": null}, "tafel_slope": {"unit": "mV dec^-1", "value": null, "source": []}, "overpotential": [], "supplementary_performance": []}, "experimental_conditions": {"test_setup": {"source": [], "scan_rate": null, "substrate": null, "ir_compensation": null}, "electrolyte": {"source": ["\nTo evaluate the electrocatalytic performance of the prepared HEAAs for HER,the following Pt-constituent candidates have been selected as electrocatalysts,involving quinary PdPtRhRuAu and PdPtRhRuAu HEAAs，senary PdPtRhRuAuCo, sepetenary PdPtRhRuAuCoNi HEAAs,octonary PdPtRhRuAuCoNiZn HEAAs,and novenary PdPtRhRuAuCoNiZnCu HEAAs, due to Pt and its derivatives remain the state-of-the-art catalyst for HER.[36] The catalytic properties were investigated using a standard three-electrode system across the entire solution media within alkaline $( 1 \\mathrm { ~ M ~ K O H } )$ ,acidic $( 0 . 5 \\mathrm { ~ M ~ H ~ } _ { 2 } \\mathrm { S O } _ { 4 } )$ and neutral (1 M PBS)electrolytes.For comparison,the HER catalytic activities of non-porous high-entropy-alloy particles (HEAPs,Figures S15 and S16 Supporting Information),non-high-entropy metal/alloy aerogels (MAs/AAs,Figures S17-S24, Supporting Information), and commercial $\\mathrm { P t / C }$ catalysts were also examined under the identical conditions.Typically, the double-layer capacitance $( C _ { \\mathrm { d l } } )$ values present a positive correlation with the electrochemically active surface area (ECSA)[37.38l which is estimated by the cyclic voltammetry (CV) measurements within a non-Faraday potential range from 20 to $1 2 0 \\mathrm { m V s ^ { - 1 } }$ (Figures S25-S27, Supporting Information).Among the prepared HEAAs,the PdPtRhRuAu candidate exhibits an exceptional ECSA with commendable $C _ { \\mathrm { d l } }$ values across all measured electrolytes, which comparable or superior to commercial $\\mathrm { P t / C }$ electrocatalyst,as depicted in Figures S28-S30 (Supporting Information). ", "\nThe linear sweep voltammetry (LSV) curves of HEAAs electrocatalysts in various electrolytes were performed to elucidate their thermodynamic and kinetic properties.In general,the HER electrocatalytic performance of HEAAs in alkaline electrolyte is h | {"extraction_results": [{"alloy_id": "高熵合金气凝胶 (FeCoNiCuAgIn)", "performance": {"stability": {"source": [], "cycle_count": null, "test_method": "Unknown", "duration_hours": null, "degradation_details": null, "performance_retention": null}, "tafel_slope": {"unit": "mV dec^-1", "value": null, "source": []}, "overpotential": [], "supplementary_performance": []}, "experimental_conditions": {"test_setup": {"source": ["\nTo evaluate the electrocatalytic performance of the prepared HEAAs for HER,the following Pt-constituent candidates have been selected as electrocatalysts,involving quinary PdPtRhRuAu and PdPtRhRuAu HEAAs，senary PdPtRhRuAuCo, sepetenary PdPtRhRuAuCoNi HEAAs,octonary PdPtRhRuAuCoNiZn HEAAs,and novenary PdPtRhRuAuCoNiZnCu HEAAs, due to Pt and its derivatives remain the state-of-the-art catalyst for HER.[36] The catalytic properties were investigated using a standard three-electrode system across the entire solution media within alkaline $( 1 \\mathrm { ~ M ~ K O H } )$ ,acidic $( 0 . 5 \\mathrm { ~ M ~ H ~ } _ { 2 } \\mathrm { S O } _ { 4 } )$ and neutral (1 M PBS)electrolytes.For comparison,the HER catalytic activities of non-porous high-entropy-alloy particles (HEAPs,Figures S15 and S16 Supporting Information),non-high-entropy metal/alloy aerogels (MAs/AAs,Figures S17-S24, Supporting Information), and commercial $\\mathrm { P t / C }$ catalysts were also examined under the identical conditions.Typically, the double-layer capacitance $( C _ { \\mathrm { d l } } )$ values present a positive correlation with the electrochemically active surface area (ECSA)[37.38l which is estimated by the cyclic voltammetry (CV) measurements within a non-Faraday potential range from 20 to $1 2 0 \\mathrm { m V s ^ { - 1 } }$ (Figures S25-S27, Supporting Information).Among the prepared HEAAs,the PdPtRhRuAu candidate exhibits an exceptional ECSA with commendable $C _ { \\mathrm { d l } }$ values across all measured electrolytes, which comparable or superior to commercial $\\mathrm { P t / C }$ electrocatalyst,as depicted in Figures S28-S30 (Supporting Information). "], "scan_rate": null, "substrate": null, "ir_compensation": null}, "electrolyte": {"source": ["\nTo evaluate the electrocatalytic performance of the prepared HEAAs for HER,the following Pt-constituent candidates have been selected as electrocatalysts,involving quinary PdPtRhRuAu and PdPtRhRuAu HEAAs，senary PdPtRhRuAuCo, sepetenary PdPtRhRuAuCoNi HEAAs,octonary PdPtRhRuAuCoNiZn HEAAs,and novenary PdPtRhRuAuCoNiZnCu HEAAs, due to Pt and its derivatives remain the state-of-the-art catalyst for HER.[36] The catalytic properties were investigated using a standard three-electrode system across the entire solution media within alkaline $( 1 \\mathrm { ~ M ~ K O H } )$ ,acidic $( 0 . 5 \\mathrm { ~ M ~ H ~ } _ { 2 } \\mathrm { S O } _ { 4 } )$ and neutral (1 M PBS)electrolytes.For comparison,the HER catalytic activities of non-porous high-entropy-alloy particles (HEAPs,Figures S15 and S16 Supporting Information),non-high-entropy metal/alloy aerogels (MAs/AAs,Figures S17-S24, Supporting Information), and commercial $\\mathrm { P t / C }$ catalysts were also examined under the identical conditions.Typically, the double-layer capacitance $( C _ { \\mathrm { d l } } )$ values present a positive correlation with the electrochemically active surface area (ECSA)[37.38l which is estimated by the cyclic voltammetry (CV) measurements within a non-Faraday potential range from 20 to $1 2 0 \\mathrm { m V s ^ { - 1 } }$ (Figures S25-S27, Supporting Information).Among the prepared HEAAs,the PdPtRhRuAu candidate exhibits an exceptional ECSA with commendable $C _ { \\mathrm { d l } }$ values across all measured electrolytes, which comparable or superior to commercial $\\mathrm { P t / C }$ electrocatalyst,as depicted in Figures S28-S30 (Supporting Information). ", "\nThe linear sweep voltammetry (LSV) curves of HEAAs electrocatalysts in various electrolytes were performed to elucidate their thermodynamic and kinetic properties.In general,the HER electrocatalytic performance of HEAAs in alkaline electrolyte is highly anticipated,as alkaline media is preferred for the industrial applications due to the mild operating conditions.[1,4] The catalytic performance of prepared HEAAs was evaluated in $1 \\textbf { M }$ KOH electrolyte (Figure 4).Taking the quinary PdPtRhRuAu HEAAs as the most representative example,a remarkable response to hydrogen product is discernible,characterized by a notable increase in the cathodic current density $( j )$ under the measured conditions,indicating an efficient electrocatalytic activity for HER (as depicted in Figure 4a).As demonstrated in Figure 4b and Figure S28 (Supporting Information), PdPtRhRuAu HEAAs manifests outstanding HER activity with a relatively lower overpotential $( \\eta _ { 1 0 } )$ of $1 2 \\mathrm { m V }$ at a current density of $1 0 \\mathrm { m A } \\mathrm { c m } ^ { - 2 }$ ,exceeding the other contrastive HEAAs whose overpotential ranges from 22 to $4 6 \\ \\mathrm { m V } .$ It implied that most of the prepared HEAAs could facilitate electrochemical $\\mathrm { H } _ { 2 }$ production at ultralow applied voltage in $1 \\ \\mathrm { ~ M ~ K O H }$ electrolyte.Meaningfully, the overpotentials of all prepared HEAAs are comparable to that of commercial $\\mathrm { P t / C }$ $( 3 1 ~ \\mathrm { m V } )$ at $1 0 \\mathrm { \\ m A \\ c m ^ { - 2 } }$ ，with the PdPtRhRuAu HEAAs demonstrating particularly superior performance.Moreover, the PdPtRhRuAu HEAAs achieved the smallest Tafel slope of $1 7 . 0 2 \\ \\mathrm { m V \\ d e c ^ { - 1 } }$ among those HEAAs (ranging from 23.21 to $4 1 . 7 6 \\mathrm { m V } \\mathrm { d e c } ^ { - 1 }$ ,Figure S28b, Supporting Information), which is 1.79 times lower than that of $\\mathrm { P t / C }$ $3 0 . 4 3 ~ \\mathrm { m V ~ d e c ^ { - 1 } }$ ),revealing the fastest reaction kinetics within a Volmer-Tafel mechanism (Figure 4c).[39,40]"], "ph_value": null, "concentration_molar": "1.0 M", "electrolyte_composition": "KOH"}, "synthesis_method": {"method": "ultrasonic-assisted synthesis", "source": ["\n# 2. Results and Discussion\n\nFigure la and Figure S1 (Supporting Information) show the schematic illustration of the preparation process of those HEAAs. Taking the PdPtRhRuAu HEAAs as the example, it was synthesized at room temperature in an aqueous phase through a facile and rapid ultrasound-assisted strategy, with sodium tetrachloropalladate,rhodium chloride hydrate,chloroplatinic acid, ruthenium chloride and chloroauric acid as metal precursor. ", "Concurrently,ammonium fluoride and sodium borohydride $\\mathrm { ( N a B H _ { 4 } ) }$ were employed as the initiator and reductant agent to provide the coagulants and gas templates that facilitate the formation of porous and self-supporting nanostructures.It is worth noting that the introduction of the ultrasound assistance strategy could significantly enhance the mixing uniformity of the reducing agent $\\mathrm { ( N a B H _ { 4 } ) }$ and metal precursor at the molecular level, ensuring a highly homogeneous reaction system.In addition, this technique provides instantaneous high energy via cavitation effects,inducing the simultaneous rapid nucleation of numerous nanoparticles.This process effectively accelerates the reduction of metal ions and the kinetics of the cross-linking procedure,ultimately yielding the HEAAs with a uniform structure and highly dispersed active sites."], "key_parameters": "room temperature, aqueous phase, sodium borohydride reduction"}, "other_environmental_params": []}}, {"alloy_id": "高熵合金气凝胶 (FeCoNiCuAgInRu)", "performance": {"stability": {"source": [], "cycle_count": null, "test_method": "Unknown", "duration_hours": null, "degradation_details": null, "performance_retention": null}, "tafel_slope": {"unit": "mV dec^-1", "value": null, "source": []}, "overpotential": [], "supplementary_performance": []}, "experimental_conditions": {"test_setup": {"source": ["\nTo evaluate the electrocatalytic performance of the prepared HEAAs for HER,the following Pt-constituent candidates have been selected as electrocatalysts,involving quinary PdPtRhRuAu and PdPtRhRuAu HEAAs，senary PdPtRhRuAuCo, sepetenary PdPtRhRuAuCoNi HEAAs,octonary PdPtRhRuAuCoNiZn HEAAs,and novenary PdPtRhRuAuCoNiZnCu HEAAs, due to Pt and its derivatives remain the state-of-the-art catalyst for HER.[36] The catalytic properties were investigated using a standard three-electrode system across the entire solution media within alkaline $( 1 \\mathrm { ~ M ~ K O H } )$ ,acidic $( 0 . 5 \\mathrm { ~ M ~ H ~ } _ { 2 } \\mathrm { S O } _ { 4 } )$ and neutral (1 M PBS)electrolytes.For comparison,the HER catalytic activities of non-porous high-entropy-alloy particles (HEAPs,Figures S15 and S16 Supporting Information),non-high-entropy metal/alloy aerogels (MAs/AAs,Figures S17-S24, Supporting Information), and commercial $\\mathrm { P t / C }$ catalysts were also examined under the identical conditions.Typically, the double-layer capacitance $( C _ { \\mathrm { d l } } )$ values present a positive correlation with the electrochemically active surface area (ECSA)[37.38l which is estimated by the cyclic voltammetry (CV) measurements within a non-Faraday potential range from 20 to $1 2 0 \\mathrm { m V s ^ { - 1 } }$ (Figures S25-S27, Supporting Information).Among the prepared HEAAs,the PdPtRhRuAu candidate exhibits an exceptional ECSA with commendable $C _ { \\mathrm { d l } }$ values across all measured electrolytes, which comparable or superior to commercial $\\mathrm { P t / C }$ electrocatalyst,as depicted in Figures S28-S30 (Supporting Information). "], "scan_rate": null, "substrate": null, "ir_compensation": null}, "electrolyte": {"source": ["\nTo evaluate the electrocatalytic performance of the prepared HEAAs for HER,the following Pt-constituent candidates have been selected as electrocatalysts,involving quinary PdPtRhRuAu and PdPtRhRuAu HEAAs，senary PdPtRhRuAuCo, sepetenary PdPtRhRuAuCoNi HEAAs,octonary PdPtRhRuAuCoNiZn HEAAs,and novenary PdPtRhRuAuCoNiZnCu HEAAs, due to Pt and its derivatives remain the state-of-the-art catalyst for HER.[36] The catalytic properties were investigated using a standard three-electrode system across the entire solution media within alkaline $( 1 \\mathrm { ~ M ~ K O H } )$ ,acidic $( 0 . 5 \\mathrm { ~ M ~ H ~ } _ { 2 } \\mathrm { S O } _ { 4 } )$ and neutral (1 M PBS)electrolytes.For comparison,the HER catalytic activities of non-porous high-entropy-alloy particles (HEAPs,Figures S15 and S16 Supporting Information),non-high-entropy metal/alloy aerogels (MAs/AAs,Figures S17-S24, Supporting Information), and commercial $\\mathrm { P t / C }$ catalysts were also examined under the identical conditions.Typically, the double-layer capacitance $( C _ { \\mathrm { d l } } )$ values present a positive correlation with the electrochemically active surface area (ECSA)[37.38l which is estimated by the cyclic voltammetry (CV) measurements within a non-Faraday potential range from 20 to $1 2 0 \\mathrm { m V s ^ { - 1 } }$ (Figures S25-S27, Supporting Information).Among the prepared HEAAs,the PdPtRhRuAu candidate exhibits an exceptional ECSA with commendable $C _ { \\mathrm { d l } }$ values across all measured electrolytes, which comparable or superior to commercial $\\mathrm { P t / C }$ electrocatalyst,as depicted in Figures S28-S30 (Supporting Information). ", "\nThe linear sweep voltammetry (LSV) curves of HEAAs electrocatalysts in various electrolytes were performed to elucidate their thermodynamic and kinetic properties.In general,the HER electrocatalytic performance of HEAAs in alkaline electrolyte is highly anticipated,as alkaline media is preferred for the industrial applications due to the mild operating conditions.[1,4] The catalytic performance of prepared HEAAs was evaluated in $1 \\textbf { M }$ KOH electrolyte (Figure 4).Taking the quinary PdPtRhRuAu HEAAs as the most representative example,a remarkable response to hydrogen product is discernible,characterized by a notable increase in the cathodic current density $( j )$ under the measured conditions,indicating an efficient electrocatalytic activity for HER (as depicted in Figure 4a).As demonstrated in Figure 4b and Figure S28 (Supporting Information), PdPtRhRuAu HEAAs manifests outstanding HER activity with a relatively lower overpotential $( \\eta _ { 1 0 } )$ of $1 2 \\mathrm { m V }$ at a current density of $1 0 \\mathrm { m A } \\mathrm { c m } ^ { - 2 }$ ,exceeding the other contrastive HEAAs whose overpotential ranges from 22 to $4 6 \\ \\mathrm { m V } .$ It implied that most of the prepared HEAAs could facilitate electrochemical $\\mathrm { H } _ { 2 }$ production at ultralow applied voltage in $1 \\ \\mathrm { ~ M ~ K O H }$ electrolyte.Meaningfully, the overpotentials of all prepared HEAAs are comparable to that of commercial $\\mathrm { P t / C }$ $( 3 1 ~ \\mathrm { m V } )$ at $1 0 \\mathrm { \\ m A \\ c m ^ { - 2 } }$ ，with the PdPtRhRuAu HEAAs demonstrating particularly superior performance.Moreover, the PdPtRhRuAu HEAAs achieved the smallest Tafel slope of $1 7 . 0 2 \\ \\mathrm { m V \\ d e c ^ { - 1 } }$ among those HEAAs (ranging from 23.21 to $4 1 . 7 6 \\mathrm { m V } \\mathrm { d e c } ^ { - 1 }$ ,Figure S28b, Supporting Information), which is 1.79 times lower than that of $\\mathrm { P t / C }$ $3 0 . 4 3 ~ \\mathrm { m V ~ d e c ^ { - 1 } }$ ),revealing the fastest reaction kinetics within a Volmer-Tafel mechanism (Figure 4c).[39,40]"], "ph_value": null, "concentration_molar": "1.0 M", "electrolyte_composition": "KOH"}, "synthesis_method": {"method": "ultrasonic-assisted synthesis", "source": ["\n# 2. Results and Discussion\n\nFigure la and Figure S1 (Supporting Information) show the schematic illustration of the preparation process of those HEAAs. Taking the PdPtRhRuAu HEAAs as the example, it was synthesized at room temperature in an aqueous phase through a facile and rapid ultrasound-assisted strategy, with sodium tetrachloropalladate,rhodium chloride hydrate,chloroplatinic acid, ruthenium chloride and chloroauric acid as metal precursor. ", "Concurrently,ammonium fluoride and sodium borohydride $\\mathrm { ( N a B H _ { 4 } ) }$ were employed as the initiator and reductant agent to provide the coagulants and gas templates that facilitate the formation of porous and self-supporting nanostructures.It is worth noting that the introduction of the ultrasound assistance strategy could significantly enhance the mixing uniformity of the reducing agent $\\mathrm { ( N a B H _ { 4 } ) }$ and metal precursor at the molecular level, ensuring a highly homogeneous reaction system.In addition, this technique provides instantaneous high energy via cavitation effects,inducing the simultaneous rapid nucleation of numerous nanoparticles.This process effectively accelerates the reduction of metal ions and the kinetics of the cross-linking procedure,ultimately yielding the HEAAs with a uniform structure and highly dispersed active sites."], "key_parameters": "room temperature, aqueous phase, sodium borohydride reduction"}, "other_environmental_params": []}}, {"alloy_id": "高熵合金气凝胶 (FeCoNiCuAgInRuZn)", "performance": {"stability": {"source": [], "cycle_count": null, "test_method": "Unknown", "duration_hours": null, "degradation_details": null, "performance_retention": null}, "tafel_slope": {"unit": "mV dec^-1", "value": null, "source": []}, "overpotential": [], "supplementary_performance": []}, "experimental_conditions": {"test_setup": {"source": ["\nTo evaluate the electrocatalytic performance of the prepared HEAAs for HER,the following Pt-constituent candidates have been selected as electrocatalysts,involving quinary PdPtRhRuAu and PdPtRhRuAu HEAAs，senary PdPtRhRuAuCo, sepetenary PdPtRhRuAuCoNi HEAAs,octonary PdPtRhRuAuCoNiZn HEAAs,and novenary PdPtRhRuAuCoNiZnCu HEAAs, due to Pt and its derivatives remain the state-of-the-art catalyst for HER.[36] The catalytic properties were investigated using a standard three-electrode system across the entire solution media within alkaline $( 1 \\mathrm { ~ M ~ K O H } )$ ,acidic $( 0 . 5 \\mathrm { ~ M ~ H ~ } _ { 2 } \\mathrm { S O } _ { 4 } )$ and neutral (1 M PBS)electrolytes.For comparison,the HER catalytic activities of non-porous high-entropy-alloy particles (HEAPs,Figures S15 and S16 Supporting Information),non-high-entropy metal/alloy aerogels (MAs/AAs,Figures S17-S24, Supporting Information), and commercial $\\mathrm { P t / C }$ catalysts were also examined under the identical conditions.Typically, the double-layer capacitance $( C _ { \\mathrm { d l } } )$ values present a positive correlation with the electrochemically active surface area (ECSA)[37.38l which is estimated by the cyclic voltammetry (CV) measurements within a non-Faraday potential range from 20 to $1 2 0 \\mathrm { m V s ^ { - 1 } }$ (Figures S25-S27, Supporting Information).Among the prepared HEAAs,the PdPtRhRuAu candidate exhibits an exceptional ECSA with commendable $C _ { \\mathrm { d l } }$ values across all measured electrolytes, which comparable or superior to commercial $\\mathrm { P t / C }$ electrocatalyst,as depicted in Figures S28-S30 (Supporting Information). "], "scan_rate": null, "substrate": null, "ir_compensation": null}, "electrolyte": {"source": ["\nTo evaluate the electrocatalytic performance of the prepared HEAAs for HER,the following Pt-constituent candidates have been selected as electrocatalysts,involving quinary PdPtRhRuAu and PdPtRhRuAu HEAAs，senary PdPtRhRuAuCo, sepetenary PdPtRhRuAuCoNi HEAAs,octonary PdPtRhRuAuCoNiZn HEAAs,and novenary PdPtRhRuAuCoNiZnCu HEAAs, due to Pt and its derivatives remain the state-of-the-art catalyst for HER.[36] The catalytic properties were investigated using a standard three-electrode system across the entire solution media within alkaline $( 1 \\mathrm { ~ M ~ K O H } )$ ,acidic $( 0 . 5 \\mathrm { ~ M ~ H ~ } _ { 2 } \\mathrm { S O } _ { 4 } )$ and neutral (1 M PBS)electrolytes.For comparison,the HER catalytic activities of non-porous high-entropy-alloy particles (HEAPs,Figures S15 and S16 Supporting Information),non-high-entropy metal/alloy aerogels (MAs/AAs,Figures S17-S24, Supporting Information), and commercial $\\mathrm { P t / C }$ catalysts were also examined under the identical conditions.Typically, the double-layer capacitance $( C _ { \\mathrm { d l } } )$ values present a positive correlation with the electrochemically active surface area (ECSA)[37.38l which is estimated by the cyclic voltammetry (CV) measurements within a non-Faraday potential range from 20 to $1 2 0 \\mathrm { m V s ^ { - 1 } }$ (Figures S25-S27, Supporting Information).Among the prepared HEAAs,the PdPtRhRuAu candidate exhibits an exceptional ECSA with commendable $C _ { \\mathrm { d l } }$ values across all measured electrolytes, which comparable or superior to commercial $\\mathrm { P t / C }$ electrocatalyst,as depicted in Figures S28-S30 (Supporting Information). ", "\nThe linear sweep voltammetry (LSV) curves of HEAAs electrocatalysts in various electrolytes were performed to elucidate their thermodynamic and kinetic properties.In general,the HER electrocatalytic performance of HEAAs in alkaline electrolyte is highly anticipated,as alkaline media is preferred for the industrial applications due to the mild operating conditions.[1,4] The catalytic performance of prepared HEAAs was evaluated in $1 \\textbf { M }$ KOH electrolyte (Figure 4).Taking the quinary PdPtRhRuAu HEAAs as the most representative example,a remarkable response to hydrogen product is discernible,characterized by a notable increase in the cathodic current density $( j )$ under the measured conditions,indicating an efficient electrocatalytic activity for HER (as depicted in Figure 4a).As demonstrated in Figure 4b and Figure S28 (Supporting Information), PdPtRhRuAu HEAAs manifests outstanding HER activity with a relatively lower overpotential $( \\eta _ { 1 0 } )$ of $1 2 \\mathrm { m V }$ at a current density of $1 0 \\mathrm { m A } \\mathrm { c m } ^ { - 2 }$ ,exceeding the other contrastive HEAAs whose overpotential ranges from 22 to $4 6 \\ \\mathrm { m V } .$ It implied that most of the prepared HEAAs could facilitate electrochemical $\\mathrm { H } _ { 2 }$ production at ultralow applied voltage in $1 \\ \\mathrm { ~ M ~ K O H }$ electrolyte.Meaningfully, the overpotentials of all prepared HEAAs are comparable to that of commercial $\\mathrm { P t / C }$ $( 3 1 ~ \\mathrm { m V } )$ at $1 0 \\mathrm { \\ m A \\ c m ^ { - 2 } }$ ，with the PdPtRhRuAu HEAAs demonstrating particularly superior performance.Moreover, the PdPtRhRuAu HEAAs achieved the smallest Tafel slope of $1 7 . 0 2 \\ \\mathrm { m V \\ d e c ^ { - 1 } }$ among those HEAAs (ranging from 23.21 to $4 1 . 7 6 \\mathrm { m V } \\mathrm { d e c } ^ { - 1 }$ ,Figure S28b, Supporting Information), which is 1.79 times lower than that of $\\mathrm { P t / C }$ $3 0 . 4 3 ~ \\mathrm { m V ~ d e c ^ { - 1 } }$ ),revealing the fastest reaction kinetics within a Volmer-Tafel mechanism (Figure 4c).[39,40]"], "ph_value": null, "concentration_molar": "1.0 M", "electrolyte_composition": "KOH"}, "synthesis_method": {"method": "ultrasonic-assisted synthesis", "source": ["\n# 2. Results and Discussion\n\nFigure la and Figure S1 (Supporting Information) show the schematic illustration of the preparation process of those HEAAs. Taking the PdPtRhRuAu HEAAs as the example, it was synthesized at room temperature in an aqueous phase through a facile and rapid ultrasound-assisted strategy, with sodium tetrachloropalladate,rhodium chloride hydrate,chloroplatinic acid, ruthenium chloride and chloroauric acid as metal precursor. ", "Concurrently,ammonium fluoride and sodium borohydride $\\mathrm { ( N a B H _ { 4 } ) }$ were employed as the initiator and reductant agent to provide the coagulants and gas templates that facilitate the formation of porous and self-supporting nanostructures.It is worth noting that the introduction of the ultrasound assistance strategy could significantly enhance the mixing uniformity of the reducing agent $\\mathrm { ( N a B H _ { 4 } ) }$ and metal precursor at the molecular level, ensuring a highly homogeneous reaction system.In addition, this technique provides instantaneous high energy via cavitation effects,inducing the simultaneous rapid nucleation of numerous nanoparticles.This process effectively accelerates the reduction of metal ions and the kinetics of the cross-linking procedure,ultimately yielding the HEAAs with a uniform structure and highly dispersed active sites."], "key_parameters": "room temperature, aqueous phase, sodium borohydride reduction"}, "other_environmental_params": []}}, {"alloy_id": "高熵合金气凝胶 (FeCoNiCuAgInRuZnBi)", "performance": {"stability": {"source": [], "cycle_count": null, "test_method": "Unknown", "duration_hours": null, "degradation_details": null, "performance_retention": null}, "tafel_slope": {"unit": "mV dec^-1", "value": null, "source": []}, "overpotential": [], "supplementary_performance": []}, "experimental_conditions": {"test_setup": {"source": ["\nTo evaluate the electrocatalytic performance of the prepared HEAAs for HER,the following Pt-constituent candidates have been selected as electrocatalysts,involving quinary PdPtRhRuAu and PdPtRhRuAu HEAAs，senary PdPtRhRuAuCo, sepetenary PdPtRhRuAuCoNi HEAAs,octonary PdPtRhRuAuCoNiZn HEAAs,and novenary PdPtRhRuAuCoNiZnCu HEAAs, due to Pt and its derivatives remain the state-of-the-art catalyst for HER.[36] The catalytic properties were investigated using a standard three-electrode system across the entire solution media within alkaline $( 1 \\mathrm { ~ M ~ K O H } )$ ,acidic $( 0 . 5 \\mathrm { ~ M ~ H ~ } _ { 2 } \\mathrm { S O } _ { 4 } )$ and neutral (1 M PBS)electrolytes.For comparison,the HER catalytic activities of non-porous high-entropy-alloy particles (HEAPs,Figures S15 and S16 Supporting Information),non-high-entropy metal/alloy aerogels (MAs/AAs,Figures S17-S24, Supporting Information), and commercial $\\mathrm { P t / C }$ catalysts were also examined under the identical conditions.Typically, the double-layer capacitance $( C _ { \\mathrm { d l } } )$ values present a positive correlation with the electrochemically active surface area (ECSA)[37.38l which is estimated by the cyclic voltammetry (CV) measurements within a non-Faraday potential range from 20 to $1 2 0 \\mathrm { m V s ^ { - 1 } }$ (Figures S25-S27, Supporting Information).Among the prepared HEAAs,the PdPtRhRuAu candidate exhibits an exceptional ECSA with commendable $C _ { \\mathrm { d l } }$ values across all measured electrolytes, which comparable or superior to commercial $\\mathrm { P t / C }$ electrocatalyst,as depicted in Figures S28-S30 (Supporting Information). "], "scan_rate": null, "substrate": null, "ir_compensation": null}, "electrolyte": {"source": ["\nTo evaluate the electrocatalytic performance of the prepared HEAAs for HER,the following Pt-constituent candidates have been selected as electrocatalysts,involving quinary PdPtRhRuAu and PdPtRhRuAu HEAAs，senary PdPtRhRuAuCo, sepetenary PdPtRhRuAuCoNi HEAAs,octonary PdPtRhRuAuCoNiZn HEAAs,and novenary PdPtRhRuAuCoNiZnCu HEAAs, due to Pt and its derivatives remain the state-of-the-art catalyst for HER.[36] The catalytic properties were investigated using a standard three-electrode system across the entire solution media within alkaline $( 1 \\mathrm { ~ M ~ K O H } )$ ,acidic $( 0 . 5 \\mathrm { ~ M ~ H ~ } _ { 2 } \\mathrm { S O } _ { 4 } )$ and neutral (1 M PBS)electrolytes.For comparison,the HER catalytic activities of non-porous high-entropy-alloy particles (HEAPs,Figures S15 and S16 Supporting Information),non-high-entropy metal/alloy aerogels (MAs/AAs,Figures S17-S24, Supporting Information), and commercial $\\mathrm { P t / C }$ catalysts were also examined under the identical conditions.Typically, the double-layer capacitance $( C _ { \\mathrm { d l } } )$ values present a positive correlation with the electrochemically active surface area (ECSA)[37.38l which is estimated by the cyclic voltammetry (CV) measurements within a non-Faraday potential range from 20 to $1 2 0 \\mathrm { m V s ^ { - 1 } }$ (Figures S25-S27, Supporting Information).Among the prepared HEAAs,the PdPtRhRuAu candidate exhibits an exceptional ECSA with commendable $C _ { \\mathrm { d l } }$ values across all measured electrolytes, which comparable or superior to commercial $\\mathrm { P t / C }$ electrocatalyst,as depicted in Figures S28-S30 (Supporting Information). ", "\nThe linear sweep voltammetry (LSV) curves of HEAAs electrocatalysts in various electrolytes were performed to elucidate their thermodynamic and kinetic properties.In general,the HER electrocatalytic performance of HEAAs in alkaline electrolyte is highly anticipated,as alkaline media is preferred for the industrial applications due to the mild operating conditions.[1,4] The catalytic performance of prepared HEAAs was evaluated in $1 \\textbf { M }$ KOH electrolyte (Figure 4).Taking the quinary PdPtRhRuAu HEAAs as the most representative example,a remarkable response to hydrogen product is discernible,characterized by a notable increase in the cathodic current density $( j )$ under the measured conditions,indicating an efficient electrocatalytic activity for HER (as depicted in Figure 4a).As demonstrated in Figure 4b and Figure S28 (Supporting Information), PdPtRhRuAu HEAAs manifests outstanding HER activity with a relatively lower overpotential $( \\eta _ { 1 0 } )$ of $1 2 \\mathrm { m V }$ at a current density of $1 0 \\mathrm { m A } \\mathrm { c m } ^ { - 2 }$ ,exceeding the other contrastive HEAAs whose overpotential ranges from 22 to $4 6 \\ \\mathrm { m V } .$ It implied that most of the prepared HEAAs could facilitate electrochemical $\\mathrm { H } _ { 2 }$ production at ultralow applied voltage in $1 \\ \\mathrm { ~ M ~ K O H }$ electrolyte.Meaningfully, the overpotentials of all prepared HEAAs are comparable to that of commercial $\\mathrm { P t / C }$ $( 3 1 ~ \\mathrm { m V } )$ at $1 0 \\mathrm { \\ m A \\ c m ^ { - 2 } }$ ，with the PdPtRhRuAu HEAAs demonstrating particularly superior performance.Moreover, the PdPtRhRuAu HEAAs achieved the smallest Tafel slope of $1 7 . 0 2 \\ \\mathrm { m V \\ d e c ^ { - 1 } }$ among those HEAAs (ranging from 23.21 to $4 1 . 7 6 \\mathrm { m V } \\mathrm { d e c } ^ { - 1 }$ ,Figure S28b, Supporting Information), which is 1.79 times lower than that of $\\mathrm { P t / C }$ $3 0 . 4 3 ~ \\mathrm { m V ~ d e c ^ { - 1 } }$ ),revealing the fastest reaction kinetics within a Volmer-Tafel mechanism (Figure 4c).[39,40]"], "ph_value": null, "concentration_molar": "1.0 M", "electrolyte_composition": "KOH"}, "synthesis_method": {"method": "ultrasonic-assisted synthesis", "source": ["\n# 2. Results and Discussion\n\nFigure la and Figure S1 (Supporting Information) show the schematic illustration of the preparation process of those HEAAs. Taking the PdPtRhRuAu HEAAs as the example, it was synthesized at room temperature in an aqueous phase through a facile and rapid ultrasound-assisted strategy, with sodium tetrachloropalladate,rhodium chloride hydrate,chloroplatinic acid, ruthenium chloride and chloroauric acid as metal precursor. ", "Concurrently,ammonium fluoride and sodium borohydride $\\mathrm { ( N a B H _ { 4 } ) }$ were employed as the initiator and reductant agent to provide the coagulants and gas templates that facilitate the formation of porous and self-supporting nanostructures.It is worth noting that the introduction of the ultrasound assistance strategy could significantly enhance the mixing uniformity of the reducing agent $\\mathrm { ( N a B H _ { 4 } ) }$ and metal precursor at the molecular level, ensuring a highly homogeneous reaction system.In addition, this technique provides instantaneous high energy via cavitation effects,inducing the simultaneous rapid nucleation of numerous nanoparticles.This process effectively accelerates the reduction of metal ions and the kinetics of the cross-linking procedure,ultimately yielding the HEAAs with a uniform structure and highly dispersed active sites."], "key_parameters": "room temperature, aqueous phase, sodium borohydride reduction"}, "other_environmental_params": []}}, {"alloy_id": "高熵合金气凝胶 (PdPtRhRuAuCoNi)", "performance": {"stability": {"source": [], "cycle_count": null, "test_method": "Unknown", "duration_hours": null, "degradation_details": null, "performance_retention": null}, "tafel_slope": {"unit": "mV dec^-1", "value": null, "source": []}, "overpotential": [], "supplementary_performance": []}, "experimental_conditions": {"test_setup": {"source": [], "scan_rate": null, "substrate": null, "ir_compensation": null}, "electrolyte": {"source": ["\nTo evaluate the electrocatalytic performance of the prepared HEAAs for HER,the following Pt-constituent candidates have been selected as electrocatalysts,involving quinary PdPtRhRuAu and PdPtRhRuAu HEAAs，senary PdPtRhRuAuCo, sepetenary PdPtRhRuAuCoNi HEAAs,octonary PdPtRhRuAuCoNiZn HEAAs,and novenary PdPtRhRuAuCoNiZnCu HEAAs, due to Pt and its derivatives remain the state-of-the-art catalyst for HER.[36] The catalytic properties were investigated using a standard three-electrode system across the entire solution media within alkaline $( 1 \\mathrm { ~ M ~ K O H } )$ ,acidic $( 0 . 5 \\mathrm { ~ M ~ H ~ } _ { 2 } \\mathrm { S O } _ { 4 } )$ and neutral (1 M PBS)electrolytes.For comparison,the HER catalytic activities of non-porous high-entropy-alloy particles (HEAPs,Figures S15 and S16 Supporting Information),non-high-entropy metal/alloy aerogels (MAs/AAs,Figures S17-S24, Supporting Information), and commercial $\\mathrm { P t / C }$ catalysts were also examined under the identical conditions.Typically, the double-layer capacitance $( C _ { \\mathrm { d l } } )$ values present a positive correlation with the electrochemically active surface area (ECSA)[37.38l which is estimated by the cyclic voltammetry (CV) measurements within a non-Faraday potential range from 20 to $1 2 0 \\mathrm { m V s ^ { - 1 } }$ (Figures S25-S27, Supporting Information).Among the prepared HEAAs,the PdPtRhRuAu candidate exhibits an exceptional ECSA with commendable $C _ { \\mathrm { d l } }$ values across all measured electrolytes, which comparable or superior to commercial $\\mathrm { P t / C }$ electrocatalyst,as depicted in Figures S28-S30 (Supporting Information). ", "\nThe linear sweep voltammetry (LSV) curves of HEAAs electrocatalysts in various electrolytes were performed to elucidate their thermodynamic and kinetic properties.In general,the HER electrocatalytic performance of HEAAs in alkaline electrolyte is h | 12 | {'extraction_results': [{'alloy_id': '高熵合金气凝胶 (FeCoNiCuAgIn)', 'performance': {'stability': {'source': [], 'cycle_count': None, 'test_method': 'Unknown', 'duration_hours': None, 'degradation_details': None, 'performance_retention': None}, 'tafel_slope': {'unit': 'mV dec^-1', 'value': None, 'source': []}, 'overpotential': [], 'supplementary_performance': []}, 'experimental_conditions': {'test_setup': {'source': ['\nTo evaluate the electrocatalytic performance of the prepared HEAAs for HER,the following Pt-constituent candidates have been selected as electrocatalysts,involving quinary PdPtRhRuAu and PdPtRhRuAu HEAAs，senary PdPtRhRuAuCo, sepetenary PdPtRhRuAuCoNi HEAAs,octonary PdPtRhRuAuCoNiZn HEAAs,and novenary PdPtRhRuAuCoNiZnCu HEAAs, due to Pt and its derivatives remain the state-of-the-art catalyst for HER.[36] The catalytic properties were investigated using a standard three-electrode system across the entire solution media within alkaline $( 1 \\mathrm { ~ M ~ K O H } )$ ,acidic $( 0 . 5 \\mathrm { ~ M ~ H ~ } _ { 2 } \\mathrm { S O } _ { 4 } )$ and neutral (1 M PBS)electrolytes.For comparison,the HER catalytic activities of non-porous high-entropy-alloy particles (HEAPs,Figures S15 and S16 Supporting Information),non-high-entropy metal/alloy aerogels (MAs/AAs,Figures S17-S24, Supporting Information), and commercial $\\mathrm { P t / C }$ catalysts were also examined under the identical conditions.Typically, the double-layer capacitance $( C _ { \\mathrm { d l } } )$ values present a positive correlation with the electrochemically active surface area (ECSA)[37.38l which is estimated by the cyclic voltammetry (CV) measurements within a non-Faraday potential range from 20 to $1 2 0 \\mathrm { m V s ^ { - 1 } }$ (Figures S25-S27, Supporting Information).Among the prepared HEAAs,the PdPtRhRuAu candidate exhibits an exceptional ECSA with commendable $C _ { \\mathrm { d l } }$ values across all measured electrolytes, which comparable or superior to commercial $\\mathrm { P t / C }$ electrocatalyst,as depicted in Figures S28-S30 (Supporting Information). '], 'scan_rate': None, 'substrate': None, 'ir_compensation': None}, 'electrolyte': {'source': ['\nTo evaluate the electrocatalytic performance of the prepared HEAAs for HER,the following Pt-constituent candidates have been selected as electrocatalysts,involving quinary PdPtRhRuAu and PdPtRhRuAu HEAAs，senary PdPtRhRuAuCo, sepetenary PdPtRhRuAuCoNi HEAAs,octonary PdPtRhRuAuCoNiZn HEAAs,and novenary PdPtRhRuAuCoNiZnCu HEAAs, due to Pt and its derivatives remain the state-of-the-art catalyst for HER.[36] The catalytic properties were investigated using a standard three-electrode system across the entire solution media within alkaline $( 1 \\mathrm { ~ M ~ K O H } )$ ,acidic $( 0 . 5 \\mathrm { ~ M ~ H ~ } _ { 2 } \\mathrm { S O } _ { 4 } )$ and neutral (1 M PBS)electrolytes.For comparison,the HER catalytic activities of non-porous high-entropy-alloy particles (HEAPs,Figures S15 and S16 Supporting Information),non-high-entropy metal/alloy aerogels (MAs/AAs,Figures S17-S24, Supporting Information), and commercial $\\mathrm { P t / C }$ catalysts were also examined under the identical conditions.Typically, the double-layer capacitance $( C _ { \\mathrm { d l } } )$ values present a positive correlation with the electrochemically active surface area (ECSA)[37.38l which is estimated by the cyclic voltammetry (CV) measurements within a non-Faraday potential range from 20 to $1 2 0 \\mathrm { m V s ^ { - 1 } }$ (Figures S25-S27, Supporting Information).Among the prepared HEAAs,the PdPtRhRuAu candidate exhibits an exceptional ECSA with commendable $C _ { \\mathrm { d l } }$ values across all measured electrolytes, which comparable or superior to commercial $\\mathrm { P t / C }$ electrocatalyst,as depicted in Figures S28-S30 (Supporting Information). ', '\nThe linear sweep voltammetry (LSV) curves of HEAAs electrocatalysts in various electrolytes were performed to elucidate their thermodynamic and kinetic properties.In general,the HER electrocatalytic performance of HEAAs in alkaline electrolyte is highly anticipated,as alkaline media is preferred for the industrial applications due to the mild operating conditions.[1,4] The catalytic performance of prepared HEAAs was evaluated in $1 \\textbf { M }$ KOH electrolyte (Figure 4).Taking the quinary PdPtRhRuAu HEAAs as the most representative example,a remarkable response to hydrogen product is discernible,characterized by a notable increase in the cathodic current density $( j )$ under the measured conditions,indicating an efficient electrocatalytic activity for HER (as depicted in Figure 4a).As demonstrated in Figure 4b and Figure S28 (Supporting Information), PdPtRhRuAu HEAAs manifests outstanding HER activity with a relatively lower overpotential $( \\eta _ { 1 0 } )$ of $1 2 \\mathrm { m V }$ at a current density of $1 0 \\mathrm { m A } \\mathrm { c m } ^ { - 2 }$ ,exceeding the other contrastive HEAAs whose overpotential ranges from 22 to $4 6 \\ \\mathrm { m V } .$ It implied that most of the prepared HEAAs could facilitate electrochemical $\\mathrm { H } _ { 2 }$ production at ultralow applied voltage in $1 \\ \\mathrm { ~ M ~ K O H }$ electrolyte.Meaningfully, the overpotentials of all prepared HEAAs are comparable to that of commercial $\\mathrm { P t / C }$ $( 3 1 ~ \\mathrm { m V } )$ at $1 0 \\mathrm { \\ m A \\ c m ^ { - 2 } }$ ，with the PdPtRhRuAu HEAAs demonstrating particularly superior performance.Moreover, the PdPtRhRuAu HEAAs achieved the smallest Tafel slope of $1 7 . 0 2 \\ \\mathrm { m V \\ d e c ^ { - 1 } }$ among those HEAAs (ranging from 23.21 to $4 1 . 7 6 \\mathrm { m V } \\mathrm { d e c } ^ { - 1 }$ ,Figure S28b, Supporting Information), which is 1.79 times lower than that of $\\mathrm { P t / C }$ $3 0 . 4 3 ~ \\mathrm { m V ~ d e c ^ { - 1 } }$ ),revealing the fastest reaction kinetics within a Volmer-Tafel mechanism (Figure 4c).[39,40]'], 'ph_value': None, 'concentration_molar': '1.0 M', 'electrolyte_composition': 'KOH'}, 'synthesis_method': {'method': 'ultrasonic-assisted synthesis', 'source': ['\n# 2. Results and Discussion\n\nFigure la and Figure S1 (Supporting Information) show the schematic illustration of the preparation process of those HEAAs. Taking the PdPtRhRuAu HEAAs as the example, it was synthesized at room temperature in an aqueous phase through a facile and rapid ultrasound-assisted strategy, with sodium tetrachloropalladate,rhodium chloride hydrate,chloroplatinic acid, ruthenium chloride and chloroauric acid as metal precursor. ', 'Concurrently,ammonium fluoride and sodium borohydride $\\mathrm { ( N a B H _ { 4 } ) }$ were employed as the initiator and reductant agent to provide the coagulants and gas templates that facilitate the formation of porous and self-supporting nanostructures.It is worth noting that the introduction of the ultrasound assistance strategy could significantly enhance the mixing uniformity of the reducing agent $\\mathrm { ( N a B H _ { 4 } ) }$ and metal precursor at the molecular level, ensuring a highly homogeneous reaction system.In addition, this technique provides instantaneous high energy via cavitation effects,inducing the simultaneous rapid nucleation of numerous nanoparticles.This process effectively accelerates the reduction of metal ions and the kinetics of the cross-linking procedure,ultimately yielding the HEAAs with a uniform structure and highly dispersed active sites.'], 'key_parameters': 'room temperature, aqueous phase, sodium borohydride reduction'}, 'other_environmental_params': []}}, {'alloy_id': '高熵合金气凝胶 (FeCoNiCuAgInRu)', 'performance': {'stability': {'source': [], 'cycle_count': None, 'test_method': 'Unknown', 'duration_hours': None, 'degradation_details': None, 'performance_retention': None}, 'tafel_slope': {'unit': 'mV dec^-1', 'value': None, 'source': []}, 'overpotential': [], 'supplementary_performance': []}, 'experimental_conditions': {'test_setup': {'source': ['\nTo evaluate the electrocatalytic performance of the prepared HEAAs for HER,the following Pt-constituent candidates have been selected as electrocatalysts,involving quinary PdPtRhRuAu and PdPtRhRuAu HEAAs，senary PdPtRhRuAuCo, sepetenary PdPtRhRuAuCoNi HEAAs,octonary PdPtRhRuAuCoNiZn HEAAs,and novenary PdPtRhRuAuCoNiZnCu HEAAs, due to Pt and its derivatives remain the state-of-the-art catalyst for HER.[36] The catalytic properties were investigated using a standard three-electrode system across the entire solution media within alkaline $( 1 \\mathrm { ~ M ~ K O H } )$ ,acidic $( 0 . 5 \\mathrm { ~ M ~ H ~ } _ { 2 } \\mathrm { S O } _ { 4 } )$ and neutral (1 M PBS)electrolytes.For comparison,the HER catalytic activities of non-porous high-entropy-alloy particles (HEAPs,Figures S15 and S16 Supporting Information),non-high-entropy metal/alloy aerogels (MAs/AAs,Figures S17-S24, Supporting Information), and commercial $\\mathrm { P t / C }$ catalysts were also examined under the identical conditions.Typically, the double-layer capacitance $( C _ { \\mathrm { d l } } )$ values present a positive correlation with the electrochemically active surface area (ECSA)[37.38l which is estimated by the cyclic voltammetry (CV) measurements within a non-Faraday potential range from 20 to $1 2 0 \\mathrm { m V s ^ { - 1 } }$ (Figures S25-S27, Supporting Information).Among the prepared HEAAs,the PdPtRhRuAu candidate exhibits an exceptional ECSA with commendable $C _ { \\mathrm { d l } }$ values across all measured electrolytes, which comparable or superior to commercial $\\mathrm { P t / C }$ electrocatalyst,as depicted in Figures S28-S30 (Supporting Information). '], 'scan_rate': None, 'substrate': None, 'ir_compensation': None}, 'electrolyte': {'source': ['\nTo evaluate the electrocatalytic performance of the prepared HEAAs for HER,the following Pt-constituent candidates have been selected as electrocatalysts,involving quinary PdPtRhRuAu and PdPtRhRuAu HEAAs，senary PdPtRhRuAuCo, sepetenary PdPtRhRuAuCoNi HEAAs,octonary PdPtRhRuAuCoNiZn HEAAs,and novenary PdPtRhRuAuCoNiZnCu HEAAs, due to Pt and its derivatives remain the state-of-the-art catalyst for HER.[36] The catalytic properties were investigated using a standard three-electrode system across the entire solution media within alkaline $( 1 \\mathrm { ~ M ~ K O H } )$ ,acidic $( 0 . 5 \\mathrm { ~ M ~ H ~ } _ { 2 } \\mathrm { S O } _ { 4 } )$ and neutral (1 M PBS)electrolytes.For comparison,the HER catalytic activities of non-porous high-entropy-alloy particles (HEAPs,Figures S15 and S16 Supporting Information),non-high-entropy metal/alloy aerogels (MAs/AAs,Figures S17-S24, Supporting Information), and commercial $\\mathrm { P t / C }$ catalysts were also examined under the identical conditions.Typically, the double-layer capacitance $( C _ { \\mathrm { d l } } )$ values present a positive correlation with the electrochemically active surface area (ECSA)[37.38l which is estimated by the cyclic voltammetry (CV) measurements within a non-Faraday potential range from 20 to $1 2 0 \\mathrm { m V s ^ { - 1 } }$ (Figures S25-S27, Supporting Information).Among the prepared HEAAs,the PdPtRhRuAu candidate exhibits an exceptional ECSA with commendable $C _ { \\mathrm { d l } }$ values across all measured electrolytes, which comparable or superior to commercial $\\mathrm { P t / C }$ electrocatalyst,as depicted in Figures S28-S30 (Supporting Information). ', '\nThe linear sweep voltammetry (LSV) curves of HEAAs electrocatalysts in various electrolytes were performed to elucidate their thermodynamic and kinetic properties.In general,the HER electrocatalytic performance of HEAAs in alkaline electrolyte is highly anticipated,as alkaline media is preferred for the industrial applications due to the mild operating conditions.[1,4] The catalytic performance of prepared HEAAs was evaluated in $1 \\textbf { M }$ KOH electrolyte (Figure 4).Taking the quinary PdPtRhRuAu HEAAs as the most representative example,a remarkable response to hydrogen product is discernible,characterized by a notable increase in the cathodic current density $( j )$ under the measured conditions,indicating an efficient electrocatalytic activity for HER (as depicted in Figure 4a).As demonstrated in Figure 4b and Figure S28 (Supporting Information), PdPtRhRuAu HEAAs manifests outstanding HER activity with a relatively lower overpotential $( \\eta _ { 1 0 } )$ of $1 2 \\mathrm { m V }$ at a current density of $1 0 \\mathrm { m A } \\mathrm { c m } ^ { - 2 }$ ,exceeding the other contrastive HEAAs whose overpotential ranges from 22 to $4 6 \\ \\mathrm { m V } .$ It implied that most of the prepared HEAAs could facilitate electrochemical $\\mathrm { H } _ { 2 }$ production at ultralow applied voltage in $1 \\ \\mathrm { ~ M ~ K O H }$ electrolyte.Meaningfully, the overpotentials of all prepared HEAAs are comparable to that of commercial $\\mathrm { P t / C }$ $( 3 1 ~ \\mathrm { m V } )$ at $1 0 \\mathrm { \\ m A \\ c m ^ { - 2 } }$ ，with the PdPtRhRuAu HEAAs demonstrating particularly superior performance.Moreover, the PdPtRhRuAu HEAAs achieved the smallest Tafel slope of $1 7 . 0 2 \\ \\mathrm { m V \\ d e c ^ { - 1 } }$ among those HEAAs (ranging from 23.21 to $4 1 . 7 6 \\mathrm { m V } \\mathrm { d e c } ^ { - 1 }$ ,Figure S28b, Supporting Information), which is 1.79 times lower than that of $\\mathrm { P t / C }$ $3 0 . 4 3 ~ \\mathrm { m V ~ d e c ^ { - 1 } }$ ),revealing the fastest reaction kinetics within a Volmer-Tafel mechanism (Figure 4c).[39,40]'], 'ph_value': None, 'concentration_molar': '1.0 M', 'electrolyte_composition': 'KOH'}, 'synthesis_method': {'method': 'ultrasonic-assisted synthesis', 'source': ['\n# 2. Results and Discussion\n\nFigure la and Figure S1 (Supporting Information) show the schematic illustration of the preparation process of those HEAAs. Taking the PdPtRhRuAu HEAAs as the example, it was synthesized at room temperature in an aqueous phase through a facile and rapid ultrasound-assisted strategy, with sodium tetrachloropalladate,rhodium chloride hydrate,chloroplatinic acid, ruthenium chloride and chloroauric acid as metal precursor. ', 'Concurrently,ammonium fluoride and sodium borohydride $\\mathrm { ( N a B H _ { 4 } ) }$ were employed as the initiator and reductant agent to provide the coagulants and gas templates that facilitate the formation of porous and self-supporting nanostructures.It is worth noting that the introduction of the ultrasound assistance strategy could significantly enhance the mixing uniformity of the reducing agent $\\mathrm { ( N a B H _ { 4 } ) }$ and metal precursor at the molecular level, ensuring a highly homogeneous reaction system.In addition, this technique provides instantaneous high energy via cavitation effects,inducing the simultaneous rapid nucleation of numerous nanoparticles.This process effectively accelerates the reduction of metal ions and the kinetics of the cross-linking procedure,ultimately yielding the HEAAs with a uniform structure and highly dispersed active sites.'], 'key_parameters': 'room temperature, aqueous phase, sodium borohydride reduction'}, 'other_environmental_params': []}}, {'alloy_id': '高熵合金气凝胶 (FeCoNiCuAgInRuZn)', 'performance': {'stability': {'source': [], 'cycle_count': None, 'test_method': 'Unknown', 'duration_hours': None, 'degradation_details': None, 'performance_retention': None}, 'tafel_slope': {'unit': 'mV dec^-1', 'value': None, 'source': []}, 'overpotential': [], 'supplementary_performance': []}, 'experimental_conditions': {'test_setup': {'source': ['\nTo evaluate the electrocatalytic performance of the prepared HEAAs for HER,the following Pt-constituent candidates have been selected as electrocatalysts,involving quinary PdPtRhRuAu and PdPtRhRuAu HEAAs，senary PdPtRhRuAuCo, sepetenary PdPtRhRuAuCoNi HEAAs,octonary PdPtRhRuAuCoNiZn HEAAs,and novenary PdPtRhRuAuCoNiZnCu HEAAs, due to Pt and its derivatives remain the state-of-the-art catalyst for HER.[36] The catalytic properties were investigated using a standard three-electrode system across the entire solution media within alkaline $( 1 \\mathrm { ~ M ~ K O H } )$ ,acidic $( 0 . 5 \\mathrm { ~ M ~ H ~ } _ { 2 } \\mathrm { S O } _ { 4 } )$ and neutral (1 M PBS)electrolytes.For comparison,the HER catalytic activities of non-porous high-entropy-alloy particles (HEAPs,Figures S15 and S16 Supporting Information),non-high-entropy metal/alloy aerogels (MAs/AAs,Figures S17-S24, Supporting Information), and commercial $\\mathrm { P t / C }$ catalysts were also examined under the identical conditions.Typically, the double-layer capacitance $( C _ { \\mathrm { d l } } )$ values present a positive correlation with the electrochemically active surface area (ECSA)[37.38l which is estimated by the cyclic voltammetry (CV) measurements within a non-Faraday potential range from 20 to $1 2 0 \\mathrm { m V s ^ { - 1 } }$ (Figures S25-S27, Supporting Information).Among the prepared HEAAs,the PdPtRhRuAu candidate exhibits an exceptional ECSA with commendable $C _ { \\mathrm { d l } }$ values across all measured electrolytes, which comparable or superior to commercial $\\mathrm { P t / C }$ electrocatalyst,as depicted in Figures S28-S30 (Supporting Information). '], 'scan_rate': None, 'substrate': None, 'ir_compensation': None}, 'electrolyte': {'source': ['\nTo evaluate the electrocatalytic performance of the prepared HEAAs for HER,the following Pt-constituent candidates have been selected as electrocatalysts,involving quinary PdPtRhRuAu and PdPtRhRuAu HEAAs，senary PdPtRhRuAuCo, sepetenary PdPtRhRuAuCoNi HEAAs,octonary PdPtRhRuAuCoNiZn HEAAs,and novenary PdPtRhRuAuCoNiZnCu HEAAs, due to Pt and its derivatives remain the state-of-the-art catalyst for HER.[36] The catalytic properties were investigated using a standard three-electrode system across the entire solution media within alkaline $( 1 \\mathrm { ~ M ~ K O H } )$ ,acidic $( 0 . 5 \\mathrm { ~ M ~ H ~ } _ { 2 } \\mathrm { S O } _ { 4 } )$ and neutral (1 M PBS)electrolytes.For comparison,the HER catalytic activities of non-porous high-entropy-alloy particles (HEAPs,Figures S15 and S16 Supporting Information),non-high-entropy metal/alloy aerogels (MAs/AAs,Figures S17-S24, Supporting Information), and commercial $\\mathrm { P t / C }$ catalysts were also examined under the identical conditions.Typically, the double-layer capacitance $( C _ { \\mathrm { d l } } )$ values present a positive correlation with the electrochemically active surface area (ECSA)[37.38l which is estimated by the cyclic voltammetry (CV) measurements within a non-Faraday potential range from 20 to $1 2 0 \\mathrm { m V s ^ { - 1 } }$ (Figures S25-S27, Supporting Information).Among the prepared HEAAs,the PdPtRhRuAu candidate exhibits an exceptional ECSA with commendable $C _ { \\mathrm { d l } }$ values across all measured electrolytes, which comparable or superior to commercial $\\mathrm { P t / C }$ electrocatalyst,as depicted in Figures S28-S30 (Supporting Information). ', '\nThe linear sweep voltammetry (LSV) curves of HEAAs electrocatalysts in various electrolytes were performed to elucidate their thermodynamic and kinetic properties.In general,the HER electrocatalytic performance of HEAAs in alkaline electrolyte is highly anticipated,as alkaline media is preferred for the industrial applications due to the mild operating conditions.[1,4] The catalytic performance of prepared HEAAs was evaluated in $1 \\textbf { M }$ KOH electrolyte (Figure 4).Taking the quinary PdPtRhRuAu HEAAs as the most representative example,a remarkable response to hydrogen product is discernible,characterized by a notable increase in the cathodic current density $( j )$ under the measured conditions,indicating an efficient electrocatalytic activity for HER (as depicted in Figure 4a).As demonstrated in Figure 4b and Figure S28 (Supporting Information), PdPtRhRuAu HEAAs manifests outstanding HER activity with a relatively lower overpotential $( \\eta _ { 1 0 } )$ of $1 2 \\mathrm { m V }$ at a current density of $1 0 \\mathrm { m A } \\mathrm { c m } ^ { - 2 }$ ,exceeding the other contrastive HEAAs whose overpotential ranges from 22 to $4 6 \\ \\mathrm { m V } .$ It implied that most of the prepared HEAAs could facilitate electrochemical $\\mathrm { H } _ { 2 }$ production at ultralow applied voltage in $1 \\ \\mathrm { ~ M ~ K O H }$ electrolyte.Meaningfully, the overpotentials of all prepared HEAAs are comparable to that of commercial $\\mathrm { P t / C }$ $( 3 1 ~ \\mathrm { m V } )$ at $1 0 \\mathrm { \\ m A \\ c m ^ { - 2 } }$ ，with the PdPtRhRuAu HEAAs demonstrating particularly superior performance.Moreover, the PdPtRhRuAu HEAAs achieved the smallest Tafel slope of $1 7 . 0 2 \\ \\mathrm { m V \\ d e c ^ { - 1 } }$ among those HEAAs (ranging from 23.21 to $4 1 . 7 6 \\mathrm { m V } \\mathrm { d e c } ^ { - 1 }$ ,Figure S28b, Supporting Information), which is 1.79 times lower than that of $\\mathrm { P t / C }$ $3 0 . 4 3 ~ \\mathrm { m V ~ d e c ^ { - 1 } }$ ),revealing the fastest reaction kinetics within a Volmer-Tafel mechanism (Figure 4c).[39,40]'], 'ph_value': None, 'concentration_molar': '1.0 M', 'electrolyte_composition': 'KOH'}, 'synthesis_method': {'method': 'ultrasonic-assisted synthesis', 'source': ['\n# 2. Results and Discussion\n\nFigure la and Figure S1 (Supporting Information) show the schematic illustration of the preparation process of those HEAAs. Taking the PdPtRhRuAu HEAAs as the example, it was synthesized at room temperature in an aqueous phase through a facile and rapid ultrasound-assisted strategy, with sodium tetrachloropalladate,rhodium chloride hydrate,chloroplatinic acid, ruthenium chloride and chloroauric acid as metal precursor. ', 'Concurrently,ammonium fluoride and sodium borohydride $\\mathrm { ( N a B H _ { 4 } ) }$ were employed as the initiator and reductant agent to provide the coagulants and gas templates that facilitate the formation of porous and self-supporting nanostructures.It is worth noting that the introduction of the ultrasound assistance strategy could significantly enhance the mixing uniformity of the reducing agent $\\mathrm { ( N a B H _ { 4 } ) }$ and metal precursor at the molecular level, ensuring a highly homogeneous reaction system.In addition, this technique provides instantaneous high energy via cavitation effects,inducing the simultaneous rapid nucleation of numerous nanoparticles.This process effectively accelerates the reduction of metal ions and the kinetics of the cross-linking procedure,ultimately yielding the HEAAs with a uniform structure and highly dispersed active sites.'], 'key_parameters': 'room temperature, aqueous phase, sodium borohydride reduction'}, 'other_environmental_params': []}}, {'alloy_id': '高熵合金气凝胶 (FeCoNiCuAgInRuZnBi)', 'performance': {'stability': {'source': [], 'cycle_count': None, 'test_method': 'Unknown', 'duration_hours': None, 'degradation_details': None, 'performance_retention': None}, 'tafel_slope': {'unit': 'mV dec^-1', 'value': None, 'source': []}, 'overpotential': [], 'supplementary_performance': []}, 'experimental_conditions': {'test_setup': {'source': ['\nTo evaluate the electrocatalytic performance of the prepared HEAAs for HER,the following Pt-constituent candidates have been selected as electrocatalysts,involving quinary PdPtRhRuAu and PdPtRhRuAu HEAAs，senary PdPtRhRuAuCo, sepetenary PdPtRhRuAuCoNi HEAAs,octonary PdPtRhRuAuCoNiZn HEAAs,and novenary PdPtRhRuAuCoNiZnCu HEAAs, due to Pt and its derivatives remain the state-of-the-art catalyst for HER.[36] The catalytic properties were investigated using a standard three-electrode system across the entire solution media within alkaline $( 1 \\mathrm { ~ M ~ K O H } )$ ,acidic $( 0 . 5 \\mathrm { ~ M ~ H ~ } _ { 2 } \\mathrm { S O } _ { 4 } )$ and neutral (1 M PBS)electrolytes.For comparison,the HER catalytic activities of non-porous high-entropy-alloy particles (HEAPs,Figures S15 and S16 Supporting Information),non-high-entropy metal/alloy aerogels (MAs/AAs,Figures S17-S24, Supporting Information), and commercial $\\mathrm { P t / C }$ catalysts were also examined under the identical conditions.Typically, the double-layer capacitance $( C _ { \\mathrm { d l } } )$ values present a positive correlation with the electrochemically active surface area (ECSA)[37.38l which is estimated by the cyclic voltammetry (CV) measurements within a non-Faraday potential range from 20 to $1 2 0 \\mathrm { m V s ^ { - 1 } }$ (Figures S25-S27, Supporting Information).Among the prepared HEAAs,the PdPtRhRuAu candidate exhibits an exceptional ECSA with commendable $C _ { \\mathrm { d l } }$ values across all measured electrolytes, which comparable or superior to commercial $\\mathrm { P t / C }$ electrocatalyst,as depicted in Figures S28-S30 (Supporting Information). '], 'scan_rate': None, 'substrate': None, 'ir_compensation': None}, 'electrolyte': {'source': ['\nTo evaluate the electrocatalytic performance of the prepared HEAAs for HER,the following Pt-constituent candidates have been selected as electrocatalysts,involving quinary PdPtRhRuAu and PdPtRhRuAu HEAAs，senary PdPtRhRuAuCo, sepetenary PdPtRhRuAuCoNi HEAAs,octonary PdPtRhRuAuCoNiZn HEAAs,and novenary PdPtRhRuAuCoNiZnCu HEAAs, due to Pt and its derivatives remain the state-of-the-art catalyst for HER.[36] The catalytic properties were investigated using a standard three-electrode system across the entire solution media within alkaline $( 1 \\mathrm { ~ M ~ K O H } )$ ,acidic $( 0 . 5 \\mathrm { ~ M ~ H ~ } _ { 2 } \\mathrm { S O } _ { 4 } )$ and neutral (1 M PBS)electrolytes.For comparison,the HER catalytic activities of non-porous high-entropy-alloy particles (HEAPs,Figures S15 and S16 Supporting Information),non-high-entropy metal/alloy aerogels (MAs/AAs,Figures S17-S24, Supporting Information), and commercial $\\mathrm { P t / C }$ catalysts were also examined under the identical conditions.Typically, the double-layer capacitance $( C _ { \\mathrm { d l } } )$ values present a positive correlation with the electrochemically active surface area (ECSA)[37.38l which is estimated by the cyclic voltammetry (CV) measurements within a non-Faraday potential range from 20 to $1 2 0 \\mathrm { m V s ^ { - 1 } }$ (Figures S25-S27, Supporting Information).Among the prepared HEAAs,the PdPtRhRuAu candidate exhibits an exceptional ECSA with commendable $C _ { \\mathrm { d l } }$ values across all measured electrolytes, which comparable or superior to commercial $\\mathrm { P t / C }$ electrocatalyst,as depicted in Figures S28-S30 (Supporting Information). ', '\nThe linear sweep voltammetry (LSV) curves of HEAAs electrocatalysts in various electrolytes were performed to elucidate their thermodynamic and kinetic properties.In general,the HER electrocatalytic performance of HEAAs in alkaline electrolyte is highly anticipated,as alkaline media is preferred for the industrial applications due to the mild operating conditions.[1,4] The catalytic performance of prepared HEAAs was evaluated in $1 \\textbf { M }$ KOH electrolyte (Figure 4).Taking the quinary PdPtRhRuAu HEAAs as the most representative example,a remarkable response to hydrogen product is discernible,characterized by a notable increase in the cathodic current density $( j )$ under the measured conditions,indicating an efficient electrocatalytic activity for HER (as depicted in Figure 4a).As demonstrated in Figure 4b and Figure S28 (Supporting Information), PdPtRhRuAu HEAAs manifests outstanding HER activity with a relatively lower overpotential $( \\eta _ { 1 0 } )$ of $1 2 \\mathrm { m V }$ at a current density of $1 0 \\mathrm { m A } \\mathrm { c m } ^ { - 2 }$ ,exceeding the other contrastive HEAAs whose overpotential ranges from 22 to $4 6 \\ \\mathrm { m V } .$ It implied that most of the prepared HEAAs could facilitate electrochemical $\\mathrm { H } _ { 2 }$ production at ultralow applied voltage in $1 \\ \\mathrm { ~ M ~ K O H }$ electrolyte.Meaningfully, the overpotentials of all prepared HEAAs are comparable to that of commercial $\\mathrm { P t / C }$ $( 3 1 ~ \\mathrm { m V } )$ at $1 0 \\mathrm { \\ m A \\ c m ^ { - 2 } }$ ，with the PdPtRhRuAu HEAAs demonstrating particularly superior performance.Moreover, the PdPtRhRuAu HEAAs achieved the smallest Tafel slope of $1 7 . 0 2 \\ \\mathrm { m V \\ d e c ^ { - 1 } }$ among those HEAAs (ranging from 23.21 to $4 1 . 7 6 \\mathrm { m V } \\mathrm { d e c } ^ { - 1 }$ ,Figure S28b, Supporting Information), which is 1.79 times lower than that of $\\mathrm { P t / C }$ $3 0 . 4 3 ~ \\mathrm { m V ~ d e c ^ { - 1 } }$ ),revealing the fastest reaction kinetics within a Volmer-Tafel mechanism (Figure 4c).[39,40]'], 'ph_value': None, 'concentration_molar': '1.0 M', 'electrolyte_composition': 'KOH'}, 'synthesis_method': {'method': 'ultrasonic-assisted synthesis', 'source': ['\n# 2. Results and Discussion\n\nFigure la and Figure S1 (Supporting Information) show the schematic illustration of the preparation process of those HEAAs. Taking the PdPtRhRuAu HEAAs as the example, it was synthesized at room temperature in an aqueous phase through a facile and rapid ultrasound-assisted strategy, with sodium tetrachloropalladate,rhodium chloride hydrate,chloroplatinic acid, ruthenium chloride and chloroauric acid as metal precursor. ', 'Concurrently,ammonium fluoride and sodium borohydride $\\mathrm { ( N a B H _ { 4 } ) }$ were employed as the initiator and reductant agent to provide the coagulants and gas templates that facilitate the formation of porous and self-supporting nanostructures.It is worth noting that the introduction of the ultrasound assistance strategy could significantly enhance the mixing uniformity of the reducing agent $\\mathrm { ( N a B H _ { 4 } ) }$ and metal precursor at the molecular level, ensuring a highly homogeneous reaction system.In addition, this technique provides instantaneous high energy via cavitation effects,inducing the simultaneous rapid nucleation of numerous nanoparticles.This process effectively accelerates the reduction of metal ions and the kinetics of the cross-linking procedure,ultimately yielding the HEAAs with a uniform structure and highly dispersed active sites.'], 'key_parameters': 'room temperature, aqueous phase, sodium borohydride reduction'}, 'other_environmental_params': []}}, {'alloy_id': '高熵合金气凝胶 (PdPtRhRuAuCoNi)', 'performance': {'stability': {'source': [], 'cycle_count': None, 'test_method': 'Unknown', 'duration_hours': None, 'degradation_details': None, 'performance_retention': None}, 'tafel_slope': {'unit': 'mV dec^-1', 'value': None, 'source': []}, 'overpotential': [], 'supplementary_performance': []}, 'experimental_conditions': {'test_setup': {'source': [], 'scan_rate': None, 'substrate': None, 'ir_compensation': None}, 'electrolyte': {'source': ['\nTo evaluate the electrocatalytic performance of the prepared HEAAs for HER,the following Pt-constituent candidates have been selected as electrocatalysts,involving quinary PdPtRhRuAu and PdPtRhRuAu HEAAs，senary PdPtRhRuAuCo, sepetenary PdPtRhRuAuCoNi HEAAs,octonary PdPtRhRuAuCoNiZn HEAAs,and novenary PdPtRhRuAuCoNiZnCu HEAAs, due to Pt and its derivatives remain the state-of-the-art catalyst for HER.[36] The catalytic properties were investigated using a standard three-electrode system across the entire solution media within alkaline $( 1 \\mathrm { ~ M ~ K O H } )$ ,acidic $( 0 . 5 \\mathrm { ~ M ~ H ~ } _ { 2 } \\mathrm { S O } _ { 4 } )$ and neutral (1 M PBS)electrolytes.For comparison,the HER catalytic activities of non-porous high-entropy-alloy particles (HEAPs,Figures S15 and S16 Supporting Information),non-high-entropy metal/alloy aerogels (MAs/AAs,Figures S17-S24, Supporting Information), and commercial $\\mathrm { P t / C }$ catalysts were also examined under the identical conditions.Typically, the double-layer capacitance $( C _ { \\mathrm { d l } } )$ values present a positive correlation with the electrochemically active surface area (ECSA)[37.38l which is estimated by the cyclic voltammetry (CV) measurements within a non-Faraday potential range from 20 to $1 2 0 \\mathrm { m V s ^ { - 1 } }$ (Figures S25-S27, Supporting Information).Among the prepared HEAAs,the PdPtRhRuAu candidate exhibits an exceptional ECSA with commendable $C _ { \\mathrm { d l } }$ values across all measured electrolytes, which comparable or superior to commercial $\\mathrm { P t / C }$ electrocatalyst,as depicted in Figures S28-S30 (Supporting Information). ', '\nThe linear sweep voltammetry (LSV) curves of HEAAs electrocatalysts in various electrolytes were performed to elucidate their thermodynamic and kinetic properties.In general,the HER electrocatalytic performance of HEAAs in alkaline electrolyte is h
37 | 3ca1cc21e92e0d3191a483f277a9c5d6 | {"extraction_results": [{"alloy_id": "FeCoNiCuTi-10", "performance": {"stability": {"source": [], "cycle_count": null, "test_method": "Unknown", "duration_hours": null, "degradation_details": null, "performance_retention": null}, "tafel_slope": {"unit": "mV dec^-1", "value": null, "source": []}, "overpotential": [], "supplementary_performance": [{"key": "Double-layer capacitance (C_dl)", "value": "32.0 mF cm^-2", "source": ["The $C _ { d l }$ fitting can be obtained from the CV curves,and the $C _ { d l }$ values of FeCoNiCuTi- $\\mathbf { \\nabla } \\cdot \\mathbf { X }$ $\\mathbf { \\bar { x } } = \\mathbf { 0 } $ ,2,4,10,15,20)are 4.6,6.4,31.8,32.0,34.1,and", "\n$3 1 . 6 \\mathrm { { m F } \\mathrm { { c m } ^ { - 2 } } }$ ,respectively,as illustrated in Fig.2(d). Itcan be seen that with the increase of dealloying time, the $C _ { d l }$ value of FeCoNiCuTi increase continuously,which are the same as the results of LSV plots. "]}]}, "experimental_conditions": {"test_setup": {"source": ["\nThe dual-phase structure was observed during the dealloying process bya Bruker D8 XRD system.The microstructure of HEAs were confirmed by scanning electron microscopy (SEM, SU82Oo,HITACHI),and transmission electron microscopy (TEM,Tecnai G2 F20,FEI) as shown in Fig.1(b-f).All the electrochemical experiments were conducted using an electrochemical workstation (CHI 66oE) utilizing a three-electrode configuration.The conventional three-electrode cell was utilized, featuring the reference electrode (SCE, $\\mathrm { H g / H g O ) }$ ,acounter electrode $\\left( \\mathrm { P t } \\right)$ ,with the dealloyed ribbons fulfilling the role of the working electrode.Firstly,the electrodes were activated by cyclic voltammetry (CV) to reach to a relative stable state.All the potentials were calibrated using: $E _ { R H E } = E _ { S C E } + 0 . 0 5 9 1 ^ { * } P H + 0 . 2 4 V$ 、Examinations were conducted to evaluate electrocatalytic performance of HEA catalysts for both hydrogen and oxygen evolution reactions.Tafel plots were calculated using: $\\eta = b l o g ¦ j ¦ + a .$ The accelerated stability test was conducted by chronoamperometry at $1 0 0 \\mathrm { \\ m A \\ c m ^ { - 2 } }$ The $C _ { d l }$ of the samples was assessed using the CV at various scanning speeds (10,20,30,40 and 50 $\\operatorname { m V } s ^ { - 1 } )$ within the non-Faradic potential region."], "scan_rate": null, "substrate": null, "ir_compensation": null}, "electrolyte": {"source": ["The steps of HER under alkaline media using [40]:\n\nFig.2.HER performance evaluation of FeCoNiCuTi $\\mathbf { \\nabla } \\cdot \\mathbf { X }$ $\\mathbf { \\tilde { X } } = 0$ ,2,5,10,15,20) in $\\mathbf { 1 . 0 \\ M }$ KOH electrolyte: (a) Polarization curves. (b) Nyquist plots.(c) Tafel plot derived from polarization curves of (a). (d) $C _ { d l }$ values. (e) Stability test of FeCoNiCuTi-15 at $1 0 0 \\mathrm { \\ m A \\ c m ^ { - 2 } }$ for $^ \\mathrm { 1 0 0 ~ h }$ ，"], "ph_value": null, "concentration_molar": "1.0 M", "electrolyte_composition": "KOH"}, "synthesis_method": {"method": "Vacuum arc melting followed by dealloying", "source": ["Subsequently,HEA ribbons were dealloyed for varying durations of 2,5,10,15,and $^ { 2 0 \\mathrm { ~ h ~ } }$ (designated as FeCoNiCuTi-x, $\\mathbf { x } = 0$ ,2,4,10,15,20) in $5 . 0 \\ \\mathrm { M }$ HCl solution.Of all the samples studied,FeCoNiCuTi-15 has the lowest Tafel slope,which is quite close to the commercial $\\mathrm { P t } / \\mathrm { C }$ electrode.The FeCoNiCuTi-15 has the smallest radius of curvature,indicating that it has an eficient electron transfer rate.The order of $C _ { d l }$ for all the samples is FeCoCrNiCu $^ { 1 5 > }$ FeCoCrNiCu $^ { . 1 0 > }$ FeCoCrNiCu- $4 >$ FeCoCrNiCu$2 0 > \\mathrm { F e C o C r N i C u - 2 > F e C o C r N i C u - 0 }$ .Overall,FeCoNiCuTi-15 exhibits the most optimal catalytic activity and theoretical calculations suggest that hydrogen evolution kinetics of HEA(111) crystal plane are comparable to those of Pt (111).", "The original ribbons were rinsed with ultrapure water before dealloying. For chemical dealloying process,FeCoNiCuTi ribbons with a dual-phase structure (Heusler and FCC phases) were treated in 5.O MHCl solution to remove the Heusler phase."], "key_parameters": "Dealloying in 5.0 M HCl solution for 10 h"}, "other_environmental_params": []}}, {"alloy_id": "FeCoNiCuTi-15", "performance": {"stability": {"source": ["Summarily,the FeCoNiCuTi-15 possesses excellent catalytic performance.Moreover,excellent stability is one of the signs of excellent catalyst performance.Fig.2(e) exhibits the stability test plots of FeCoNiCuTi-15 at $1 0 0 \\mathrm { \\ m A \\ c m ^ { - 2 } }$ for a period of $^ \\mathrm { ~ 1 0 0 ~ h ~ }$ 、The current retention rate is $9 9 . 5 4 ~ \\%$ with less potential fluctuation after $^ \\mathrm { 1 0 0 ~ h }$ It can be seen that the FeCoNiCuTi-15 exhibits excellent stability as an electrocatalyst."], "cycle_count": null, "test_method": "Chronopotentiometry", "duration_hours": "100", "degradation_details": "less potential fluctuation", "performance_retention": "99.54%"}, "tafel_slope": {"unit": "mV dec^-1", "value": "36.81", "source": ["Furthermore,the Tafel slope of FeCoNiCuTi-15 $( 3 6 . 8 1 \\ \\mathrm { \\ m V \\ d e c ^ { - 1 } } )$ closely approximates that of the $\\mathrm { P t } / \\mathrm { C }$ catalyst $( 3 5 . 4 2 ~ \\mathrm { m V ~ d e c } ^ { - 1 } )$ as shown in Fig. 2(c).The hydrogenolysis production process in FeCoNiCuTi-15 also follows the Volmer-Heyrovsky mechanism [40]. "]}, "overpotential": [{"unit": "mV", "value": "64.9", "source": ["The overpotential of FeCoNiCuTi-15 within FeCoNiCuTi $\\mathbf { \\nabla } \\cdot \\mathbf { X }$ is the lowest $\\left( 6 4 . 9 \\mathrm { m V } \\right)$ ,exceeding the commercial $\\mathrm { P t } / \\mathrm { C }$ catalyst $( 4 2 . 9 \\mathrm { m V } )$ bymerely $2 2 \\mathrm { m V }$ in $\\boldsymbol { 1 . 0 \\mathrm { M } }$ KOH solution.In Fig.2(b),FeCoNiCuTi-15 exhibits the smallest semicircle diameter among the samples,which results in low electron transfer hindrance and fast electron transfer, greatly improving the catalytic performance.Additionally,the porous structure after dealloying also increases the active sites and promote electron transfer. "], "current_density": "10 mA cm^-2"}], "supplementary_performance": [{"key": "Double-layer capacitance (C_dl)", "value": "34.1 mF cm^-2", "source": ["The $C _ { d l }$ fitting can be obtained from the CV curves,and the $C _ { d l }$ values of FeCoNiCuTi- $\\mathbf { \\nabla } \\cdot \\mathbf { X }$ $\\mathbf { \\bar { x } } = \\mathbf { 0 } $ ,2,4,10,15,20)are 4.6,6.4,31.8,32.0,34.1,and", "\n$3 1 . 6 \\mathrm { { m F } \\mathrm { { c m } ^ { - 2 } } }$ ,respectively,as illustrated in Fig.2(d). Itcan be seen that with the increase of dealloying time, the $C _ { d l }$ value of FeCoNiCuTi increase continuously,which are the same as the results of LSV plots. "]}]}, "experimental_conditions": {"test_setup": {"source": ["\nThe dual-phase structure was observed during the dealloying process bya Bruker D8 XRD system.The microstructure of HEAs were confirmed by scanning electron microscopy (SEM, SU82Oo,HITACHI),and transmission electron microscopy (TEM,Tecnai G2 F20,FEI) as shown in Fig.1(b-f).All the electrochemical experiments were conducted using an electrochemical workstation (CHI 66oE) utilizing a three-electrode configuration.The conventional three-electrode cell was utilized, featuring the reference electrode (SCE, $\\mathrm { H g / H g O ) }$ ,acounter electrode $\\left( \\mathrm { P t } \\right)$ ,with the dealloyed ribbons fulfilling the role of the working electrode.Firstly,the electrodes were activated by cyclic voltammetry (CV) to reach to a relative stable state.All the potentials were calibrated using: $E _ { R H E } = E _ { S C E } + 0 . 0 5 9 1 ^ { * } P H + 0 . 2 4 V$ 、Examinations were conducted to evaluate electrocatalytic performance of HEA catalysts for both hydrogen and oxygen evolution reactions.Tafel plots were calculated using: $\\eta = b l o g ¦ j ¦ + a .$ The accelerated stability test was conducted by chronoamperometry at $1 0 0 \\mathrm { \\ m A \\ c m ^ { - 2 } }$ The $C _ { d l }$ of the samples was assessed using the CV at various scanning speeds (10,20,30,40 and 50 $\\operatorname { m V } s ^ { - 1 } )$ within the non-Faradic potential region."], "scan_rate": null, "substrate": null, "ir_compensation": null}, "electrolyte": {"source": ["The steps of HER under alkaline media using [40]:\n\nFig.2.HER performance evaluation of FeCoNiCuTi $\\mathbf { \\nabla } \\cdot \\mathbf { X }$ $\\mathbf { \\tilde { X } } = 0$ ,2,5,10,15,20) in $\\mathbf { 1 . 0 \\ M }$ KOH electrolyte: (a) Polarization curves. (b) Nyquist plots.(c) Tafel plot derived from polarization curves of (a). (d) $C _ { d l }$ values. (e) Stability test of FeCoNiCuTi-15 at $1 0 0 \\mathrm { \\ m A \\ c m ^ { - 2 } }$ for $^ \\mathrm { 1 0 0 ~ h }$ ，"], "ph_value": null, "concentration_molar": "1.0 M", "electrolyte_composition": "KOH"}, "synthesis_method": {"method": "Vacuum arc melting followed by dealloying", "source": ["Subsequently,HEA ribbons were dealloyed for varying durations of 2,5,10,15,and $^ { 2 0 \\mathrm { ~ h ~ } }$ (designated as FeCoNiCuTi-x, $\\mathbf { x } = 0$ ,2,4,10,15,20) in $5 . 0 \\ \\mathrm { M }$ HCl solution.Of all the samples studied,FeCoNiCuTi-15 has the lowest Tafel slope,which is quite close to the commercial $\\mathrm { P t } / \\mathrm { C }$ electrode.The FeCoNiCuTi-15 has the smallest radius of curvature,indicating that it has an eficient electron transfer rate.The order of $C _ { d l }$ for all the samples is FeCoCrNiCu $^ { 1 5 > }$ FeCoCrNiCu $^ { . 1 0 > }$ FeCoCrNiCu- $4 >$ FeCoCrNiCu$2 0 > \\mathrm { F e C o C r N i C u - 2 > F e C o C r N i C u - 0 }$ .Overall,FeCoNiCuTi-15 exhibits the most optimal catalytic activity and theoretical calculations suggest that hydrogen evolution kinetics of HEA(111) crystal plane are comparable to those of Pt (111).", "The original ribbons were rinsed with ultrapure water before dealloying. For chemical dealloying process,FeCoNiCuTi ribbons with a dual-phase structure (Heusler and FCC phases) were treated in 5.O MHCl solution to remove the Heusler phase."], "key_parameters": "Dealloying in 5.0 M HCl solution for 15 h"}, "other_environmental_params": []}}, {"alloy_id": "FeCoNiCuTi-20", "performance": {"stability": {"source": [], "cycle_count": null, "test_method": "Unknown", "duration_hours": null, "degradation_details": null, "performance_retention": null}, "tafel_slope": {"unit": "mV dec^-1", "value": null, "source": []}, "overpotential": [], "supplementary_performance": [{"key": "Double-layer capacitance (C_dl)", "value": "31.6 mF cm^-2", "source": ["The $C _ { d l }$ fitting can be obtained from the CV curves,and the $C _ { d l }$ values of FeCoNiCuTi- $\\mathbf { \\nabla } \\cdot \\mathbf { X }$ $\\mathbf { \\bar { x } } = \\mathbf { 0 } $ ,2,4,10,15,20)are 4.6,6.4,31.8,32.0,34.1,and", "\n$3 1 . 6 \\mathrm { { m F } \\mathrm { { c m } ^ { - 2 } } }$ ,respectively,as illustrated in Fig.2(d). Itcan be seen that with the increase of dealloying time, the $C _ { d l }$ value of FeCoNiCuTi increase continuously,which are the same as the results of LSV plots. "]}]}, "experimental_conditions": {"test_setup": {"source": ["\nThe dual-phase structure was observed during the dealloying process bya Bruker D8 XRD system.The microstructure of HEAs were confirmed by scanning electron microscopy (SEM, SU82Oo,HITACHI),and transmission electron microscopy (TEM,Tecnai G2 F20,FEI) as shown in Fig.1(b-f).All the electrochemical experiments were conducted using an electrochemical workstation (CHI 66oE) utilizing a three-electrode configuration.The conventional three-electrode cell was utilized, featuring the reference electrode (SCE, $\\mathrm { H g / H g O ) }$ ,acounter electrode $\\left( \\mathrm { P t } \\right)$ ,with the dealloyed ribbons fulfilling the role of the working electrode.Firstly,the electrodes were activated by cyclic voltammetry (CV) to reach to a relative stable state.All the potentials were calibrated using: $E _ { R H E } = E _ { S C E } + 0 . 0 5 9 1 ^ { * } P H + 0 . 2 4 V$ 、Examinations were conducted to evaluate electrocatalytic performance of HEA catalysts for both hydrogen and oxygen evolution reactions.Tafel plots were calculated using: $\\eta = b l o g ¦ j ¦ + a .$ The accelerated stability test was conducted by chronoamperometry at $1 0 0 \\mathrm { \\ m A \\ c m ^ { - 2 } }$ The $C _ { d l }$ of the samples was assessed using the CV at various scanning speeds (10,20,30,40 and 50 $\\operatorname { m V } s ^ { - 1 } )$ within the non-Faradic potential region."], "scan_rate": null, "substrate": null, "ir_compensation": null}, "electrolyte": {"source": ["The steps of HER under alkaline media using [40]:\n\nFig.2.HER performance evaluation of FeCoNiCuTi $\\mathbf { \\nabla } \\cdot \\mathbf { X }$ $\\mathbf { \\tilde { X } } = 0$ ,2,5,10,15,20) in $\\mathbf { 1 . 0 \\ M }$ KOH electrolyte: (a) Polarization curves. (b) Nyquist plots.(c) Tafel plot derived from polarization curves of (a). (d) $C _ { d l }$ values. (e) Stability test of FeCoNiCuTi-15 at $1 0 0 \\mathrm { \\ m A \\ c m ^ { - 2 } }$ for $^ \\mathrm { 1 0 0 ~ h }$ ，"], "ph_value": null, "concentration_molar": "1.0 M", "electrolyte_composition": "KOH"}, "synthesis_method": {"method": "Vacuum arc melting followed by dealloying", "source": ["Subsequently,HEA ribbons were dealloyed for varying durations of 2,5,10,15,and $^ { 2 0 \\mathrm { ~ h ~ } }$ (designated as FeCoNiCuTi-x, $\\mathbf { x } = 0$ ,2,4,10,15,20) in $5 . 0 \\ \\mathrm { M }$ HCl solution.Of all the samples studied,FeCoNiCuTi-15 has the lowest Tafel slope,which is quite close to the commercial $\\mathrm { P t } / \\mathrm { C }$ electrode.The FeCoNiCuTi-15 has the smallest radius of curvature,indicating that it has an eficient electron transfer rate.The order of $C _ { d l }$ for all the samples is FeCoCrNiCu $^ { 1 5 > }$ FeCoCrNiCu $^ { . 1 0 > }$ FeCoCrNiCu- $4 >$ FeCoCrNiCu$2 0 > \\mathrm { F e C o C r N i C u - 2 > F e C o C r N i C u - 0 }$ .Overall,FeCoNiCuTi-15 exhibits the most optimal catalytic activity and theoretical calculations suggest that hydrogen evolution kinetics of HEA(111) crystal plane are comparable to those of Pt (111).", "The original ribbons were rinsed with ultrapure water before dealloying. For chemical dealloying process,FeCoNiCuTi ribbons with a dual-phase structure (Heusler and FCC phases) were treated in 5.O MHCl solution to remove the Heusler phase."], "key_parameters": "Dealloying in 5.0 M HCl solution for 20 h"}, "other_environmental_params": []}}, {"alloy_id": "FeCoNiCuTi", "performance": {"stability": {"source": [], "cycle_count": null, "test_method": "Unknown", "duration_hours": null, "degradation_details": null, "performance_retention": null}, "tafel_slope": {"unit": "mV dec^-1", "value": null, "source": []}, "overpotential": [], "supplementary_performance": []}, "experimental_conditions": {"test_setup": {"source": ["\nThe dual-phase structure was observed during the dealloying process bya Bruker D8 XRD system.The microstructure of HEAs were confirmed by scanning electron microscopy (SEM, SU82Oo,HITACHI),and transmission electron microscopy (TEM,Tecnai G2 F20,FEI) as shown in Fig.1(b-f).All the electrochemical experiments were conducted using an electrochemical workstation (CHI 66oE) utilizing a three-electrode configuration.The conventional three-electrode cell was utilized, featuring the reference electrode (SCE, $\\mathrm { H g / H g O ) }$ ,acounter electrode $\\left( \\mathrm { P t } \\right)$ ,with the dealloyed ribbons fulfilling the role of the working electrode.Firstly,the electrodes were activated by cyclic voltammetry (CV) to reach to a relative stable state.All the potentials were calibrated using: $E _ { R H E } = E _ { S C E } + 0 . 0 5 9 1 ^ { * } P H + 0 . 2 4 V$ 、Examinations were conducted to evaluate electrocatalytic performance of HEA catalysts for both hydrogen and oxygen evolution reactions.Tafel plots were calculated using: $\\eta = b l o g ¦ j ¦ + a .$ The accelerated stability test was conducted by chronoamperometry at $1 0 0 \\mathrm { \\ m A \\ c m ^ { - 2 } }$ The $C _ { d l }$ of the samples was assessed using the CV at various scanning speeds (10,20,30,40 and 50 $\\operatorname { m V } s ^ { - 1 } )$ within the non-Faradic potential region."], "scan_rate": null, "substrate": null, "ir_compensation": null}, "electrolyte": {"source": ["The overpotential of FeCoNiCuTi-15 within FeCoNiCuTi $\\mathbf { \\nabla } \\cdot \\mathbf { X }$ is the lowest $\\left( 6 4 . 9 \\mathrm { m V } \\right)$ ,exceeding the commercial $\\mathrm { P t } / \\mathrm { C }$ catalyst $( 4 2 . 9 \\mathrm { m V } )$ bymerely $2 2 \\mathrm { m V }$ in $\\boldsymbol { 1 . 0 \\mathrm { M } }$ KOH solution.In Fig.2(b),FeCoNiCuTi-15 exhibits the smallest semicircle diameter among the samples,which results in low electron transfer hindrance and fast electron transfer, greatly improving the catalytic performance.Additionally,the porous structure after dealloying also increases the active sites and promote electron transfer. ", "The steps of HER under alkaline media using [40]:\n\nFig.2.HER performance evaluation of FeCoNiCuTi $\\mathbf { \\nabla } \\cdot \\mathbf { X }$ $\\mathbf { \\tilde { X } } = 0$ ,2,5,10,15,20) in $\\mathbf { 1 . 0 \\ M }$ KOH electrolyte: (a) Polarization curves. (b) Nyquist plots.(c) Tafel plot derived from polarization curves of (a). (d) $C _ { d l }$ values. (e) Stability test of FeCoNiCuTi-15 at $1 0 0 \\mathrm { \\ m A \\ c m ^ { - 2 } }$ for $^ \\mathrm { 1 0 0 ~ h }$ ，", "\nFig.4.OER performance evaluation of FeCoNiCuTi $\\mathbf { \\nabla } \\cdot \\mathbf { X }$ $\\mathbf { \\tilde { X } } = 0$ ,2,5,10,15,20) in $\\mathbf { 1 . 0 M }$ KOH electrolyte.(a) Schematic illustration of OER four-step reaction on meta atom.(b)LSVcurves.(c)Nqustplots.(d)Tafelplots derivedfrompolarizationcurvesof(b).(e)StabiltytestofFeCoNiCuTi-2at $1 0 0 \\mathrm { \\ m A \\ c m ^ { - 2 } }$ for $^ \\mathrm { 1 0 0 ~ h }$"], "ph_value": null, "concentration_molar": "1.0 M", "electrolyte_composition": "KOH"}, "synthesis_method": {"method": "Vacuum arc melting", "source": ["\nRegarding the choice of electrocatalyst composition，significant research focus has been directed towards investigating the transition metals (i.e.,Fe,Ni, Co) asalternatives to noble metal catalysts.The shift is primarily driven by the desirable combination of low conductivity and robust electrocatalytic activity offered by these transition metals.In this study,high-entropy alloy strips composed of FeCoNiCuTi are prepared using the vacuum arc melting method,which demonstrates superior electrocatalytic prowess in water electrolysis.", "\nFe,Co,Ni, Cu and Ti were purchased from Beijing Ryubon.Analytical pure hydrochloric acid (HCl) and potassium hydroxide (KOH) were sourced from Aladdin and Sinopharm Chemical Reagent Co.,Ltd. (Shanghai, China),respectively.Milli-Q water was used to dilute the HCl and KOH solutions.All the chemicals used were employed as received.A metal ingot $( \\sim 2 0 \\ g )$ was fabricated via the vacuum arc melting in argon (Ar)atmosphere,with an equal atomic ratio of all the metals.To ensure the homogeneous distribution of metal elements,all the master alloys underwent a minimum of four re-melting cycles.Then,metal ingots were broken into small pieces and put into a quartz glass test tube,which were melted under the protection of Ar atmosphere.The metal liquid was then ejected onto a single rotating copper (Cu) at the rotational speed of $2 7 0 0 \\ \\mathrm { r p m \\ m i n ^ { - 1 } }$ ,and metal strips were obtained."], "key_parameters": "Ar atmosphere, equal atomic ratio, min. 4 re-melting cycles"}, "other_environmental_params": []}}, {"alloy_id": "FeCoNiCuTi-0", "performance": {"stability": {"source": [], "cycle_count": null, "test_method": "Unknown", "duration_hours": null, "degradation_details": null, "performance_retention": null}, "tafel_slope": {"unit": "mV dec^-1", "value": null, "source": []}, "overpotential": [], "supplementary_performance": []}, "experimental_conditions": {"test_setup": {"source": ["\nThe dual-phase structure was observed during the dealloying process bya Bruker D8 XRD system.The microstructure of HEAs were confirmed by scanning electron microscopy (SEM, SU82Oo,HITACHI),and transmission electron microscopy (TEM,Tecnai G2 F20,FEI) as shown in Fig.1(b-f).All the electrochemical experiments were conducted using an electrochemical workstation (CHI 66oE) utilizing a three-electrode configuration.The conventional three-electrode cell was utilized, featuring the reference electrode (SCE, $\\mathrm { H g / H g O ) }$ ,acounter electrode $\\left( \\mathrm { P t } \\right)$ ,with the dealloyed ribbons fulfilling the role of the working electrode.Firstly,the electrodes were activated by cyclic voltammetry (CV) to reach to a relative stable state.All the potentials were calibrated using: $E _ { R H E } = E _ { S C E } + 0 . 0 5 9 1 ^ { * } P H + 0 . 2 4 V$ 、Examinations were conducted to evaluate electrocatalytic performance of HEA catalysts for both hydrogen and oxygen evolution reactions.Tafel plots were calculated using: $\\eta = b l o g ¦ j ¦ + a .$ The accelerated stability test was conducted by chronoamperometry at $1 0 0 \\mathrm { \\ m A \\ c m ^ { - 2 } }$ The $C _ { d l }$ of the samples was assessed using the CV at various scanning speeds (10,20,30,40 and 50 $\\operatorname { m V } s ^ { - 1 } )$ within the non-Faradic potential region."], "scan_rate": null, "substrate": null, "ir_compensation": null}, "electrolyte": {"source": ["The overpotential of FeCoNiCuTi-15 within FeCoNiCuTi $\\mathbf { \\nabla } \\cdot \\mathbf { X }$ is the lowest $\\left( 6 4 . 9 \\mathrm { m V } \\right)$ ,exceeding the commercial $\\mathrm { P t } / \\mathrm { C }$ catalyst $( 4 2 . 9 \\mathrm { m V } )$ bymerely $2 2 \\mathrm { m V }$ in $\\boldsymbol { 1 . 0 \\mathrm { M } }$ KOH solution.In Fig.2(b),FeCoNiCuTi-15 exhibits the smallest semicircle diameter among the samples,which results in low electron transfer hindrance and fast electron transfer, greatly improving the catalytic performance.Additionally,the porous structure after dealloying also increases the active sites and promote electron transfer. ", "The steps of HER under alkaline media using [40]:\n\nFig.2.HER performance evaluation of FeCoNiCuTi $\\mathbf { \\nabla } \\cdot \\mathbf { X }$ $\\mathbf { \\tilde { X } } = 0$ ,2,5,10,15,20) in $\\mathbf { 1 . 0 \\ M }$ KOH electrolyte: (a) Polarization curves. (b) Nyquist plots.(c) Tafel plot derived from polarization curves of (a). (d) $C _ { d l }$ values. (e) Stability test of FeCoNiCuTi-15 at $1 0 0 \\mathrm { \\ m A \\ c m ^ { - 2 } }$ for $^ \\mathrm { 1 0 0 ~ h }$ ，", "\nFig.4.OER performance evaluation of FeCoNiCuTi $\\mathbf { \\nabla } \\cdot \\mathbf { X }$ $\\mathbf { \\tilde { X } } = 0$ ,2,5,10,15,20) in $\\mathbf { 1 . 0 M }$ KOH electrolyte.(a) Schematic illustration of OER four-step reaction on meta atom.(b)LSVcurves.(c)Nqustplots.(d)Tafelplots derivedfrompolarizationcurvesof(b).(e)StabiltytestofFeCoNiCuTi-2at $1 0 0 \\mathrm { \\ m A \\ c m ^ { - 2 } }$ for $^ \\mathrm { 1 0 0 ~ h }$"], "ph_value": null, "concentration_molar": "1.0 M", "electrolyte_composition": "KOH"}, "synthesis_method": {"method": "Dealloying", "source": ["Subsequently,HEA ribbons were dealloyed for varying durations of 2,5,10,15,and $^ { 2 0 \\mathrm { ~ h ~ } }$ (designated as FeCoNiCuTi-x, $\\mathbf { x } = 0$ ,2,4,10,15,20) in $5 . 0 \\ \\mathrm { M }$ HCl solution.Of all the samples studied,FeCoNiCuTi-15 has the lowest Tafel slope,which is quite close to the commercial $\\mathrm { P t } / \\mathrm { C }$ electrode.The FeCoNiCuTi-15 has the smallest radius of curvature,indicating that it has an eficient electron transfer rate.The order of $C _ { d l }$ for all the samples is FeCoCrNiCu $^ { 1 5 > }$ FeCoCrNiCu $^ { . 1 0 > }$ FeCoCrNiCu- $4 >$ FeCoCrNiCu$2 0 > \\mathrm { F e C o C r N i C u - 2 > F e C o C r N i C u - 0 }$ .Overall,FeCoNiCuTi-15 exhibits the most optimal catalytic activity and theoretical calculations suggest that hydrogen evolution kinetics of HEA(111) crystal plane are comparable to those of Pt (111).", "The original ribbons were rinsed with ultrapure water before dealloying. For chemical dealloying process,FeCoNiCuTi ribbons with a dual-phase structure (Heusler and FCC phases) were treated in 5.O MHCl solution to remove the Heusler phase."], "key_parameters": "5.0 M HCl solution"}, "other_environmental_params": []}}, {"alloy_id": "FeCoNiCuTi-2", "performance": {"stability": {"source": ["The superiority is evident from Nyquist plots presented in Fig.4(c).Notably,FeCoNiCuTi-2 exhibits a lower charge transfer resistance,indicating its excellent performance in oxygen evolution.Fig.4(e) shows that the catalytic performance of FeCoNiCuTi-2 is still relatively stable after up to $^ \\mathrm { ~ 1 0 0 ~ h ~ }$ of the oxygen precipitation reactions (OP) [51-54].", "\nFig.4.OER performance evaluation of FeCoNiCuTi $\\mathbf { \\nabla } \\cdot \\mathbf { X }$ $\\mathbf { \\tilde { X } } = 0$ ,2,5,10,15,20) in $\\mathbf { 1 . 0 M }$ KOH electrolyte.(a) Schematic illustration of OER four-step reaction on meta atom.(b)LSVcurves.(c)Nqustplots.(d)Tafelplots derivedfrompolarizationcurvesof(b).(e)StabiltytestofFeCoNiCuTi-2at $1 0 0 \\mathrm { \\ m A \\ c m ^ { - 2 } }$ for $^ \\mathrm { 1 0 0 ~ h }$"], "cycle_count": null, "test_method": "Chronopotentiometry", "duration_hours": "100", "degradation_details": null, "performance_retention": null}, "tafel_slope": {"unit": "mV dec^-1", "value": "44.31", "source": ["Specifically,FeCoNiCuTi HEA catalyst exhibits an overpotential of $6 4 . 9 ~ \\mathrm { m V }$ at a current density of $1 0 \\ \\mathrm { m A } \\ \\mathrm { c m } ^ { - 2 }$ for hydrogen evolution with a Tafel slope of $3 6 . 8 1 \\ \\mathrm { m V \\ d e c ^ { - 1 } }$ and double-layer capacitance $( C _ { d l } )$ of $3 4 . 1 \\mathrm { \\ m F \\ c m ^ { - 2 } }$ .For oxygen evolution,HEA achieves an overpotential of $1 7 5 \\ \\mathrm { m V }$ at10 mA $\\mathrm { c m } ^ { - 2 }$ a Tafel slope of $4 4 . 3 1 \\ \\mathrm { m V \\ d e c ^ { - 1 } }$ ,exhibiting the performance superior to noble catalysts.Theoretical calculations support thatthe intricate chemical composition of high-entropy alloy plays vital role to enhance its electrocatalyticcapabilities.This research represents astraightforward eficient method to create electrocatalysts for water electrolysis using non-noble metals by leveraging high-entropy effect.", "Fig. 4 exhibits oxygen evolution catalytic activity of FeCoNiCuTi $\\mathbf { \\nabla } \\cdot \\mathbf { X }$ and ${ \\mathrm { R u O } } _ { 2 }$ electrocatalysts.As shown in Fig.4(b), the FeCoNiCuTi-2 exhibits the lowest overpotential of $1 7 5 ~ \\mathrm { m V }$ at $1 0 \\ \\mathrm { m A }$ $\\mathrm { c m } ^ { - 2 }$ $\\mathrm { R u O } _ { 2 }$ possesses an overpotential of $4 3 0 \\mathrm { m V }$ at $1 0 \\mathrm { m A c m } ^ { - 2 }$ , which exceeds FeCoNiCuTi-2 at around $2 5 0 ~ \\mathrm { m V }$ ，Relatively speaking,oxygen evolution activity of FeCoNiCuTi-2 is superior to $\\mathrm { R u O } _ { 2 }$ .Compared with the existing commercial catalyst, $\\mathrm { R u O } _ { 2 }$ $( 1 2 8 . 8 6 ~ \\mathrm { m V ~ d e c } ^ { - 1 } )$ ，theTafel slope of FeCoNiCuTi-2 $( 4 4 . 3 1 ~ \\mathrm { m V ~ d e c } ^ { - 1 } .$ )is lower.", "\nFig.4.OER performance evaluation of FeCoNiCuTi $\\mathbf { \\nabla } \\cdot \\mathbf { X }$ $\\mathbf { \\tilde { X } } = 0$ ,2,5,10,15,20) in $\\mathbf { 1 . 0 M }$ KOH electrolyte.(a) Schematic illustration of OER four-step reaction on meta atom.(b)LSVcurves.(c)Nqustplots.(d)Tafelplots derivedfrompolarizationcurvesof(b).(e)StabiltytestofFeCoNiCuTi-2at $1 0 0 \\mathrm { \\ m A \\ c m ^ { - 2 } }$ for $^ \\mathrm { 1 0 0 ~ h }$", "Owing to chemical synergistic effect,HEA with dendritic morphology exhibits excellent HER/OER properties under alkaline medium.The overpotential of FeCoNiCuTi-15 was reduced by $6 4 . 9 \\mathrm { m V }$ and the Tafel slope was found to be $3 6 . 8 1 \\ \\mathrm { m V \\ d e c ^ { - 1 } }$ for hydrogen evolution at the current density of $1 0 \\ \\mathrm { m A } \\ \\mathrm { c m } ^ { - 2 }$ .For OER,the FeCoNiCuTi-2 exhibits an overpotential of $1 7 5 \\mathrm { m V }$ and a Tafel slope of $4 4 . 3 1 \\mathrm { m V } \\mathrm { d e c } ^ { - 1 }$ under identical conditions.Therefore,dendritic-like HEA ribbons possess reliable electrocatalytic activities,suggesting their great potential for commercialization.Combined with DFT calculations,the feasibility of FeCoNiCuTi high-entropy alloy as a bifunctional electro-catalyst is confirmed, providing insights for future development of highly efficient bifunctional catalysts. "]}, "overpotential": [{"unit": "mV", "value": "175", "source": ["Specifically,FeCoNiCuTi HEA catalyst exhibits an overpotential of $6 4 . 9 ~ \\mathrm { m V }$ at a current density of $1 0 \\ \\mathrm { m A } \\ \\mathrm { c m } ^ { - 2 }$ for hydrogen evolution with a Tafel slope of $3 6 . 8 1 \\ \\mathrm { m V \\ d e c ^ { - 1 } }$ and double-layer capacitance $( C _ { d l } )$ of $3 4 . 1 \\mathrm { \\ m F \\ c m ^ { - 2 } }$ .For oxygen evolution,HEA achieves an overpotential of $1 7 5 \\ \\mathrm { m V }$ at10 mA $\\mathrm { c m } ^ { - 2 }$ a Tafel slope of $4 4 . 3 1 \\ \\mathrm { m V \\ d e c ^ { - 1 } }$ ,exhibiting the performance superior to noble catalysts.Theoretical calculations support thatthe intricate chemical composition of high-entropy alloy plays vital role to enhance its electrocatalyticcapabilities.This research represents astraightforward eficient method to create electrocatalysts for water electrolysis using non-noble metals by leveraging high-entropy effect.", "Fig. 4 exhibits oxygen evolution catalytic activity of FeCoNiCuTi $\\mathbf { \\nabla } \\cdot \\mathbf { X }$ and ${ \\mathrm { R u O } } _ { 2 }$ electrocatalysts.As shown in Fig.4(b), the FeCoNiCuTi-2 exhibits the lowest overpotential of $1 7 5 ~ \\mathrm { m V }$ at $1 0 \\ \\mathrm { m A }$ $\\mathrm { c m } ^ { - 2 }$ $\\mathrm { R u O } _ { 2 }$ possesses an overpotential of $4 3 0 \\mathrm { m V }$ at $1 0 \\mathrm { m A c m } ^ { - 2 }$ , which exceeds FeCoNiCuTi-2 at around $2 5 0 ~ \\mathrm { m V }$ ，Relatively speaking,oxygen evolution activity of FeCoNiCuTi-2 is superior to $\\mathrm { R u O } _ { 2 }$ .Compared with the existing commercial catalyst, $\\mathrm { R u O } _ { 2 }$ $( 1 2 8 . 8 6 ~ \\mathrm { m V ~ d e c } ^ { - 1 } )$ ，theTafel slope of FeCoNiCuTi-2 $( 4 4 . 3 1 ~ \\mathrm { m V ~ d e c } ^ { - 1 } .$ )is lower.", "\nFig.4.OER performance evaluation of FeCoNiCuTi $\\mathbf { \\nabla } \\cdot \\mathbf { X }$ $\\mathbf { \\tilde { X } } = 0$ ,2,5,10,15,20) in $\\mathbf { 1 . 0 M }$ KOH electrolyte.(a) Schematic illustration of OER four-step reaction on meta atom.(b)LSVcurves.(c)Nqustplots.(d)Tafelplots derivedfrompolarizationcurvesof(b).(e)StabiltytestofFeCoNiCuTi-2at $1 0 0 \\mathrm { \\ m A \\ c m ^ { - 2 } }$ for $^ \\mathrm { 1 0 0 ~ h }$", "Owing to chemical synergistic effect,HEA with dendritic morphology exhibits excellent HER/OER properties under alkaline medium.The overpotential of FeCoNiCuTi-15 was reduced by $6 4 . 9 \\mathrm { m V }$ and the Tafel slope was found to be $3 6 . 8 1 \\ \\mathrm { m V \\ d e c ^ { - 1 } }$ for hydrogen evolution at the current density of $1 0 \\ \\mathrm { m A } \\ \\mathrm { c m } ^ { - 2 }$ .For OER,the FeCoNiCuTi-2 exhibits an overpotential of $1 7 5 \\mathrm { m V }$ and a Tafel slope of $4 4 . 3 1 \\mathrm { m V } \\mathrm { d e c } ^ { - 1 }$ under identical conditions.Therefore,dendritic-like HEA ribbons possess reliable electrocatalytic activities,suggesting their great potential for commercialization.Combined with DFT calculations,the feasibility of FeCoNiCuTi high-entropy alloy as a bifunctional electro-catalyst is confirmed, providing insights for future development of highly efficient bifunctional catalysts. "], "current_density": "10 mA cm^-2"}], "supplementary_performance": []}, "experimental_conditions": {"test_setup": {"source": ["\nThe dual-phase structure was observed during the dealloying process bya Bruker D8 XRD system.The microstructure of HEAs were confirmed by scanning electron microscopy (SEM, SU82Oo,HITACHI),and transmission electron microscopy (TEM,Tecnai G2 F20,FEI) as shown in Fig.1(b-f).All the electrochemical experiments were conducted using an electrochemical workstation (CHI 66oE) utilizing a three-electrode configuration.The conventional three-elec |  | {"extraction_results": [{"alloy_id": "FeCoNiCuTi-10", "performance": {"stability": {"source": [], "cycle_count": null, "test_method": "Unknown", "duration_hours": null, "degradation_details": null, "performance_retention": null}, "tafel_slope": {"unit": "mV dec^-1", "value": null, "source": []}, "overpotential": [], "supplementary_performance": [{"key": "Double-layer capacitance (C_dl)", "value": "32.0 mF cm^-2", "source": ["The $C _ { d l }$ fitting can be obtained from the CV curves,and the $C _ { d l }$ values of FeCoNiCuTi- $\\mathbf { \\nabla } \\cdot \\mathbf { X }$ $\\mathbf { \\bar { x } } = \\mathbf { 0 } $ ,2,4,10,15,20)are 4.6,6.4,31.8,32.0,34.1,and", "\n$3 1 . 6 \\mathrm { { m F } \\mathrm { { c m } ^ { - 2 } } }$ ,respectively,as illustrated in Fig.2(d). Itcan be seen that with the increase of dealloying time, the $C _ { d l }$ value of FeCoNiCuTi increase continuously,which are the same as the results of LSV plots. "]}]}, "experimental_conditions": {"test_setup": {"source": ["\nThe dual-phase structure was observed during the dealloying process bya Bruker D8 XRD system.The microstructure of HEAs were confirmed by scanning electron microscopy (SEM, SU82Oo,HITACHI),and transmission electron microscopy (TEM,Tecnai G2 F20,FEI) as shown in Fig.1(b-f).All the electrochemical experiments were conducted using an electrochemical workstation (CHI 66oE) utilizing a three-electrode configuration.The conventional three-electrode cell was utilized, featuring the reference electrode (SCE, $\\mathrm { H g / H g O ) }$ ,acounter electrode $\\left( \\mathrm { P t } \\right)$ ,with the dealloyed ribbons fulfilling the role of the working electrode.Firstly,the electrodes were activated by cyclic voltammetry (CV) to reach to a relative stable state.All the potentials were calibrated using: $E _ { R H E } = E _ { S C E } + 0 . 0 5 9 1 ^ { * } P H + 0 . 2 4 V$ 、Examinations were conducted to evaluate electrocatalytic performance of HEA catalysts for both hydrogen and oxygen evolution reactions.Tafel plots were calculated using: $\\eta = b l o g ¦ j ¦ + a .$ The accelerated stability test was conducted by chronoamperometry at $1 0 0 \\mathrm { \\ m A \\ c m ^ { - 2 } }$ The $C _ { d l }$ of the samples was assessed using the CV at various scanning speeds (10,20,30,40 and 50 $\\operatorname { m V } s ^ { - 1 } )$ within the non-Faradic potential region."], "scan_rate": null, "substrate": null, "ir_compensation": null}, "electrolyte": {"source": ["The steps of HER under alkaline media using [40]:\n\nFig.2.HER performance evaluation of FeCoNiCuTi $\\mathbf { \\nabla } \\cdot \\mathbf { X }$ $\\mathbf { \\tilde { X } } = 0$ ,2,5,10,15,20) in $\\mathbf { 1 . 0 \\ M }$ KOH electrolyte: (a) Polarization curves. (b) Nyquist plots.(c) Tafel plot derived from polarization curves of (a). (d) $C _ { d l }$ values. (e) Stability test of FeCoNiCuTi-15 at $1 0 0 \\mathrm { \\ m A \\ c m ^ { - 2 } }$ for $^ \\mathrm { 1 0 0 ~ h }$ ，"], "ph_value": null, "concentration_molar": "1.0 M", "electrolyte_composition": "KOH"}, "synthesis_method": {"method": "Vacuum arc melting followed by dealloying", "source": ["Subsequently,HEA ribbons were dealloyed for varying durations of 2,5,10,15,and $^ { 2 0 \\mathrm { ~ h ~ } }$ (designated as FeCoNiCuTi-x, $\\mathbf { x } = 0$ ,2,4,10,15,20) in $5 . 0 \\ \\mathrm { M }$ HCl solution.Of all the samples studied,FeCoNiCuTi-15 has the lowest Tafel slope,which is quite close to the commercial $\\mathrm { P t } / \\mathrm { C }$ electrode.The FeCoNiCuTi-15 has the smallest radius of curvature,indicating that it has an eficient electron transfer rate.The order of $C _ { d l }$ for all the samples is FeCoCrNiCu $^ { 1 5 > }$ FeCoCrNiCu $^ { . 1 0 > }$ FeCoCrNiCu- $4 >$ FeCoCrNiCu$2 0 > \\mathrm { F e C o C r N i C u - 2 > F e C o C r N i C u - 0 }$ .Overall,FeCoNiCuTi-15 exhibits the most optimal catalytic activity and theoretical calculations suggest that hydrogen evolution kinetics of HEA(111) crystal plane are comparable to those of Pt (111).", "The original ribbons were rinsed with ultrapure water before dealloying. For chemical dealloying process,FeCoNiCuTi ribbons with a dual-phase structure (Heusler and FCC phases) were treated in 5.O MHCl solution to remove the Heusler phase."], "key_parameters": "Dealloying in 5.0 M HCl solution for 10 h"}, "other_environmental_params": []}}, {"alloy_id": "FeCoNiCuTi-15", "performance": {"stability": {"source": ["Summarily,the FeCoNiCuTi-15 possesses excellent catalytic performance.Moreover,excellent stability is one of the signs of excellent catalyst performance.Fig.2(e) exhibits the stability test plots of FeCoNiCuTi-15 at $1 0 0 \\mathrm { \\ m A \\ c m ^ { - 2 } }$ for a period of $^ \\mathrm { ~ 1 0 0 ~ h ~ }$ 、The current retention rate is $9 9 . 5 4 ~ \\%$ with less potential fluctuation after $^ \\mathrm { 1 0 0 ~ h }$ It can be seen that the FeCoNiCuTi-15 exhibits excellent stability as an electrocatalyst."], "cycle_count": null, "test_method": "Chronopotentiometry", "duration_hours": "100", "degradation_details": "less potential fluctuation", "performance_retention": "99.54%"}, "tafel_slope": {"unit": "mV dec^-1", "value": "36.81", "source": ["Furthermore,the Tafel slope of FeCoNiCuTi-15 $( 3 6 . 8 1 \\ \\mathrm { \\ m V \\ d e c ^ { - 1 } } )$ closely approximates that of the $\\mathrm { P t } / \\mathrm { C }$ catalyst $( 3 5 . 4 2 ~ \\mathrm { m V ~ d e c } ^ { - 1 } )$ as shown in Fig. 2(c).The hydrogenolysis production process in FeCoNiCuTi-15 also follows the Volmer-Heyrovsky mechanism [40]. "]}, "overpotential": [{"unit": "mV", "value": "64.9", "source": ["The overpotential of FeCoNiCuTi-15 within FeCoNiCuTi $\\mathbf { \\nabla } \\cdot \\mathbf { X }$ is the lowest $\\left( 6 4 . 9 \\mathrm { m V } \\right)$ ,exceeding the commercial $\\mathrm { P t } / \\mathrm { C }$ catalyst $( 4 2 . 9 \\mathrm { m V } )$ bymerely $2 2 \\mathrm { m V }$ in $\\boldsymbol { 1 . 0 \\mathrm { M } }$ KOH solution.In Fig.2(b),FeCoNiCuTi-15 exhibits the smallest semicircle diameter among the samples,which results in low electron transfer hindrance and fast electron transfer, greatly improving the catalytic performance.Additionally,the porous structure after dealloying also increases the active sites and promote electron transfer. "], "current_density": "10 mA cm^-2"}], "supplementary_performance": [{"key": "Double-layer capacitance (C_dl)", "value": "34.1 mF cm^-2", "source": ["The $C _ { d l }$ fitting can be obtained from the CV curves,and the $C _ { d l }$ values of FeCoNiCuTi- $\\mathbf { \\nabla } \\cdot \\mathbf { X }$ $\\mathbf { \\bar { x } } = \\mathbf { 0 } $ ,2,4,10,15,20)are 4.6,6.4,31.8,32.0,34.1,and", "\n$3 1 . 6 \\mathrm { { m F } \\mathrm { { c m } ^ { - 2 } } }$ ,respectively,as illustrated in Fig.2(d). Itcan be seen that with the increase of dealloying time, the $C _ { d l }$ value of FeCoNiCuTi increase continuously,which are the same as the results of LSV plots. "]}]}, "experimental_conditions": {"test_setup": {"source": ["\nThe dual-phase structure was observed during the dealloying process bya Bruker D8 XRD system.The microstructure of HEAs were confirmed by scanning electron microscopy (SEM, SU82Oo,HITACHI),and transmission electron microscopy (TEM,Tecnai G2 F20,FEI) as shown in Fig.1(b-f).All the electrochemical experiments were conducted using an electrochemical workstation (CHI 66oE) utilizing a three-electrode configuration.The conventional three-electrode cell was utilized, featuring the reference electrode (SCE, $\\mathrm { H g / H g O ) }$ ,acounter electrode $\\left( \\mathrm { P t } \\right)$ ,with the dealloyed ribbons fulfilling the role of the working electrode.Firstly,the electrodes were activated by cyclic voltammetry (CV) to reach to a relative stable state.All the potentials were calibrated using: $E _ { R H E } = E _ { S C E } + 0 . 0 5 9 1 ^ { * } P H + 0 . 2 4 V$ 、Examinations were conducted to evaluate electrocatalytic performance of HEA catalysts for both hydrogen and oxygen evolution reactions.Tafel plots were calculated using: $\\eta = b l o g ¦ j ¦ + a .$ The accelerated stability test was conducted by chronoamperometry at $1 0 0 \\mathrm { \\ m A \\ c m ^ { - 2 } }$ The $C _ { d l }$ of the samples was assessed using the CV at various scanning speeds (10,20,30,40 and 50 $\\operatorname { m V } s ^ { - 1 } )$ within the non-Faradic potential region."], "scan_rate": null, "substrate": null, "ir_compensation": null}, "electrolyte": {"source": ["The steps of HER under alkaline media using [40]:\n\nFig.2.HER performance evaluation of FeCoNiCuTi $\\mathbf { \\nabla } \\cdot \\mathbf { X }$ $\\mathbf { \\tilde { X } } = 0$ ,2,5,10,15,20) in $\\mathbf { 1 . 0 \\ M }$ KOH electrolyte: (a) Polarization curves. (b) Nyquist plots.(c) Tafel plot derived from polarization curves of (a). (d) $C _ { d l }$ values. (e) Stability test of FeCoNiCuTi-15 at $1 0 0 \\mathrm { \\ m A \\ c m ^ { - 2 } }$ for $^ \\mathrm { 1 0 0 ~ h }$ ，"], "ph_value": null, "concentration_molar": "1.0 M", "electrolyte_composition": "KOH"}, "synthesis_method": {"method": "Vacuum arc melting followed by dealloying", "source": ["Subsequently,HEA ribbons were dealloyed for varying durations of 2,5,10,15,and $^ { 2 0 \\mathrm { ~ h ~ } }$ (designated as FeCoNiCuTi-x, $\\mathbf { x } = 0$ ,2,4,10,15,20) in $5 . 0 \\ \\mathrm { M }$ HCl solution.Of all the samples studied,FeCoNiCuTi-15 has the lowest Tafel slope,which is quite close to the commercial $\\mathrm { P t } / \\mathrm { C }$ electrode.The FeCoNiCuTi-15 has the smallest radius of curvature,indicating that it has an eficient electron transfer rate.The order of $C _ { d l }$ for all the samples is FeCoCrNiCu $^ { 1 5 > }$ FeCoCrNiCu $^ { . 1 0 > }$ FeCoCrNiCu- $4 >$ FeCoCrNiCu$2 0 > \\mathrm { F e C o C r N i C u - 2 > F e C o C r N i C u - 0 }$ .Overall,FeCoNiCuTi-15 exhibits the most optimal catalytic activity and theoretical calculations suggest that hydrogen evolution kinetics of HEA(111) crystal plane are comparable to those of Pt (111).", "The original ribbons were rinsed with ultrapure water before dealloying. For chemical dealloying process,FeCoNiCuTi ribbons with a dual-phase structure (Heusler and FCC phases) were treated in 5.O MHCl solution to remove the Heusler phase."], "key_parameters": "Dealloying in 5.0 M HCl solution for 15 h"}, "other_environmental_params": []}}, {"alloy_id": "FeCoNiCuTi-20", "performance": {"stability": {"source": [], "cycle_count": null, "test_method": "Unknown", "duration_hours": null, "degradation_details": null, "performance_retention": null}, "tafel_slope": {"unit": "mV dec^-1", "value": null, "source": []}, "overpotential": [], "supplementary_performance": [{"key": "Double-layer capacitance (C_dl)", "value": "31.6 mF cm^-2", "source": ["The $C _ { d l }$ fitting can be obtained from the CV curves,and the $C _ { d l }$ values of FeCoNiCuTi- $\\mathbf { \\nabla } \\cdot \\mathbf { X }$ $\\mathbf { \\bar { x } } = \\mathbf { 0 } $ ,2,4,10,15,20)are 4.6,6.4,31.8,32.0,34.1,and", "\n$3 1 . 6 \\mathrm { { m F } \\mathrm { { c m } ^ { - 2 } } }$ ,respectively,as illustrated in Fig.2(d). Itcan be seen that with the increase of dealloying time, the $C _ { d l }$ value of FeCoNiCuTi increase continuously,which are the same as the results of LSV plots. "]}]}, "experimental_conditions": {"test_setup": {"source": ["\nThe dual-phase structure was observed during the dealloying process bya Bruker D8 XRD system.The microstructure of HEAs were confirmed by scanning electron microscopy (SEM, SU82Oo,HITACHI),and transmission electron microscopy (TEM,Tecnai G2 F20,FEI) as shown in Fig.1(b-f).All the electrochemical experiments were conducted using an electrochemical workstation (CHI 66oE) utilizing a three-electrode configuration.The conventional three-electrode cell was utilized, featuring the reference electrode (SCE, $\\mathrm { H g / H g O ) }$ ,acounter electrode $\\left( \\mathrm { P t } \\right)$ ,with the dealloyed ribbons fulfilling the role of the working electrode.Firstly,the electrodes were activated by cyclic voltammetry (CV) to reach to a relative stable state.All the potentials were calibrated using: $E _ { R H E } = E _ { S C E } + 0 . 0 5 9 1 ^ { * } P H + 0 . 2 4 V$ 、Examinations were conducted to evaluate electrocatalytic performance of HEA catalysts for both hydrogen and oxygen evolution reactions.Tafel plots were calculated using: $\\eta = b l o g ¦ j ¦ + a .$ The accelerated stability test was conducted by chronoamperometry at $1 0 0 \\mathrm { \\ m A \\ c m ^ { - 2 } }$ The $C _ { d l }$ of the samples was assessed using the CV at various scanning speeds (10,20,30,40 and 50 $\\operatorname { m V } s ^ { - 1 } )$ within the non-Faradic potential region."], "scan_rate": null, "substrate": null, "ir_compensation": null}, "electrolyte": {"source": ["The steps of HER under alkaline media using [40]:\n\nFig.2.HER performance evaluation of FeCoNiCuTi $\\mathbf { \\nabla } \\cdot \\mathbf { X }$ $\\mathbf { \\tilde { X } } = 0$ ,2,5,10,15,20) in $\\mathbf { 1 . 0 \\ M }$ KOH electrolyte: (a) Polarization curves. (b) Nyquist plots.(c) Tafel plot derived from polarization curves of (a). (d) $C _ { d l }$ values. (e) Stability test of FeCoNiCuTi-15 at $1 0 0 \\mathrm { \\ m A \\ c m ^ { - 2 } }$ for $^ \\mathrm { 1 0 0 ~ h }$ ，"], "ph_value": null, "concentration_molar": "1.0 M", "electrolyte_composition": "KOH"}, "synthesis_method": {"method": "Vacuum arc melting followed by dealloying", "source": ["Subsequently,HEA ribbons were dealloyed for varying durations of 2,5,10,15,and $^ { 2 0 \\mathrm { ~ h ~ } }$ (designated as FeCoNiCuTi-x, $\\mathbf { x } = 0$ ,2,4,10,15,20) in $5 . 0 \\ \\mathrm { M }$ HCl solution.Of all the samples studied,FeCoNiCuTi-15 has the lowest Tafel slope,which is quite close to the commercial $\\mathrm { P t } / \\mathrm { C }$ electrode.The FeCoNiCuTi-15 has the smallest radius of curvature,indicating that it has an eficient electron transfer rate.The order of $C _ { d l }$ for all the samples is FeCoCrNiCu $^ { 1 5 > }$ FeCoCrNiCu $^ { . 1 0 > }$ FeCoCrNiCu- $4 >$ FeCoCrNiCu$2 0 > \\mathrm { F e C o C r N i C u - 2 > F e C o C r N i C u - 0 }$ .Overall,FeCoNiCuTi-15 exhibits the most optimal catalytic activity and theoretical calculations suggest that hydrogen evolution kinetics of HEA(111) crystal plane are comparable to those of Pt (111).", "The original ribbons were rinsed with ultrapure water before dealloying. For chemical dealloying process,FeCoNiCuTi ribbons with a dual-phase structure (Heusler and FCC phases) were treated in 5.O MHCl solution to remove the Heusler phase."], "key_parameters": "Dealloying in 5.0 M HCl solution for 20 h"}, "other_environmental_params": []}}, {"alloy_id": "FeCoNiCuTi", "performance": {"stability": {"source": [], "cycle_count": null, "test_method": "Unknown", "duration_hours": null, "degradation_details": null, "performance_retention": null}, "tafel_slope": {"unit": "mV dec^-1", "value": null, "source": []}, "overpotential": [], "supplementary_performance": []}, "experimental_conditions": {"test_setup": {"source": ["\nThe dual-phase structure was observed during the dealloying process bya Bruker D8 XRD system.The microstructure of HEAs were confirmed by scanning electron microscopy (SEM, SU82Oo,HITACHI),and transmission electron microscopy (TEM,Tecnai G2 F20,FEI) as shown in Fig.1(b-f).All the electrochemical experiments were conducted using an electrochemical workstation (CHI 66oE) utilizing a three-electrode configuration.The conventional three-electrode cell was utilized, featuring the reference electrode (SCE, $\\mathrm { H g / H g O ) }$ ,acounter electrode $\\left( \\mathrm { P t } \\right)$ ,with the dealloyed ribbons fulfilling the role of the working electrode.Firstly,the electrodes were activated by cyclic voltammetry (CV) to reach to a relative stable state.All the potentials were calibrated using: $E _ { R H E } = E _ { S C E } + 0 . 0 5 9 1 ^ { * } P H + 0 . 2 4 V$ 、Examinations were conducted to evaluate electrocatalytic performance of HEA catalysts for both hydrogen and oxygen evolution reactions.Tafel plots were calculated using: $\\eta = b l o g ¦ j ¦ + a .$ The accelerated stability test was conducted by chronoamperometry at $1 0 0 \\mathrm { \\ m A \\ c m ^ { - 2 } }$ The $C _ { d l }$ of the samples was assessed using the CV at various scanning speeds (10,20,30,40 and 50 $\\operatorname { m V } s ^ { - 1 } )$ within the non-Faradic potential region."], "scan_rate": null, "substrate": null, "ir_compensation": null}, "electrolyte": {"source": ["The overpotential of FeCoNiCuTi-15 within FeCoNiCuTi $\\mathbf { \\nabla } \\cdot \\mathbf { X }$ is the lowest $\\left( 6 4 . 9 \\mathrm { m V } \\right)$ ,exceeding the commercial $\\mathrm { P t } / \\mathrm { C }$ catalyst $( 4 2 . 9 \\mathrm { m V } )$ bymerely $2 2 \\mathrm { m V }$ in $\\boldsymbol { 1 . 0 \\mathrm { M } }$ KOH solution.In Fig.2(b),FeCoNiCuTi-15 exhibits the smallest semicircle diameter among the samples,which results in low electron transfer hindrance and fast electron transfer, greatly improving the catalytic performance.Additionally,the porous structure after dealloying also increases the active sites and promote electron transfer. ", "The steps of HER under alkaline media using [40]:\n\nFig.2.HER performance evaluation of FeCoNiCuTi $\\mathbf { \\nabla } \\cdot \\mathbf { X }$ $\\mathbf { \\tilde { X } } = 0$ ,2,5,10,15,20) in $\\mathbf { 1 . 0 \\ M }$ KOH electrolyte: (a) Polarization curves. (b) Nyquist plots.(c) Tafel plot derived from polarization curves of (a). (d) $C _ { d l }$ values. (e) Stability test of FeCoNiCuTi-15 at $1 0 0 \\mathrm { \\ m A \\ c m ^ { - 2 } }$ for $^ \\mathrm { 1 0 0 ~ h }$ ，", "\nFig.4.OER performance evaluation of FeCoNiCuTi $\\mathbf { \\nabla } \\cdot \\mathbf { X }$ $\\mathbf { \\tilde { X } } = 0$ ,2,5,10,15,20) in $\\mathbf { 1 . 0 M }$ KOH electrolyte.(a) Schematic illustration of OER four-step reaction on meta atom.(b)LSVcurves.(c)Nqustplots.(d)Tafelplots derivedfrompolarizationcurvesof(b).(e)StabiltytestofFeCoNiCuTi-2at $1 0 0 \\mathrm { \\ m A \\ c m ^ { - 2 } }$ for $^ \\mathrm { 1 0 0 ~ h }$"], "ph_value": null, "concentration_molar": "1.0 M", "electrolyte_composition": "KOH"}, "synthesis_method": {"method": "Vacuum arc melting", "source": ["\nRegarding the choice of electrocatalyst composition，significant research focus has been directed towards investigating the transition metals (i.e.,Fe,Ni, Co) asalternatives to noble metal catalysts.The shift is primarily driven by the desirable combination of low conductivity and robust electrocatalytic activity offered by these transition metals.In this study,high-entropy alloy strips composed of FeCoNiCuTi are prepared using the vacuum arc melting method,which demonstrates superior electrocatalytic prowess in water electrolysis.", "\nFe,Co,Ni, Cu and Ti were purchased from Beijing Ryubon.Analytical pure hydrochloric acid (HCl) and potassium hydroxide (KOH) were sourced from Aladdin and Sinopharm Chemical Reagent Co.,Ltd. (Shanghai, China),respectively.Milli-Q water was used to dilute the HCl and KOH solutions.All the chemicals used were employed as received.A metal ingot $( \\sim 2 0 \\ g )$ was fabricated via the vacuum arc melting in argon (Ar)atmosphere,with an equal atomic ratio of all the metals.To ensure the homogeneous distribution of metal elements,all the master alloys underwent a minimum of four re-melting cycles.Then,metal ingots were broken into small pieces and put into a quartz glass test tube,which were melted under the protection of Ar atmosphere.The metal liquid was then ejected onto a single rotating copper (Cu) at the rotational speed of $2 7 0 0 \\ \\mathrm { r p m \\ m i n ^ { - 1 } }$ ,and metal strips were obtained."], "key_parameters": "Ar atmosphere, equal atomic ratio, min. 4 re-melting cycles"}, "other_environmental_params": []}}, {"alloy_id": "FeCoNiCuTi-0", "performance": {"stability": {"source": [], "cycle_count": null, "test_method": "Unknown", "duration_hours": null, "degradation_details": null, "performance_retention": null}, "tafel_slope": {"unit": "mV dec^-1", "value": null, "source": []}, "overpotential": [], "supplementary_performance": []}, "experimental_conditions": {"test_setup": {"source": ["\nThe dual-phase structure was observed during the dealloying process bya Bruker D8 XRD system.The microstructure of HEAs were confirmed by scanning electron microscopy (SEM, SU82Oo,HITACHI),and transmission electron microscopy (TEM,Tecnai G2 F20,FEI) as shown in Fig.1(b-f).All the electrochemical experiments were conducted using an electrochemical workstation (CHI 66oE) utilizing a three-electrode configuration.The conventional three-electrode cell was utilized, featuring the reference electrode (SCE, $\\mathrm { H g / H g O ) }$ ,acounter electrode $\\left( \\mathrm { P t } \\right)$ ,with the dealloyed ribbons fulfilling the role of the working electrode.Firstly,the electrodes were activated by cyclic voltammetry (CV) to reach to a relative stable state.All the potentials were calibrated using: $E _ { R H E } = E _ { S C E } + 0 . 0 5 9 1 ^ { * } P H + 0 . 2 4 V$ 、Examinations were conducted to evaluate electrocatalytic performance of HEA catalysts for both hydrogen and oxygen evolution reactions.Tafel plots were calculated using: $\\eta = b l o g ¦ j ¦ + a .$ The accelerated stability test was conducted by chronoamperometry at $1 0 0 \\mathrm { \\ m A \\ c m ^ { - 2 } }$ The $C _ { d l }$ of the samples was assessed using the CV at various scanning speeds (10,20,30,40 and 50 $\\operatorname { m V } s ^ { - 1 } )$ within the non-Faradic potential region."], "scan_rate": null, "substrate": null, "ir_compensation": null}, "electrolyte": {"source": ["The overpotential of FeCoNiCuTi-15 within FeCoNiCuTi $\\mathbf { \\nabla } \\cdot \\mathbf { X }$ is the lowest $\\left( 6 4 . 9 \\mathrm { m V } \\right)$ ,exceeding the commercial $\\mathrm { P t } / \\mathrm { C }$ catalyst $( 4 2 . 9 \\mathrm { m V } )$ bymerely $2 2 \\mathrm { m V }$ in $\\boldsymbol { 1 . 0 \\mathrm { M } }$ KOH solution.In Fig.2(b),FeCoNiCuTi-15 exhibits the smallest semicircle diameter among the samples,which results in low electron transfer hindrance and fast electron transfer, greatly improving the catalytic performance.Additionally,the porous structure after dealloying also increases the active sites and promote electron transfer. ", "The steps of HER under alkaline media using [40]:\n\nFig.2.HER performance evaluation of FeCoNiCuTi $\\mathbf { \\nabla } \\cdot \\mathbf { X }$ $\\mathbf { \\tilde { X } } = 0$ ,2,5,10,15,20) in $\\mathbf { 1 . 0 \\ M }$ KOH electrolyte: (a) Polarization curves. (b) Nyquist plots.(c) Tafel plot derived from polarization curves of (a). (d) $C _ { d l }$ values. (e) Stability test of FeCoNiCuTi-15 at $1 0 0 \\mathrm { \\ m A \\ c m ^ { - 2 } }$ for $^ \\mathrm { 1 0 0 ~ h }$ ，", "\nFig.4.OER performance evaluation of FeCoNiCuTi $\\mathbf { \\nabla } \\cdot \\mathbf { X }$ $\\mathbf { \\tilde { X } } = 0$ ,2,5,10,15,20) in $\\mathbf { 1 . 0 M }$ KOH electrolyte.(a) Schematic illustration of OER four-step reaction on meta atom.(b)LSVcurves.(c)Nqustplots.(d)Tafelplots derivedfrompolarizationcurvesof(b).(e)StabiltytestofFeCoNiCuTi-2at $1 0 0 \\mathrm { \\ m A \\ c m ^ { - 2 } }$ for $^ \\mathrm { 1 0 0 ~ h }$"], "ph_value": null, "concentration_molar": "1.0 M", "electrolyte_composition": "KOH"}, "synthesis_method": {"method": "Dealloying", "source": ["Subsequently,HEA ribbons were dealloyed for varying durations of 2,5,10,15,and $^ { 2 0 \\mathrm { ~ h ~ } }$ (designated as FeCoNiCuTi-x, $\\mathbf { x } = 0$ ,2,4,10,15,20) in $5 . 0 \\ \\mathrm { M }$ HCl solution.Of all the samples studied,FeCoNiCuTi-15 has the lowest Tafel slope,which is quite close to the commercial $\\mathrm { P t } / \\mathrm { C }$ electrode.The FeCoNiCuTi-15 has the smallest radius of curvature,indicating that it has an eficient electron transfer rate.The order of $C _ { d l }$ for all the samples is FeCoCrNiCu $^ { 1 5 > }$ FeCoCrNiCu $^ { . 1 0 > }$ FeCoCrNiCu- $4 >$ FeCoCrNiCu$2 0 > \\mathrm { F e C o C r N i C u - 2 > F e C o C r N i C u - 0 }$ .Overall,FeCoNiCuTi-15 exhibits the most optimal catalytic activity and theoretical calculations suggest that hydrogen evolution kinetics of HEA(111) crystal plane are comparable to those of Pt (111).", "The original ribbons were rinsed with ultrapure water before dealloying. For chemical dealloying process,FeCoNiCuTi ribbons with a dual-phase structure (Heusler and FCC phases) were treated in 5.O MHCl solution to remove the Heusler phase."], "key_parameters": "5.0 M HCl solution"}, "other_environmental_params": []}}, {"alloy_id": "FeCoNiCuTi-2", "performance": {"stability": {"source": ["The superiority is evident from Nyquist plots presented in Fig.4(c).Notably,FeCoNiCuTi-2 exhibits a lower charge transfer resistance,indicating its excellent performance in oxygen evolution.Fig.4(e) shows that the catalytic performance of FeCoNiCuTi-2 is still relatively stable after up to $^ \\mathrm { ~ 1 0 0 ~ h ~ }$ of the oxygen precipitation reactions (OP) [51-54].", "\nFig.4.OER performance evaluation of FeCoNiCuTi $\\mathbf { \\nabla } \\cdot \\mathbf { X }$ $\\mathbf { \\tilde { X } } = 0$ ,2,5,10,15,20) in $\\mathbf { 1 . 0 M }$ KOH electrolyte.(a) Schematic illustration of OER four-step reaction on meta atom.(b)LSVcurves.(c)Nqustplots.(d)Tafelplots derivedfrompolarizationcurvesof(b).(e)StabiltytestofFeCoNiCuTi-2at $1 0 0 \\mathrm { \\ m A \\ c m ^ { - 2 } }$ for $^ \\mathrm { 1 0 0 ~ h }$"], "cycle_count": null, "test_method": "Chronopotentiometry", "duration_hours": "100", "degradation_details": null, "performance_retention": null}, "tafel_slope": {"unit": "mV dec^-1", "value": "44.31", "source": ["Specifically,FeCoNiCuTi HEA catalyst exhibits an overpotential of $6 4 . 9 ~ \\mathrm { m V }$ at a current density of $1 0 \\ \\mathrm { m A } \\ \\mathrm { c m } ^ { - 2 }$ for hydrogen evolution with a Tafel slope of $3 6 . 8 1 \\ \\mathrm { m V \\ d e c ^ { - 1 } }$ and double-layer capacitance $( C _ { d l } )$ of $3 4 . 1 \\mathrm { \\ m F \\ c m ^ { - 2 } }$ .For oxygen evolution,HEA achieves an overpotential of $1 7 5 \\ \\mathrm { m V }$ at10 mA $\\mathrm { c m } ^ { - 2 }$ a Tafel slope of $4 4 . 3 1 \\ \\mathrm { m V \\ d e c ^ { - 1 } }$ ,exhibiting the performance superior to noble catalysts.Theoretical calculations support thatthe intricate chemical composition of high-entropy alloy plays vital role to enhance its electrocatalyticcapabilities.This research represents astraightforward eficient method to create electrocatalysts for water electrolysis using non-noble metals by leveraging high-entropy effect.", "Fig. 4 exhibits oxygen evolution catalytic activity of FeCoNiCuTi $\\mathbf { \\nabla } \\cdot \\mathbf { X }$ and ${ \\mathrm { R u O } } _ { 2 }$ electrocatalysts.As shown in Fig.4(b), the FeCoNiCuTi-2 exhibits the lowest overpotential of $1 7 5 ~ \\mathrm { m V }$ at $1 0 \\ \\mathrm { m A }$ $\\mathrm { c m } ^ { - 2 }$ $\\mathrm { R u O } _ { 2 }$ possesses an overpotential of $4 3 0 \\mathrm { m V }$ at $1 0 \\mathrm { m A c m } ^ { - 2 }$ , which exceeds FeCoNiCuTi-2 at around $2 5 0 ~ \\mathrm { m V }$ ，Relatively speaking,oxygen evolution activity of FeCoNiCuTi-2 is superior to $\\mathrm { R u O } _ { 2 }$ .Compared with the existing commercial catalyst, $\\mathrm { R u O } _ { 2 }$ $( 1 2 8 . 8 6 ~ \\mathrm { m V ~ d e c } ^ { - 1 } )$ ，theTafel slope of FeCoNiCuTi-2 $( 4 4 . 3 1 ~ \\mathrm { m V ~ d e c } ^ { - 1 } .$ )is lower.", "\nFig.4.OER performance evaluation of FeCoNiCuTi $\\mathbf { \\nabla } \\cdot \\mathbf { X }$ $\\mathbf { \\tilde { X } } = 0$ ,2,5,10,15,20) in $\\mathbf { 1 . 0 M }$ KOH electrolyte.(a) Schematic illustration of OER four-step reaction on meta atom.(b)LSVcurves.(c)Nqustplots.(d)Tafelplots derivedfrompolarizationcurvesof(b).(e)StabiltytestofFeCoNiCuTi-2at $1 0 0 \\mathrm { \\ m A \\ c m ^ { - 2 } }$ for $^ \\mathrm { 1 0 0 ~ h }$", "Owing to chemical synergistic effect,HEA with dendritic morphology exhibits excellent HER/OER properties under alkaline medium.The overpotential of FeCoNiCuTi-15 was reduced by $6 4 . 9 \\mathrm { m V }$ and the Tafel slope was found to be $3 6 . 8 1 \\ \\mathrm { m V \\ d e c ^ { - 1 } }$ for hydrogen evolution at the current density of $1 0 \\ \\mathrm { m A } \\ \\mathrm { c m } ^ { - 2 }$ .For OER,the FeCoNiCuTi-2 exhibits an overpotential of $1 7 5 \\mathrm { m V }$ and a Tafel slope of $4 4 . 3 1 \\mathrm { m V } \\mathrm { d e c } ^ { - 1 }$ under identical conditions.Therefore,dendritic-like HEA ribbons possess reliable electrocatalytic activities,suggesting their great potential for commercialization.Combined with DFT calculations,the feasibility of FeCoNiCuTi high-entropy alloy as a bifunctional electro-catalyst is confirmed, providing insights for future development of highly efficient bifunctional catalysts. "]}, "overpotential": [{"unit": "mV", "value": "175", "source": ["Specifically,FeCoNiCuTi HEA catalyst exhibits an overpotential of $6 4 . 9 ~ \\mathrm { m V }$ at a current density of $1 0 \\ \\mathrm { m A } \\ \\mathrm { c m } ^ { - 2 }$ for hydrogen evolution with a Tafel slope of $3 6 . 8 1 \\ \\mathrm { m V \\ d e c ^ { - 1 } }$ and double-layer capacitance $( C _ { d l } )$ of $3 4 . 1 \\mathrm { \\ m F \\ c m ^ { - 2 } }$ .For oxygen evolution,HEA achieves an overpotential of $1 7 5 \\ \\mathrm { m V }$ at10 mA $\\mathrm { c m } ^ { - 2 }$ a Tafel slope of $4 4 . 3 1 \\ \\mathrm { m V \\ d e c ^ { - 1 } }$ ,exhibiting the performance superior to noble catalysts.Theoretical calculations support thatthe intricate chemical composition of high-entropy alloy plays vital role to enhance its electrocatalyticcapabilities.This research represents astraightforward eficient method to create electrocatalysts for water electrolysis using non-noble metals by leveraging high-entropy effect.", "Fig. 4 exhibits oxygen evolution catalytic activity of FeCoNiCuTi $\\mathbf { \\nabla } \\cdot \\mathbf { X }$ and ${ \\mathrm { R u O } } _ { 2 }$ electrocatalysts.As shown in Fig.4(b), the FeCoNiCuTi-2 exhibits the lowest overpotential of $1 7 5 ~ \\mathrm { m V }$ at $1 0 \\ \\mathrm { m A }$ $\\mathrm { c m } ^ { - 2 }$ $\\mathrm { R u O } _ { 2 }$ possesses an overpotential of $4 3 0 \\mathrm { m V }$ at $1 0 \\mathrm { m A c m } ^ { - 2 }$ , which exceeds FeCoNiCuTi-2 at around $2 5 0 ~ \\mathrm { m V }$ ，Relatively speaking,oxygen evolution activity of FeCoNiCuTi-2 is superior to $\\mathrm { R u O } _ { 2 }$ .Compared with the existing commercial catalyst, $\\mathrm { R u O } _ { 2 }$ $( 1 2 8 . 8 6 ~ \\mathrm { m V ~ d e c } ^ { - 1 } )$ ，theTafel slope of FeCoNiCuTi-2 $( 4 4 . 3 1 ~ \\mathrm { m V ~ d e c } ^ { - 1 } .$ )is lower.", "\nFig.4.OER performance evaluation of FeCoNiCuTi $\\mathbf { \\nabla } \\cdot \\mathbf { X }$ $\\mathbf { \\tilde { X } } = 0$ ,2,5,10,15,20) in $\\mathbf { 1 . 0 M }$ KOH electrolyte.(a) Schematic illustration of OER four-step reaction on meta atom.(b)LSVcurves.(c)Nqustplots.(d)Tafelplots derivedfrompolarizationcurvesof(b).(e)StabiltytestofFeCoNiCuTi-2at $1 0 0 \\mathrm { \\ m A \\ c m ^ { - 2 } }$ for $^ \\mathrm { 1 0 0 ~ h }$", "Owing to chemical synergistic effect,HEA with dendritic morphology exhibits excellent HER/OER properties under alkaline medium.The overpotential of FeCoNiCuTi-15 was reduced by $6 4 . 9 \\mathrm { m V }$ and the Tafel slope was found to be $3 6 . 8 1 \\ \\mathrm { m V \\ d e c ^ { - 1 } }$ for hydrogen evolution at the current density of $1 0 \\ \\mathrm { m A } \\ \\mathrm { c m } ^ { - 2 }$ .For OER,the FeCoNiCuTi-2 exhibits an overpotential of $1 7 5 \\mathrm { m V }$ and a Tafel slope of $4 4 . 3 1 \\mathrm { m V } \\mathrm { d e c } ^ { - 1 }$ under identical conditions.Therefore,dendritic-like HEA ribbons possess reliable electrocatalytic activities,suggesting their great potential for commercialization.Combined with DFT calculations,the feasibility of FeCoNiCuTi high-entropy alloy as a bifunctional electro-catalyst is confirmed, providing insights for future development of highly efficient bifunctional catalysts. "], "current_density": "10 mA cm^-2"}], "supplementary_performance": []}, "experimental_conditions": {"test_setup": {"source": ["\nThe dual-phase structure was observed during the dealloying process bya Bruker D8 XRD system.The microstructure of HEAs were confirmed by scanning electron microscopy (SEM, SU82Oo,HITACHI),and transmission electron microscopy (TEM,Tecnai G2 F20,FEI) as shown in Fig.1(b-f).All the electrochemical experiments were conducted using an electrochemical workstation (CHI 66oE) utilizing a three-electrode configuration.The conventional three-elec | {"extraction_results": [{"alloy_id": "FeCoNiCuTi-10", "performance": {"stability": {"source": [], "cycle_count": null, "test_method": "Unknown", "duration_hours": null, "degradation_details": null, "performance_retention": null}, "tafel_slope": {"unit": "mV dec^-1", "value": null, "source": []}, "overpotential": [], "supplementary_performance": [{"key": "Double-layer capacitance (C_dl)", "value": "32.0 mF cm^-2", "source": ["The $C _ { d l }$ fitting can be obtained from the CV curves,and the $C _ { d l }$ values of FeCoNiCuTi- $\\mathbf { \\nabla } \\cdot \\mathbf { X }$ $\\mathbf { \\bar { x } } = \\mathbf { 0 } $ ,2,4,10,15,20)are 4.6,6.4,31.8,32.0,34.1,and", "\n$3 1 . 6 \\mathrm { { m F } \\mathrm { { c m } ^ { - 2 } } }$ ,respectively,as illustrated in Fig.2(d). Itcan be seen that with the increase of dealloying time, the $C _ { d l }$ value of FeCoNiCuTi increase continuously,which are the same as the results of LSV plots. "]}]}, "experimental_conditions": {"test_setup": {"source": ["\nThe dual-phase structure was observed during the dealloying process bya Bruker D8 XRD system.The microstructure of HEAs were confirmed by scanning electron microscopy (SEM, SU82Oo,HITACHI),and transmission electron microscopy (TEM,Tecnai G2 F20,FEI) as shown in Fig.1(b-f).All the electrochemical experiments were conducted using an electrochemical workstation (CHI 66oE) utilizing a three-electrode configuration.The conventional three-electrode cell was utilized, featuring the reference electrode (SCE, $\\mathrm { H g / H g O ) }$ ,acounter electrode $\\left( \\mathrm { P t } \\right)$ ,with the dealloyed ribbons fulfilling the role of the working electrode.Firstly,the electrodes were activated by cyclic voltammetry (CV) to reach to a relative stable state.All the potentials were calibrated using: $E _ { R H E } = E _ { S C E } + 0 . 0 5 9 1 ^ { * } P H + 0 . 2 4 V$ 、Examinations were conducted to evaluate electrocatalytic performance of HEA catalysts for both hydrogen and oxygen evolution reactions.Tafel plots were calculated using: $\\eta = b l o g ¦ j ¦ + a .$ The accelerated stability test was conducted by chronoamperometry at $1 0 0 \\mathrm { \\ m A \\ c m ^ { - 2 } }$ The $C _ { d l }$ of the samples was assessed using the CV at various scanning speeds (10,20,30,40 and 50 $\\operatorname { m V } s ^ { - 1 } )$ within the non-Faradic potential region."], "scan_rate": null, "substrate": null, "figure_source": {"img_path": "images/88924bab3a85da46b352c4bd17890861e1a28ec0a3ac3071a188ed32f9659585.jpg", "location": "Fig.1.(a) Schematic illustration of the water electrolysis.(b) XRD patterns of FeCoNiCuTi $\\mathbf { \\nabla } \\cdot \\mathbf { X }$ $( \\mathbf { x } = 0$ ,2,4,10,15,20).(c) SEM images of FeCoNiCuTi-15.(d) SEM imagfromfd ", "reference_text_list": ["The schematic illustration of the water electrolysis has been shown in Fig.1 (a).", "The dual-phase structure was observed during the dealloying process bya Bruker D8 XRD system.The microstructure of HEAs were confirmed by scanning electron microscopy (SEM, SU82Oo,HITACHI),and transmission electron microscopy (TEM,Tecnai G2 F20,FEI) as shown in Fig.1(b-f).All the electrochemical experiments were conducted using an electrochemical workstation (CHI 66oE) utilizing a three-electrode configuration.The conventional three-electrode cell was utilized, featuring the reference electrode (SCE, $\\mathrm { H g / H g O ) }$ ,acounter electrode $\\left( \\mathrm { P t } \\right)$ ,with the dealloyed ribbons fulfilling the role of the working electrode.Firstly,the electrodes were activated by cyclic voltammetry (CV) to reach to a relative stable state.All the potentials were calibrated using: $E _ { R H E } = E _ { S C E } + 0 . 0 5 9 1 ^ { * } P H + 0 . 2 4 V$ 、Examinations were conducted to evaluate electrocatalytic performance of HEA catalysts for both hydrogen and oxygen evolution reactions.Tafel plots were calculated using: $\\eta = b l o g ¦ j ¦ + a .$ The accelerated stability test was conducted by chronoamperometry at $1 0 0 \\mathrm { \\ m A \\ c m ^ { - 2 } }$ The $C _ { d l }$ of the samples was assessed using the CV at various scanning speeds (10,20,30,40 and 50 $\\operatorname { m V } s ^ { - 1 } )$ within the non-Faradic potential region.", "In this study,a Ni matrix structure was utilized to fabricate the FCCHEA structure $( \\mathbf { a } = \\mathbf { b } = \\mathbf { c } = 3 . 5 2 \\ \\mathring \\mathrm { A } )$ ,which aligns with the previous findings.The super-lattice disordered FeCoNiCuTi alloy structure was formed by the $5 \\times 2 \\times 1$ cell expansion method,with a total120 atoms in the SQS model.For DFT calculation,the(111) surface was selected, since it coincides with the characteristic peak observed in XRD pattern (Fig.1(b)).The interlayer distance of HEA structure calculated by DFT was $2 . 1 0 \\mathring { \\mathrm { A } }$ ,which is close to the experimental value of $2 . 0 8 \\mathring { \\mathrm { A } }$", "Based on the information presented in Fig.1(c and d) and Fig.", "Aiming to delve into the microstructure of the FeCoNiCuTi-15 sample,transmission electron microscopy (TEM) was employed for further analysis.Fig.1(e) displays the parallel distribution of different lattice fringes.Fig.1(e-g) displays the standard transmission electron microscopy (TEM) images and corresponding EDS spectra of the FeCoNiCuTi15.Notably,in Fig.1(g),it is evident that the distribution of metal elements within the sample remains consistent through the dealloying process, implying an absence of elemental segregation, thus confirming the alloy system's homogeneity as a five-element composition."]}, "ir_compensation": null}, "electrolyte": {"source": ["The steps of HER under alkaline media using [40]:\n\nFig.2.HER performance evaluation of FeCoNiCuTi $\\mathbf { \\nabla } \\cdot \\mathbf { X }$ $\\mathbf { \\tilde { X } } = 0$ ,2,5,10,15,20) in $\\mathbf { 1 . 0 \\ M }$ KOH electrolyte: (a) Polarization curves. (b) Nyquist plots.(c) Tafel plot derived from polarization curves of (a). (d) $C _ { d l }$ values. (e) Stability test of FeCoNiCuTi-15 at $1 0 0 \\mathrm { \\ m A \\ c m ^ { - 2 } }$ for $^ \\mathrm { 1 0 0 ~ h }$ ，"], "ph_value": null, "concentration_molar": "1.0 M", "electrolyte_composition": "KOH"}, "synthesis_method": {"method": "Vacuum arc melting followed by dealloying", "source": ["Subsequently,HEA ribbons were dealloyed for varying durations of 2,5,10,15,and $^ { 2 0 \\mathrm { ~ h ~ } }$ (designated as FeCoNiCuTi-x, $\\mathbf { x } = 0$ ,2,4,10,15,20) in $5 . 0 \\ \\mathrm { M }$ HCl solution.Of all the samples studied,FeCoNiCuTi-15 has the lowest Tafel slope,which is quite close to the commercial $\\mathrm { P t } / \\mathrm { C }$ electrode.The FeCoNiCuTi-15 has the smallest radius of curvature,indicating that it has an eficient electron transfer rate.The order of $C _ { d l }$ for all the samples is FeCoCrNiCu $^ { 1 5 > }$ FeCoCrNiCu $^ { . 1 0 > }$ FeCoCrNiCu- $4 >$ FeCoCrNiCu$2 0 > \\mathrm { F e C o C r N i C u - 2 > F e C o C r N i C u - 0 }$ .Overall,FeCoNiCuTi-15 exhibits the most optimal catalytic activity and theoretical calculations suggest that hydrogen evolution kinetics of HEA(111) crystal plane are comparable to those of Pt (111).", "The original ribbons were rinsed with ultrapure water before dealloying. For chemical dealloying process,FeCoNiCuTi ribbons with a dual-phase structure (Heusler and FCC phases) were treated in 5.O MHCl solution to remove the Heusler phase."], "key_parameters": "Dealloying in 5.0 M HCl solution for 10 h"}, "other_environmental_params": []}}, {"alloy_id": "FeCoNiCuTi-15", "performance": {"stability": {"source": ["Summarily,the FeCoNiCuTi-15 possesses excellent catalytic performance.Moreover,excellent stability is one of the signs of excellent catalyst performance.Fig.2(e) exhibits the stability test plots of FeCoNiCuTi-15 at $1 0 0 \\mathrm { \\ m A \\ c m ^ { - 2 } }$ for a period of $^ \\mathrm { ~ 1 0 0 ~ h ~ }$ 、The current retention rate is $9 9 . 5 4 ~ \\%$ with less potential fluctuation after $^ \\mathrm { 1 0 0 ~ h }$ It can be seen that the FeCoNiCuTi-15 exhibits excellent stability as an electrocatalyst."], "cycle_count": null, "test_method": "Chronopotentiometry", "duration_hours": "100", "degradation_details": "less potential fluctuation", "performance_retention": "99.54%"}, "tafel_slope": {"unit": "mV dec^-1", "value": "36.81", "source": ["Furthermore,the Tafel slope of FeCoNiCuTi-15 $( 3 6 . 8 1 \\ \\mathrm { \\ m V \\ d e c ^ { - 1 } } )$ closely approximates that of the $\\mathrm { P t } / \\mathrm { C }$ catalyst $( 3 5 . 4 2 ~ \\mathrm { m V ~ d e c } ^ { - 1 } )$ as shown in Fig. 2(c).The hydrogenolysis production process in FeCoNiCuTi-15 also follows the Volmer-Heyrovsky mechanism [40]. "]}, "overpotential": [{"unit": "mV", "value": "64.9", "source": ["The overpotential of FeCoNiCuTi-15 within FeCoNiCuTi $\\mathbf { \\nabla } \\cdot \\mathbf { X }$ is the lowest $\\left( 6 4 . 9 \\mathrm { m V } \\right)$ ,exceeding the commercial $\\mathrm { P t } / \\mathrm { C }$ catalyst $( 4 2 . 9 \\mathrm { m V } )$ bymerely $2 2 \\mathrm { m V }$ in $\\boldsymbol { 1 . 0 \\mathrm { M } }$ KOH solution.In Fig.2(b),FeCoNiCuTi-15 exhibits the smallest semicircle diameter among the samples,which results in low electron transfer hindrance and fast electron transfer, greatly improving the catalytic performance.Additionally,the porous structure after dealloying also increases the active sites and promote electron transfer. "], "current_density": "10 mA cm^-2"}], "supplementary_performance": [{"key": "Double-layer capacitance (C_dl)", "value": "34.1 mF cm^-2", "source": ["The $C _ { d l }$ fitting can be obtained from the CV curves,and the $C _ { d l }$ values of FeCoNiCuTi- $\\mathbf { \\nabla } \\cdot \\mathbf { X }$ $\\mathbf { \\bar { x } } = \\mathbf { 0 } $ ,2,4,10,15,20)are 4.6,6.4,31.8,32.0,34.1,and", "\n$3 1 . 6 \\mathrm { { m F } \\mathrm { { c m } ^ { - 2 } } }$ ,respectively,as illustrated in Fig.2(d). Itcan be seen that with the increase of dealloying time, the $C _ { d l }$ value of FeCoNiCuTi increase continuously,which are the same as the results of LSV plots. "]}]}, "experimental_conditions": {"test_setup": {"source": ["\nThe dual-phase structure was observed during the dealloying process bya Bruker D8 XRD system.The microstructure of HEAs were confirmed by scanning electron microscopy (SEM, SU82Oo,HITACHI),and transmission electron microscopy (TEM,Tecnai G2 F20,FEI) as shown in Fig.1(b-f).All the electrochemical experiments were conducted using an electrochemical workstation (CHI 66oE) utilizing a three-electrode configuration.The conventional three-electrode cell was utilized, featuring the reference electrode (SCE, $\\mathrm { H g / H g O ) }$ ,acounter electrode $\\left( \\mathrm { P t } \\right)$ ,with the dealloyed ribbons fulfilling the role of the working electrode.Firstly,the electrodes were activated by cyclic voltammetry (CV) to reach to a relative stable state.All the potentials were calibrated using: $E _ { R H E } = E _ { S C E } + 0 . 0 5 9 1 ^ { * } P H + 0 . 2 4 V$ 、Examinations were conducted to evaluate electrocatalytic performance of HEA catalysts for both hydrogen and oxygen evolution reactions.Tafel plots were calculated using: $\\eta = b l o g ¦ j ¦ + a .$ The accelerated stability test was conducted by chronoamperometry at $1 0 0 \\mathrm { \\ m A \\ c m ^ { - 2 } }$ The $C _ { d l }$ of the samples was assessed using the CV at various scanning speeds (10,20,30,40 and 50 $\\operatorname { m V } s ^ { - 1 } )$ within the non-Faradic potential region."], "scan_rate": null, "substrate": null, "figure_source": {"img_path": "images/88924bab3a85da46b352c4bd17890861e1a28ec0a3ac3071a188ed32f9659585.jpg", "location": "Fig.1.(a) Schematic illustration of the water electrolysis.(b) XRD patterns of FeCoNiCuTi $\\mathbf { \\nabla } \\cdot \\mathbf { X }$ $( \\mathbf { x } = 0$ ,2,4,10,15,20).(c) SEM images of FeCoNiCuTi-15.(d) SEM imagfromfd ", "reference_text_list": ["The schematic illustration of the water electrolysis has been shown in Fig.1 (a).", "The dual-phase structure was observed during the dealloying process bya Bruker D8 XRD system.The microstructure of HEAs were confirmed by scanning electron microscopy (SEM, SU82Oo,HITACHI),and transmission electron microscopy (TEM,Tecnai G2 F20,FEI) as shown in Fig.1(b-f).All the electrochemical experiments were conducted using an electrochemical workstation (CHI 66oE) utilizing a three-electrode configuration.The conventional three-electrode cell was utilized, featuring the reference electrode (SCE, $\\mathrm { H g / H g O ) }$ ,acounter electrode $\\left( \\mathrm { P t } \\right)$ ,with the dealloyed ribbons fulfilling the role of the working electrode.Firstly,the electrodes were activated by cyclic voltammetry (CV) to reach to a relative stable state.All the potentials were calibrated using: $E _ { R H E } = E _ { S C E } + 0 . 0 5 9 1 ^ { * } P H + 0 . 2 4 V$ 、Examinations were conducted to evaluate electrocatalytic performance of HEA catalysts for both hydrogen and oxygen evolution reactions.Tafel plots were calculated using: $\\eta = b l o g ¦ j ¦ + a .$ The accelerated stability test was conducted by chronoamperometry at $1 0 0 \\mathrm { \\ m A \\ c m ^ { - 2 } }$ The $C _ { d l }$ of the samples was assessed using the CV at various scanning speeds (10,20,30,40 and 50 $\\operatorname { m V } s ^ { - 1 } )$ within the non-Faradic potential region.", "In this study,a Ni matrix structure was utilized to fabricate the FCCHEA structure $( \\mathbf { a } = \\mathbf { b } = \\mathbf { c } = 3 . 5 2 \\ \\mathring \\mathrm { A } )$ ,which aligns with the previous findings.The super-lattice disordered FeCoNiCuTi alloy structure was formed by the $5 \\times 2 \\times 1$ cell expansion method,with a total120 atoms in the SQS model.For DFT calculation,the(111) surface was selected, since it coincides with the characteristic peak observed in XRD pattern (Fig.1(b)).The interlayer distance of HEA structure calculated by DFT was $2 . 1 0 \\mathring { \\mathrm { A } }$ ,which is close to the experimental value of $2 . 0 8 \\mathring { \\mathrm { A } }$", "Based on the information presented in Fig.1(c and d) and Fig.", "Aiming to delve into the microstructure of the FeCoNiCuTi-15 sample,transmission electron microscopy (TEM) was employed for further analysis.Fig.1(e) displays the parallel distribution of different lattice fringes.Fig.1(e-g) displays the standard transmission electron microscopy (TEM) images and corresponding EDS spectra of the FeCoNiCuTi15.Notably,in Fig.1(g),it is evident that the distribution of metal elements within the sample remains consistent through the dealloying process, implying an absence of elemental segregation, thus confirming the alloy system's homogeneity as a five-element composition."]}, "ir_compensation": null}, "electrolyte": {"source": ["The steps of HER under alkaline media using [40]:\n\nFig.2.HER performance evaluation of FeCoNiCuTi $\\mathbf { \\nabla } \\cdot \\mathbf { X }$ $\\mathbf { \\tilde { X } } = 0$ ,2,5,10,15,20) in $\\mathbf { 1 . 0 \\ M }$ KOH electrolyte: (a) Polarization curves. (b) Nyquist plots.(c) Tafel plot derived from polarization curves of (a). (d) $C _ { d l }$ values. (e) Stability test of FeCoNiCuTi-15 at $1 0 0 \\mathrm { \\ m A \\ c m ^ { - 2 } }$ for $^ \\mathrm { 1 0 0 ~ h }$ ，"], "ph_value": null, "concentration_molar": "1.0 M", "electrolyte_composition": "KOH"}, "synthesis_method": {"method": "Vacuum arc melting followed by dealloying", "source": ["Subsequently,HEA ribbons were dealloyed for varying durations of 2,5,10,15,and $^ { 2 0 \\mathrm { ~ h ~ } }$ (designated as FeCoNiCuTi-x, $\\mathbf { x } = 0$ ,2,4,10,15,20) in $5 . 0 \\ \\mathrm { M }$ HCl solution.Of all the samples studied,FeCoNiCuTi-15 has the lowest Tafel slope,which is quite close to the commercial $\\mathrm { P t } / \\mathrm { C }$ electrode.The FeCoNiCuTi-15 has the smallest radius of curvature,indicating that it has an eficient electron transfer rate.The order of $C _ { d l }$ for all the samples is FeCoCrNiCu $^ { 1 5 > }$ FeCoCrNiCu $^ { . 1 0 > }$ FeCoCrNiCu- $4 >$ FeCoCrNiCu$2 0 > \\mathrm { F e C o C r N i C u - 2 > F e C o C r N i C u - 0 }$ .Overall,FeCoNiCuTi-15 exhibits the most optimal catalytic activity and theoretical calculations suggest that hydrogen evolution kinetics of HEA(111) crystal plane are comparable to those of Pt (111).", "The original ribbons were rinsed with ultrapure water before dealloying. For chemical dealloying process,FeCoNiCuTi ribbons with a dual-phase structure (Heusler and FCC phases) were treated in 5.O MHCl solution to remove the Heusler phase."], "key_parameters": "Dealloying in 5.0 M HCl solution for 15 h"}, "other_environmental_params": []}}, {"alloy_id": "FeCoNiCuTi-20", "performance": {"stability": {"source": [], "cycle_count": null, "test_method": "Unknown", "duration_hours": null, "degradation_details": null, "performance_retention": null}, "tafel_slope": {"unit": "mV dec^-1", "value": null, "source": []}, "overpotential": [], "supplementary_performance": [{"key": "Double-layer capacitance (C_dl)", "value": "31.6 mF cm^-2", "source": ["The $C _ { d l }$ fitting can be obtained from the CV curves,and the $C _ { d l }$ values of FeCoNiCuTi- $\\mathbf { \\nabla } \\cdot \\mathbf { X }$ $\\mathbf { \\bar { x } } = \\mathbf { 0 } $ ,2,4,10,15,20)are 4.6,6.4,31.8,32.0,34.1,and", "\n$3 1 . 6 \\mathrm { { m F } \\mathrm { { c m } ^ { - 2 } } }$ ,respectively,as illustrated in Fig.2(d). Itcan be seen that with the increase of dealloying time, the $C _ { d l }$ value of FeCoNiCuTi increase continuously,which are the same as the results of LSV plots. "]}]}, "experimental_conditions": {"test_setup": {"source": ["\nThe dual-phase structure was observed during the dealloying process bya Bruker D8 XRD system.The microstructure of HEAs were confirmed by scanning electron microscopy (SEM, SU82Oo,HITACHI),and transmission electron microscopy (TEM,Tecnai G2 F20,FEI) as shown in Fig.1(b-f).All the electrochemical experiments were conducted using an electrochemical workstation (CHI 66oE) utilizing a three-electrode configuration.The conventional three-electrode cell was utilized, featuring the reference electrode (SCE, $\\mathrm { H g / H g O ) }$ ,acounter electrode $\\left( \\mathrm { P t } \\right)$ ,with the dealloyed ribbons fulfilling the role of the working electrode.Firstly,the electrodes were activated by cyclic voltammetry (CV) to reach to a relative stable state.All the potentials were calibrated using: $E _ { R H E } = E _ { S C E } + 0 . 0 5 9 1 ^ { * } P H + 0 . 2 4 V$ 、Examinations were conducted to evaluate electrocatalytic performance of HEA catalysts for both hydrogen and oxygen evolution reactions.Tafel plots were calculated using: $\\eta = b l o g ¦ j ¦ + a .$ The accelerated stability test was conducted by chronoamperometry at $1 0 0 \\mathrm { \\ m A \\ c m ^ { - 2 } }$ The $C _ { d l }$ of the samples was assessed using the CV at various scanning speeds (10,20,30,40 and 50 $\\operatorname { m V } s ^ { - 1 } )$ within the non-Faradic potential region."], "scan_rate": null, "substrate": null, "figure_source": {"img_path": "images/88924bab3a85da46b352c4bd17890861e1a28ec0a3ac3071a188ed32f9659585.jpg", "location": "Fig.1.(a) Schematic illustration of the water electrolysis.(b) XRD patterns of FeCoNiCuTi $\\mathbf { \\nabla } \\cdot \\mathbf { X }$ $( \\mathbf { x } = 0$ ,2,4,10,15,20).(c) SEM images of FeCoNiCuTi-15.(d) SEM imagfromfd ", "reference_text_list": ["The schematic illustration of the water electrolysis has been shown in Fig.1 (a).", "The dual-phase structure was observed during the dealloying process bya Bruker D8 XRD system.The microstructure of HEAs were confirmed by scanning electron microscopy (SEM, SU82Oo,HITACHI),and transmission electron microscopy (TEM,Tecnai G2 F20,FEI) as shown in Fig.1(b-f).All the electrochemical experiments were conducted using an electrochemical workstation (CHI 66oE) utilizing a three-electrode configuration.The conventional three-electrode cell was utilized, featuring the reference electrode (SCE, $\\mathrm { H g / H g O ) }$ ,acounter electrode $\\left( \\mathrm { P t } \\right)$ ,with the dealloyed ribbons fulfilling the role of the working electrode.Firstly,the electrodes were activated by cyclic voltammetry (CV) to reach to a relative stable state.All the potentials were calibrated using: $E _ { R H E } = E _ { S C E } + 0 . 0 5 9 1 ^ { * } P H + 0 . 2 4 V$ 、Examinations were conducted to evaluate electrocatalytic performance of HEA catalysts for both hydrogen and oxygen evolution reactions.Tafel plots were calculated using: $\\eta = b l o g ¦ j ¦ + a .$ The accelerated stability test was conducted by chronoamperometry at $1 0 0 \\mathrm { \\ m A \\ c m ^ { - 2 } }$ The $C _ { d l }$ of the samples was assessed using the CV at various scanning speeds (10,20,30,40 and 50 $\\operatorname { m V } s ^ { - 1 } )$ within the non-Faradic potential region.", "In this study,a Ni matrix structure was utilized to fabricate the FCCHEA structure $( \\mathbf { a } = \\mathbf { b } = \\mathbf { c } = 3 . 5 2 \\ \\mathring \\mathrm { A } )$ ,which aligns with the previous findings.The super-lattice disordered FeCoNiCuTi alloy structure was formed by the $5 \\times 2 \\times 1$ cell expansion method,with a total120 atoms in the SQS model.For DFT calculation,the(111) surface was selected, since it coincides with the characteristic peak observed in XRD pattern (Fig.1(b)).The interlayer distance of HEA structure calculated by DFT was $2 . 1 0 \\mathring { \\mathrm { A } }$ ,which is close to the experimental value of $2 . 0 8 \\mathring { \\mathrm { A } }$", "Based on the information presented in Fig.1(c and d) and Fig.", "Aiming to delve into the microstructure of the FeCoNiCuTi-15 sample,transmission electron microscopy (TEM) was employed for further analysis.Fig.1(e) displays the parallel distribution of different lattice fringes.Fig.1(e-g) displays the standard transmission electron microscopy (TEM) images and corresponding EDS spectra of the FeCoNiCuTi15.Notably,in Fig.1(g),it is evident that the distribution of metal elements within the sample remains consistent through the dealloying process, implying an absence of elemental segregation, thus confirming the alloy system's homogeneity as a five-element composition."]}, "ir_compensation": null}, "electrolyte": {"source": ["The steps of HER under alkaline media using [40]:\n\nFig.2.HER performance evaluation of FeCoNiCuTi $\\mathbf { \\nabla } \\cdot \\mathbf { X }$ $\\mathbf { \\tilde { X } } = 0$ ,2,5,10,15,20) in $\\mathbf { 1 . 0 \\ M }$ KOH electrolyte: (a) Polarization curves. (b) Nyquist plots.(c) Tafel plot derived from polarization curves of (a). (d) $C _ { d l }$ values. (e) Stability test of FeCoNiCuTi-15 at $1 0 0 \\mathrm { \\ m A \\ c m ^ { - 2 } }$ for $^ \\mathrm { 1 0 0 ~ h }$ ，"], "ph_value": null, "concentration_molar": "1.0 M", "electrolyte_composition": "KOH"}, "synthesis_method": {"method": "Vacuum arc melting followed by dealloying", "source": ["Subsequently,HEA ribbons were dealloyed for varying durations of 2,5,10,15,and $^ { 2 0 \\mathrm { ~ h ~ } }$ (designated as FeCoNiCuTi-x, $\\mathbf { x } = 0$ ,2,4,10,15,20) in $5 . 0 \\ \\mathrm { M }$ HCl solution.Of all the samples studied,FeCoNiCuTi-15 has the lowest Tafel slope,which is quite close to the commercial $\\mathrm { P t } / \\mathrm { C }$ electrode.The FeCoNiCuTi-15 has the smallest radius of curvature,indicating that it has an eficient electron transfer rate.The order of $C _ { d l }$ for all the samples is FeCoCrNiCu $^ { 1 5 > }$ FeCoCrNiCu $^ { . 1 0 > }$ FeCoCrNiCu- $4 >$ FeCoCrNiCu$2 0 > \\mathrm { F e C o C r N i C u - 2 > F e C o C r N i C u - 0 }$ .Overall,FeCoNiCuTi-15 exhibits the most optimal catalytic activity and theoretical calculations suggest that hydrogen evolution kinetics of HEA(111) crystal plane are comparable to those of Pt (111).", "The original ribbons were rinsed with ultrapure water before dealloying. For chemical dealloying process,FeCoNiCuTi ribbons with a dual-phase structure (Heusler and FCC phases) were treated in 5.O MHCl solution to remove the Heusler phase."], "key_parameters": "Dealloying in 5.0 M HCl solution for 20 h"}, "other_environmental_params": []}}, {"alloy_id": "FeCoNiCuTi", "performance": {"stability": {"source": [], "cycle_count": null, "test_method": "Unknown", "duration_hours": null, "degradation_details": null, "performance_retention": null}, "tafel_slope": {"unit": "mV dec^-1", "value": null, "source": []}, "overpotential": [], "supplementary_performance": []}, "experimental_conditions": {"test_setup": {"source": ["\nThe dual-phase structure was observed during the dealloying process bya Bruker D8 XRD system.The microstructure of HEAs were confirmed by scanning electron microscopy (SEM, SU82Oo,HITACHI),and transmission electron microscopy (TEM,Tecnai G2 F20,FEI) as shown in Fig.1(b-f).All the electrochemical experiments were conducted using an electrochemical workstation (CHI 66oE) utilizing a three-electrode configuration.The conventional three-electrode cell was utilized, featuring the reference electrode (SCE, $\\mathrm { H g / H g O ) }$ ,acounter electrode $\\left( \\mathrm { P t } \\right)$ ,with the dealloyed ribbons fulfilling the role of the working electrode.Firstly,the electrodes were activated by cyclic voltammetry (CV) to reach to a relative stable state.All the potentials were calibrated using: $E _ { R H E } = E _ { S C E } + 0 . 0 5 9 1 ^ { * } P H + 0 . 2 4 V$ 、Examinations were conducted to evaluate electrocatalytic performance of HEA catalysts for both hydrogen and oxygen evolution reactions.Tafel plots were calculated using: $\\eta = b l o g ¦ j ¦ + a .$ The accelerated stability test was conducted by chronoamperometry at $1 0 0 \\mathrm { \\ m A \\ c m ^ { - 2 } }$ The $C _ { d l }$ of the samples was assessed using the CV at various scanning speeds (10,20,30,40 and 50 $\\operatorname { m V } s ^ { - 1 } )$ within the non-Faradic potential region."], "scan_rate": null, "substrate": null, "figure_source": {"img_path": "images/88924bab3a85da46b352c4bd17890861e1a28ec0a3ac3071a188ed32f9659585.jpg", "location": "Fig.1.(a) Schematic illustration of the water electrolysis.(b) XRD patterns of FeCoNiCuTi $\\mathbf { \\nabla } \\cdot \\mathbf { X }$ $( \\mathbf { x } = 0$ ,2,4,10,15,20).(c) SEM images of FeCoNiCuTi-15.(d) SEM imagfromfd ", "reference_text_list": ["The schematic illustration of the water electrolysis has been shown in Fig.1 (a).", "The dual-phase structure was observed during the dealloying process bya Bruker D8 XRD system.The microstructure of HEAs were confirmed by scanning electron microscopy (SEM, SU82Oo,HITACHI),and transmission electron microscopy (TEM,Tecnai G2 F20,FEI) as shown in Fig.1(b-f).All the electrochemical experiments were conducted using an electrochemical workstation (CHI 66oE) utilizing a three-electrode configuration.The conventional three-electrode cell was utilized, featuring the reference electrode (SCE, $\\mathrm { H g / H g O ) }$ ,acounter electrode $\\left( \\mathrm { P t } \\right)$ ,with the dealloyed ribbons fulfilling the role of the working electrode.Firstly,the electrodes were activated by cyclic voltammetry (CV) to reach to a relative stable state.All the potentials were calibrated using: $E _ { R H E } = E _ { S C E } + 0 . 0 5 9 1 ^ { * } P H + 0 . 2 4 V$ 、Examinations were conducted to evaluate electrocatalytic performance of HEA catalysts for both hydrogen and oxygen evolution reactions.Tafel plots were calculated using: $\\eta = b l o g ¦ j ¦ + a .$ The accelerated stability test was conducted by chronoamperometry at $1 0 0 \\mathrm { \\ m A \\ c m ^ { - 2 } }$ The $C _ { d l }$ of the samples was assessed using the CV at various scanning speeds (10,20,30,40 and 50 $\\operatorname { m V } s ^ { - 1 } )$ within the non-Faradic potential region.", "In this study,a Ni matrix structure was utilized to fabricate the FCCHEA structure $( \\mathbf { a } = \\mathbf { b } = \\mathbf { c } = 3 . 5 2 \\ \\mathring \\mathrm { A } )$ ,which aligns with the previous findings.The super-lattice disordered FeCoNiCuTi alloy structure was formed by the $5 \\times 2 \\times 1$ cell expansion method,with a total120 atoms in the SQS model.For DFT calculation,the(111) surface was selected, since it coincides with the characteristic peak observed in XRD pattern (Fig.1(b)).The interlayer distance of HEA structure calculated by DFT was $2 . 1 0 \\mathring { \\mathrm { A } }$ ,which is close to the experimental value of $2 . 0 8 \\mathring { \\mathrm { A } }$", "Based on the information presented in Fig.1(c and d) and Fig.", "Aiming to delve into the microstructure of the FeCoNiCuTi-15 sample,transmission electron microscopy (TEM) was employed for further analysis.Fig.1(e) displays the parallel distribution of different lattice fringes.Fig.1(e-g) displays the standard transmission electron microscopy (TEM) images and corresponding EDS spectra of the FeCoNiCuTi15.Notably,in Fig.1(g),it is evident that the distribution of metal elements within the sample remains consistent through the dealloying process, implying an absence of elemental segregation, thus confirming the alloy system's homogeneity as a five-element composition."]}, "ir_compensation": null}, "electrolyte": {"source": ["The overpotential of FeCoNiCuTi-15 within FeCoNiCuTi $\\mathbf { \\nabla } \\cdot \\mathbf { X }$ is the lowest $\\left( 6 4 . 9 \\mathrm { m V } \\right)$ ,exceeding the commercial $\\mathrm { P t } / \\mathrm { C }$ catalyst $( 4 2 . 9 \\mathrm { m V } )$ bymerely $2 2 \\mathrm { m V }$ in $\\boldsymbol { 1 . 0 \\mathrm { M } }$ KOH solution.In Fig.2(b),FeCoNiCuTi-15 exhibits the smallest semicircle diameter among the samples,which results in low electron transfer hindrance and fast electron transfer, greatly improving the catalytic performance.Additionally,the porous structure after dealloying also increases the active sites and promote electron transfer. ", "The steps of HER under alkaline media using [40]:\n\nFig.2.HER performance evaluation of FeCoNiCuTi $\\mathbf { \\nabla } \\cdot \\mathbf { X }$ $\\mathbf { \\tilde { X } } = 0$ ,2,5,10,15,20) in $\\mathbf { 1 . 0 \\ M }$ KOH electrolyte: (a) Polarization curves. (b) Nyquist plots.(c) Tafel plot derived from polarization curves of (a). (d) $C _ { d l }$ values. (e) Stability test of FeCoNiCuTi-15 at $1 0 0 \\mathrm { \\ m A \\ c m ^ { - 2 } }$ for $^ \\mathrm { 1 0 0 ~ h }$ ，", "\nFig.4.OER performance evaluation of FeCoNiCuTi $\\mathbf { \\nabla } \\cdot \\mathbf { X }$ $\\mathbf { \\tilde { X } } = 0$ ,2,5,10,15,20) in $\\mathbf { 1 . 0 M }$ KOH electrolyte.(a) Schematic illustration of OER four-step reaction on meta atom.(b)LSVcurves.(c)Nqustplots.(d)Tafelplots derivedfrompolarizationcurvesof(b).(e)StabiltytestofFeCoNiCuTi-2at $1 0 0 \\mathrm { \\ m A \\ c m ^ { - 2 } }$ for $^ \\mathrm { 1 0 0 ~ h }$"], "ph_value": null, "concentration_molar": "1.0 M", "electrolyte_composition": "KOH"}, "synthesis_method": {"method": "Vacuum arc melting", "source": ["\nRegarding the choice of electrocatalyst composition，significant research focus has been directed towards investigating the transition metals (i.e.,Fe,Ni, Co) asalternatives to noble metal catalysts.The shift is primarily driven by the desirable combination of low conductivity and robust electrocatalytic activity offered by these transition metals.In this study,high-entropy alloy strips composed of FeCoNiCuTi are prepared using the vacuum arc melting method,which demonstrates superior electrocatalytic prowess in water electrolysis.", "\nFe,Co,Ni, Cu and Ti were purchased from Beijing Ryubon.Analytical pure hydrochloric acid (HCl) and potassium hydroxide (KOH) were sourced from Aladdin and Sinopharm Chemical Reagent Co.,Ltd. (Shanghai, China),respectively.Milli-Q water was used to dilute the HCl and KOH solutions.All the chemicals used were employed as received.A metal ingot $( \\sim 2 0 \\ g )$ was fabricated via the vacuum arc melting in argon (Ar)atmosphere,with an equal atomic ratio of all the metals.To ensure the homogeneous distribution of metal elements,all the master alloys underwent a minimum of four re-melting cycles.Then,metal ingots were broken into small pieces and put into a quartz glass test tube,which were melted under the protection of Ar atmosphere.The metal liquid was then ejected onto a single rotating copper (Cu) at the rotational speed of $2 7 0 0 \\ \\mathrm { r p m \\ m i n ^ { - 1 } }$ ,and metal strips were obtained."], "key_parameters": "Ar atmosphere, equal atomic ratio, min. 4 re-melting cycles"}, "other_env | 7 | {'extraction_results': [{'alloy_id': 'FeCoNiCuTi-10', 'performance': {'stability': {'source': [], 'cycle_count': None, 'test_method': 'Unknown', 'duration_hours': None, 'degradation_details': None, 'performance_retention': None}, 'tafel_slope': {'unit': 'mV dec^-1', 'value': None, 'source': []}, 'overpotential': [], 'supplementary_performance': [{'key': 'Double-layer capacitance (C_dl)', 'value': '32.0 mF cm^-2', 'source': ['The $C _ { d l }$ fitting can be obtained from the CV curves,and the $C _ { d l }$ values of FeCoNiCuTi- $\\mathbf { \\nabla } \\cdot \\mathbf { X }$ $\\mathbf { \\bar { x } } = \\mathbf { 0 } $ ,2,4,10,15,20)are 4.6,6.4,31.8,32.0,34.1,and', '\n$3 1 . 6 \\mathrm { { m F } \\mathrm { { c m } ^ { - 2 } } }$ ,respectively,as illustrated in Fig.2(d). Itcan be seen that with the increase of dealloying time, the $C _ { d l }$ value of FeCoNiCuTi increase continuously,which are the same as the results of LSV plots. ']}]}, 'experimental_conditions': {'test_setup': {'source': ['\nThe dual-phase structure was observed during the dealloying process bya Bruker D8 XRD system.The microstructure of HEAs were confirmed by scanning electron microscopy (SEM, SU82Oo,HITACHI),and transmission electron microscopy (TEM,Tecnai G2 F20,FEI) as shown in Fig.1(b-f).All the electrochemical experiments were conducted using an electrochemical workstation (CHI 66oE) utilizing a three-electrode configuration.The conventional three-electrode cell was utilized, featuring the reference electrode (SCE, $\\mathrm { H g / H g O ) }$ ,acounter electrode $\\left( \\mathrm { P t } \\right)$ ,with the dealloyed ribbons fulfilling the role of the working electrode.Firstly,the electrodes were activated by cyclic voltammetry (CV) to reach to a relative stable state.All the potentials were calibrated using: $E _ { R H E } = E _ { S C E } + 0 . 0 5 9 1 ^ { * } P H + 0 . 2 4 V$ 、Examinations were conducted to evaluate electrocatalytic performance of HEA catalysts for both hydrogen and oxygen evolution reactions.Tafel plots were calculated using: $\\eta = b l o g ¦ j ¦ + a .$ The accelerated stability test was conducted by chronoamperometry at $1 0 0 \\mathrm { \\ m A \\ c m ^ { - 2 } }$ The $C _ { d l }$ of the samples was assessed using the CV at various scanning speeds (10,20,30,40 and 50 $\\operatorname { m V } s ^ { - 1 } )$ within the non-Faradic potential region.'], 'scan_rate': None, 'substrate': None, 'ir_compensation': None}, 'electrolyte': {'source': ['The steps of HER under alkaline media using [40]:\n\nFig.2.HER performance evaluation of FeCoNiCuTi $\\mathbf { \\nabla } \\cdot \\mathbf { X }$ $\\mathbf { \\tilde { X } } = 0$ ,2,5,10,15,20) in $\\mathbf { 1 . 0 \\ M }$ KOH electrolyte: (a) Polarization curves. (b) Nyquist plots.(c) Tafel plot derived from polarization curves of (a). (d) $C _ { d l }$ values. (e) Stability test of FeCoNiCuTi-15 at $1 0 0 \\mathrm { \\ m A \\ c m ^ { - 2 } }$ for $^ \\mathrm { 1 0 0 ~ h }$ ，'], 'ph_value': None, 'concentration_molar': '1.0 M', 'electrolyte_composition': 'KOH'}, 'synthesis_method': {'method': 'Vacuum arc melting followed by dealloying', 'source': ['Subsequently,HEA ribbons were dealloyed for varying durations of 2,5,10,15,and $^ { 2 0 \\mathrm { ~ h ~ } }$ (designated as FeCoNiCuTi-x, $\\mathbf { x } = 0$ ,2,4,10,15,20) in $5 . 0 \\ \\mathrm { M }$ HCl solution.Of all the samples studied,FeCoNiCuTi-15 has the lowest Tafel slope,which is quite close to the commercial $\\mathrm { P t } / \\mathrm { C }$ electrode.The FeCoNiCuTi-15 has the smallest radius of curvature,indicating that it has an eficient electron transfer rate.The order of $C _ { d l }$ for all the samples is FeCoCrNiCu $^ { 1 5 > }$ FeCoCrNiCu $^ { . 1 0 > }$ FeCoCrNiCu- $4 >$ FeCoCrNiCu$2 0 > \\mathrm { F e C o C r N i C u - 2 > F e C o C r N i C u - 0 }$ .Overall,FeCoNiCuTi-15 exhibits the most optimal catalytic activity and theoretical calculations suggest that hydrogen evolution kinetics of HEA(111) crystal plane are comparable to those of Pt (111).', 'The original ribbons were rinsed with ultrapure water before dealloying. For chemical dealloying process,FeCoNiCuTi ribbons with a dual-phase structure (Heusler and FCC phases) were treated in 5.O MHCl solution to remove the Heusler phase.'], 'key_parameters': 'Dealloying in 5.0 M HCl solution for 10 h'}, 'other_environmental_params': []}}, {'alloy_id': 'FeCoNiCuTi-15', 'performance': {'stability': {'source': ['Summarily,the FeCoNiCuTi-15 possesses excellent catalytic performance.Moreover,excellent stability is one of the signs of excellent catalyst performance.Fig.2(e) exhibits the stability test plots of FeCoNiCuTi-15 at $1 0 0 \\mathrm { \\ m A \\ c m ^ { - 2 } }$ for a period of $^ \\mathrm { ~ 1 0 0 ~ h ~ }$ 、The current retention rate is $9 9 . 5 4 ~ \\%$ with less potential fluctuation after $^ \\mathrm { 1 0 0 ~ h }$ It can be seen that the FeCoNiCuTi-15 exhibits excellent stability as an electrocatalyst.'], 'cycle_count': None, 'test_method': 'Chronopotentiometry', 'duration_hours': '100', 'degradation_details': 'less potential fluctuation', 'performance_retention': '99.54%'}, 'tafel_slope': {'unit': 'mV dec^-1', 'value': '36.81', 'source': ['Furthermore,the Tafel slope of FeCoNiCuTi-15 $( 3 6 . 8 1 \\ \\mathrm { \\ m V \\ d e c ^ { - 1 } } )$ closely approximates that of the $\\mathrm { P t } / \\mathrm { C }$ catalyst $( 3 5 . 4 2 ~ \\mathrm { m V ~ d e c } ^ { - 1 } )$ as shown in Fig. 2(c).The hydrogenolysis production process in FeCoNiCuTi-15 also follows the Volmer-Heyrovsky mechanism [40]. ']}, 'overpotential': [{'unit': 'mV', 'value': '64.9', 'source': ['The overpotential of FeCoNiCuTi-15 within FeCoNiCuTi $\\mathbf { \\nabla } \\cdot \\mathbf { X }$ is the lowest $\\left( 6 4 . 9 \\mathrm { m V } \\right)$ ,exceeding the commercial $\\mathrm { P t } / \\mathrm { C }$ catalyst $( 4 2 . 9 \\mathrm { m V } )$ bymerely $2 2 \\mathrm { m V }$ in $\\boldsymbol { 1 . 0 \\mathrm { M } }$ KOH solution.In Fig.2(b),FeCoNiCuTi-15 exhibits the smallest semicircle diameter among the samples,which results in low electron transfer hindrance and fast electron transfer, greatly improving the catalytic performance.Additionally,the porous structure after dealloying also increases the active sites and promote electron transfer. '], 'current_density': '10 mA cm^-2'}], 'supplementary_performance': [{'key': 'Double-layer capacitance (C_dl)', 'value': '34.1 mF cm^-2', 'source': ['The $C _ { d l }$ fitting can be obtained from the CV curves,and the $C _ { d l }$ values of FeCoNiCuTi- $\\mathbf { \\nabla } \\cdot \\mathbf { X }$ $\\mathbf { \\bar { x } } = \\mathbf { 0 } $ ,2,4,10,15,20)are 4.6,6.4,31.8,32.0,34.1,and', '\n$3 1 . 6 \\mathrm { { m F } \\mathrm { { c m } ^ { - 2 } } }$ ,respectively,as illustrated in Fig.2(d). Itcan be seen that with the increase of dealloying time, the $C _ { d l }$ value of FeCoNiCuTi increase continuously,which are the same as the results of LSV plots. ']}]}, 'experimental_conditions': {'test_setup': {'source': ['\nThe dual-phase structure was observed during the dealloying process bya Bruker D8 XRD system.The microstructure of HEAs were confirmed by scanning electron microscopy (SEM, SU82Oo,HITACHI),and transmission electron microscopy (TEM,Tecnai G2 F20,FEI) as shown in Fig.1(b-f).All the electrochemical experiments were conducted using an electrochemical workstation (CHI 66oE) utilizing a three-electrode configuration.The conventional three-electrode cell was utilized, featuring the reference electrode (SCE, $\\mathrm { H g / H g O ) }$ ,acounter electrode $\\left( \\mathrm { P t } \\right)$ ,with the dealloyed ribbons fulfilling the role of the working electrode.Firstly,the electrodes were activated by cyclic voltammetry (CV) to reach to a relative stable state.All the potentials were calibrated using: $E _ { R H E } = E _ { S C E } + 0 . 0 5 9 1 ^ { * } P H + 0 . 2 4 V$ 、Examinations were conducted to evaluate electrocatalytic performance of HEA catalysts for both hydrogen and oxygen evolution reactions.Tafel plots were calculated using: $\\eta = b l o g ¦ j ¦ + a .$ The accelerated stability test was conducted by chronoamperometry at $1 0 0 \\mathrm { \\ m A \\ c m ^ { - 2 } }$ The $C _ { d l }$ of the samples was assessed using the CV at various scanning speeds (10,20,30,40 and 50 $\\operatorname { m V } s ^ { - 1 } )$ within the non-Faradic potential region.'], 'scan_rate': None, 'substrate': None, 'ir_compensation': None}, 'electrolyte': {'source': ['The steps of HER under alkaline media using [40]:\n\nFig.2.HER performance evaluation of FeCoNiCuTi $\\mathbf { \\nabla } \\cdot \\mathbf { X }$ $\\mathbf { \\tilde { X } } = 0$ ,2,5,10,15,20) in $\\mathbf { 1 . 0 \\ M }$ KOH electrolyte: (a) Polarization curves. (b) Nyquist plots.(c) Tafel plot derived from polarization curves of (a). (d) $C _ { d l }$ values. (e) Stability test of FeCoNiCuTi-15 at $1 0 0 \\mathrm { \\ m A \\ c m ^ { - 2 } }$ for $^ \\mathrm { 1 0 0 ~ h }$ ，'], 'ph_value': None, 'concentration_molar': '1.0 M', 'electrolyte_composition': 'KOH'}, 'synthesis_method': {'method': 'Vacuum arc melting followed by dealloying', 'source': ['Subsequently,HEA ribbons were dealloyed for varying durations of 2,5,10,15,and $^ { 2 0 \\mathrm { ~ h ~ } }$ (designated as FeCoNiCuTi-x, $\\mathbf { x } = 0$ ,2,4,10,15,20) in $5 . 0 \\ \\mathrm { M }$ HCl solution.Of all the samples studied,FeCoNiCuTi-15 has the lowest Tafel slope,which is quite close to the commercial $\\mathrm { P t } / \\mathrm { C }$ electrode.The FeCoNiCuTi-15 has the smallest radius of curvature,indicating that it has an eficient electron transfer rate.The order of $C _ { d l }$ for all the samples is FeCoCrNiCu $^ { 1 5 > }$ FeCoCrNiCu $^ { . 1 0 > }$ FeCoCrNiCu- $4 >$ FeCoCrNiCu$2 0 > \\mathrm { F e C o C r N i C u - 2 > F e C o C r N i C u - 0 }$ .Overall,FeCoNiCuTi-15 exhibits the most optimal catalytic activity and theoretical calculations suggest that hydrogen evolution kinetics of HEA(111) crystal plane are comparable to those of Pt (111).', 'The original ribbons were rinsed with ultrapure water before dealloying. For chemical dealloying process,FeCoNiCuTi ribbons with a dual-phase structure (Heusler and FCC phases) were treated in 5.O MHCl solution to remove the Heusler phase.'], 'key_parameters': 'Dealloying in 5.0 M HCl solution for 15 h'}, 'other_environmental_params': []}}, {'alloy_id': 'FeCoNiCuTi-20', 'performance': {'stability': {'source': [], 'cycle_count': None, 'test_method': 'Unknown', 'duration_hours': None, 'degradation_details': None, 'performance_retention': None}, 'tafel_slope': {'unit': 'mV dec^-1', 'value': None, 'source': []}, 'overpotential': [], 'supplementary_performance': [{'key': 'Double-layer capacitance (C_dl)', 'value': '31.6 mF cm^-2', 'source': ['The $C _ { d l }$ fitting can be obtained from the CV curves,and the $C _ { d l }$ values of FeCoNiCuTi- $\\mathbf { \\nabla } \\cdot \\mathbf { X }$ $\\mathbf { \\bar { x } } = \\mathbf { 0 } $ ,2,4,10,15,20)are 4.6,6.4,31.8,32.0,34.1,and', '\n$3 1 . 6 \\mathrm { { m F } \\mathrm { { c m } ^ { - 2 } } }$ ,respectively,as illustrated in Fig.2(d). Itcan be seen that with the increase of dealloying time, the $C _ { d l }$ value of FeCoNiCuTi increase continuously,which are the same as the results of LSV plots. ']}]}, 'experimental_conditions': {'test_setup': {'source': ['\nThe dual-phase structure was observed during the dealloying process bya Bruker D8 XRD system.The microstructure of HEAs were confirmed by scanning electron microscopy (SEM, SU82Oo,HITACHI),and transmission electron microscopy (TEM,Tecnai G2 F20,FEI) as shown in Fig.1(b-f).All the electrochemical experiments were conducted using an electrochemical workstation (CHI 66oE) utilizing a three-electrode configuration.The conventional three-electrode cell was utilized, featuring the reference electrode (SCE, $\\mathrm { H g / H g O ) }$ ,acounter electrode $\\left( \\mathrm { P t } \\right)$ ,with the dealloyed ribbons fulfilling the role of the working electrode.Firstly,the electrodes were activated by cyclic voltammetry (CV) to reach to a relative stable state.All the potentials were calibrated using: $E _ { R H E } = E _ { S C E } + 0 . 0 5 9 1 ^ { * } P H + 0 . 2 4 V$ 、Examinations were conducted to evaluate electrocatalytic performance of HEA catalysts for both hydrogen and oxygen evolution reactions.Tafel plots were calculated using: $\\eta = b l o g ¦ j ¦ + a .$ The accelerated stability test was conducted by chronoamperometry at $1 0 0 \\mathrm { \\ m A \\ c m ^ { - 2 } }$ The $C _ { d l }$ of the samples was assessed using the CV at various scanning speeds (10,20,30,40 and 50 $\\operatorname { m V } s ^ { - 1 } )$ within the non-Faradic potential region.'], 'scan_rate': None, 'substrate': None, 'ir_compensation': None}, 'electrolyte': {'source': ['The steps of HER under alkaline media using [40]:\n\nFig.2.HER performance evaluation of FeCoNiCuTi $\\mathbf { \\nabla } \\cdot \\mathbf { X }$ $\\mathbf { \\tilde { X } } = 0$ ,2,5,10,15,20) in $\\mathbf { 1 . 0 \\ M }$ KOH electrolyte: (a) Polarization curves. (b) Nyquist plots.(c) Tafel plot derived from polarization curves of (a). (d) $C _ { d l }$ values. (e) Stability test of FeCoNiCuTi-15 at $1 0 0 \\mathrm { \\ m A \\ c m ^ { - 2 } }$ for $^ \\mathrm { 1 0 0 ~ h }$ ，'], 'ph_value': None, 'concentration_molar': '1.0 M', 'electrolyte_composition': 'KOH'}, 'synthesis_method': {'method': 'Vacuum arc melting followed by dealloying', 'source': ['Subsequently,HEA ribbons were dealloyed for varying durations of 2,5,10,15,and $^ { 2 0 \\mathrm { ~ h ~ } }$ (designated as FeCoNiCuTi-x, $\\mathbf { x } = 0$ ,2,4,10,15,20) in $5 . 0 \\ \\mathrm { M }$ HCl solution.Of all the samples studied,FeCoNiCuTi-15 has the lowest Tafel slope,which is quite close to the commercial $\\mathrm { P t } / \\mathrm { C }$ electrode.The FeCoNiCuTi-15 has the smallest radius of curvature,indicating that it has an eficient electron transfer rate.The order of $C _ { d l }$ for all the samples is FeCoCrNiCu $^ { 1 5 > }$ FeCoCrNiCu $^ { . 1 0 > }$ FeCoCrNiCu- $4 >$ FeCoCrNiCu$2 0 > \\mathrm { F e C o C r N i C u - 2 > F e C o C r N i C u - 0 }$ .Overall,FeCoNiCuTi-15 exhibits the most optimal catalytic activity and theoretical calculations suggest that hydrogen evolution kinetics of HEA(111) crystal plane are comparable to those of Pt (111).', 'The original ribbons were rinsed with ultrapure water before dealloying. For chemical dealloying process,FeCoNiCuTi ribbons with a dual-phase structure (Heusler and FCC phases) were treated in 5.O MHCl solution to remove the Heusler phase.'], 'key_parameters': 'Dealloying in 5.0 M HCl solution for 20 h'}, 'other_environmental_params': []}}, {'alloy_id': 'FeCoNiCuTi', 'performance': {'stability': {'source': [], 'cycle_count': None, 'test_method': 'Unknown', 'duration_hours': None, 'degradation_details': None, 'performance_retention': None}, 'tafel_slope': {'unit': 'mV dec^-1', 'value': None, 'source': []}, 'overpotential': [], 'supplementary_performance': []}, 'experimental_conditions': {'test_setup': {'source': ['\nThe dual-phase structure was observed during the dealloying process bya Bruker D8 XRD system.The microstructure of HEAs were confirmed by scanning electron microscopy (SEM, SU82Oo,HITACHI),and transmission electron microscopy (TEM,Tecnai G2 F20,FEI) as shown in Fig.1(b-f).All the electrochemical experiments were conducted using an electrochemical workstation (CHI 66oE) utilizing a three-electrode configuration.The conventional three-electrode cell was utilized, featuring the reference electrode (SCE, $\\mathrm { H g / H g O ) }$ ,acounter electrode $\\left( \\mathrm { P t } \\right)$ ,with the dealloyed ribbons fulfilling the role of the working electrode.Firstly,the electrodes were activated by cyclic voltammetry (CV) to reach to a relative stable state.All the potentials were calibrated using: $E _ { R H E } = E _ { S C E } + 0 . 0 5 9 1 ^ { * } P H + 0 . 2 4 V$ 、Examinations were conducted to evaluate electrocatalytic performance of HEA catalysts for both hydrogen and oxygen evolution reactions.Tafel plots were calculated using: $\\eta = b l o g ¦ j ¦ + a .$ The accelerated stability test was conducted by chronoamperometry at $1 0 0 \\mathrm { \\ m A \\ c m ^ { - 2 } }$ The $C _ { d l }$ of the samples was assessed using the CV at various scanning speeds (10,20,30,40 and 50 $\\operatorname { m V } s ^ { - 1 } )$ within the non-Faradic potential region.'], 'scan_rate': None, 'substrate': None, 'ir_compensation': None}, 'electrolyte': {'source': ['The overpotential of FeCoNiCuTi-15 within FeCoNiCuTi $\\mathbf { \\nabla } \\cdot \\mathbf { X }$ is the lowest $\\left( 6 4 . 9 \\mathrm { m V } \\right)$ ,exceeding the commercial $\\mathrm { P t } / \\mathrm { C }$ catalyst $( 4 2 . 9 \\mathrm { m V } )$ bymerely $2 2 \\mathrm { m V }$ in $\\boldsymbol { 1 . 0 \\mathrm { M } }$ KOH solution.In Fig.2(b),FeCoNiCuTi-15 exhibits the smallest semicircle diameter among the samples,which results in low electron transfer hindrance and fast electron transfer, greatly improving the catalytic performance.Additionally,the porous structure after dealloying also increases the active sites and promote electron transfer. ', 'The steps of HER under alkaline media using [40]:\n\nFig.2.HER performance evaluation of FeCoNiCuTi $\\mathbf { \\nabla } \\cdot \\mathbf { X }$ $\\mathbf { \\tilde { X } } = 0$ ,2,5,10,15,20) in $\\mathbf { 1 . 0 \\ M }$ KOH electrolyte: (a) Polarization curves. (b) Nyquist plots.(c) Tafel plot derived from polarization curves of (a). (d) $C _ { d l }$ values. (e) Stability test of FeCoNiCuTi-15 at $1 0 0 \\mathrm { \\ m A \\ c m ^ { - 2 } }$ for $^ \\mathrm { 1 0 0 ~ h }$ ，', '\nFig.4.OER performance evaluation of FeCoNiCuTi $\\mathbf { \\nabla } \\cdot \\mathbf { X }$ $\\mathbf { \\tilde { X } } = 0$ ,2,5,10,15,20) in $\\mathbf { 1 . 0 M }$ KOH electrolyte.(a) Schematic illustration of OER four-step reaction on meta atom.(b)LSVcurves.(c)Nqustplots.(d)Tafelplots derivedfrompolarizationcurvesof(b).(e)StabiltytestofFeCoNiCuTi-2at $1 0 0 \\mathrm { \\ m A \\ c m ^ { - 2 } }$ for $^ \\mathrm { 1 0 0 ~ h }$'], 'ph_value': None, 'concentration_molar': '1.0 M', 'electrolyte_composition': 'KOH'}, 'synthesis_method': {'method': 'Vacuum arc melting', 'source': ['\nRegarding the choice of electrocatalyst composition，significant research focus has been directed towards investigating the transition metals (i.e.,Fe,Ni, Co) asalternatives to noble metal catalysts.The shift is primarily driven by the desirable combination of low conductivity and robust electrocatalytic activity offered by these transition metals.In this study,high-entropy alloy strips composed of FeCoNiCuTi are prepared using the vacuum arc melting method,which demonstrates superior electrocatalytic prowess in water electrolysis.', '\nFe,Co,Ni, Cu and Ti were purchased from Beijing Ryubon.Analytical pure hydrochloric acid (HCl) and potassium hydroxide (KOH) were sourced from Aladdin and Sinopharm Chemical Reagent Co.,Ltd. (Shanghai, China),respectively.Milli-Q water was used to dilute the HCl and KOH solutions.All the chemicals used were employed as received.A metal ingot $( \\sim 2 0 \\ g )$ was fabricated via the vacuum arc melting in argon (Ar)atmosphere,with an equal atomic ratio of all the metals.To ensure the homogeneous distribution of metal elements,all the master alloys underwent a minimum of four re-melting cycles.Then,metal ingots were broken into small pieces and put into a quartz glass test tube,which were melted under the protection of Ar atmosphere.The metal liquid was then ejected onto a single rotating copper (Cu) at the rotational speed of $2 7 0 0 \\ \\mathrm { r p m \\ m i n ^ { - 1 } }$ ,and metal strips were obtained.'], 'key_parameters': 'Ar atmosphere, equal atomic ratio, min. 4 re-melting cycles'}, 'other_environmental_params': []}}, {'alloy_id': 'FeCoNiCuTi-0', 'performance': {'stability': {'source': [], 'cycle_count': None, 'test_method': 'Unknown', 'duration_hours': None, 'degradation_details': None, 'performance_retention': None}, 'tafel_slope': {'unit': 'mV dec^-1', 'value': None, 'source': []}, 'overpotential': [], 'supplementary_performance': []}, 'experimental_conditions': {'test_setup': {'source': ['\nThe dual-phase structure was observed during the dealloying process bya Bruker D8 XRD system.The microstructure of HEAs were confirmed by scanning electron microscopy (SEM, SU82Oo,HITACHI),and transmission electron microscopy (TEM,Tecnai G2 F20,FEI) as shown in Fig.1(b-f).All the electrochemical experiments were conducted using an electrochemical workstation (CHI 66oE) utilizing a three-electrode configuration.The conventional three-electrode cell was utilized, featuring the reference electrode (SCE, $\\mathrm { H g / H g O ) }$ ,acounter electrode $\\left( \\mathrm { P t } \\right)$ ,with the dealloyed ribbons fulfilling the role of the working electrode.Firstly,the electrodes were activated by cyclic voltammetry (CV) to reach to a relative stable state.All the potentials were calibrated using: $E _ { R H E } = E _ { S C E } + 0 . 0 5 9 1 ^ { * } P H + 0 . 2 4 V$ 、Examinations were conducted to evaluate electrocatalytic performance of HEA catalysts for both hydrogen and oxygen evolution reactions.Tafel plots were calculated using: $\\eta = b l o g ¦ j ¦ + a .$ The accelerated stability test was conducted by chronoamperometry at $1 0 0 \\mathrm { \\ m A \\ c m ^ { - 2 } }$ The $C _ { d l }$ of the samples was assessed using the CV at various scanning speeds (10,20,30,40 and 50 $\\operatorname { m V } s ^ { - 1 } )$ within the non-Faradic potential region.'], 'scan_rate': None, 'substrate': None, 'ir_compensation': None}, 'electrolyte': {'source': ['The overpotential of FeCoNiCuTi-15 within FeCoNiCuTi $\\mathbf { \\nabla } \\cdot \\mathbf { X }$ is the lowest $\\left( 6 4 . 9 \\mathrm { m V } \\right)$ ,exceeding the commercial $\\mathrm { P t } / \\mathrm { C }$ catalyst $( 4 2 . 9 \\mathrm { m V } )$ bymerely $2 2 \\mathrm { m V }$ in $\\boldsymbol { 1 . 0 \\mathrm { M } }$ KOH solution.In Fig.2(b),FeCoNiCuTi-15 exhibits the smallest semicircle diameter among the samples,which results in low electron transfer hindrance and fast electron transfer, greatly improving the catalytic performance.Additionally,the porous structure after dealloying also increases the active sites and promote electron transfer. ', 'The steps of HER under alkaline media using [40]:\n\nFig.2.HER performance evaluation of FeCoNiCuTi $\\mathbf { \\nabla } \\cdot \\mathbf { X }$ $\\mathbf { \\tilde { X } } = 0$ ,2,5,10,15,20) in $\\mathbf { 1 . 0 \\ M }$ KOH electrolyte: (a) Polarization curves. (b) Nyquist plots.(c) Tafel plot derived from polarization curves of (a). (d) $C _ { d l }$ values. (e) Stability test of FeCoNiCuTi-15 at $1 0 0 \\mathrm { \\ m A \\ c m ^ { - 2 } }$ for $^ \\mathrm { 1 0 0 ~ h }$ ，', '\nFig.4.OER performance evaluation of FeCoNiCuTi $\\mathbf { \\nabla } \\cdot \\mathbf { X }$ $\\mathbf { \\tilde { X } } = 0$ ,2,5,10,15,20) in $\\mathbf { 1 . 0 M }$ KOH electrolyte.(a) Schematic illustration of OER four-step reaction on meta atom.(b)LSVcurves.(c)Nqustplots.(d)Tafelplots derivedfrompolarizationcurvesof(b).(e)StabiltytestofFeCoNiCuTi-2at $1 0 0 \\mathrm { \\ m A \\ c m ^ { - 2 } }$ for $^ \\mathrm { 1 0 0 ~ h }$'], 'ph_value': None, 'concentration_molar': '1.0 M', 'electrolyte_composition': 'KOH'}, 'synthesis_method': {'method': 'Dealloying', 'source': ['Subsequently,HEA ribbons were dealloyed for varying durations of 2,5,10,15,and $^ { 2 0 \\mathrm { ~ h ~ } }$ (designated as FeCoNiCuTi-x, $\\mathbf { x } = 0$ ,2,4,10,15,20) in $5 . 0 \\ \\mathrm { M }$ HCl solution.Of all the samples studied,FeCoNiCuTi-15 has the lowest Tafel slope,which is quite close to the commercial $\\mathrm { P t } / \\mathrm { C }$ electrode.The FeCoNiCuTi-15 has the smallest radius of curvature,indicating that it has an eficient electron transfer rate.The order of $C _ { d l }$ for all the samples is FeCoCrNiCu $^ { 1 5 > }$ FeCoCrNiCu $^ { . 1 0 > }$ FeCoCrNiCu- $4 >$ FeCoCrNiCu$2 0 > \\mathrm { F e C o C r N i C u - 2 > F e C o C r N i C u - 0 }$ .Overall,FeCoNiCuTi-15 exhibits the most optimal catalytic activity and theoretical calculations suggest that hydrogen evolution kinetics of HEA(111) crystal plane are comparable to those of Pt (111).', 'The original ribbons were rinsed with ultrapure water before dealloying. For chemical dealloying process,FeCoNiCuTi ribbons with a dual-phase structure (Heusler and FCC phases) were treated in 5.O MHCl solution to remove the Heusler phase.'], 'key_parameters': '5.0 M HCl solution'}, 'other_environmental_params': []}}, {'alloy_id': 'FeCoNiCuTi-2', 'performance': {'stability': {'source': ['The superiority is evident from Nyquist plots presented in Fig.4(c).Notably,FeCoNiCuTi-2 exhibits a lower charge transfer resistance,indicating its excellent performance in oxygen evolution.Fig.4(e) shows that the catalytic performance of FeCoNiCuTi-2 is still relatively stable after up to $^ \\mathrm { ~ 1 0 0 ~ h ~ }$ of the oxygen precipitation reactions (OP) [51-54].', '\nFig.4.OER performance evaluation of FeCoNiCuTi $\\mathbf { \\nabla } \\cdot \\mathbf { X }$ $\\mathbf { \\tilde { X } } = 0$ ,2,5,10,15,20) in $\\mathbf { 1 . 0 M }$ KOH electrolyte.(a) Schematic illustration of OER four-step reaction on meta atom.(b)LSVcurves.(c)Nqustplots.(d)Tafelplots derivedfrompolarizationcurvesof(b).(e)StabiltytestofFeCoNiCuTi-2at $1 0 0 \\mathrm { \\ m A \\ c m ^ { - 2 } }$ for $^ \\mathrm { 1 0 0 ~ h }$'], 'cycle_count': None, 'test_method': 'Chronopotentiometry', 'duration_hours': '100', 'degradation_details': None, 'performance_retention': None}, 'tafel_slope': {'unit': 'mV dec^-1', 'value': '44.31', 'source': ['Specifically,FeCoNiCuTi HEA catalyst exhibits an overpotential of $6 4 . 9 ~ \\mathrm { m V }$ at a current density of $1 0 \\ \\mathrm { m A } \\ \\mathrm { c m } ^ { - 2 }$ for hydrogen evolution with a Tafel slope of $3 6 . 8 1 \\ \\mathrm { m V \\ d e c ^ { - 1 } }$ and double-layer capacitance $( C _ { d l } )$ of $3 4 . 1 \\mathrm { \\ m F \\ c m ^ { - 2 } }$ .For oxygen evolution,HEA achieves an overpotential of $1 7 5 \\ \\mathrm { m V }$ at10 mA $\\mathrm { c m } ^ { - 2 }$ a Tafel slope of $4 4 . 3 1 \\ \\mathrm { m V \\ d e c ^ { - 1 } }$ ,exhibiting the performance superior to noble catalysts.Theoretical calculations support thatthe intricate chemical composition of high-entropy alloy plays vital role to enhance its electrocatalyticcapabilities.This research represents astraightforward eficient method to create electrocatalysts for water electrolysis using non-noble metals by leveraging high-entropy effect.', 'Fig. 4 exhibits oxygen evolution catalytic activity of FeCoNiCuTi $\\mathbf { \\nabla } \\cdot \\mathbf { X }$ and ${ \\mathrm { R u O } } _ { 2 }$ electrocatalysts.As shown in Fig.4(b), the FeCoNiCuTi-2 exhibits the lowest overpotential of $1 7 5 ~ \\mathrm { m V }$ at $1 0 \\ \\mathrm { m A }$ $\\mathrm { c m } ^ { - 2 }$ $\\mathrm { R u O } _ { 2 }$ possesses an overpotential of $4 3 0 \\mathrm { m V }$ at $1 0 \\mathrm { m A c m } ^ { - 2 }$ , which exceeds FeCoNiCuTi-2 at around $2 5 0 ~ \\mathrm { m V }$ ，Relatively speaking,oxygen evolution activity of FeCoNiCuTi-2 is superior to $\\mathrm { R u O } _ { 2 }$ .Compared with the existing commercial catalyst, $\\mathrm { R u O } _ { 2 }$ $( 1 2 8 . 8 6 ~ \\mathrm { m V ~ d e c } ^ { - 1 } )$ ，theTafel slope of FeCoNiCuTi-2 $( 4 4 . 3 1 ~ \\mathrm { m V ~ d e c } ^ { - 1 } .$ )is lower.', '\nFig.4.OER performance evaluation of FeCoNiCuTi $\\mathbf { \\nabla } \\cdot \\mathbf { X }$ $\\mathbf { \\tilde { X } } = 0$ ,2,5,10,15,20) in $\\mathbf { 1 . 0 M }$ KOH electrolyte.(a) Schematic illustration of OER four-step reaction on meta atom.(b)LSVcurves.(c)Nqustplots.(d)Tafelplots derivedfrompolarizationcurvesof(b).(e)StabiltytestofFeCoNiCuTi-2at $1 0 0 \\mathrm { \\ m A \\ c m ^ { - 2 } }$ for $^ \\mathrm { 1 0 0 ~ h }$', 'Owing to chemical synergistic effect,HEA with dendritic morphology exhibits excellent HER/OER properties under alkaline medium.The overpotential of FeCoNiCuTi-15 was reduced by $6 4 . 9 \\mathrm { m V }$ and the Tafel slope was found to be $3 6 . 8 1 \\ \\mathrm { m V \\ d e c ^ { - 1 } }$ for hydrogen evolution at the current density of $1 0 \\ \\mathrm { m A } \\ \\mathrm { c m } ^ { - 2 }$ .For OER,the FeCoNiCuTi-2 exhibits an overpotential of $1 7 5 \\mathrm { m V }$ and a Tafel slope of $4 4 . 3 1 \\mathrm { m V } \\mathrm { d e c } ^ { - 1 }$ under identical conditions.Therefore,dendritic-like HEA ribbons possess reliable electrocatalytic activities,suggesting their great potential for commercialization.Combined with DFT calculations,the feasibility of FeCoNiCuTi high-entropy alloy as a bifunctional electro-catalyst is confirmed, providing insights for future development of highly efficient bifunctional catalysts. ']}, 'overpotential': [{'unit': 'mV', 'value': '175', 'source': ['Specifically,FeCoNiCuTi HEA catalyst exhibits an overpotential of $6 4 . 9 ~ \\mathrm { m V }$ at a current density of $1 0 \\ \\mathrm { m A } \\ \\mathrm { c m } ^ { - 2 }$ for hydrogen evolution with a Tafel slope of $3 6 . 8 1 \\ \\mathrm { m V \\ d e c ^ { - 1 } }$ and double-layer capacitance $( C _ { d l } )$ of $3 4 . 1 \\mathrm { \\ m F \\ c m ^ { - 2 } }$ .For oxygen evolution,HEA achieves an overpotential of $1 7 5 \\ \\mathrm { m V }$ at10 mA $\\mathrm { c m } ^ { - 2 }$ a Tafel slope of $4 4 . 3 1 \\ \\mathrm { m V \\ d e c ^ { - 1 } }$ ,exhibiting the performance superior to noble catalysts.Theoretical calculations support thatthe intricate chemical composition of high-entropy alloy plays vital role to enhance its electrocatalyticcapabilities.This research represents astraightforward eficient method to create electrocatalysts for water electrolysis using non-noble metals by leveraging high-entropy effect.', 'Fig. 4 exhibits oxygen evolution catalytic activity of FeCoNiCuTi $\\mathbf { \\nabla } \\cdot \\mathbf { X }$ and ${ \\mathrm { R u O } } _ { 2 }$ electrocatalysts.As shown in Fig.4(b), the FeCoNiCuTi-2 exhibits the lowest overpotential of $1 7 5 ~ \\mathrm { m V }$ at $1 0 \\ \\mathrm { m A }$ $\\mathrm { c m } ^ { - 2 }$ $\\mathrm { R u O } _ { 2 }$ possesses an overpotential of $4 3 0 \\mathrm { m V }$ at $1 0 \\mathrm { m A c m } ^ { - 2 }$ , which exceeds FeCoNiCuTi-2 at around $2 5 0 ~ \\mathrm { m V }$ ，Relatively speaking,oxygen evolution activity of FeCoNiCuTi-2 is superior to $\\mathrm { R u O } _ { 2 }$ .Compared with the existing commercial catalyst, $\\mathrm { R u O } _ { 2 }$ $( 1 2 8 . 8 6 ~ \\mathrm { m V ~ d e c } ^ { - 1 } )$ ，theTafel slope of FeCoNiCuTi-2 $( 4 4 . 3 1 ~ \\mathrm { m V ~ d e c } ^ { - 1 } .$ )is lower.', '\nFig.4.OER performance evaluation of FeCoNiCuTi $\\mathbf { \\nabla } \\cdot \\mathbf { X }$ $\\mathbf { \\tilde { X } } = 0$ ,2,5,10,15,20) in $\\mathbf { 1 . 0 M }$ KOH electrolyte.(a) Schematic illustration of OER four-step reaction on meta atom.(b)LSVcurves.(c)Nqustplots.(d)Tafelplots derivedfrompolarizationcurvesof(b).(e)StabiltytestofFeCoNiCuTi-2at $1 0 0 \\mathrm { \\ m A \\ c m ^ { - 2 } }$ for $^ \\mathrm { 1 0 0 ~ h }$', 'Owing to chemical synergistic effect,HEA with dendritic morphology exhibits excellent HER/OER properties under alkaline medium.The overpotential of FeCoNiCuTi-15 was reduced by $6 4 . 9 \\mathrm { m V }$ and the Tafel slope was found to be $3 6 . 8 1 \\ \\mathrm { m V \\ d e c ^ { - 1 } }$ for hydrogen evolution at the current density of $1 0 \\ \\mathrm { m A } \\ \\mathrm { c m } ^ { - 2 }$ .For OER,the FeCoNiCuTi-2 exhibits an overpotential of $1 7 5 \\mathrm { m V }$ and a Tafel slope of $4 4 . 3 1 \\mathrm { m V } \\mathrm { d e c } ^ { - 1 }$ under identical conditions.Therefore,dendritic-like HEA ribbons possess reliable electrocatalytic activities,suggesting their great potential for commercialization.Combined with DFT calculations,the feasibility of FeCoNiCuTi high-entropy alloy as a bifunctional electro-catalyst is confirmed, providing insights for future development of highly efficient bifunctional catalysts. '], 'current_density': '10 mA cm^-2'}], 'supplementary_performance': []}, 'experimental_conditions': {'test_setup': {'source': ['\nThe dual-phase structure was observed during the dealloying process bya Bruker D8 XRD system.The microstructure of HEAs were confirmed by scanning electron microscopy (SEM, SU82Oo,HITACHI),and transmission electron microscopy (TEM,Tecnai G2 F20,FEI) as shown in Fig.1(b-f).All the electrochemical experiments were conducted using an electrochemical workstation (CHI 66oE) utilizing a three-electrode configuration.The conventional three-elec
38 | 40ae7aa033fd07f18b08d846282d74d5 | {"extraction_results": [{"alloy_id": "FeCoCrMnNi", "performance": {"stability": {"source": ["Moreover, FeCoCrMnNi exhibits an extraordinary stability in the current-density (i-t) test for $^ \\mathrm { 1 0 0 h }$ at 1 0 0 \\mathrm { \\ m A \\ c m ^ { - 2 } } , which results from the self-sacrificed leaching of Cr and high valence state of Mn exposes more electrocatalytic active sites on external surface. ", "And it also maintains a good stability for $^ \\mathrm { 1 0 0 h }$ at $1 0 0 \\mathrm { \\ m A \\ c m ^ { - 2 } }$ in the long-term stability test. ", "\n# 3.4. Electrochemical stability performance\n\nThe stability of FeCoCrMnNi was evaluated at a constant potential of $1 . 5 6 \\mathrm { V }$ in 1 M KOH. As shown in Fig. 5a, FeCoCrMnNi exhibits a superior electrocatalytic stability for $^ \\mathrm { 1 0 0 h }$ at a current density of $1 0 0 \\mathrm { \\ m A \\ c m ^ { - 2 } }$ . ", "Furthermore, the LSV curves before and after the test exhibit an ignorable difference in Fig. 5b, demonstrating the good stability of FeCoCrMnNi. Interestingly, the normalized current density of the i-t stability test is not decreased but gradually increased by $4 \\%$ after the i-t test for $^ \\mathrm { 1 0 0 ~ h }$ (shown in Fig. S8). In order to investigate the extraordinary stability, the surface valence states of the FeCoCrMnNi electrocatalyst after the i-t test of $^ \\mathrm { 1 0 0 h }$ were further characterized by XPS. It is found that the binding energy of Fe $\\mathsf { 2 p }$ , Co 2p, Mn 2p and Ni 2p all shifts to a slightly positive binding energy as shown in Fig. 5c–f. Impressively, the peak of $\\mathrm { G r \\ 2 p }$ is barely to be observed in Fig. 5g, suggesting the leaching of Cr element during the i-t test. ", "Moreover, FeCoCrMnNi electrocatalyst presents an excellent stability for i-t test of $^ \\mathrm { 1 0 0 h }$ . "], "cycle_count": null, "test_method": "Chronopotentiometry", "duration_hours": "100", "degradation_details": "ignorable difference in LSV curves", "performance_retention": "increased by 4%"}, "tafel_slope": {"unit": "mV dec^-1", "value": "180", "source": ["For HER, FeCoCrMnNi exhibits a low overpotential of 1 6 8 ~ \\mathrm { m V } at current density of 1 0 \\mathrm { m A c m } ^ { - 2 } and a Tafel slope of 1 8 0 \\mathrm { ~ m V ~ d e c } ^ { - 1 } . ", "For HER, FeCoCrMnNi electrocatalyst exhibits an excellent activity with an overpotential of $1 6 8 ~ \\mathrm { m V }$ at current density of $1 0 \\mathrm { \\ m A \\ c m ^ { - 2 } }$ and a Tafel slope of $1 8 0 \\mathrm { m V } \\mathrm { d e c } ^ { - 1 }$ . ", "The results show that the overpotential of FeCoCrMnNi is only $1 6 8 ~ \\mathrm { m V }$ at current density of 10 mA $\\mathrm { c m } ^ { - 2 }$ , which is lower than that of CoCrMnNi $( 2 0 4 ~ \\mathrm { { m V } ) }$ , FeCrMnNi $\\mathrm { 1 8 3 ~ m V }$ , FeCoMnNi $( 1 7 9 \\ \\mathrm { m V } )$ , FeCoCrNi $( 1 7 5 ~ \\mathrm { m V } )$ , and FeCoCrMn $( 1 7 2 ~ \\mathrm { m V } )$ . And FeCoCrMnNi also exhibits enhanced overpotential at current density of $1 0 0 ~ \\mathrm { \\ m A } ~ \\mathrm { c m } ^ { - 2 }$ (Fig. 4b). The Tafel slope of FeCoCrMnNi is calculated to be $1 8 0 \\ \\mathrm { m V \\ d e c ^ { - 1 } }$ , which is much lower than that of CoCrMnNi $( 2 4 0 \\ \\mathrm { m V } \\ \\mathrm { d e c } ^ { - 1 } )$ , FeCrMnNi $( 2 3 4 ~ \\mathrm { m V } ~ \\mathrm { d e c } ^ { - 1 } )$ , FeCoMnNi $2 2 0 \\mathrm { \\ m V \\ d e c ^ { - 1 } }$ ), FeCoCrNi $( 2 1 2 ~ \\mathrm { m V ~ d e c } ^ { - 1 } )$ and FeCoCrMn $( 2 1 5 ~ \\mathrm { m V ~ d e c } ^ { - 1 } )$ shown in Fig. 4c. Compared with other literatures in recent years, the results suggest an enhanced electrocatalytic activity for HER process (Fig. S5). Fig. 4d illustrates the OER polarization curves of electrocatalysts without iR compensation. ", "Due to the enhanced synergistic effect of FeCoCrMnNi HEA by gradient composition of metal elements, the FeCoCrMnNi electrocatalyst shows an extraordinary electrocatalytic activity for both HER and OER. For HER, FeCoCrMnNi electrocatalyst exhibits excellent activity with an overpotential of $1 6 8 ~ \\mathrm { m V }$ at current density of $1 0 ~ \\mathrm { { m A } }$ $\\mathrm { c m } ^ { - 2 }$ and a Tafel slope of $1 8 0 \\ \\mathrm { m V \\ d e c ^ { - 1 } }$ . "]}, "overpotential": [{"unit": "mV", "value": "168", "source": ["For HER, FeCoCrMnNi exhibits a low overpotential of 1 6 8 ~ \\mathrm { m V } at current density of 1 0 \\mathrm { m A c m } ^ { - 2 } and a Tafel slope of 1 8 0 \\mathrm { ~ m V ~ d e c } ^ { - 1 } . ", "For HER, FeCoCrMnNi electrocatalyst exhibits an excellent activity with an overpotential of $1 6 8 ~ \\mathrm { m V }$ at current density of $1 0 \\mathrm { \\ m A \\ c m ^ { - 2 } }$ and a Tafel slope of $1 8 0 \\mathrm { m V } \\mathrm { d e c } ^ { - 1 }$ . ", "The results show that the overpotential of FeCoCrMnNi is only $1 6 8 ~ \\mathrm { m V }$ at current density of 10 mA $\\mathrm { c m } ^ { - 2 }$ , which is lower than that of CoCrMnNi $( 2 0 4 ~ \\mathrm { { m V } ) }$ , FeCrMnNi $\\mathrm { 1 8 3 ~ m V }$ , FeCoMnNi $( 1 7 9 \\ \\mathrm { m V } )$ , FeCoCrNi $( 1 7 5 ~ \\mathrm { m V } )$ , and FeCoCrMn $( 1 7 2 ~ \\mathrm { m V } )$ . And FeCoCrMnNi also exhibits enhanced overpotential at current density of $1 0 0 ~ \\mathrm { \\ m A } ~ \\mathrm { c m } ^ { - 2 }$ (Fig. 4b). The Tafel slope of FeCoCrMnNi is calculated to be $1 8 0 \\ \\mathrm { m V \\ d e c ^ { - 1 } }$ , which is much lower than that of CoCrMnNi $( 2 4 0 \\ \\mathrm { m V } \\ \\mathrm { d e c } ^ { - 1 } )$ , FeCrMnNi $( 2 3 4 ~ \\mathrm { m V } ~ \\mathrm { d e c } ^ { - 1 } )$ , FeCoMnNi $2 2 0 \\mathrm { \\ m V \\ d e c ^ { - 1 } }$ ), FeCoCrNi $( 2 1 2 ~ \\mathrm { m V ~ d e c } ^ { - 1 } )$ and FeCoCrMn $( 2 1 5 ~ \\mathrm { m V ~ d e c } ^ { - 1 } )$ shown in Fig. 4c. Compared with other literatures in recent years, the results suggest an enhanced electrocatalytic activity for HER process (Fig. S5). Fig. 4d illustrates the OER polarization curves of electrocatalysts without iR compensation. ", "Due to the enhanced synergistic effect of FeCoCrMnNi HEA by gradient composition of metal elements, the FeCoCrMnNi electrocatalyst shows an extraordinary electrocatalytic activity for both HER and OER. For HER, FeCoCrMnNi electrocatalyst exhibits excellent activity with an overpotential of $1 6 8 ~ \\mathrm { m V }$ at current density of $1 0 ~ \\mathrm { { m A } }$ $\\mathrm { c m } ^ { - 2 }$ and a Tafel slope of $1 8 0 \\ \\mathrm { m V \\ d e c ^ { - 1 } }$ . "], "current_density": "10 mA cm^-2"}, {"unit": "mV", "value": "231", "source": ["For OER, FeCoCrMnNi shows an overpotential of 2 3 1 ~ \\mathrm { m V } at 1 0 \\mathrm { m A } \\mathrm { c m } ^ { - 2 } , which is much lower than that of commercial \\mathrm { I r O } _ { 2 } electrocatalyst \\mathrm { 3 3 0 ~ m V } . ", "For OER, FeCoCrMnNi electrocatalyst shows an overpotential of $2 3 1 ~ \\mathrm { m V }$ at $1 0 \\mathrm { m A c m } ^ { - 2 }$ , which is much lower than that of the commercial $\\mathrm { I r O } _ { 2 }$ $3 3 0 \\mathrm { m V } )$ . ", "The results show that the overpotential of FeCoCrMnNi is only $2 3 1 \\mathrm { \\ m V }$ at $1 0 \\mathrm { \\ m A \\ c m ^ { 2 } }$ , much lower than that of the commercial $\\mathrm { I r O } _ { 2 }$ $\\mathrm { 3 3 0 ~ m V }$ ), and also lower than the that of other MEAs. Furthermore, FeCoCrMnNi exhibits a comparable overpotential at current density $1 0 0 \\mathrm { \\ m A \\ c m ^ { - 2 } }$ (Fig. 4e). The Tafel slope of FeCoCrMnNi is $6 6 \\mathrm { m V } \\mathrm { d e c } ^ { - 1 }$ , which is much lower than that of $\\mathrm { I r O } _ { 2 }$ ( $\\mathrm { 1 4 9 . m V d e c ^ { - 1 } }$ ) and other MEAs. In Fig. 4f, the smallest Tafel slope of FeCoCrMnNi suggests an enhanced kinetic process for OER. ECSA is an important method to characterize the active sites of electrocatalysts. ", "For OER, FeCoCrMnNi electrocatalyst shows an overpotential of $2 3 1 ~ \\mathrm { m V }$ at $1 0 \\mathrm { \\ m A \\ c m ^ { - 2 } }$ , which is much lower than that of the commercial $\\mathrm { I r O } _ { 2 }$ $\\mathrm { 3 3 0 ~ m V }$ . "], "current_density": "10 mA cm^-2"}], "supplementary_performance": [{"key": "Overall Water Splitting Cell Voltage (Two-electrode)", "value": "1.50 V at 10 mA cm^-2", "source": ["Besides, higher oxidation state of Mn could highly active for O-O bond formation, thus, FeCoCrMnNi electrocatalyst exhibits extraordinary activities on both HER and OER. Moreover, for overall water splitting performance, the FeCoCrMnNi $¦ ¦$ FeCoCrMnNi electrodes only needs an ultralow cell voltage of $1 . 5 0 ~ \\mathrm { V }$ to achieve a current density of $1 0 \\mathrm { m A c m } ^ { - 2 }$ , which is significantly lower than that of the Pt/Ti $¦ ¦ \\mathbf { \\Pi } _ { \\mathrm { I r O _ { 2 } } }$ electrodes (1.54 V). ", "Fig. 6d shows the LSV curves of FeCoCrMnNi $¦ ¦$ FeCoCrMnNi and Pt/Ti $¦ ¦ \\ \\mathrm { I r O } _ { 2 }$ . FeCoCrMnNi $¦ ¦$ FeCoCrMnNi perform an effective overall water splitting performance, with a low potential of only $1 . 5 0 \\mathrm { V }$ at the current density of 10.", "For overall water splitting performance, the FeCoCrMnNi $¦ ¦$ FeCoCrMnNi electrodes only needs a cell voltage of $1 . 5 0 \\mathrm { V }$ to achieve a current density of $1 0 \\mathrm { m A }$ $\\mathrm { c m } ^ { - 2 }$ , which is significantly lower than that of the Pt/Ti $¦ ¦ \\ \\mathrm { I r O } _ { 2 }$ electrodes. "]}, {"key": "AEM Electrolytic Cell Voltage", "value": "1.80 V at 10 mA cm^-2", "source": ["Furthermore, the anion exchange membrane (AEM) electrolytic cell of FeCoCrMnNi $¦ ¦$ FeCoCrMnNi also exhibits a remarkable performance, with a significantly lower cell voltage $_ { 1 . 8 0 \\mathrm { ~ V ~ } }$ at $1 0 \\ \\mathrm { m A } \\ \\mathrm { c m } ^ { - 2 } $ than that of Pt/Ti $¦ ¦ \\ \\mathrm { I r O _ { 2 } }$ electrodes (2.01 V at $1 0 \\mathrm { m A c m } ^ { - 2 } )$ . ", "As shown in Fig. 6a, the FeCoCrMnNi $¦ ¦$ FeCoCrMnNi electrodes demonstrate a potential of 1.80 V at current density of $1 0 \\mathrm { m A c m } ^ { - 2 }$ in the AEM electrolytic cell, which is outperforming to that of the commercial Pt/Ti $¦ ¦$ $\\mathrm { I r O } _ { 2 }$ (2.01 V at a current density of $1 0 ~ \\mathrm { \\ m A } ~ \\mathrm { c m } ^ { - 2 } )$ . ", "Furthermore, the AEM electrolytic cell of FeCoCrMnNi $¦ ¦$ FeCoCrMnNi also exhibits a significantly lower cell voltage of $1 . 8 0 \\mathrm { V }$ at $1 0 ~ \\mathrm { \\ m A } ~ \\mathrm { c m } ^ { - 2 }$ . "]}, {"key": "ECSA", "value": "196.75 cm^-2", "source": ["In Fig. $^ { 4 } { \\bf g } ,$ , FeCoCrMnNi exhibits the highest double electric layer capacitor value of $7 . 8 7 \\mathrm { m F } \\mathrm { c m } ^ { - 2 }$ , and its ECSA was calculated to be $1 9 6 . 7 5 ~ \\mathrm { c m } ^ { - 2 }$ (calculated according to Supplementary", "\nNote $\\# 2$ in Support Information). The highest ECSA value of FeCoCrMnNi suggests a massive electrochemical surface area for OER. EIS is also used to analyze the electrocatalytic kinetic processes. "]}, {"key": "Double Layer Capacitance (Cdl)", "value": "7.87 mF cm^-2", "source": ["In Fig. $^ { 4 } { \\bf g } ,$ , FeCoCrMnNi exhibits the highest double electric layer capacitor value of $7 . 8 7 \\mathrm { m F } \\mathrm { c m } ^ { - 2 }$ , and its ECSA was calculated to be $1 9 6 . 7 5 ~ \\mathrm { c m } ^ { - 2 }$ (calculated according to Supplementary"]}, {"key": "OER Tafel Slope", "value": "66 mV dec^-1", "source": ["The results show that the overpotential of FeCoCrMnNi is only $2 3 1 \\mathrm { \\ m V }$ at $1 0 \\mathrm { \\ m A \\ c m ^ { 2 } }$ , much lower than that of the commercial $\\mathrm { I r O } _ { 2 }$ $\\mathrm { 3 3 0 ~ m V }$ ), and also lower than the that of other MEAs. Furthermore, FeCoCrMnNi exhibits a comparable overpotential at current density $1 0 0 \\mathrm { \\ m A \\ c m ^ { - 2 } }$ (Fig. 4e). The Tafel slope of FeCoCrMnNi is $6 6 \\mathrm { m V } \\mathrm { d e c } ^ { - 1 }$ , which is much lower than that of $\\mathrm { I r O } _ { 2 }$ ( $\\mathrm { 1 4 9 . m V d e c ^ { - 1 } }$ ) and other MEAs. In Fig. 4f, the smallest Tafel slope of FeCoCrMnNi suggests an enhanced kinetic process for OER. ECSA is an important method to characterize the active sites of electrocatalysts. "]}]}, "experimental_conditions": {"test_setup": {"source": ["The synthesized electrocatalysts on NF with $0 . 5 \\times 0 . 5 \\mathrm { c m } ^ { 2 }$ were as the working electrode tested in 1 M KOH $\\mathrm { \\Phi } ^ { \\mathrm { \\prime } \\mathrm { p H } \\approx 1 3 . 8 \\rangle }$ electrolyte. ", "Linear sweep voltammetry (LSV) was tested in the potential range of $- 0 . 9$ to $- 1 . 6 \\mathrm { V }$ for HER and $0 . 0 7 \\mathrm { - } 0 . 9 7 \\ : \\mathrm { V }$ for OER with a speed of $5 \\mathrm { ~ m V ~ } s ^ { - 1 }$ . ", "And all current densities were without IR compensated. The potentials were converted to the reversible hydrogen electrode (RHE) according to the formula of $\\begin{array} { r } { { \\tt E } _ { \\tt R H E } = { \\tt E } _ { \\tt H g / H g 0 } + 0 . 0 9 8 + } \\end{array}$ $0 . 0 5 9 \\times \\mathrm { p H }$ . ", "Fig. 4a illustrates the HER polarization curves of these electrocatalysts without iR compensation. "], "scan_rate": "5 mV s^-1", "substrate": "Nickel Foam (NF)", "ir_compensation": "without IR compensated"}, "electrolyte": {"source": ["The synthesized electrocatalysts on NF with $0 . 5 \\times 0 . 5 \\mathrm { c m } ^ { 2 }$ were as the working electrode tested in 1 M KOH $\\mathrm { \\Phi } ^ { \\mathrm { \\prime } \\mathrm { p H } \\approx 1 3 . 8 \\rangle }$ electrolyte. "], "ph_value": "13.8", "concentration_molar": "1 M", "electrolyte_composition": "KOH"}, "synthesis_method": {"method": "Pulse electrodeposition", "source": ["FeCoCrMnNi high entropy alloys (HEAs) are synthesized on nickel form by pulse electrodeposition as an efficient and stable electrocatalyst for water splitting. ", "\nFeCoCrMnNi electrocatalyst was electrodeposited on NF by pulse electrodeposition method. ", "The electrolyte was prepared by mixing $\\mathrm { 0 . 0 1 \\ M F e C l _ { 2 } { \\cdot } 4 H _ { 2 } O }$ , 0.01 M ${ \\mathrm { C o C l } } _ { 2 } { \\cdot } 6 { \\mathrm { H } } _ { 2 } 0$ , $0 . 0 1 3 { \\mathrm { ~ M ~ } }$ $\\mathrm { C r C l } _ { 3 } { \\cdot } 6 \\mathrm { H } _ { 2 } 0$ , 0.01 M $\\mathbf { M n C l } _ { 2 }$ ⋅4H2O, 0.005 M $\\mathrm { N i C l } _ { 2 } { \\cdot } 6 \\mathrm { H } _ { 2 } 0$ and $0 . 0 1 \\mathrm { ~ M ~ }$ $\\mathrm { L i C l O } _ { 4 }$ on a DMF- $\\mathrm { \\cdot C H _ { 3 } C N }$ (with a 4:1 vol fraction) organic system. The pulse electrodeposition potential was $^ { - 5 }$ to $_ { 1 \\mathrm { ~ V ~ } }$ , the pulse frequency was $0 . 5 \\ : s ,$ the duty cycle was $0 . 5 / 0 . 5 s$ , the deposition temperature was $4 5 ^ { \\circ } \\mathrm { C }$ and the electrodeposition time was $2 0 \\ \\mathrm { \\ m i n }$ . "], "key_parameters": "Potential: -5 to 1 V; Frequency: 0.5 s; Duty cycle: 0.5/0.5 s; Temperature: 45 °C; Time: 20 min"}, "other_environmental_params": [{"key": "Electrodeposition Electrolyte Composition", "value": "0.01 M FeCl2·4H2O, 0.01 M CoCl2·6H2O, 0.013 M CrCl3·6H2O, 0.01 M MnCl2·4H2O, 0.005 M NiCl2·6H2O, 0.01 M LiClO4 in DMF-CH3CN (4:1 vol)", "source": ["The electrolyte was prepared by mixing $\\mathrm { 0 . 0 1 \\ M F e C l _ { 2 } { \\cdot } 4 H _ { 2 } O }$ , 0.01 M ${ \\mathrm { C o C l } } _ { 2 } { \\cdot } 6 { \\mathrm { H } } _ { 2 } 0$ , $0 . 0 1 3 { \\mathrm { ~ M ~ } }$ $\\mathrm { C r C l } _ { 3 } { \\cdot } 6 \\mathrm { H } _ { 2 } 0$ , 0.01 M $\\mathbf { M n C l } _ { 2 }$ ⋅4H2O, 0.005 M $\\mathrm { N i C l } _ { 2 } { \\cdot } 6 \\mathrm { H } _ { 2 } 0$ and $0 . 0 1 \\mathrm { ~ M ~ }$ $\\mathrm { L i C l O } _ { 4 }$ on a DMF- $\\mathrm { \\cdot C H _ { 3 } C N }$ (with a 4:1 vol fraction) organic system. The pulse electrodeposition potential was $^ { - 5 }$ to $_ { 1 \\mathrm { ~ V ~ } }$ , the pulse frequency was $0 . 5 \\ : s ,$ the duty cycle was $0 . 5 / 0 . 5 s$ , the deposition temperature was $4 5 ^ { \\circ } \\mathrm { C }$ and the electrodeposition time was $2 0 \\ \\mathrm { \\ m i n }$ . "]}, {"key": "Electrodeposition Electrode System", "value": "Counter electrode: Platinum sheet (1x1 cm2); Reference electrode: Ag/AgCl; Working electrode: NF (1x1x0.03 cm3)", "source": ["A three-electrode system was used for electrodeposition, in which the counter electrode was a platinum sheet $( 1 \\times 1 ~ \\mathrm { c m } ^ { 2 } )$ and the reference electrode was an $\\mathbf { A g / A g C l }$ electrode. ", "The electrodeposition electrode was a NF with a size of $1 \\times 1 \\times 0 . 0 3 \\mathrm { c m } ^ { 3 }$ . "]}, {"key": "Performance Test Electrode System", "value": "HER counter electrode: Carbon rod; OER counter electrode: Platinum sheet (1x1 cm2); Reference electrode: Hg/HgO", "source": ["The carbon rod and platinum sheet $( 1 \\times 1 ~ \\mathrm { c m } ^ { 2 } )$ were served as the counter electrode for HER and OER respectively. ", "And $\\mathrm { H g / H g O }$ was used as the reference electrode. "]}, {"key": "LSV Potential Range", "value": "HER: -0.9 to -1.6 V; OER: 0.07 to 0.97 V", "source": ["Linear sweep voltammetry (LSV) was tested in the potential range of $- 0 . 9$ to $- 1 . 6 \\mathrm { V }$ for HER and $0 . 0 7 \\mathrm { - } 0 . 9 7 \\ : \\mathrm { V }$ for OER with a speed of $5 \\mathrm { ~ m V ~ } s ^ { - 1 }$ . "]}]}}]} |  | {"extraction_results": [{"alloy_id": "FeCoCrMnNi", "performance": {"stability": {"source": ["Moreover, FeCoCrMnNi exhibits an extraordinary stability in the current-density (i-t) test for $^ \\mathrm { 1 0 0 h }$ at 1 0 0 \\mathrm { \\ m A \\ c m ^ { - 2 } } , which results from the self-sacrificed leaching of Cr and high valence state of Mn exposes more electrocatalytic active sites on external surface. ", "And it also maintains a good stability for $^ \\mathrm { 1 0 0 h }$ at $1 0 0 \\mathrm { \\ m A \\ c m ^ { - 2 } }$ in the long-term stability test. ", "\n# 3.4. Electrochemical stability performance\n\nThe stability of FeCoCrMnNi was evaluated at a constant potential of $1 . 5 6 \\mathrm { V }$ in 1 M KOH. As shown in Fig. 5a, FeCoCrMnNi exhibits a superior electrocatalytic stability for $^ \\mathrm { 1 0 0 h }$ at a current density of $1 0 0 \\mathrm { \\ m A \\ c m ^ { - 2 } }$ . ", "Furthermore, the LSV curves before and after the test exhibit an ignorable difference in Fig. 5b, demonstrating the good stability of FeCoCrMnNi. Interestingly, the normalized current density of the i-t stability test is not decreased but gradually increased by $4 \\%$ after the i-t test for $^ \\mathrm { 1 0 0 ~ h }$ (shown in Fig. S8). In order to investigate the extraordinary stability, the surface valence states of the FeCoCrMnNi electrocatalyst after the i-t test of $^ \\mathrm { 1 0 0 h }$ were further characterized by XPS. It is found that the binding energy of Fe $\\mathsf { 2 p }$ , Co 2p, Mn 2p and Ni 2p all shifts to a slightly positive binding energy as shown in Fig. 5c–f. Impressively, the peak of $\\mathrm { G r \\ 2 p }$ is barely to be observed in Fig. 5g, suggesting the leaching of Cr element during the i-t test. ", "Moreover, FeCoCrMnNi electrocatalyst presents an excellent stability for i-t test of $^ \\mathrm { 1 0 0 h }$ . "], "cycle_count": null, "test_method": "Chronopotentiometry", "duration_hours": "100", "degradation_details": "ignorable difference in LSV curves", "performance_retention": "increased by 4%"}, "tafel_slope": {"unit": "mV dec^-1", "value": "180", "source": ["For HER, FeCoCrMnNi exhibits a low overpotential of 1 6 8 ~ \\mathrm { m V } at current density of 1 0 \\mathrm { m A c m } ^ { - 2 } and a Tafel slope of 1 8 0 \\mathrm { ~ m V ~ d e c } ^ { - 1 } . ", "For HER, FeCoCrMnNi electrocatalyst exhibits an excellent activity with an overpotential of $1 6 8 ~ \\mathrm { m V }$ at current density of $1 0 \\mathrm { \\ m A \\ c m ^ { - 2 } }$ and a Tafel slope of $1 8 0 \\mathrm { m V } \\mathrm { d e c } ^ { - 1 }$ . ", "The results show that the overpotential of FeCoCrMnNi is only $1 6 8 ~ \\mathrm { m V }$ at current density of 10 mA $\\mathrm { c m } ^ { - 2 }$ , which is lower than that of CoCrMnNi $( 2 0 4 ~ \\mathrm { { m V } ) }$ , FeCrMnNi $\\mathrm { 1 8 3 ~ m V }$ , FeCoMnNi $( 1 7 9 \\ \\mathrm { m V } )$ , FeCoCrNi $( 1 7 5 ~ \\mathrm { m V } )$ , and FeCoCrMn $( 1 7 2 ~ \\mathrm { m V } )$ . And FeCoCrMnNi also exhibits enhanced overpotential at current density of $1 0 0 ~ \\mathrm { \\ m A } ~ \\mathrm { c m } ^ { - 2 }$ (Fig. 4b). The Tafel slope of FeCoCrMnNi is calculated to be $1 8 0 \\ \\mathrm { m V \\ d e c ^ { - 1 } }$ , which is much lower than that of CoCrMnNi $( 2 4 0 \\ \\mathrm { m V } \\ \\mathrm { d e c } ^ { - 1 } )$ , FeCrMnNi $( 2 3 4 ~ \\mathrm { m V } ~ \\mathrm { d e c } ^ { - 1 } )$ , FeCoMnNi $2 2 0 \\mathrm { \\ m V \\ d e c ^ { - 1 } }$ ), FeCoCrNi $( 2 1 2 ~ \\mathrm { m V ~ d e c } ^ { - 1 } )$ and FeCoCrMn $( 2 1 5 ~ \\mathrm { m V ~ d e c } ^ { - 1 } )$ shown in Fig. 4c. Compared with other literatures in recent years, the results suggest an enhanced electrocatalytic activity for HER process (Fig. S5). Fig. 4d illustrates the OER polarization curves of electrocatalysts without iR compensation. ", "Due to the enhanced synergistic effect of FeCoCrMnNi HEA by gradient composition of metal elements, the FeCoCrMnNi electrocatalyst shows an extraordinary electrocatalytic activity for both HER and OER. For HER, FeCoCrMnNi electrocatalyst exhibits excellent activity with an overpotential of $1 6 8 ~ \\mathrm { m V }$ at current density of $1 0 ~ \\mathrm { { m A } }$ $\\mathrm { c m } ^ { - 2 }$ and a Tafel slope of $1 8 0 \\ \\mathrm { m V \\ d e c ^ { - 1 } }$ . "]}, "overpotential": [{"unit": "mV", "value": "168", "source": ["For HER, FeCoCrMnNi exhibits a low overpotential of 1 6 8 ~ \\mathrm { m V } at current density of 1 0 \\mathrm { m A c m } ^ { - 2 } and a Tafel slope of 1 8 0 \\mathrm { ~ m V ~ d e c } ^ { - 1 } . ", "For HER, FeCoCrMnNi electrocatalyst exhibits an excellent activity with an overpotential of $1 6 8 ~ \\mathrm { m V }$ at current density of $1 0 \\mathrm { \\ m A \\ c m ^ { - 2 } }$ and a Tafel slope of $1 8 0 \\mathrm { m V } \\mathrm { d e c } ^ { - 1 }$ . ", "The results show that the overpotential of FeCoCrMnNi is only $1 6 8 ~ \\mathrm { m V }$ at current density of 10 mA $\\mathrm { c m } ^ { - 2 }$ , which is lower than that of CoCrMnNi $( 2 0 4 ~ \\mathrm { { m V } ) }$ , FeCrMnNi $\\mathrm { 1 8 3 ~ m V }$ , FeCoMnNi $( 1 7 9 \\ \\mathrm { m V } )$ , FeCoCrNi $( 1 7 5 ~ \\mathrm { m V } )$ , and FeCoCrMn $( 1 7 2 ~ \\mathrm { m V } )$ . And FeCoCrMnNi also exhibits enhanced overpotential at current density of $1 0 0 ~ \\mathrm { \\ m A } ~ \\mathrm { c m } ^ { - 2 }$ (Fig. 4b). The Tafel slope of FeCoCrMnNi is calculated to be $1 8 0 \\ \\mathrm { m V \\ d e c ^ { - 1 } }$ , which is much lower than that of CoCrMnNi $( 2 4 0 \\ \\mathrm { m V } \\ \\mathrm { d e c } ^ { - 1 } )$ , FeCrMnNi $( 2 3 4 ~ \\mathrm { m V } ~ \\mathrm { d e c } ^ { - 1 } )$ , FeCoMnNi $2 2 0 \\mathrm { \\ m V \\ d e c ^ { - 1 } }$ ), FeCoCrNi $( 2 1 2 ~ \\mathrm { m V ~ d e c } ^ { - 1 } )$ and FeCoCrMn $( 2 1 5 ~ \\mathrm { m V ~ d e c } ^ { - 1 } )$ shown in Fig. 4c. Compared with other literatures in recent years, the results suggest an enhanced electrocatalytic activity for HER process (Fig. S5). Fig. 4d illustrates the OER polarization curves of electrocatalysts without iR compensation. ", "Due to the enhanced synergistic effect of FeCoCrMnNi HEA by gradient composition of metal elements, the FeCoCrMnNi electrocatalyst shows an extraordinary electrocatalytic activity for both HER and OER. For HER, FeCoCrMnNi electrocatalyst exhibits excellent activity with an overpotential of $1 6 8 ~ \\mathrm { m V }$ at current density of $1 0 ~ \\mathrm { { m A } }$ $\\mathrm { c m } ^ { - 2 }$ and a Tafel slope of $1 8 0 \\ \\mathrm { m V \\ d e c ^ { - 1 } }$ . "], "current_density": "10 mA cm^-2"}, {"unit": "mV", "value": "231", "source": ["For OER, FeCoCrMnNi shows an overpotential of 2 3 1 ~ \\mathrm { m V } at 1 0 \\mathrm { m A } \\mathrm { c m } ^ { - 2 } , which is much lower than that of commercial \\mathrm { I r O } _ { 2 } electrocatalyst \\mathrm { 3 3 0 ~ m V } . ", "For OER, FeCoCrMnNi electrocatalyst shows an overpotential of $2 3 1 ~ \\mathrm { m V }$ at $1 0 \\mathrm { m A c m } ^ { - 2 }$ , which is much lower than that of the commercial $\\mathrm { I r O } _ { 2 }$ $3 3 0 \\mathrm { m V } )$ . ", "The results show that the overpotential of FeCoCrMnNi is only $2 3 1 \\mathrm { \\ m V }$ at $1 0 \\mathrm { \\ m A \\ c m ^ { 2 } }$ , much lower than that of the commercial $\\mathrm { I r O } _ { 2 }$ $\\mathrm { 3 3 0 ~ m V }$ ), and also lower than the that of other MEAs. Furthermore, FeCoCrMnNi exhibits a comparable overpotential at current density $1 0 0 \\mathrm { \\ m A \\ c m ^ { - 2 } }$ (Fig. 4e). The Tafel slope of FeCoCrMnNi is $6 6 \\mathrm { m V } \\mathrm { d e c } ^ { - 1 }$ , which is much lower than that of $\\mathrm { I r O } _ { 2 }$ ( $\\mathrm { 1 4 9 . m V d e c ^ { - 1 } }$ ) and other MEAs. In Fig. 4f, the smallest Tafel slope of FeCoCrMnNi suggests an enhanced kinetic process for OER. ECSA is an important method to characterize the active sites of electrocatalysts. ", "For OER, FeCoCrMnNi electrocatalyst shows an overpotential of $2 3 1 ~ \\mathrm { m V }$ at $1 0 \\mathrm { \\ m A \\ c m ^ { - 2 } }$ , which is much lower than that of the commercial $\\mathrm { I r O } _ { 2 }$ $\\mathrm { 3 3 0 ~ m V }$ . "], "current_density": "10 mA cm^-2"}], "supplementary_performance": [{"key": "Overall Water Splitting Cell Voltage (Two-electrode)", "value": "1.50 V at 10 mA cm^-2", "source": ["Besides, higher oxidation state of Mn could highly active for O-O bond formation, thus, FeCoCrMnNi electrocatalyst exhibits extraordinary activities on both HER and OER. Moreover, for overall water splitting performance, the FeCoCrMnNi $¦ ¦$ FeCoCrMnNi electrodes only needs an ultralow cell voltage of $1 . 5 0 ~ \\mathrm { V }$ to achieve a current density of $1 0 \\mathrm { m A c m } ^ { - 2 }$ , which is significantly lower than that of the Pt/Ti $¦ ¦ \\mathbf { \\Pi } _ { \\mathrm { I r O _ { 2 } } }$ electrodes (1.54 V). ", "Fig. 6d shows the LSV curves of FeCoCrMnNi $¦ ¦$ FeCoCrMnNi and Pt/Ti $¦ ¦ \\ \\mathrm { I r O } _ { 2 }$ . FeCoCrMnNi $¦ ¦$ FeCoCrMnNi perform an effective overall water splitting performance, with a low potential of only $1 . 5 0 \\mathrm { V }$ at the current density of 10.", "For overall water splitting performance, the FeCoCrMnNi $¦ ¦$ FeCoCrMnNi electrodes only needs a cell voltage of $1 . 5 0 \\mathrm { V }$ to achieve a current density of $1 0 \\mathrm { m A }$ $\\mathrm { c m } ^ { - 2 }$ , which is significantly lower than that of the Pt/Ti $¦ ¦ \\ \\mathrm { I r O } _ { 2 }$ electrodes. "]}, {"key": "AEM Electrolytic Cell Voltage", "value": "1.80 V at 10 mA cm^-2", "source": ["Furthermore, the anion exchange membrane (AEM) electrolytic cell of FeCoCrMnNi $¦ ¦$ FeCoCrMnNi also exhibits a remarkable performance, with a significantly lower cell voltage $_ { 1 . 8 0 \\mathrm { ~ V ~ } }$ at $1 0 \\ \\mathrm { m A } \\ \\mathrm { c m } ^ { - 2 } $ than that of Pt/Ti $¦ ¦ \\ \\mathrm { I r O _ { 2 } }$ electrodes (2.01 V at $1 0 \\mathrm { m A c m } ^ { - 2 } )$ . ", "As shown in Fig. 6a, the FeCoCrMnNi $¦ ¦$ FeCoCrMnNi electrodes demonstrate a potential of 1.80 V at current density of $1 0 \\mathrm { m A c m } ^ { - 2 }$ in the AEM electrolytic cell, which is outperforming to that of the commercial Pt/Ti $¦ ¦$ $\\mathrm { I r O } _ { 2 }$ (2.01 V at a current density of $1 0 ~ \\mathrm { \\ m A } ~ \\mathrm { c m } ^ { - 2 } )$ . ", "Furthermore, the AEM electrolytic cell of FeCoCrMnNi $¦ ¦$ FeCoCrMnNi also exhibits a significantly lower cell voltage of $1 . 8 0 \\mathrm { V }$ at $1 0 ~ \\mathrm { \\ m A } ~ \\mathrm { c m } ^ { - 2 }$ . "]}, {"key": "ECSA", "value": "196.75 cm^-2", "source": ["In Fig. $^ { 4 } { \\bf g } ,$ , FeCoCrMnNi exhibits the highest double electric layer capacitor value of $7 . 8 7 \\mathrm { m F } \\mathrm { c m } ^ { - 2 }$ , and its ECSA was calculated to be $1 9 6 . 7 5 ~ \\mathrm { c m } ^ { - 2 }$ (calculated according to Supplementary", "\nNote $\\# 2$ in Support Information). The highest ECSA value of FeCoCrMnNi suggests a massive electrochemical surface area for OER. EIS is also used to analyze the electrocatalytic kinetic processes. "]}, {"key": "Double Layer Capacitance (Cdl)", "value": "7.87 mF cm^-2", "source": ["In Fig. $^ { 4 } { \\bf g } ,$ , FeCoCrMnNi exhibits the highest double electric layer capacitor value of $7 . 8 7 \\mathrm { m F } \\mathrm { c m } ^ { - 2 }$ , and its ECSA was calculated to be $1 9 6 . 7 5 ~ \\mathrm { c m } ^ { - 2 }$ (calculated according to Supplementary"]}, {"key": "OER Tafel Slope", "value": "66 mV dec^-1", "source": ["The results show that the overpotential of FeCoCrMnNi is only $2 3 1 \\mathrm { \\ m V }$ at $1 0 \\mathrm { \\ m A \\ c m ^ { 2 } }$ , much lower than that of the commercial $\\mathrm { I r O } _ { 2 }$ $\\mathrm { 3 3 0 ~ m V }$ ), and also lower than the that of other MEAs. Furthermore, FeCoCrMnNi exhibits a comparable overpotential at current density $1 0 0 \\mathrm { \\ m A \\ c m ^ { - 2 } }$ (Fig. 4e). The Tafel slope of FeCoCrMnNi is $6 6 \\mathrm { m V } \\mathrm { d e c } ^ { - 1 }$ , which is much lower than that of $\\mathrm { I r O } _ { 2 }$ ( $\\mathrm { 1 4 9 . m V d e c ^ { - 1 } }$ ) and other MEAs. In Fig. 4f, the smallest Tafel slope of FeCoCrMnNi suggests an enhanced kinetic process for OER. ECSA is an important method to characterize the active sites of electrocatalysts. "]}]}, "experimental_conditions": {"test_setup": {"source": ["The synthesized electrocatalysts on NF with $0 . 5 \\times 0 . 5 \\mathrm { c m } ^ { 2 }$ were as the working electrode tested in 1 M KOH $\\mathrm { \\Phi } ^ { \\mathrm { \\prime } \\mathrm { p H } \\approx 1 3 . 8 \\rangle }$ electrolyte. ", "Linear sweep voltammetry (LSV) was tested in the potential range of $- 0 . 9$ to $- 1 . 6 \\mathrm { V }$ for HER and $0 . 0 7 \\mathrm { - } 0 . 9 7 \\ : \\mathrm { V }$ for OER with a speed of $5 \\mathrm { ~ m V ~ } s ^ { - 1 }$ . ", "And all current densities were without IR compensated. The potentials were converted to the reversible hydrogen electrode (RHE) according to the formula of $\\begin{array} { r } { { \\tt E } _ { \\tt R H E } = { \\tt E } _ { \\tt H g / H g 0 } + 0 . 0 9 8 + } \\end{array}$ $0 . 0 5 9 \\times \\mathrm { p H }$ . ", "Fig. 4a illustrates the HER polarization curves of these electrocatalysts without iR compensation. "], "scan_rate": "5 mV s^-1", "substrate": "Nickel Foam (NF)", "ir_compensation": "without IR compensated"}, "electrolyte": {"source": ["The synthesized electrocatalysts on NF with $0 . 5 \\times 0 . 5 \\mathrm { c m } ^ { 2 }$ were as the working electrode tested in 1 M KOH $\\mathrm { \\Phi } ^ { \\mathrm { \\prime } \\mathrm { p H } \\approx 1 3 . 8 \\rangle }$ electrolyte. "], "ph_value": "13.8", "concentration_molar": "1 M", "electrolyte_composition": "KOH"}, "synthesis_method": {"method": "Pulse electrodeposition", "source": ["FeCoCrMnNi high entropy alloys (HEAs) are synthesized on nickel form by pulse electrodeposition as an efficient and stable electrocatalyst for water splitting. ", "\nFeCoCrMnNi electrocatalyst was electrodeposited on NF by pulse electrodeposition method. ", "The electrolyte was prepared by mixing $\\mathrm { 0 . 0 1 \\ M F e C l _ { 2 } { \\cdot } 4 H _ { 2 } O }$ , 0.01 M ${ \\mathrm { C o C l } } _ { 2 } { \\cdot } 6 { \\mathrm { H } } _ { 2 } 0$ , $0 . 0 1 3 { \\mathrm { ~ M ~ } }$ $\\mathrm { C r C l } _ { 3 } { \\cdot } 6 \\mathrm { H } _ { 2 } 0$ , 0.01 M $\\mathbf { M n C l } _ { 2 }$ ⋅4H2O, 0.005 M $\\mathrm { N i C l } _ { 2 } { \\cdot } 6 \\mathrm { H } _ { 2 } 0$ and $0 . 0 1 \\mathrm { ~ M ~ }$ $\\mathrm { L i C l O } _ { 4 }$ on a DMF- $\\mathrm { \\cdot C H _ { 3 } C N }$ (with a 4:1 vol fraction) organic system. The pulse electrodeposition potential was $^ { - 5 }$ to $_ { 1 \\mathrm { ~ V ~ } }$ , the pulse frequency was $0 . 5 \\ : s ,$ the duty cycle was $0 . 5 / 0 . 5 s$ , the deposition temperature was $4 5 ^ { \\circ } \\mathrm { C }$ and the electrodeposition time was $2 0 \\ \\mathrm { \\ m i n }$ . "], "key_parameters": "Potential: -5 to 1 V; Frequency: 0.5 s; Duty cycle: 0.5/0.5 s; Temperature: 45 °C; Time: 20 min"}, "other_environmental_params": [{"key": "Electrodeposition Electrolyte Composition", "value": "0.01 M FeCl2·4H2O, 0.01 M CoCl2·6H2O, 0.013 M CrCl3·6H2O, 0.01 M MnCl2·4H2O, 0.005 M NiCl2·6H2O, 0.01 M LiClO4 in DMF-CH3CN (4:1 vol)", "source": ["The electrolyte was prepared by mixing $\\mathrm { 0 . 0 1 \\ M F e C l _ { 2 } { \\cdot } 4 H _ { 2 } O }$ , 0.01 M ${ \\mathrm { C o C l } } _ { 2 } { \\cdot } 6 { \\mathrm { H } } _ { 2 } 0$ , $0 . 0 1 3 { \\mathrm { ~ M ~ } }$ $\\mathrm { C r C l } _ { 3 } { \\cdot } 6 \\mathrm { H } _ { 2 } 0$ , 0.01 M $\\mathbf { M n C l } _ { 2 }$ ⋅4H2O, 0.005 M $\\mathrm { N i C l } _ { 2 } { \\cdot } 6 \\mathrm { H } _ { 2 } 0$ and $0 . 0 1 \\mathrm { ~ M ~ }$ $\\mathrm { L i C l O } _ { 4 }$ on a DMF- $\\mathrm { \\cdot C H _ { 3 } C N }$ (with a 4:1 vol fraction) organic system. The pulse electrodeposition potential was $^ { - 5 }$ to $_ { 1 \\mathrm { ~ V ~ } }$ , the pulse frequency was $0 . 5 \\ : s ,$ the duty cycle was $0 . 5 / 0 . 5 s$ , the deposition temperature was $4 5 ^ { \\circ } \\mathrm { C }$ and the electrodeposition time was $2 0 \\ \\mathrm { \\ m i n }$ . "]}, {"key": "Electrodeposition Electrode System", "value": "Counter electrode: Platinum sheet (1x1 cm2); Reference electrode: Ag/AgCl; Working electrode: NF (1x1x0.03 cm3)", "source": ["A three-electrode system was used for electrodeposition, in which the counter electrode was a platinum sheet $( 1 \\times 1 ~ \\mathrm { c m } ^ { 2 } )$ and the reference electrode was an $\\mathbf { A g / A g C l }$ electrode. ", "The electrodeposition electrode was a NF with a size of $1 \\times 1 \\times 0 . 0 3 \\mathrm { c m } ^ { 3 }$ . "]}, {"key": "Performance Test Electrode System", "value": "HER counter electrode: Carbon rod; OER counter electrode: Platinum sheet (1x1 cm2); Reference electrode: Hg/HgO", "source": ["The carbon rod and platinum sheet $( 1 \\times 1 ~ \\mathrm { c m } ^ { 2 } )$ were served as the counter electrode for HER and OER respectively. ", "And $\\mathrm { H g / H g O }$ was used as the reference electrode. "]}, {"key": "LSV Potential Range", "value": "HER: -0.9 to -1.6 V; OER: 0.07 to 0.97 V", "source": ["Linear sweep voltammetry (LSV) was tested in the potential range of $- 0 . 9$ to $- 1 . 6 \\mathrm { V }$ for HER and $0 . 0 7 \\mathrm { - } 0 . 9 7 \\ : \\mathrm { V }$ for OER with a speed of $5 \\mathrm { ~ m V ~ } s ^ { - 1 }$ . "]}]}}]} | {"extraction_results": [{"alloy_id": "FeCoCrMnNi", "performance": {"stability": {"source": ["Moreover, FeCoCrMnNi exhibits an extraordinary stability in the current-density (i-t) test for $^ \\mathrm { 1 0 0 h }$ at 1 0 0 \\mathrm { \\ m A \\ c m ^ { - 2 } } , which results from the self-sacrificed leaching of Cr and high valence state of Mn exposes more electrocatalytic active sites on external surface. ", "And it also maintains a good stability for $^ \\mathrm { 1 0 0 h }$ at $1 0 0 \\mathrm { \\ m A \\ c m ^ { - 2 } }$ in the long-term stability test. ", "\n# 3.4. Electrochemical stability performance\n\nThe stability of FeCoCrMnNi was evaluated at a constant potential of $1 . 5 6 \\mathrm { V }$ in 1 M KOH. As shown in Fig. 5a, FeCoCrMnNi exhibits a superior electrocatalytic stability for $^ \\mathrm { 1 0 0 h }$ at a current density of $1 0 0 \\mathrm { \\ m A \\ c m ^ { - 2 } }$ . ", "Furthermore, the LSV curves before and after the test exhibit an ignorable difference in Fig. 5b, demonstrating the good stability of FeCoCrMnNi. Interestingly, the normalized current density of the i-t stability test is not decreased but gradually increased by $4 \\%$ after the i-t test for $^ \\mathrm { 1 0 0 ~ h }$ (shown in Fig. S8). In order to investigate the extraordinary stability, the surface valence states of the FeCoCrMnNi electrocatalyst after the i-t test of $^ \\mathrm { 1 0 0 h }$ were further characterized by XPS. It is found that the binding energy of Fe $\\mathsf { 2 p }$ , Co 2p, Mn 2p and Ni 2p all shifts to a slightly positive binding energy as shown in Fig. 5c–f. Impressively, the peak of $\\mathrm { G r \\ 2 p }$ is barely to be observed in Fig. 5g, suggesting the leaching of Cr element during the i-t test. ", "Moreover, FeCoCrMnNi electrocatalyst presents an excellent stability for i-t test of $^ \\mathrm { 1 0 0 h }$ . "], "cycle_count": null, "test_method": "Chronopotentiometry", "duration_hours": "100", "degradation_details": "ignorable difference in LSV curves", "performance_retention": "increased by 4%"}, "tafel_slope": {"unit": "mV dec^-1", "value": "180", "source": ["For HER, FeCoCrMnNi exhibits a low overpotential of 1 6 8 ~ \\mathrm { m V } at current density of 1 0 \\mathrm { m A c m } ^ { - 2 } and a Tafel slope of 1 8 0 \\mathrm { ~ m V ~ d e c } ^ { - 1 } . ", "For HER, FeCoCrMnNi electrocatalyst exhibits an excellent activity with an overpotential of $1 6 8 ~ \\mathrm { m V }$ at current density of $1 0 \\mathrm { \\ m A \\ c m ^ { - 2 } }$ and a Tafel slope of $1 8 0 \\mathrm { m V } \\mathrm { d e c } ^ { - 1 }$ . ", "The results show that the overpotential of FeCoCrMnNi is only $1 6 8 ~ \\mathrm { m V }$ at current density of 10 mA $\\mathrm { c m } ^ { - 2 }$ , which is lower than that of CoCrMnNi $( 2 0 4 ~ \\mathrm { { m V } ) }$ , FeCrMnNi $\\mathrm { 1 8 3 ~ m V }$ , FeCoMnNi $( 1 7 9 \\ \\mathrm { m V } )$ , FeCoCrNi $( 1 7 5 ~ \\mathrm { m V } )$ , and FeCoCrMn $( 1 7 2 ~ \\mathrm { m V } )$ . And FeCoCrMnNi also exhibits enhanced overpotential at current density of $1 0 0 ~ \\mathrm { \\ m A } ~ \\mathrm { c m } ^ { - 2 }$ (Fig. 4b). The Tafel slope of FeCoCrMnNi is calculated to be $1 8 0 \\ \\mathrm { m V \\ d e c ^ { - 1 } }$ , which is much lower than that of CoCrMnNi $( 2 4 0 \\ \\mathrm { m V } \\ \\mathrm { d e c } ^ { - 1 } )$ , FeCrMnNi $( 2 3 4 ~ \\mathrm { m V } ~ \\mathrm { d e c } ^ { - 1 } )$ , FeCoMnNi $2 2 0 \\mathrm { \\ m V \\ d e c ^ { - 1 } }$ ), FeCoCrNi $( 2 1 2 ~ \\mathrm { m V ~ d e c } ^ { - 1 } )$ and FeCoCrMn $( 2 1 5 ~ \\mathrm { m V ~ d e c } ^ { - 1 } )$ shown in Fig. 4c. Compared with other literatures in recent years, the results suggest an enhanced electrocatalytic activity for HER process (Fig. S5). Fig. 4d illustrates the OER polarization curves of electrocatalysts without iR compensation. ", "Due to the enhanced synergistic effect of FeCoCrMnNi HEA by gradient composition of metal elements, the FeCoCrMnNi electrocatalyst shows an extraordinary electrocatalytic activity for both HER and OER. For HER, FeCoCrMnNi electrocatalyst exhibits excellent activity with an overpotential of $1 6 8 ~ \\mathrm { m V }$ at current density of $1 0 ~ \\mathrm { { m A } }$ $\\mathrm { c m } ^ { - 2 }$ and a Tafel slope of $1 8 0 \\ \\mathrm { m V \\ d e c ^ { - 1 } }$ . "]}, "overpotential": [{"unit": "mV", "value": "168", "source": ["For HER, FeCoCrMnNi exhibits a low overpotential of 1 6 8 ~ \\mathrm { m V } at current density of 1 0 \\mathrm { m A c m } ^ { - 2 } and a Tafel slope of 1 8 0 \\mathrm { ~ m V ~ d e c } ^ { - 1 } . ", "For HER, FeCoCrMnNi electrocatalyst exhibits an excellent activity with an overpotential of $1 6 8 ~ \\mathrm { m V }$ at current density of $1 0 \\mathrm { \\ m A \\ c m ^ { - 2 } }$ and a Tafel slope of $1 8 0 \\mathrm { m V } \\mathrm { d e c } ^ { - 1 }$ . ", "The results show that the overpotential of FeCoCrMnNi is only $1 6 8 ~ \\mathrm { m V }$ at current density of 10 mA $\\mathrm { c m } ^ { - 2 }$ , which is lower than that of CoCrMnNi $( 2 0 4 ~ \\mathrm { { m V } ) }$ , FeCrMnNi $\\mathrm { 1 8 3 ~ m V }$ , FeCoMnNi $( 1 7 9 \\ \\mathrm { m V } )$ , FeCoCrNi $( 1 7 5 ~ \\mathrm { m V } )$ , and FeCoCrMn $( 1 7 2 ~ \\mathrm { m V } )$ . And FeCoCrMnNi also exhibits enhanced overpotential at current density of $1 0 0 ~ \\mathrm { \\ m A } ~ \\mathrm { c m } ^ { - 2 }$ (Fig. 4b). The Tafel slope of FeCoCrMnNi is calculated to be $1 8 0 \\ \\mathrm { m V \\ d e c ^ { - 1 } }$ , which is much lower than that of CoCrMnNi $( 2 4 0 \\ \\mathrm { m V } \\ \\mathrm { d e c } ^ { - 1 } )$ , FeCrMnNi $( 2 3 4 ~ \\mathrm { m V } ~ \\mathrm { d e c } ^ { - 1 } )$ , FeCoMnNi $2 2 0 \\mathrm { \\ m V \\ d e c ^ { - 1 } }$ ), FeCoCrNi $( 2 1 2 ~ \\mathrm { m V ~ d e c } ^ { - 1 } )$ and FeCoCrMn $( 2 1 5 ~ \\mathrm { m V ~ d e c } ^ { - 1 } )$ shown in Fig. 4c. Compared with other literatures in recent years, the results suggest an enhanced electrocatalytic activity for HER process (Fig. S5). Fig. 4d illustrates the OER polarization curves of electrocatalysts without iR compensation. ", "Due to the enhanced synergistic effect of FeCoCrMnNi HEA by gradient composition of metal elements, the FeCoCrMnNi electrocatalyst shows an extraordinary electrocatalytic activity for both HER and OER. For HER, FeCoCrMnNi electrocatalyst exhibits excellent activity with an overpotential of $1 6 8 ~ \\mathrm { m V }$ at current density of $1 0 ~ \\mathrm { { m A } }$ $\\mathrm { c m } ^ { - 2 }$ and a Tafel slope of $1 8 0 \\ \\mathrm { m V \\ d e c ^ { - 1 } }$ . "], "current_density": "10 mA cm^-2"}, {"unit": "mV", "value": "231", "source": ["For OER, FeCoCrMnNi shows an overpotential of 2 3 1 ~ \\mathrm { m V } at 1 0 \\mathrm { m A } \\mathrm { c m } ^ { - 2 } , which is much lower than that of commercial \\mathrm { I r O } _ { 2 } electrocatalyst \\mathrm { 3 3 0 ~ m V } . ", "For OER, FeCoCrMnNi electrocatalyst shows an overpotential of $2 3 1 ~ \\mathrm { m V }$ at $1 0 \\mathrm { m A c m } ^ { - 2 }$ , which is much lower than that of the commercial $\\mathrm { I r O } _ { 2 }$ $3 3 0 \\mathrm { m V } )$ . ", "The results show that the overpotential of FeCoCrMnNi is only $2 3 1 \\mathrm { \\ m V }$ at $1 0 \\mathrm { \\ m A \\ c m ^ { 2 } }$ , much lower than that of the commercial $\\mathrm { I r O } _ { 2 }$ $\\mathrm { 3 3 0 ~ m V }$ ), and also lower than the that of other MEAs. Furthermore, FeCoCrMnNi exhibits a comparable overpotential at current density $1 0 0 \\mathrm { \\ m A \\ c m ^ { - 2 } }$ (Fig. 4e). The Tafel slope of FeCoCrMnNi is $6 6 \\mathrm { m V } \\mathrm { d e c } ^ { - 1 }$ , which is much lower than that of $\\mathrm { I r O } _ { 2 }$ ( $\\mathrm { 1 4 9 . m V d e c ^ { - 1 } }$ ) and other MEAs. In Fig. 4f, the smallest Tafel slope of FeCoCrMnNi suggests an enhanced kinetic process for OER. ECSA is an important method to characterize the active sites of electrocatalysts. ", "For OER, FeCoCrMnNi electrocatalyst shows an overpotential of $2 3 1 ~ \\mathrm { m V }$ at $1 0 \\mathrm { \\ m A \\ c m ^ { - 2 } }$ , which is much lower than that of the commercial $\\mathrm { I r O } _ { 2 }$ $\\mathrm { 3 3 0 ~ m V }$ . "], "current_density": "10 mA cm^-2"}], "supplementary_performance": [{"key": "Overall Water Splitting Cell Voltage (Two-electrode)", "value": "1.50 V at 10 mA cm^-2", "source": ["Besides, higher oxidation state of Mn could highly active for O-O bond formation, thus, FeCoCrMnNi electrocatalyst exhibits extraordinary activities on both HER and OER. Moreover, for overall water splitting performance, the FeCoCrMnNi $¦ ¦$ FeCoCrMnNi electrodes only needs an ultralow cell voltage of $1 . 5 0 ~ \\mathrm { V }$ to achieve a current density of $1 0 \\mathrm { m A c m } ^ { - 2 }$ , which is significantly lower than that of the Pt/Ti $¦ ¦ \\mathbf { \\Pi } _ { \\mathrm { I r O _ { 2 } } }$ electrodes (1.54 V). ", "Fig. 6d shows the LSV curves of FeCoCrMnNi $¦ ¦$ FeCoCrMnNi and Pt/Ti $¦ ¦ \\ \\mathrm { I r O } _ { 2 }$ . FeCoCrMnNi $¦ ¦$ FeCoCrMnNi perform an effective overall water splitting performance, with a low potential of only $1 . 5 0 \\mathrm { V }$ at the current density of 10.", "For overall water splitting performance, the FeCoCrMnNi $¦ ¦$ FeCoCrMnNi electrodes only needs a cell voltage of $1 . 5 0 \\mathrm { V }$ to achieve a current density of $1 0 \\mathrm { m A }$ $\\mathrm { c m } ^ { - 2 }$ , which is significantly lower than that of the Pt/Ti $¦ ¦ \\ \\mathrm { I r O } _ { 2 }$ electrodes. "]}, {"key": "AEM Electrolytic Cell Voltage", "value": "1.80 V at 10 mA cm^-2", "source": ["Furthermore, the anion exchange membrane (AEM) electrolytic cell of FeCoCrMnNi $¦ ¦$ FeCoCrMnNi also exhibits a remarkable performance, with a significantly lower cell voltage $_ { 1 . 8 0 \\mathrm { ~ V ~ } }$ at $1 0 \\ \\mathrm { m A } \\ \\mathrm { c m } ^ { - 2 } $ than that of Pt/Ti $¦ ¦ \\ \\mathrm { I r O _ { 2 } }$ electrodes (2.01 V at $1 0 \\mathrm { m A c m } ^ { - 2 } )$ . ", "As shown in Fig. 6a, the FeCoCrMnNi $¦ ¦$ FeCoCrMnNi electrodes demonstrate a potential of 1.80 V at current density of $1 0 \\mathrm { m A c m } ^ { - 2 }$ in the AEM electrolytic cell, which is outperforming to that of the commercial Pt/Ti $¦ ¦$ $\\mathrm { I r O } _ { 2 }$ (2.01 V at a current density of $1 0 ~ \\mathrm { \\ m A } ~ \\mathrm { c m } ^ { - 2 } )$ . ", "Furthermore, the AEM electrolytic cell of FeCoCrMnNi $¦ ¦$ FeCoCrMnNi also exhibits a significantly lower cell voltage of $1 . 8 0 \\mathrm { V }$ at $1 0 ~ \\mathrm { \\ m A } ~ \\mathrm { c m } ^ { - 2 }$ . "]}, {"key": "ECSA", "value": "196.75 cm^-2", "source": ["In Fig. $^ { 4 } { \\bf g } ,$ , FeCoCrMnNi exhibits the highest double electric layer capacitor value of $7 . 8 7 \\mathrm { m F } \\mathrm { c m } ^ { - 2 }$ , and its ECSA was calculated to be $1 9 6 . 7 5 ~ \\mathrm { c m } ^ { - 2 }$ (calculated according to Supplementary", "\nNote $\\# 2$ in Support Information). The highest ECSA value of FeCoCrMnNi suggests a massive electrochemical surface area for OER. EIS is also used to analyze the electrocatalytic kinetic processes. "]}, {"key": "Double Layer Capacitance (Cdl)", "value": "7.87 mF cm^-2", "source": ["In Fig. $^ { 4 } { \\bf g } ,$ , FeCoCrMnNi exhibits the highest double electric layer capacitor value of $7 . 8 7 \\mathrm { m F } \\mathrm { c m } ^ { - 2 }$ , and its ECSA was calculated to be $1 9 6 . 7 5 ~ \\mathrm { c m } ^ { - 2 }$ (calculated according to Supplementary"]}, {"key": "OER Tafel Slope", "value": "66 mV dec^-1", "source": ["The results show that the overpotential of FeCoCrMnNi is only $2 3 1 \\mathrm { \\ m V }$ at $1 0 \\mathrm { \\ m A \\ c m ^ { 2 } }$ , much lower than that of the commercial $\\mathrm { I r O } _ { 2 }$ $\\mathrm { 3 3 0 ~ m V }$ ), and also lower than the that of other MEAs. Furthermore, FeCoCrMnNi exhibits a comparable overpotential at current density $1 0 0 \\mathrm { \\ m A \\ c m ^ { - 2 } }$ (Fig. 4e). The Tafel slope of FeCoCrMnNi is $6 6 \\mathrm { m V } \\mathrm { d e c } ^ { - 1 }$ , which is much lower than that of $\\mathrm { I r O } _ { 2 }$ ( $\\mathrm { 1 4 9 . m V d e c ^ { - 1 } }$ ) and other MEAs. In Fig. 4f, the smallest Tafel slope of FeCoCrMnNi suggests an enhanced kinetic process for OER. ECSA is an important method to characterize the active sites of electrocatalysts. "]}]}, "experimental_conditions": {"test_setup": {"source": ["The synthesized electrocatalysts on NF with $0 . 5 \\times 0 . 5 \\mathrm { c m } ^ { 2 }$ were as the working electrode tested in 1 M KOH $\\mathrm { \\Phi } ^ { \\mathrm { \\prime } \\mathrm { p H } \\approx 1 3 . 8 \\rangle }$ electrolyte. ", "Linear sweep voltammetry (LSV) was tested in the potential range of $- 0 . 9$ to $- 1 . 6 \\mathrm { V }$ for HER and $0 . 0 7 \\mathrm { - } 0 . 9 7 \\ : \\mathrm { V }$ for OER with a speed of $5 \\mathrm { ~ m V ~ } s ^ { - 1 }$ . ", "And all current densities were without IR compensated. The potentials were converted to the reversible hydrogen electrode (RHE) according to the formula of $\\begin{array} { r } { { \\tt E } _ { \\tt R H E } = { \\tt E } _ { \\tt H g / H g 0 } + 0 . 0 9 8 + } \\end{array}$ $0 . 0 5 9 \\times \\mathrm { p H }$ . ", "Fig. 4a illustrates the HER polarization curves of these electrocatalysts without iR compensation. "], "scan_rate": "5 mV s^-1", "substrate": "Nickel Foam (NF)", "ir_compensation": "without IR compensated"}, "electrolyte": {"source": ["The synthesized electrocatalysts on NF with $0 . 5 \\times 0 . 5 \\mathrm { c m } ^ { 2 }$ were as the working electrode tested in 1 M KOH $\\mathrm { \\Phi } ^ { \\mathrm { \\prime } \\mathrm { p H } \\approx 1 3 . 8 \\rangle }$ electrolyte. "], "ph_value": "13.8", "concentration_molar": "1 M", "electrolyte_composition": "KOH"}, "synthesis_method": {"method": "Pulse electrodeposition", "source": ["FeCoCrMnNi high entropy alloys (HEAs) are synthesized on nickel form by pulse electrodeposition as an efficient and stable electrocatalyst for water splitting. ", "\nFeCoCrMnNi electrocatalyst was electrodeposited on NF by pulse electrodeposition method. ", "The electrolyte was prepared by mixing $\\mathrm { 0 . 0 1 \\ M F e C l _ { 2 } { \\cdot } 4 H _ { 2 } O }$ , 0.01 M ${ \\mathrm { C o C l } } _ { 2 } { \\cdot } 6 { \\mathrm { H } } _ { 2 } 0$ , $0 . 0 1 3 { \\mathrm { ~ M ~ } }$ $\\mathrm { C r C l } _ { 3 } { \\cdot } 6 \\mathrm { H } _ { 2 } 0$ , 0.01 M $\\mathbf { M n C l } _ { 2 }$ ⋅4H2O, 0.005 M $\\mathrm { N i C l } _ { 2 } { \\cdot } 6 \\mathrm { H } _ { 2 } 0$ and $0 . 0 1 \\mathrm { ~ M ~ }$ $\\mathrm { L i C l O } _ { 4 }$ on a DMF- $\\mathrm { \\cdot C H _ { 3 } C N }$ (with a 4:1 vol fraction) organic system. The pulse electrodeposition potential was $^ { - 5 }$ to $_ { 1 \\mathrm { ~ V ~ } }$ , the pulse frequency was $0 . 5 \\ : s ,$ the duty cycle was $0 . 5 / 0 . 5 s$ , the deposition temperature was $4 5 ^ { \\circ } \\mathrm { C }$ and the electrodeposition time was $2 0 \\ \\mathrm { \\ m i n }$ . "], "key_parameters": "Potential: -5 to 1 V; Frequency: 0.5 s; Duty cycle: 0.5/0.5 s; Temperature: 45 °C; Time: 20 min"}, "other_environmental_params": [{"key": "Electrodeposition Electrolyte Composition", "value": "0.01 M FeCl2·4H2O, 0.01 M CoCl2·6H2O, 0.013 M CrCl3·6H2O, 0.01 M MnCl2·4H2O, 0.005 M NiCl2·6H2O, 0.01 M LiClO4 in DMF-CH3CN (4:1 vol)", "source": ["The electrolyte was prepared by mixing $\\mathrm { 0 . 0 1 \\ M F e C l _ { 2 } { \\cdot } 4 H _ { 2 } O }$ , 0.01 M ${ \\mathrm { C o C l } } _ { 2 } { \\cdot } 6 { \\mathrm { H } } _ { 2 } 0$ , $0 . 0 1 3 { \\mathrm { ~ M ~ } }$ $\\mathrm { C r C l } _ { 3 } { \\cdot } 6 \\mathrm { H } _ { 2 } 0$ , 0.01 M $\\mathbf { M n C l } _ { 2 }$ ⋅4H2O, 0.005 M $\\mathrm { N i C l } _ { 2 } { \\cdot } 6 \\mathrm { H } _ { 2 } 0$ and $0 . 0 1 \\mathrm { ~ M ~ }$ $\\mathrm { L i C l O } _ { 4 }$ on a DMF- $\\mathrm { \\cdot C H _ { 3 } C N }$ (with a 4:1 vol fraction) organic system. The pulse electrodeposition potential was $^ { - 5 }$ to $_ { 1 \\mathrm { ~ V ~ } }$ , the pulse frequency was $0 . 5 \\ : s ,$ the duty cycle was $0 . 5 / 0 . 5 s$ , the deposition temperature was $4 5 ^ { \\circ } \\mathrm { C }$ and the electrodeposition time was $2 0 \\ \\mathrm { \\ m i n }$ . "]}, {"key": "Electrodeposition Electrode System", "value": "Counter electrode: Platinum sheet (1x1 cm2); Reference electrode: Ag/AgCl; Working electrode: NF (1x1x0.03 cm3)", "source": ["A three-electrode system was used for electrodeposition, in which the counter electrode was a platinum sheet $( 1 \\times 1 ~ \\mathrm { c m } ^ { 2 } )$ and the reference electrode was an $\\mathbf { A g / A g C l }$ electrode. ", "The electrodeposition electrode was a NF with a size of $1 \\times 1 \\times 0 . 0 3 \\mathrm { c m } ^ { 3 }$ . "]}, {"key": "Performance Test Electrode System", "value": "HER counter electrode: Carbon rod; OER counter electrode: Platinum sheet (1x1 cm2); Reference electrode: Hg/HgO", "source": ["The carbon rod and platinum sheet $( 1 \\times 1 ~ \\mathrm { c m } ^ { 2 } )$ were served as the counter electrode for HER and OER respectively. ", "And $\\mathrm { H g / H g O }$ was used as the reference electrode. "]}, {"key": "LSV Potential Range", "value": "HER: -0.9 to -1.6 V; OER: 0.07 to 0.97 V", "source": ["Linear sweep voltammetry (LSV) was tested in the potential range of $- 0 . 9$ to $- 1 . 6 \\mathrm { V }$ for HER and $0 . 0 7 \\mathrm { - } 0 . 9 7 \\ : \\mathrm { V }$ for OER with a speed of $5 \\mathrm { ~ m V ~ } s ^ { - 1 }$ . "]}]}}]} | 1 | {'extraction_results': [{'alloy_id': 'FeCoCrMnNi', 'performance': {'stability': {'source': ['Moreover, FeCoCrMnNi exhibits an extraordinary stability in the current-density (i-t) test for $^ \\mathrm { 1 0 0 h }$ at 1 0 0 \\mathrm { \\ m A \\ c m ^ { - 2 } } , which results from the self-sacrificed leaching of Cr and high valence state of Mn exposes more electrocatalytic active sites on external surface. ', 'And it also maintains a good stability for $^ \\mathrm { 1 0 0 h }$ at $1 0 0 \\mathrm { \\ m A \\ c m ^ { - 2 } }$ in the long-term stability test. ', '\n# 3.4. Electrochemical stability performance\n\nThe stability of FeCoCrMnNi was evaluated at a constant potential of $1 . 5 6 \\mathrm { V }$ in 1 M KOH. As shown in Fig. 5a, FeCoCrMnNi exhibits a superior electrocatalytic stability for $^ \\mathrm { 1 0 0 h }$ at a current density of $1 0 0 \\mathrm { \\ m A \\ c m ^ { - 2 } }$ . ', 'Furthermore, the LSV curves before and after the test exhibit an ignorable difference in Fig. 5b, demonstrating the good stability of FeCoCrMnNi. Interestingly, the normalized current density of the i-t stability test is not decreased but gradually increased by $4 \\%$ after the i-t test for $^ \\mathrm { 1 0 0 ~ h }$ (shown in Fig. S8). In order to investigate the extraordinary stability, the surface valence states of the FeCoCrMnNi electrocatalyst after the i-t test of $^ \\mathrm { 1 0 0 h }$ were further characterized by XPS. It is found that the binding energy of Fe $\\mathsf { 2 p }$ , Co 2p, Mn 2p and Ni 2p all shifts to a slightly positive binding energy as shown in Fig. 5c–f. Impressively, the peak of $\\mathrm { G r \\ 2 p }$ is barely to be observed in Fig. 5g, suggesting the leaching of Cr element during the i-t test. ', 'Moreover, FeCoCrMnNi electrocatalyst presents an excellent stability for i-t test of $^ \\mathrm { 1 0 0 h }$ . '], 'cycle_count': None, 'test_method': 'Chronopotentiometry', 'duration_hours': '100', 'degradation_details': 'ignorable difference in LSV curves', 'performance_retention': 'increased by 4%'}, 'tafel_slope': {'unit': 'mV dec^-1', 'value': '180', 'source': ['For HER, FeCoCrMnNi exhibits a low overpotential of 1 6 8 ~ \\mathrm { m V } at current density of 1 0 \\mathrm { m A c m } ^ { - 2 } and a Tafel slope of 1 8 0 \\mathrm { ~ m V ~ d e c } ^ { - 1 } . ', 'For HER, FeCoCrMnNi electrocatalyst exhibits an excellent activity with an overpotential of $1 6 8 ~ \\mathrm { m V }$ at current density of $1 0 \\mathrm { \\ m A \\ c m ^ { - 2 } }$ and a Tafel slope of $1 8 0 \\mathrm { m V } \\mathrm { d e c } ^ { - 1 }$ . ', 'The results show that the overpotential of FeCoCrMnNi is only $1 6 8 ~ \\mathrm { m V }$ at current density of 10 mA $\\mathrm { c m } ^ { - 2 }$ , which is lower than that of CoCrMnNi $( 2 0 4 ~ \\mathrm { { m V } ) }$ , FeCrMnNi $\\mathrm { 1 8 3 ~ m V }$ , FeCoMnNi $( 1 7 9 \\ \\mathrm { m V } )$ , FeCoCrNi $( 1 7 5 ~ \\mathrm { m V } )$ , and FeCoCrMn $( 1 7 2 ~ \\mathrm { m V } )$ . And FeCoCrMnNi also exhibits enhanced overpotential at current density of $1 0 0 ~ \\mathrm { \\ m A } ~ \\mathrm { c m } ^ { - 2 }$ (Fig. 4b). The Tafel slope of FeCoCrMnNi is calculated to be $1 8 0 \\ \\mathrm { m V \\ d e c ^ { - 1 } }$ , which is much lower than that of CoCrMnNi $( 2 4 0 \\ \\mathrm { m V } \\ \\mathrm { d e c } ^ { - 1 } )$ , FeCrMnNi $( 2 3 4 ~ \\mathrm { m V } ~ \\mathrm { d e c } ^ { - 1 } )$ , FeCoMnNi $2 2 0 \\mathrm { \\ m V \\ d e c ^ { - 1 } }$ ), FeCoCrNi $( 2 1 2 ~ \\mathrm { m V ~ d e c } ^ { - 1 } )$ and FeCoCrMn $( 2 1 5 ~ \\mathrm { m V ~ d e c } ^ { - 1 } )$ shown in Fig. 4c. Compared with other literatures in recent years, the results suggest an enhanced electrocatalytic activity for HER process (Fig. S5). Fig. 4d illustrates the OER polarization curves of electrocatalysts without iR compensation. ', 'Due to the enhanced synergistic effect of FeCoCrMnNi HEA by gradient composition of metal elements, the FeCoCrMnNi electrocatalyst shows an extraordinary electrocatalytic activity for both HER and OER. For HER, FeCoCrMnNi electrocatalyst exhibits excellent activity with an overpotential of $1 6 8 ~ \\mathrm { m V }$ at current density of $1 0 ~ \\mathrm { { m A } }$ $\\mathrm { c m } ^ { - 2 }$ and a Tafel slope of $1 8 0 \\ \\mathrm { m V \\ d e c ^ { - 1 } }$ . ']}, 'overpotential': [{'unit': 'mV', 'value': '168', 'source': ['For HER, FeCoCrMnNi exhibits a low overpotential of 1 6 8 ~ \\mathrm { m V } at current density of 1 0 \\mathrm { m A c m } ^ { - 2 } and a Tafel slope of 1 8 0 \\mathrm { ~ m V ~ d e c } ^ { - 1 } . ', 'For HER, FeCoCrMnNi electrocatalyst exhibits an excellent activity with an overpotential of $1 6 8 ~ \\mathrm { m V }$ at current density of $1 0 \\mathrm { \\ m A \\ c m ^ { - 2 } }$ and a Tafel slope of $1 8 0 \\mathrm { m V } \\mathrm { d e c } ^ { - 1 }$ . ', 'The results show that the overpotential of FeCoCrMnNi is only $1 6 8 ~ \\mathrm { m V }$ at current density of 10 mA $\\mathrm { c m } ^ { - 2 }$ , which is lower than that of CoCrMnNi $( 2 0 4 ~ \\mathrm { { m V } ) }$ , FeCrMnNi $\\mathrm { 1 8 3 ~ m V }$ , FeCoMnNi $( 1 7 9 \\ \\mathrm { m V } )$ , FeCoCrNi $( 1 7 5 ~ \\mathrm { m V } )$ , and FeCoCrMn $( 1 7 2 ~ \\mathrm { m V } )$ . And FeCoCrMnNi also exhibits enhanced overpotential at current density of $1 0 0 ~ \\mathrm { \\ m A } ~ \\mathrm { c m } ^ { - 2 }$ (Fig. 4b). The Tafel slope of FeCoCrMnNi is calculated to be $1 8 0 \\ \\mathrm { m V \\ d e c ^ { - 1 } }$ , which is much lower than that of CoCrMnNi $( 2 4 0 \\ \\mathrm { m V } \\ \\mathrm { d e c } ^ { - 1 } )$ , FeCrMnNi $( 2 3 4 ~ \\mathrm { m V } ~ \\mathrm { d e c } ^ { - 1 } )$ , FeCoMnNi $2 2 0 \\mathrm { \\ m V \\ d e c ^ { - 1 } }$ ), FeCoCrNi $( 2 1 2 ~ \\mathrm { m V ~ d e c } ^ { - 1 } )$ and FeCoCrMn $( 2 1 5 ~ \\mathrm { m V ~ d e c } ^ { - 1 } )$ shown in Fig. 4c. Compared with other literatures in recent years, the results suggest an enhanced electrocatalytic activity for HER process (Fig. S5). Fig. 4d illustrates the OER polarization curves of electrocatalysts without iR compensation. ', 'Due to the enhanced synergistic effect of FeCoCrMnNi HEA by gradient composition of metal elements, the FeCoCrMnNi electrocatalyst shows an extraordinary electrocatalytic activity for both HER and OER. For HER, FeCoCrMnNi electrocatalyst exhibits excellent activity with an overpotential of $1 6 8 ~ \\mathrm { m V }$ at current density of $1 0 ~ \\mathrm { { m A } }$ $\\mathrm { c m } ^ { - 2 }$ and a Tafel slope of $1 8 0 \\ \\mathrm { m V \\ d e c ^ { - 1 } }$ . '], 'current_density': '10 mA cm^-2'}, {'unit': 'mV', 'value': '231', 'source': ['For OER, FeCoCrMnNi shows an overpotential of 2 3 1 ~ \\mathrm { m V } at 1 0 \\mathrm { m A } \\mathrm { c m } ^ { - 2 } , which is much lower than that of commercial \\mathrm { I r O } _ { 2 } electrocatalyst \\mathrm { 3 3 0 ~ m V } . ', 'For OER, FeCoCrMnNi electrocatalyst shows an overpotential of $2 3 1 ~ \\mathrm { m V }$ at $1 0 \\mathrm { m A c m } ^ { - 2 }$ , which is much lower than that of the commercial $\\mathrm { I r O } _ { 2 }$ $3 3 0 \\mathrm { m V } )$ . ', 'The results show that the overpotential of FeCoCrMnNi is only $2 3 1 \\mathrm { \\ m V }$ at $1 0 \\mathrm { \\ m A \\ c m ^ { 2 } }$ , much lower than that of the commercial $\\mathrm { I r O } _ { 2 }$ $\\mathrm { 3 3 0 ~ m V }$ ), and also lower than the that of other MEAs. Furthermore, FeCoCrMnNi exhibits a comparable overpotential at current density $1 0 0 \\mathrm { \\ m A \\ c m ^ { - 2 } }$ (Fig. 4e). The Tafel slope of FeCoCrMnNi is $6 6 \\mathrm { m V } \\mathrm { d e c } ^ { - 1 }$ , which is much lower than that of $\\mathrm { I r O } _ { 2 }$ ( $\\mathrm { 1 4 9 . m V d e c ^ { - 1 } }$ ) and other MEAs. In Fig. 4f, the smallest Tafel slope of FeCoCrMnNi suggests an enhanced kinetic process for OER. ECSA is an important method to characterize the active sites of electrocatalysts. ', 'For OER, FeCoCrMnNi electrocatalyst shows an overpotential of $2 3 1 ~ \\mathrm { m V }$ at $1 0 \\mathrm { \\ m A \\ c m ^ { - 2 } }$ , which is much lower than that of the commercial $\\mathrm { I r O } _ { 2 }$ $\\mathrm { 3 3 0 ~ m V }$ . '], 'current_density': '10 mA cm^-2'}], 'supplementary_performance': [{'key': 'Overall Water Splitting Cell Voltage (Two-electrode)', 'value': '1.50 V at 10 mA cm^-2', 'source': ['Besides, higher oxidation state of Mn could highly active for O-O bond formation, thus, FeCoCrMnNi electrocatalyst exhibits extraordinary activities on both HER and OER. Moreover, for overall water splitting performance, the FeCoCrMnNi $¦ ¦$ FeCoCrMnNi electrodes only needs an ultralow cell voltage of $1 . 5 0 ~ \\mathrm { V }$ to achieve a current density of $1 0 \\mathrm { m A c m } ^ { - 2 }$ , which is significantly lower than that of the Pt/Ti $¦ ¦ \\mathbf { \\Pi } _ { \\mathrm { I r O _ { 2 } } }$ electrodes (1.54 V). ', 'Fig. 6d shows the LSV curves of FeCoCrMnNi $¦ ¦$ FeCoCrMnNi and Pt/Ti $¦ ¦ \\ \\mathrm { I r O } _ { 2 }$ . FeCoCrMnNi $¦ ¦$ FeCoCrMnNi perform an effective overall water splitting performance, with a low potential of only $1 . 5 0 \\mathrm { V }$ at the current density of 10.', 'For overall water splitting performance, the FeCoCrMnNi $¦ ¦$ FeCoCrMnNi electrodes only needs a cell voltage of $1 . 5 0 \\mathrm { V }$ to achieve a current density of $1 0 \\mathrm { m A }$ $\\mathrm { c m } ^ { - 2 }$ , which is significantly lower than that of the Pt/Ti $¦ ¦ \\ \\mathrm { I r O } _ { 2 }$ electrodes. ']}, {'key': 'AEM Electrolytic Cell Voltage', 'value': '1.80 V at 10 mA cm^-2', 'source': ['Furthermore, the anion exchange membrane (AEM) electrolytic cell of FeCoCrMnNi $¦ ¦$ FeCoCrMnNi also exhibits a remarkable performance, with a significantly lower cell voltage $_ { 1 . 8 0 \\mathrm { ~ V ~ } }$ at $1 0 \\ \\mathrm { m A } \\ \\mathrm { c m } ^ { - 2 } $ than that of Pt/Ti $¦ ¦ \\ \\mathrm { I r O _ { 2 } }$ electrodes (2.01 V at $1 0 \\mathrm { m A c m } ^ { - 2 } )$ . ', 'As shown in Fig. 6a, the FeCoCrMnNi $¦ ¦$ FeCoCrMnNi electrodes demonstrate a potential of 1.80 V at current density of $1 0 \\mathrm { m A c m } ^ { - 2 }$ in the AEM electrolytic cell, which is outperforming to that of the commercial Pt/Ti $¦ ¦$ $\\mathrm { I r O } _ { 2 }$ (2.01 V at a current density of $1 0 ~ \\mathrm { \\ m A } ~ \\mathrm { c m } ^ { - 2 } )$ . ', 'Furthermore, the AEM electrolytic cell of FeCoCrMnNi $¦ ¦$ FeCoCrMnNi also exhibits a significantly lower cell voltage of $1 . 8 0 \\mathrm { V }$ at $1 0 ~ \\mathrm { \\ m A } ~ \\mathrm { c m } ^ { - 2 }$ . ']}, {'key': 'ECSA', 'value': '196.75 cm^-2', 'source': ['In Fig. $^ { 4 } { \\bf g } ,$ , FeCoCrMnNi exhibits the highest double electric layer capacitor value of $7 . 8 7 \\mathrm { m F } \\mathrm { c m } ^ { - 2 }$ , and its ECSA was calculated to be $1 9 6 . 7 5 ~ \\mathrm { c m } ^ { - 2 }$ (calculated according to Supplementary', '\nNote $\\# 2$ in Support Information). The highest ECSA value of FeCoCrMnNi suggests a massive electrochemical surface area for OER. EIS is also used to analyze the electrocatalytic kinetic processes. ']}, {'key': 'Double Layer Capacitance (Cdl)', 'value': '7.87 mF cm^-2', 'source': ['In Fig. $^ { 4 } { \\bf g } ,$ , FeCoCrMnNi exhibits the highest double electric layer capacitor value of $7 . 8 7 \\mathrm { m F } \\mathrm { c m } ^ { - 2 }$ , and its ECSA was calculated to be $1 9 6 . 7 5 ~ \\mathrm { c m } ^ { - 2 }$ (calculated according to Supplementary']}, {'key': 'OER Tafel Slope', 'value': '66 mV dec^-1', 'source': ['The results show that the overpotential of FeCoCrMnNi is only $2 3 1 \\mathrm { \\ m V }$ at $1 0 \\mathrm { \\ m A \\ c m ^ { 2 } }$ , much lower than that of the commercial $\\mathrm { I r O } _ { 2 }$ $\\mathrm { 3 3 0 ~ m V }$ ), and also lower than the that of other MEAs. Furthermore, FeCoCrMnNi exhibits a comparable overpotential at current density $1 0 0 \\mathrm { \\ m A \\ c m ^ { - 2 } }$ (Fig. 4e). The Tafel slope of FeCoCrMnNi is $6 6 \\mathrm { m V } \\mathrm { d e c } ^ { - 1 }$ , which is much lower than that of $\\mathrm { I r O } _ { 2 }$ ( $\\mathrm { 1 4 9 . m V d e c ^ { - 1 } }$ ) and other MEAs. In Fig. 4f, the smallest Tafel slope of FeCoCrMnNi suggests an enhanced kinetic process for OER. ECSA is an important method to characterize the active sites of electrocatalysts. ']}]}, 'experimental_conditions': {'test_setup': {'source': ['The synthesized electrocatalysts on NF with $0 . 5 \\times 0 . 5 \\mathrm { c m } ^ { 2 }$ were as the working electrode tested in 1 M KOH $\\mathrm { \\Phi } ^ { \\mathrm { \\prime } \\mathrm { p H } \\approx 1 3 . 8 \\rangle }$ electrolyte. ', 'Linear sweep voltammetry (LSV) was tested in the potential range of $- 0 . 9$ to $- 1 . 6 \\mathrm { V }$ for HER and $0 . 0 7 \\mathrm { - } 0 . 9 7 \\ : \\mathrm { V }$ for OER with a speed of $5 \\mathrm { ~ m V ~ } s ^ { - 1 }$ . ', 'And all current densities were without IR compensated. The potentials were converted to the reversible hydrogen electrode (RHE) according to the formula of $\\begin{array} { r } { { \\tt E } _ { \\tt R H E } = { \\tt E } _ { \\tt H g / H g 0 } + 0 . 0 9 8 + } \\end{array}$ $0 . 0 5 9 \\times \\mathrm { p H }$ . ', 'Fig. 4a illustrates the HER polarization curves of these electrocatalysts without iR compensation. '], 'scan_rate': '5 mV s^-1', 'substrate': 'Nickel Foam (NF)', 'ir_compensation': 'without IR compensated'}, 'electrolyte': {'source': ['The synthesized electrocatalysts on NF with $0 . 5 \\times 0 . 5 \\mathrm { c m } ^ { 2 }$ were as the working electrode tested in 1 M KOH $\\mathrm { \\Phi } ^ { \\mathrm { \\prime } \\mathrm { p H } \\approx 1 3 . 8 \\rangle }$ electrolyte. '], 'ph_value': '13.8', 'concentration_molar': '1 M', 'electrolyte_composition': 'KOH'}, 'synthesis_method': {'method': 'Pulse electrodeposition', 'source': ['FeCoCrMnNi high entropy alloys (HEAs) are synthesized on nickel form by pulse electrodeposition as an efficient and stable electrocatalyst for water splitting. ', '\nFeCoCrMnNi electrocatalyst was electrodeposited on NF by pulse electrodeposition method. ', 'The electrolyte was prepared by mixing $\\mathrm { 0 . 0 1 \\ M F e C l _ { 2 } { \\cdot } 4 H _ { 2 } O }$ , 0.01 M ${ \\mathrm { C o C l } } _ { 2 } { \\cdot } 6 { \\mathrm { H } } _ { 2 } 0$ , $0 . 0 1 3 { \\mathrm { ~ M ~ } }$ $\\mathrm { C r C l } _ { 3 } { \\cdot } 6 \\mathrm { H } _ { 2 } 0$ , 0.01 M $\\mathbf { M n C l } _ { 2 }$ ⋅4H2O, 0.005 M $\\mathrm { N i C l } _ { 2 } { \\cdot } 6 \\mathrm { H } _ { 2 } 0$ and $0 . 0 1 \\mathrm { ~ M ~ }$ $\\mathrm { L i C l O } _ { 4 }$ on a DMF- $\\mathrm { \\cdot C H _ { 3 } C N }$ (with a 4:1 vol fraction) organic system. The pulse electrodeposition potential was $^ { - 5 }$ to $_ { 1 \\mathrm { ~ V ~ } }$ , the pulse frequency was $0 . 5 \\ : s ,$ the duty cycle was $0 . 5 / 0 . 5 s$ , the deposition temperature was $4 5 ^ { \\circ } \\mathrm { C }$ and the electrodeposition time was $2 0 \\ \\mathrm { \\ m i n }$ . '], 'key_parameters': 'Potential: -5 to 1 V; Frequency: 0.5 s; Duty cycle: 0.5/0.5 s; Temperature: 45 °C; Time: 20 min'}, 'other_environmental_params': [{'key': 'Electrodeposition Electrolyte Composition', 'value': '0.01 M FeCl2·4H2O, 0.01 M CoCl2·6H2O, 0.013 M CrCl3·6H2O, 0.01 M MnCl2·4H2O, 0.005 M NiCl2·6H2O, 0.01 M LiClO4 in DMF-CH3CN (4:1 vol)', 'source': ['The electrolyte was prepared by mixing $\\mathrm { 0 . 0 1 \\ M F e C l _ { 2 } { \\cdot } 4 H _ { 2 } O }$ , 0.01 M ${ \\mathrm { C o C l } } _ { 2 } { \\cdot } 6 { \\mathrm { H } } _ { 2 } 0$ , $0 . 0 1 3 { \\mathrm { ~ M ~ } }$ $\\mathrm { C r C l } _ { 3 } { \\cdot } 6 \\mathrm { H } _ { 2 } 0$ , 0.01 M $\\mathbf { M n C l } _ { 2 }$ ⋅4H2O, 0.005 M $\\mathrm { N i C l } _ { 2 } { \\cdot } 6 \\mathrm { H } _ { 2 } 0$ and $0 . 0 1 \\mathrm { ~ M ~ }$ $\\mathrm { L i C l O } _ { 4 }$ on a DMF- $\\mathrm { \\cdot C H _ { 3 } C N }$ (with a 4:1 vol fraction) organic system. The pulse electrodeposition potential was $^ { - 5 }$ to $_ { 1 \\mathrm { ~ V ~ } }$ , the pulse frequency was $0 . 5 \\ : s ,$ the duty cycle was $0 . 5 / 0 . 5 s$ , the deposition temperature was $4 5 ^ { \\circ } \\mathrm { C }$ and the electrodeposition time was $2 0 \\ \\mathrm { \\ m i n }$ . ']}, {'key': 'Electrodeposition Electrode System', 'value': 'Counter electrode: Platinum sheet (1x1 cm2); Reference electrode: Ag/AgCl; Working electrode: NF (1x1x0.03 cm3)', 'source': ['A three-electrode system was used for electrodeposition, in which the counter electrode was a platinum sheet $( 1 \\times 1 ~ \\mathrm { c m } ^ { 2 } )$ and the reference electrode was an $\\mathbf { A g / A g C l }$ electrode. ', 'The electrodeposition electrode was a NF with a size of $1 \\times 1 \\times 0 . 0 3 \\mathrm { c m } ^ { 3 }$ . ']}, {'key': 'Performance Test Electrode System', 'value': 'HER counter electrode: Carbon rod; OER counter electrode: Platinum sheet (1x1 cm2); Reference electrode: Hg/HgO', 'source': ['The carbon rod and platinum sheet $( 1 \\times 1 ~ \\mathrm { c m } ^ { 2 } )$ were served as the counter electrode for HER and OER respectively. ', 'And $\\mathrm { H g / H g O }$ was used as the reference electrode. ']}, {'key': 'LSV Potential Range', 'value': 'HER: -0.9 to -1.6 V; OER: 0.07 to 0.97 V', 'source': ['Linear sweep voltammetry (LSV) was tested in the potential range of $- 0 . 9$ to $- 1 . 6 \\mathrm { V }$ for HER and $0 . 0 7 \\mathrm { - } 0 . 9 7 \\ : \\mathrm { V }$ for OER with a speed of $5 \\mathrm { ~ m V ~ } s ^ { - 1 }$ . ']}]}}]}
39 | 4118b4e9bc12d1c8c82e364ee5f3c57b | {"extraction_results": [{"alloy_id": "CoCuFeNi", "performance": {"stability": {"source": [], "cycle_count": null, "test_method": "Unknown", "duration_hours": null, "degradation_details": null, "performance_retention": null}, "tafel_slope": {"unit": "mV dec^-1", "value": null, "source": []}, "overpotential": [{"unit": "mV", "value": "605 ± 10", "source": ["Figure 6c summarizes the overpotentials and Tafel slopes of mechanically alloyed electrocatalyst specimens.According to this figure，the overpotential for attaining $- 1 0 \\mathrm { \\ m A \\ c m ^ { - 2 } }$ current density was $6 0 5 \\pm 1 0$ $4 4 5 \\pm 1 4$ $2 8 6 \\pm 1 1$ $2 7 5 \\pm 1 2$ $3 1 5 \\pm 1 4$ ,and $3 8 5 \\pm$ $1 3 ~ \\mathrm { \\ m V }$ for CoCuFeN，CoCuFeNiMn，CoCuFeNiMo, $\\mathrm { C o C u F e N i M n M o } _ { 0 . 5 } ,$ CoCuFeNiMnMo，and CoCuFeNiMn$\\mathbf { M o } _ { 1 . 5 } ,$ respectively. "], "current_density": "-10 mA cm^-2"}], "supplementary_performance": []}, "experimental_conditions": {"test_setup": {"source": ["\n2.3.Electrochemical Measurements. The linear sweep voltammetry (LSV） tests were carried out via a three-electrode system on a Biologic VSP Potentiostat to analyze the electrochemical properties of ball-milled electrocatalyst powders where a $\\mathrm { H g / H g O }$ electrode and platinum sheet were used as the reference and counter electrodes，respectively，in 1 M KOH medium.The experiment utilized a glassy carbon (GC) electrode with a diameter of $3 ~ \\mathrm { m m }$ as the working electrode.To prepare the catalyst ink, $8 7 0 \\mu \\mathrm { L }$ of ethylene glycol was mixed with $1 3 0 ~ \\mu \\mathrm { L }$ of a 1 wt $\\%$ Nafion solution.Into this mixture, $\\zeta \\ \\mathrm { m g }$ of catalyst powder was introduced and subjected to ultrasonic treatment for $6 0 ~ \\mathrm { \\ m i n }$ to ensure uniform distribution. ", "As shown in Figure Sa, linear sweep voltammetry (LSV) measurement was performed at a scan rate of $1 0 \\ \\mathrm { m V } \\ s ^ { - 1 }$ . ", "This evidence highlights the potential of HEA as a viable option for electrocatalytic applications.\n\nFigure 5.Electrochemical investigations for the OER in $1 . 0 \\ \\mathrm { M }$ KOH. (a)LSV curves of different catalysts (results are not IR-corrected)， (b corresponding Tafel slopes,(c）Tafel slopecompared to the overpotential,and(d)chronopotentiometry stabilitytest.", "\nFigure 6.Electrochemical investigations for the HER in $1 . 0 \\ \\mathrm { M }$ KOH.(a) LSV curves of different catalysts (results are not IR-corrected), (b) corresponding Tafel slopes,(c）Tafel slopecompared to theoverpotential,and(d) chronopotentiometry stabilitytest."], "scan_rate": "10 mV s^-1", "substrate": "Glassy Carbon (GC) electrode", "ir_compensation": "not IR-corrected"}, "electrolyte": {"source": ["In this work, several CoCuFeNi-based HEAs were prepared through MA and evaluated as electrocatalysts for the oxygen evolution reaction (OER)， hydrogen evolution reaction (HER)，and overall water splitting in 1 M KOH. The results showed that $\\mathrm{CoCuFeNiMnMo_{1.5}}$ with the highest amount of molybdenum exhibited the best OER performance $(375 \\pm 15 ~ \\mathrm{mV}$ at the current density of $10 \\mathrm{\\ mA \\ cm^{-2}}$), and $\\mathrm{CoCuFeNiMnMo}_{0.5}$ with the lowest amount of molybdenum exhibited the best HER activity with lower overpotentials ($(275 \\pm 12 \\mathrm{mV}$ at the current density of $10 \\mathrm{\\ mA \\ cm^{-2}}$) and over $^{72 \\mathrm{~ h ~}}$ of stability. ", "\nIn this work，CoCuFeNi，CoCuFeNiMn，CoCuFeNiMo, $\\mathrm { C o C u F e N i M n M o } _ { 0 . 5 } ,$ CoCuFeNiMnMo，and CoCuFeNiMn$\\mathbf { M o } _ { 1 . 5 }$ high-entropy alloy powders were prepared via the mechanical alloying method for catalyzing the OER and HER. An electrochemical test in 1 MKOH indicates that HEA with the highest Mo amount exhibits greater OER performance. ", "\n2.3.Electrochemical Measurements. The linear sweep voltammetry (LSV） tests were carried out via a three-electrode system on a Biologic VSP Potentiostat to analyze the electrochemical properties of ball-milled electrocatalyst powders where a $\\mathrm { H g / H g O }$ electrode and platinum sheet were used as the reference and counter electrodes，respectively，in 1 M KOH medium.The experiment utilized a glassy carbon (GC) electrode with a diameter of $3 ~ \\mathrm { m m }$ as the working electrode.To prepare the catalyst ink, $8 7 0 \\mu \\mathrm { L }$ of ethylene glycol was mixed with $1 3 0 ~ \\mu \\mathrm { L }$ of a 1 wt $\\%$ Nafion solution.Into this mixture, $\\zeta \\ \\mathrm { m g }$ of catalyst powder was introduced and subjected to ultrasonic treatment for $6 0 ~ \\mathrm { \\ m i n }$ to ensure uniform distribution. ", "\n3.4. OER Activity. OER performance of the mechanically alloyed samples was evaluated in 1 M KOH electrolyte saturated with $\\mathrm { O } _ { 2 }$ . ", "This evidence highlights the potential of HEA as a viable option for electrocatalytic applications.\n\nFigure 5.Electrochemical investigations for the OER in $1 . 0 \\ \\mathrm { M }$ KOH. (a)LSV curves of different catalysts (results are not IR-corrected)， (b corresponding Tafel slopes,(c）Tafel slopecompared to the overpotential,and(d)chronopotentiometry stabilitytest.", "\n3.5.HER Activity. Similar to the case for the OER, the catalyst powders for the HER were loaded on the GC electrodes,and a negative potential window was generated in 1 M KOH.An illustration of the relevant LSV curves and their Tafel slopes can be found in Figure 6a,b. ", "The OER and HER activities of mechanically alloyed samples of HEAs were evaluated in a 1 M KOH electrolyte.It was found that the insertion of Mo into the CoCuFeNi structure of the HEAs improved the OER activity, while the contribution of Mn did not significantly improve the OER performance.In addition，it was found that the $\\mathrm { C o C u F e N i M n M o } _ { 0 . 5 }$ HEA had the best electrocatalytic performance for the $\\mathrm { H E R } ,$ with a lower overpotential than the other HEA samples. "], "ph_value": null, "concentration_molar": "1 M", "electrolyte_composition": "KOH"}, "synthesis_method": {"method": "Mechanical Alloying (MA)", "source": ["The fascinating properties of HEAs have recently attracted considerable attention for watersplitting applications. Mechanical alloying (MA) is a method for preparing HEAs that results in crystalline, homogeneous materials atroom temperature. ", "Homogeneous equiatomic and nonequiatomic CoCuFeNi， CoCuFeNiMn，CoCuFeNiMo, $\\mathrm { C o C u F e N i M n M o } _ { 0 . 5 } ,$ CoCuFeNiMnMo,and $\\mathrm { C o C u F e N i M n M o _ { 1 . 5 } }$ high-entropy ally powders were synthesized via mechanical alloying (MA）using elemental metal powders with $9 9 . 9 \\%$ purity. ", "Metal powders were ball-milled for $1 0 \\mathrm { ~ h ~ }$ at $4 0 0 ~ \\mathrm { r p m }$ witha ball-to-powder weight ratio (BPR)of 1O:1 with a high-speed planetary ball mill (RestchTMPM 200) in the MA experiment."], "key_parameters": "10 h, 400 rpm, ball-to-powder weight ratio (BPR) 10:1"}, "other_environmental_params": [{"key": "Reference Electrode", "value": "Hg/HgO", "source": ["\n2.3.Electrochemical Measurements. The linear sweep voltammetry (LSV） tests were carried out via a three-electrode system on a Biologic VSP Potentiostat to analyze the electrochemical properties of ball-milled electrocatalyst powders where a $\\mathrm { H g / H g O }$ electrode and platinum sheet were used as the reference and counter electrodes，respectively，in 1 M KOH medium.The experiment utilized a glassy carbon (GC) electrode with a diameter of $3 ~ \\mathrm { m m }$ as the working electrode.To prepare the catalyst ink, $8 7 0 \\mu \\mathrm { L }$ of ethylene glycol was mixed with $1 3 0 ~ \\mu \\mathrm { L }$ of a 1 wt $\\%$ Nafion solution.Into this mixture, $\\zeta \\ \\mathrm { m g }$ of catalyst powder was introduced and subjected to ultrasonic treatment for $6 0 ~ \\mathrm { \\ m i n }$ to ensure uniform distribution. "]}, {"key": "Counter Electrode", "value": "Platinum sheet", "source": ["\n2.3.Electrochemical Measurements. The linear sweep voltammetry (LSV） tests were carried out via a three-electrode system on a Biologic VSP Potentiostat to analyze the electrochemical properties of ball-milled electrocatalyst powders where a $\\mathrm { H g / H g O }$ electrode and platinum sheet were used as the reference and counter electrodes，respectively，in 1 M KOH medium.The experiment utilized a glassy carbon (GC) electrode with a diameter of $3 ~ \\mathrm { m m }$ as the working electrode.To prepare the catalyst ink, $8 7 0 \\mu \\mathrm { L }$ of ethylene glycol was mixed with $1 3 0 ~ \\mu \\mathrm { L }$ of a 1 wt $\\%$ Nafion solution.Into this mixture, $\\zeta \\ \\mathrm { m g }$ of catalyst powder was introduced and subjected to ultrasonic treatment for $6 0 ~ \\mathrm { \\ m i n }$ to ensure uniform distribution. "]}, {"key": "Working Electrode Preparation", "value": "Catalyst ink (870 μL ethylene glycol, 130 μL 1 wt% Nafion, ζ mg catalyst) ultrasonicated 60 min, 3 μL applied to GC, dried at 60 °C for 6 h", "source": ["\n2.3.Electrochemical Measurements. The linear sweep voltammetry (LSV） tests were carried out via a three-electrode system on a Biologic VSP Potentiostat to analyze the electrochemical properties of ball-milled electrocatalyst powders where a $\\mathrm { H g / H g O }$ electrode and platinum sheet were used as the reference and counter electrodes，respectively，in 1 M KOH medium.The experiment utilized a glassy carbon (GC) electrode with a diameter of $3 ~ \\mathrm { m m }$ as the working electrode.To prepare the catalyst ink, $8 7 0 \\mu \\mathrm { L }$ of ethylene glycol was mixed with $1 3 0 ~ \\mu \\mathrm { L }$ of a 1 wt $\\%$ Nafion solution.Into this mixture, $\\zeta \\ \\mathrm { m g }$ of catalyst powder was introduced and subjected to ultrasonic treatment for $6 0 ~ \\mathrm { \\ m i n }$ to ensure uniform distribution. ", "Subsequently, $3 \\mu \\mathrm { L }$ of this evenly mixed catalyst ink was applied to the surface of a precleaned GC electrode.The electrode,with the ink applied,was then left to dryat $6 0 ~ ^ { \\circ } \\mathrm { C }$ for $^ { 6 \\mathrm { h } }$ in an air atmosphere.The LSV curves were recorded between 1.2 and $1 . 8 \\mathrm { ~ V ~ }$ (vsreversible hydrogen electrode(RHE)） and between 0.O and $- 1 . 0 \\mathrm { ~ V ~ }$ (vs RHE) for the OER and HER experiments,respectively.For the ${ \\mathrm { O E R } } ,$ all measurements were conducted in the electrolyte saturated with oxygen $( \\mathrm { O } _ { 2 } )$ to maintain the $\\mathrm { O } _ { 2 } / \\mathrm { H } _ { 2 } \\mathrm { O }$ stability and equilibrium at 1.23 V vs RHE.Catalytic activities were evaluated at the potential at the current density of $1 0 \\mathrm { \\ m A } \\mathrm { \\ c m } ^ { - 2 }$ Measured potentials vs $\\mathrm { H g / H g O }$ electrode were converted to potentialsvs reversible hydrogen electrode (RHE） using $E _ { \\mathrm { R H E } } = E _ { \\mathrm { H g / H g O } } + 0 . 0 5 9 ~ \\mathrm { p H } + 0 . 0 9 8$ The stability test was carried out with a rotating disk electrode (RDE). "]}, {"key": "LSV Potential Window (HER)", "value": "0.0 to -1.0 V vs RHE", "source": ["Subsequently, $3 \\mu \\mathrm { L }$ of this evenly mixed catalyst ink was applied to the surface of a precleaned GC electrode.The electrode,with the ink applied,was then left to dryat $6 0 ~ ^ { \\circ } \\mathrm { C }$ for $^ { 6 \\mathrm { h } }$ in an air atmosphere.The LSV curves were recorded between 1.2 and $1 . 8 \\mathrm { ~ V ~ }$ (vsreversible hydrogen electrode(RHE)） and between 0.O and $- 1 . 0 \\mathrm { ~ V ~ }$ (vs RHE) for the OER and HER experiments,respectively.For the ${ \\mathrm { O E R } } ,$ all measurements were conducted in the electrolyte saturated with oxygen $( \\mathrm { O } _ { 2 } )$ to maintain the $\\mathrm { O } _ { 2 } / \\mathrm { H } _ { 2 } \\mathrm { O }$ stability and equilibrium at 1.23 V vs RHE.Catalytic activities were evaluated at the potential at the current density of $1 0 \\mathrm { \\ m A } \\mathrm { \\ c m } ^ { - 2 }$ Measured potentials vs $\\mathrm { H g / H g O }$ electrode were converted to potentialsvs reversible hydrogen electrode (RHE） using $E _ { \\mathrm { R H E } } = E _ { \\mathrm { H g / H g O } } + 0 . 0 5 9 ~ \\mathrm { p H } + 0 . 0 9 8$ The stability test was carried out with a rotating disk electrode (RDE). "]}]}}, {"alloy_id": "CoCuFeNiMn", "performance": {"stability": {"source": [], "cycle_count": null, "test_method": "Unknown", "duration_hours": null, "degradation_details": null, "performance_retention": null}, "tafel_slope": {"unit": "mV dec^-1", "value": null, "source": []}, "overpotential": [{"unit": "mV", "value": "445 ± 14", "source": ["Figure 6c summarizes the overpotentials and Tafel slopes of mechanically alloyed electrocatalyst specimens.According to this figure，the overpotential for attaining $- 1 0 \\mathrm { \\ m A \\ c m ^ { - 2 } }$ current density was $6 0 5 \\pm 1 0$ $4 4 5 \\pm 1 4$ $2 8 6 \\pm 1 1$ $2 7 5 \\pm 1 2$ $3 1 5 \\pm 1 4$ ,and $3 8 5 \\pm$ $1 3 ~ \\mathrm { \\ m V }$ for CoCuFeN，CoCuFeNiMn，CoCuFeNiMo, $\\mathrm { C o C u F e N i M n M o } _ { 0 . 5 } ,$ CoCuFeNiMnMo，and CoCuFeNiMn$\\mathbf { M o } _ { 1 . 5 } ,$ respectively. "], "current_density": "-10 mA cm^-2"}], "supplementary_performance": []}, "experimental_conditions": {"test_setup": {"source": ["\n2.3.Electrochemical Measurements. The linear sweep voltammetry (LSV） tests were carried out via a three-electrode system on a Biologic VSP Potentiostat to analyze the electrochemical properties of ball-milled electrocatalyst powders where a $\\mathrm { H g / H g O }$ electrode and platinum sheet were used as the reference and counter electrodes，respectively，in 1 M KOH medium.The experiment utilized a glassy carbon (GC) electrode with a diameter of $3 ~ \\mathrm { m m }$ as the working electrode.To prepare the catalyst ink, $8 7 0 \\mu \\mathrm { L }$ of ethylene glycol was mixed with $1 3 0 ~ \\mu \\mathrm { L }$ of a 1 wt $\\%$ Nafion solution.Into this mixture, $\\zeta \\ \\mathrm { m g }$ of catalyst powder was introduced and subjected to ultrasonic treatment for $6 0 ~ \\mathrm { \\ m i n }$ to ensure uniform distribution. ", "As shown in Figure Sa, linear sweep voltammetry (LSV) measurement was performed at a scan rate of $1 0 \\ \\mathrm { m V } \\ s ^ { - 1 }$ . ", "This evidence highlights the potential of HEA as a viable option for electrocatalytic applications.\n\nFigure 5.Electrochemical investigations for the OER in $1 . 0 \\ \\mathrm { M }$ KOH. (a)LSV curves of different catalysts (results are not IR-corrected)， (b corresponding Tafel slopes,(c）Tafel slopecompared to the overpotential,and(d)chronopotentiometry stabilitytest.", "\nFigure 6.Electrochemical investigations for the HER in $1 . 0 \\ \\mathrm { M }$ KOH.(a) LSV curves of different catalysts (results are not IR-corrected), (b) corresponding Tafel slopes,(c）Tafel slopecompared to theoverpotential,and(d) chronopotentiometry stabilitytest."], "scan_rate": "10 mV s^-1", "substrate": "Glassy Carbon (GC) electrode", "ir_compensation": "not IR-corrected"}, "electrolyte": {"source": ["In this work, several CoCuFeNi-based HEAs were prepared through MA and evaluated as electrocatalysts for the oxygen evolution reaction (OER)， hydrogen evolution reaction (HER)，and overall water splitting in 1 M KOH. The results showed that $\\mathrm{CoCuFeNiMnMo_{1.5}}$ with the highest amount of molybdenum exhibited the best OER performance $(375 \\pm 15 ~ \\mathrm{mV}$ at the current density of $10 \\mathrm{\\ mA \\ cm^{-2}}$), and $\\mathrm{CoCuFeNiMnMo}_{0.5}$ with the lowest amount of molybdenum exhibited the best HER activity with lower overpotentials ($(275 \\pm 12 \\mathrm{mV}$ at the current density of $10 \\mathrm{\\ mA \\ cm^{-2}}$) and over $^{72 \\mathrm{~ h ~}}$ of stability. ", "\nIn this work，CoCuFeNi，CoCuFeNiMn，CoCuFeNiMo, $\\mathrm { C o C u F e N i M n M o } _ { 0 . 5 } ,$ CoCuFeNiMnMo，and CoCuFeNiMn$\\mathbf { M o } _ { 1 . 5 }$ high-entropy alloy powders were prepared via the mechanical alloying method for catalyzing the OER and HER. An electrochemical test in 1 MKOH indicates that HEA with the highest Mo amount exhibits greater OER performance. ", "\n2.3.Electrochemical Measurements. The linear sweep voltammetry (LSV） tests were carried out via a three-electrode system on a Biologic VSP Potentiostat to analyze the electrochemical properties of ball-milled electrocatalyst powders where a $\\mathrm { H g / H g O }$ electrode and platinum sheet were used as the reference and counter electrodes，respectively，in 1 M KOH medium.The experiment utilized a glassy carbon (GC) electrode with a diameter of $3 ~ \\mathrm { m m }$ as the working electrode.To prepare the catalyst ink, $8 7 0 \\mu \\mathrm { L }$ of ethylene glycol was mixed with $1 3 0 ~ \\mu \\mathrm { L }$ of a 1 wt $\\%$ Nafion solution.Into this mixture, $\\zeta \\ \\mathrm { m g }$ of catalyst powder was introduced and subjected to ultrasonic treatment for $6 0 ~ \\mathrm { \\ m i n }$ to ensure uniform distribution. ", "\n3.4. OER Activity. OER performance of the mechanically alloyed samples was evaluated in 1 M KOH electrolyte saturated with $\\mathrm { O } _ { 2 }$ . ", "This evidence highlights the potential of HEA as a viable option for electrocatalytic applications.\n\nFigure 5.Electrochemical investigations for the OER in $1 . 0 \\ \\mathrm { M }$ KOH. (a)LSV curves of different catalysts (results are not IR-corrected)， (b corresponding Tafel slopes,(c）Tafel slopecompared to the overpotential,and(d)chronopotentiometry stabilitytest.", "\n3.5.HER Activity. Similar to the case for the OER, the catalyst powders for the HER were loaded on the GC electrodes,and a negative potential window was generated in 1 M KOH.An illustration of the relevant LSV curves and their Tafel slopes can be found in Figure 6a,b. ", "The OER and HER activities of mechanically alloyed samples of HEAs were evaluated in a 1 M KOH electrolyte.It was found that the insertion of Mo into the CoCuFeNi structure of the HEAs improved the OER activity, while the contribution of Mn did not significantly improve the OER performance.In addition，it was found that the $\\mathrm { C o C u F e N i M n M o } _ { 0 . 5 }$ HEA had the best electrocatalytic performance for the $\\mathrm { H E R } ,$ with a lower overpotential than the other HEA samples. "], "ph_value": null, "concentration_molar": "1 M", "electrolyte_composition": "KOH"}, "synthesis_method": {"method": "Mechanical Alloying (MA)", "source": ["The fascinating properties of HEAs have recently attracted considerable attention for watersplitting applications. Mechanical alloying (MA) is a method for preparing HEAs that results in crystalline, homogeneous materials atroom temperature. ", "Homogeneous equiatomic and nonequiatomic CoCuFeNi， CoCuFeNiMn，CoCuFeNiMo, $\\mathrm { C o C u F e N i M n M o } _ { 0 . 5 } ,$ CoCuFeNiMnMo,and $\\mathrm { C o C u F e N i M n M o _ { 1 . 5 } }$ high-entropy ally powders were synthesized via mechanical alloying (MA）using elemental metal powders with $9 9 . 9 \\%$ purity. ", "Metal powders were ball-milled for $1 0 \\mathrm { ~ h ~ }$ at $4 0 0 ~ \\mathrm { r p m }$ witha ball-to-powder weight ratio (BPR)of 1O:1 with a high-speed planetary ball mill (RestchTMPM 200) in the MA experiment."], "key_parameters": "10 h, 400 rpm, ball-to-powder weight ratio (BPR) 10:1"}, "other_environmental_params": [{"key": "Reference Electrode", "value": "Hg/HgO", "source": ["\n2.3.Electrochemical Measurements. The linear sweep voltammetry (LSV） tests were carried out via a three-electrode system on a Biologic VSP Potentiostat to analyze the electrochemical properties of ball-milled electrocatalyst powders where a $\\mathrm { H g / H g O }$ electrode and platinum sheet were used as the reference and counter electrodes，respectively，in 1 M KOH medium.The experiment utilized a glassy carbon (GC) electrode with a diameter of $3 ~ \\mathrm { m m }$ as the working electrode.To prepare the catalyst ink, $8 7 0 \\mu \\mathrm { L }$ of ethylene glycol was mixed with $1 3 0 ~ \\mu \\mathrm { L }$ of a 1 wt $\\%$ Nafion solution.Into this mixture, $\\zeta \\ \\mathrm { m g }$ of catalyst powder was introduced and subjected to ultrasonic treatment for $6 0 ~ \\mathrm { \\ m i n }$ to ensure uniform distribution. "]}, {"key": "Counter Electrode", "value": "Platinum sheet", "source": ["\n2.3.Electrochemical Measurements. The linear sweep voltammetry (LSV） tests were carried out via a three-electrode system on a Biologic VSP Potentiostat to analyze the electrochemical properties of ball-milled electrocatalyst powders where a $\\mathrm { H g / H g O }$ electrode and platinum sheet were used as the reference and counter electrodes，respectively，in 1 M KOH medium.The experiment utilized a glassy carbon (GC) electrode with a diameter of $3 ~ \\mathrm { m m }$ as the working electrode.To prepare the catalyst ink, $8 7 0 \\mu \\mathrm { L }$ of ethylene glycol was mixed with $1 3 0 ~ \\mu \\mathrm { L }$ of a 1 wt $\\%$ Nafion solution.Into this mixture, $\\zeta \\ \\mathrm { m g }$ of catalyst powder was introduced and subjected to ultrasonic treatment for $6 0 ~ \\mathrm { \\ m i n }$ to ensure uniform distribution. "]}, {"key": "Working Electrode Preparation", "value": "Catalyst ink (870 μL ethylene glycol, 130 μL 1 wt% Nafion, ζ mg catalyst) ultrasonicated 60 min, 3 μL applied to GC, dried at 60 °C for 6 h", "source": ["\n2.3.Electrochemical Measurements. The linear sweep voltammetry (LSV） tests were carried out via a three-electrode system on a Biologic VSP Potentiostat to analyze the electrochemical properties of ball-milled electrocatalyst powders where a $\\mathrm { H g / H g O }$ electrode and platinum sheet were used as the reference and counter electrodes，respectively，in 1 M KOH medium.The experiment utilized a glassy carbon (GC) electrode with a diameter of $3 ~ \\mathrm { m m }$ as the working electrode.To prepare the catalyst ink, $8 7 0 \\mu \\mathrm { L }$ of ethylene glycol was mixed with $1 3 0 ~ \\mu \\mathrm { L }$ of a 1 wt $\\%$ Nafion solution.Into this mixture, $\\zeta \\ \\mathrm { m g }$ of catalyst powder was introduced and subjected to ultrasonic treatment for $6 0 ~ \\mathrm { \\ m i n }$ to ensure uniform distribution. ", "Subsequently, $3 \\mu \\mathrm { L }$ of this evenly mixed catalyst ink was applied to the surface of a precleaned GC electrode.The electrode,with the ink applied,was then left to dryat $6 0 ~ ^ { \\circ } \\mathrm { C }$ for $^ { 6 \\mathrm { h } }$ in an air atmosphere.The LSV curves were recorded between 1.2 and $1 . 8 \\mathrm { ~ V ~ }$ (vsreversible hydrogen electrode(RHE)） and between 0.O and $- 1 . 0 \\mathrm { ~ V ~ }$ (vs RHE) for the OER and HER experiments,respectively.For the ${ \\mathrm { O E R } } ,$ all measurements were conducted in the electrolyte saturated with oxygen $( \\mathrm { O } _ { 2 } )$ to maintain the $\\mathrm { O } _ { 2 } / \\mathrm { H } _ { 2 } \\mathrm { O }$ stability and equilibrium at 1.23 V vs RHE.Catalytic activities were evaluated at the potential at the current density of $1 0 \\mathrm { \\ m A } \\mathrm { \\ c m } ^ { - 2 }$ Measured potentials vs $\\mathrm { H g / H g O }$ electrode were converted to potentialsvs reversible hydrogen electrode (RHE） using $E _ { \\mathrm { R H E } } = E _ { \\mathrm { H g / H g O } } + 0 . 0 5 9 ~ \\mathrm { p H } + 0 . 0 9 8$ The stability test was carried out with a rotating disk electrode (RDE). "]}, {"key": "LSV Potential Window (HER)", "value": "0.0 to -1.0 V vs RHE", "source": ["Subsequently, $3 \\mu \\mathrm { L }$ of this evenly mixed catalyst ink was applied to the surface of a precleaned GC electrode.The electrode,with the ink applied,was then left to dryat $6 0 ~ ^ { \\circ } \\mathrm { C }$ for $^ { 6 \\mathrm { h } }$ in an air atmosphere.The LSV curves were recorded between 1.2 and $1 . 8 \\mathrm { ~ V ~ }$ (vsreversible hydrogen electrode(RHE)） and between 0.O and $- 1 . 0 \\mathrm { ~ V ~ }$ (vs RHE) for the OER and HER experiments,respectively.For the ${ \\mathrm { O E R } } ,$ all measurements were conducted in the electrolyte saturated with oxygen $( \\mathrm { O } _ { 2 } )$ to maintain the $\\mathrm { O } _ { 2 } / \\mathrm { H } _ { 2 } \\mathrm { O }$ stability and equilibrium at 1.23 V vs RHE.Catalytic activities were evaluated at the potential at the current density of $1 0 \\mathrm { \\ m A } \\mathrm { \\ c m } ^ { - 2 }$ Measured potentials vs $\\mathrm { H g / H g O }$ electrode were converted to potentialsvs reversible hydrogen electrode (RHE） using $E _ { \\mathrm { R H E } } = E _ { \\mathrm { H g / H g O } } + 0 . 0 5 9 ~ \\mathrm { p H } + 0 . 0 9 8$ The stability test was carried out with a rotating disk electrode (RDE). "]}]}}, {"alloy_id": "CoCuFeNiMo", "performance": {"stability": {"source": [], "cycle_count": null, "test_method": "Unknown", "duration_hours": null, "degradation_details": null, "performance_retention": null}, "tafel_slope": {"unit": "mV dec^-1", "value": "125", "source": ["\nTafel slopes in the Volmer-Heyrovsky mechanism are typically within the range of $4 0 { - } 1 2 0 ~ \\mathrm { \\ m V ~ d e c ^ { - } }$ .57 As reported inFigure 6c, the Tafel slope of CoCuFeNiMo is $1 2 5 \\ \\mathrm { \\ m V }$ ${ \\mathrm { d e c } } ^ { - 1 }$ ， showing that the CoCuFeNiMo catalyst has the most rapid kinetics in the HER. For the $\\mathrm { C o C u F e N i M n M o } _ { 0 . 5 }$ electrocatalyst, long-term electrolysis stability was investigated (Figure 6d) at the current density of $1 0 { \\mathrm { \\ m A } } { \\mathrm { \\ c m } } ^ { - 2 }$ ，and the $\\mathrm { C o C u F e N i M n M o } _ { 0 . 5 }$ HEA electrode displayed a stable overpotential for $^ { 7 2 \\mathrm { ~ h ~ } }$ Finally, Figure S11 compares LSV curves for the HER potential region before and immediately after the stability test. "]}, "overpotential": [{"unit": "mV", "value": "286 ± 11", "source": ["Figure 6c summarizes the overpotentials and Tafel slopes of mechanically alloyed electrocatalyst specimens.According to this figure，the overpotential for attaining $- 1 0 \\mathrm { \\ m A \\ c m ^ { - 2 } }$ current density was $6 0 5 \\pm 1 0$ $4 4 5 \\pm 1 4$ $2 8 6 \\pm 1 1$ $2 7 5 \\pm 1 2$ $3 1 5 \\pm 1 4$ ,and $3 8 5 \\pm$ $1 3 ~ \\mathrm { \\ m V }$ for CoCuFeN，CoCuFeNiMn，CoCuFeNiMo, $\\mathrm { C o C u F e N i M n M o } _ { 0 . 5 } ,$ CoCuFeNiMnMo，and CoCuFeNiMn$\\mathbf { M o } _ { 1 . 5 } ,$ respectively. "], "current_density": "-10 mA cm^-2"}], "supplementary_performance": []}, "experimental_conditions": {"test_setup": {"source": ["\n2.3.Electrochemical Measurements. The linear sweep voltammetry (LSV） tests were carried out via a three-electrode system on a Biologic VSP Potentiostat to analyze the electrochemical properties of ball-milled electrocatalyst powders where a $\\mathrm { H g / H g O }$ electrode and platinum sheet were used as the reference and counter electrodes，respectively，in 1 M KOH medium.The experiment utilized a glassy carbon (GC) electrode with a diameter of $3 ~ \\mathrm { m m }$ as the working electrode.To prepare the catalyst ink, $8 7 0 \\mu \\mathrm { L }$ of ethylene glycol was mixed with $1 3 0 ~ \\mu \\mathrm { L }$ of a 1 wt $\\%$ Nafion solution.Into this mixture, $\\zeta \\ \\mathrm { m g }$ of catalyst powder was introduced and subjected to ultrasonic treatment for $6 0 ~ \\mathrm { \\ m i n }$ to ensure uniform distribution. ", "As shown in Figure Sa, linear sweep voltammetry (LSV) measurement was performed at a scan rate of $1 0 \\ \\mathrm { m V } \\ s ^ { - 1 }$ . ", "This evidence highlights the potential of HEA as a viable option for electrocatalytic applications.\n\nFigure 5.Electrochemical investigations for the OER in $1 . 0 \\ \\mathrm { M }$ KOH. (a)LSV curves of different catalysts (results are not IR-corrected)， (b corresponding Tafel slopes,(c）Tafel slopecompared to the overpotential,and(d)chronopotentiometry stabilitytest.", "\nFigure 6.Electrochemical investigations for the HER in $1 . 0 \\ \\mathrm { M }$ KOH.(a) LSV curves of different catalysts (results are not IR-corrected), (b) corresponding Tafel slopes,(c）Tafel slopecompared to theoverpotential,and(d) chronopotentiometry stabilitytest."], "scan_rate": "10 mV s^-1", "substrate": "Glassy Carbon (GC) electrode", "ir_compensation": "not IR-corrected"}, "electrolyte": {"source": ["In this work, several CoCuFeNi-based HEAs were prepared through MA and evaluated as electrocatalysts for the oxygen evolution reaction (OER)， hydrogen evolution reaction (HER)，and overall water splitting in 1 M KOH. The results showed that $\\mathrm{CoCuFeNiMnMo_{1.5}}$ with the highest amount of molybdenum exhibited the best OER performance $(375 \\pm 15 ~ \\mathrm{mV}$ at the current density of $10 \\mathrm{\\ mA \\ cm^{-2}}$), and $\\mathrm{CoCuFeNiMnMo}_{0.5}$ with the lowest amount of molybdenum exhibited the best HER activity with lower overpotentials ($(275 \\pm 12 \\mathrm{mV}$ at the current density of $10 \\mathrm{\\ mA \\ cm^{-2}}$) and over $^{72 \\mathrm{~ h ~}}$ of stability. ", "\nIn this work，CoCuFeNi，CoCuFeNiMn，CoCuFeNiMo, $\\mathrm { C o C u F e N i M n M o } _ { 0 . 5 } ,$ CoCuFeNiMnMo，and CoCuFeNiMn$\\mathbf { M o } _ { 1 . 5 }$ high-entropy alloy powders were prepared via the mechanical alloying method for catalyzing the OER and HER. An electrochemical test in 1 MKOH indicates that HEA with the highest Mo amount exhibits greater OER performance. ", "\n2.3.Electrochemical Measurements. The linear sweep voltammetry (LSV） tests were carried out via a three-electrode system on a Biologic VSP Potentiostat to analyze the electrochemical properties of ball-milled electrocatalyst powders where a $\\mathrm { H g / H g O }$ electrode and platinum sheet were used as the reference and counter electrodes，respectively，in 1 M KOH medium.The experiment utilized a glassy carbon (GC) electrode with a diameter of $3 ~ \\mathrm { m m }$ as the working electrode.To prepare the catalyst ink, $8 7 0 \\mu \\mathrm { L }$ of ethylene glycol was mixed with $1 3 0 ~ \\mu \\mathrm { L }$ of a 1 wt $\\%$ Nafion solution.Into this mixture, $\\zeta \\ \\mathrm { m g }$ of catalyst powder was introduced and subjected to ultrasonic treatment for $6 0 ~ \\mathrm { \\ m i n }$ to ensure uniform distribution. ", "\n3.4. OER Activity. OER performance of the mechanically alloyed samples was evaluated in 1 M KOH electrolyte saturated with $\\mathrm { O } _ { 2 }$ . ", "This evidence highlights the potential of HEA as a viable option for electrocatalytic applications.\n\nFigure 5.Electrochemical investigations for the OER in $1 . 0 \\ \\mathrm { M }$ KOH. (a)LSV curves of different catalysts (results are not IR-corrected)， (b corresponding Tafel slopes,(c）Tafel slopecompared to the overpotential,and(d)chronopotentiometry stabilitytest.", "\n3.5.HER Activity. Similar to the case for the OER, the catalyst powders for the HER were loaded on the GC electrodes,and a negative potential window was generated in 1 M KOH.An illustration of the relevant LSV curves and their Tafel slopes can be found in Figure 6a,b. ", "The OER and HER activities of mechanically alloyed samples of HEAs were evaluated in a 1 M KOH electrolyte.It was found that the insertion of Mo into the CoCuFeNi structure of the HEAs improved the OER activity, while the contribution of Mn did not significantly improve the OER performance.In addition，it was found that the $\\mathrm { C o C u F e N i M n M o } _ { 0 . 5 }$ HEA had the best electrocatalytic performance for the $\\mathrm { H E R } ,$ with a lower overpotential than the other HEA samples. "], "ph_value": null, "concentration_molar": "1 M", "electrolyte_composition": "KOH"}, "synthesis_method": {"method": "Mechanical Alloying (MA)", "source": ["The fascinating properties of HEAs have recently attracted considerable attention for watersplitting applications. Mechanical alloying (MA) is a method for preparing HEAs that results in crystalline, homogeneous materials atroom temperature. ", "Homogeneous equiatomic and nonequiatomic CoCuFeNi， CoCuFeNiMn，CoCuFeNiMo, $\\mathrm { C o C u F e N i M n M o } _ { 0 . 5 } ,$ CoCuFeNiMnMo,and $\\mathrm { C o C u F e N i M n M o _ { 1 . 5 } }$ high-entropy ally powders were synthesized via mechanical alloying (MA）using elemental metal powders with $9 9 . 9 \\%$ purity. ", "Metal powders were ball-milled for $1 0 \\mathrm { ~ h ~ }$ at $4 0 0 ~ \\mathrm { r p m }$ witha ball-to-powder weight ratio (BPR)of 1O:1 with a high-speed planetary ball mill (RestchTMPM 200) in the MA experiment."], "key_parameters": "10 h, 400 rpm, ball-to-powder weight ratio (BPR) 10:1"}, | {"extraction_results": [{"alloy_id": "CoCuFeNi", "performance": {"stability": {"source": ["4118b4e9bc12d1c8c82e364ee5f3c57b_1"], "cycle_count": null, "test_method": "Unknown", "duration_hours": null, "degradation_details": null, "performance_retention": null}, "tafel_slope": null, "overpotential": [], "supplementary_performance": [{"key": "VEC", "value": "9.5", "source": ["4118b4e9bc12d1c8c82e364ee5f3c57b_1"]}, {"key": "△Smix", "value": "11.52 J/(K·mol)", "source": ["4118b4e9bc12d1c8c82e364ee5f3c57b_1"]}, {"key": "△Hmix", "value": "5 kJ/mol", "source": ["4118b4e9bc12d1c8c82e364ee5f3c57b_1"]}, {"key": "δ", "value": "4.63", "source": ["4118b4e9bc12d1c8c82e364ee5f3c57b_1"]}]}, "experimental_conditions": {"test_setup": {"source": ["4118b4e9bc12d1c8c82e364ee5f3c57b_1"], "scan_rate": null, "substrate": null, "ir_compensation": null}, "electrolyte": {"source": ["4118b4e9bc12d1c8c82e364ee5f3c57b_1"], "ph_value": null, "concentration_molar": null, "electrolyte_composition": null}, "synthesis_method": {"method": "机械合金化", "source": ["4118b4e9bc12d1c8c82e364ee5f3c57b_1"], "key_parameters": null}, "other_environmental_params": []}}, {"alloy_id": "CoCuFeNiMn", "performance": {"stability": {"source": ["4118b4e9bc12d1c8c82e364ee5f3c57b_1"], "cycle_count": null, "test_method": "Unknown", "duration_hours": null, "degradation_details": null, "performance_retention": null}, "tafel_slope": null, "overpotential": [], "supplementary_performance": [{"key": "VEC", "value": "9", "source": ["4118b4e9bc12d1c8c82e364ee5f3c57b_1"]}, {"key": "△Smix", "value": "13.38 J/(K·mol)", "source": ["4118b4e9bc12d1c8c82e364ee5f3c57b_1"]}, {"key": "△Hmix", "value": "1.76 kJ/mol", "source": ["4118b4e9bc12d1c8c82e364ee5f3c57b_1"]}, {"key": "δ", "value": "4.61", "source": ["4118b4e9bc12d1c8c82e364ee5f3c57b_1"]}]}, "experimental_conditions": {"test_setup": {"source": ["4118b4e9bc12d1c8c82e364ee5f3c57b_1"], "scan_rate": null, "substrate": null, "ir_compensation": null}, "electrolyte": {"source": ["4118b4e9bc12d1c8c82e364ee5f3c57b_1"], "ph_value": null, "concentration_molar": null, "electrolyte_composition": null}, "synthesis_method": {"method": "机械合金化", "source": ["4118b4e9bc12d1c8c82e364ee5f3c57b_1"], "key_parameters": null}, "other_environmental_params": []}}, {"alloy_id": "CoCuFeNiMo", "performance": {"stability": {"source": ["4118b4e9bc12d1c8c82e364ee5f3c57b_1"], "cycle_count": null, "test_method": "Unknown", "duration_hours": null, "degradation_details": null, "performance_retention": null}, "tafel_slope": null, "overpotential": [], "supplementary_performance": [{"key": "VEC", "value": "8.8", "source": ["4118b4e9bc12d1c8c82e364ee5f3c57b_1"]}, {"key": "△Smix", "value": "13.38 J/(K·mol)", "source": ["4118b4e9bc12d1c8c82e364ee5f3c57b_1"]}, {"key": "△Hmix", "value": "4 kJ/mol", "source": ["4118b4e9bc12d1c8c82e364ee5f3c57b_1"]}, {"key": "δ", "value": "4.76", "source": ["4118b4e9bc12d1c8c82e364ee5f3c57b_1"]}]}, "experimental_conditions": {"test_setup": {"source": ["4118b4e9bc12d1c8c82e364ee5f3c57b_1"], "scan_rate": null, "substrate": null, "ir_compensation": null}, "electrolyte": {"source": ["4118b4e9bc12d1c8c82e364ee5f3c57b_1"], "ph_value": null, "concentration_molar": null, "electrolyte_composition": null}, "synthesis_method": {"method": "机械合金化", "source": ["4118b4e9bc12d1c8c82e364ee5f3c57b_1"], "key_parameters": null}, "other_environmental_params": []}}, {"alloy_id": "CoCuFeNiMnMo0.5", "performance": {"stability": {"source": ["4118b4e9bc12d1c8c82e364ee5f3c57b_1"], "cycle_count": null, "test_method": "Unknown", "duration_hours": null, "degradation_details": null, "performance_retention": null}, "tafel_slope": null, "overpotential": [], "supplementary_performance": [{"key": "VEC", "value": "8.7", "source": ["4118b4e9bc12d1c8c82e364ee5f3c57b_1"]}, {"key": "△Smix", "value": "14.69 J/(K·mol)", "source": ["4118b4e9bc12d1c8c82e364ee5f3c57b_1"]}, {"key": "△Hmix", "value": "2.11 kJ/mol", "source": ["4118b4e9bc12d1c8c82e364ee5f3c57b_1"]}, {"key": "δ", "value": "4.62", "source": ["4118b4e9bc12d1c8c82e364ee5f3c57b_1"]}]}, "experimental_conditions": {"test_setup": {"source": ["4118b4e9bc12d1c8c82e364ee5f3c57b_1"], "scan_rate": null, "substrate": null, "ir_compensation": null}, "electrolyte": {"source": ["4118b4e9bc12d1c8c82e364ee5f3c57b_1"], "ph_value": null, "concentration_molar": null, "electrolyte_composition": null}, "synthesis_method": {"method": "机械合金化", "source": ["4118b4e9bc12d1c8c82e364ee5f3c57b_1"], "key_parameters": null}, "other_environmental_params": []}}, {"alloy_id": "CoCuFeNiMnMo", "performance": {"stability": {"source": ["4118b4e9bc12d1c8c82e364ee5f3c57b_1"], "cycle_count": null, "test_method": "Unknown", "duration_hours": null, "degradation_details": null, "performance_retention": null}, "tafel_slope": null, "overpotential": [], "supplementary_performance": [{"key": "VEC", "value": "8.5", "source": ["4118b4e9bc12d1c8c82e364ee5f3c57b_1"]}, {"key": "△Smix", "value": "14.91 J/(K·mol)", "source": ["4118b4e9bc12d1c8c82e364ee5f3c57b_1"]}, {"key": "△Hmix", "value": "2.33 kJ/mol", "source": ["4118b4e9bc12d1c8c82e364ee5f3c57b_1"]}, {"key": "δ", "value": "4.54", "source": ["4118b4e9bc12d1c8c82e364ee5f3c57b_1"]}]}, "experimental_conditions": {"test_setup": {"source": ["4118b4e9bc12d1c8c82e364ee5f3c57b_1"], "scan_rate": null, "substrate": null, "ir_compensation": null}, "electrolyte": {"source": ["4118b4e9bc12d1c8c82e364ee5f3c57b_1"], "ph_value": null, "concentration_molar": null, "electrolyte_composition": null}, "synthesis_method": {"method": "机械合金化", "source": ["4118b4e9bc12d1c8c82e364ee5f3c57b_1"], "key_parameters": null}, "other_environmental_params": []}}, {"alloy_id": "CoCuFeNiMnMo1.5", "performance": {"stability": {"source": ["4118b4e9bc12d1c8c82e364ee5f3c57b_1"], "cycle_count": null, "test_method": "Unknown", "duration_hours": null, "degradation_details": null, "performance_retention": null}, "tafel_slope": null, "overpotential": [], "supplementary_performance": [{"key": "VEC", "value": "8.3", "source": ["4118b4e9bc12d1c8c82e364ee5f3c57b_1"]}, {"key": "△Smix", "value": "14.78 J/(K·mol)", "source": ["4118b4e9bc12d1c8c82e364ee5f3c57b_1"]}, {"key": "△Hmix", "value": "2.46 kJ/mol", "source": ["4118b4e9bc12d1c8c82e364ee5f3c57b_1"]}, {"key": "δ", "value": "4.44", "source": ["4118b4e9bc12d1c8c82e364ee5f3c57b_1"]}]}, "experimental_conditions": {"test_setup": {"source": ["4118b4e9bc12d1c8c82e364ee5f3c57b_1"], "scan_rate": null, "substrate": null, "ir_compensation": null}, "electrolyte": {"source": ["4118b4e9bc12d1c8c82e364ee5f3c57b_1"], "ph_value": null, "concentration_molar": null, "electrolyte_composition": null}, "synthesis_method": {"method": "机械合金化", "source": ["4118b4e9bc12d1c8c82e364ee5f3c57b_1"], "key_parameters": null}, "other_environmental_params": []}}]} | {"extraction_results": [{"alloy_id": "CoCuFeNi", "performance": {"stability": {"source": {"table_source": {"location": "Table 2. Parameters of △S,△H, $\\pmb { \\delta }$ ，and VEC for Mechanically Alloyed CoCuFeNi, CoCuFeNiMn, CoCuFeNiMo, $\\mathbf { C o C u F e N i M n M o } _ { 0 . 5 } ,$ CoCuFeNiMnMo, and $\\mathbf { C o C u F e N i M n M o } _ { 1 . 5 }$ Powders ", "source_content": "<table><tr><td></td><td>VEC</td><td>△Smix J/(K·mol)</td><td>）△Hmix (kJ/mol)</td><td>8</td></tr><tr><td>CoCuFeNi</td><td>9.5</td><td>11.52</td><td>5</td><td>4.63</td></tr><tr><td>CoCuFeNiMn</td><td>9</td><td>13.38</td><td>1.76</td><td>4.61</td></tr><tr><td>CoCuFeNiMo</td><td>8.8</td><td>13.38</td><td>4</td><td>4.76</td></tr><tr><td>CoCuFeNiMnM00.5s</td><td>8.7</td><td>14.69</td><td>2.11</td><td>4.62</td></tr><tr><td>CoCuFeNiMnMo</td><td>8.5</td><td>14.91</td><td>2.33</td><td>4.54</td></tr><tr><td>CoCuFeNiMnM01.5</td><td>8.3</td><td>14.78</td><td>2.46</td><td>4.44</td></tr></table>", "reference_text_list": ["In the above equations, $R$ represents the gas constant (8.314 J $\\mathrm { ( K ~ m o l ) ^ { - 1 } } )$ ，the concentrations of components $_ i$ and $j$ are represented by $C _ { i }$ and $C _ { j } ,$ respectively， as molar percentages, $begin{array} { r } { \\hat { \\sum _ { i \\mathrm { ~ \\scriptsize ~ i ~ = ~ 1 ~ } } } \\boldsymbol { C _ { i \\mathrm { ~ \\scriptsize ~ = ~ \\dot { ~ 1 } ~ , ~ } } } \\hat { \\Delta } H _ { i j } ^ { \\operatorname* { m i x } } } end{array}$ istheenthalpyof mixngbetween components i and j, and $r _ { i }$ and $( \\mathrm { V E C } ) _ { i }$ are the atomic radius and the VEC of the ith component, respectively.41 The basic properties of mechanically alloyed HEAs are calculated by eqs $_ { 3 - 6 }$ and listed in Table 2.", "According to Guo et al., solid solutions can form in HEAs when $- 2 2 \\le \\Delta H _ { \\mathrm { m i x } } \\le 7 \\mathrm { k J m o l ^ { - 1 } }$ $0 \\leq \\delta \\leq 8 . 5 ,$ and $1 1 \\le \\Delta S _ { \\mathrm { m i x } }$ $\\leq 1 9 . 5 \\mathrm { J / ( K { \\cdot } m o l ) }$ 42Based on these findings and the calculations presented in Table 2，solid solutions are most likely to form in mechanically alloyed powders.", "It is important to note that a value of VEC less than 6.87 will stabilize a BCC solid solution;a value of VEC between 6.87 and 8.0 will create a two-phase $\\mathrm { F C C } + \\mathrm { B C C }$ solid solution, and a value of VEC greater than 8 will stabilize an FCC solid solution.42,43 According to the calculated VEC values in Table 2,VEC values decreased with an increase in Mo content.Based on the above-mentioned VEC rule, CoCuFeNi and CoCuFeNiMn powders，with VEC values of 9.5 and 9, respectively,"]}, "reference_text_list": ["In the above equations, $R$ represents the gas constant (8.314 J $\\mathrm { ( K ~ m o l ) ^ { - 1 } } )$ ，the concentrations of components $_ i$ and $j$ are represented by $C _ { i }$ and $C _ { j } ,$ respectively， as molar percentages, $begin{array} { r } { \\hat { \\sum _ { i \\mathrm { ~ \\scriptsize ~ i ~ = ~ 1 ~ } } } \\boldsymbol { C _ { i \\mathrm { ~ \\scriptsize ~ = ~ \\dot { ~ 1 } ~ , ~ } } } \\hat { \\Delta } H _ { i j } ^ { \\operatorname* { m i x } } } end{array}$ istheenthalpyof mixngbetween components i and j, and $r _ { i }$ and $( \\mathrm { V E C } ) _ { i }$ are the atomic radius and the VEC of the ith component, respectively.41 The basic properties of mechanically alloyed HEAs are calculated by eqs $_ { 3 - 6 }$ and listed in Table 2.", "According to Guo et al., solid solutions can form in HEAs when $- 2 2 \\le \\Delta H _ { \\mathrm { m i x } } \\le 7 \\mathrm { k J m o l ^ { - 1 } }$ $0 \\leq \\delta \\leq 8 . 5 ,$ and $1 1 \\le \\Delta S _ { \\mathrm { m i x } }$ $\\leq 1 9 . 5 \\mathrm { J / ( K { \\cdot } m o l ) }$ 42Based on these findings and the calculations presented in Table 2，solid solutions are most likely to form in mechanically alloyed powders.", "It is important to note that a value of VEC less than 6.87 will stabilize a BCC solid solution;a value of VEC between 6.87 and 8.0 will create a two-phase $\\mathrm { F C C } + \\mathrm { B C C }$ solid solution, and a value of VEC greater than 8 will stabilize an FCC solid solution.42,43 According to the calculated VEC values in Table 2,VEC values decreased with an increase in Mo content.Based on the above-mentioned VEC rule, CoCuFeNi and CoCuFeNiMn powders，with VEC values of 9.5 and 9, respectively,"]}, "cycle_count": null, "test_method": "Unknown", "duration_hours": null, "degradation_details": null, "performance_retention": null}, "tafel_slope": null, "overpotential": [{"unit": "mV", "value": "605 ± 10", "source": ["Figure 6c summarizes the overpotentials and Tafel slopes of mechanically alloyed electrocatalyst specimens.According to this figure，the overpotential for attaining $- 1 0 \\mathrm { \\ m A \\ c m ^ { - 2 } }$ current density was $6 0 5 \\pm 1 0$ $4 4 5 \\pm 1 4$ $2 8 6 \\pm 1 1$ $2 7 5 \\pm 1 2$ $3 1 5 \\pm 1 4$ ,and $3 8 5 \\pm$ $1 3 ~ \\mathrm { \\ m V }$ for CoCuFeN，CoCuFeNiMn，CoCuFeNiMo, $\\mathrm { C o C u F e N i M n M o } _ { 0 . 5 } ,$ CoCuFeNiMnMo，and CoCuFeNiMn$\\mathbf { M o } _ { 1 . 5 } ,$ respectively. "], "current_density": "-10 mA cm^-2"}], "supplementary_performance": [{"key": "VEC", "value": "9.5", "source": {"table_source": {"location": "Table 2. Parameters of △S,△H, $\\pmb { \\delta }$ ，and VEC for Mechanically Alloyed CoCuFeNi, CoCuFeNiMn, CoCuFeNiMo, $\\mathbf { C o C u F e N i M n M o } _ { 0 . 5 } ,$ CoCuFeNiMnMo, and $\\mathbf { C o C u F e N i M n M o } _ { 1 . 5 }$ Powders ", "source_content": "<table><tr><td></td><td>VEC</td><td>△Smix J/(K·mol)</td><td>）△Hmix (kJ/mol)</td><td>8</td></tr><tr><td>CoCuFeNi</td><td>9.5</td><td>11.52</td><td>5</td><td>4.63</td></tr><tr><td>CoCuFeNiMn</td><td>9</td><td>13.38</td><td>1.76</td><td>4.61</td></tr><tr><td>CoCuFeNiMo</td><td>8.8</td><td>13.38</td><td>4</td><td>4.76</td></tr><tr><td>CoCuFeNiMnM00.5s</td><td>8.7</td><td>14.69</td><td>2.11</td><td>4.62</td></tr><tr><td>CoCuFeNiMnMo</td><td>8.5</td><td>14.91</td><td>2.33</td><td>4.54</td></tr><tr><td>CoCuFeNiMnM01.5</td><td>8.3</td><td>14.78</td><td>2.46</td><td>4.44</td></tr></table>", "reference_text_list": ["In the above equations, $R$ represents the gas constant (8.314 J $\\mathrm { ( K ~ m o l ) ^ { - 1 } } )$ ，the concentrations of components $_ i$ and $j$ are represented by $C _ { i }$ and $C _ { j } ,$ respectively， as molar percentages, $begin{array} { r } { \\hat { \\sum _ { i \\mathrm { ~ \\scriptsize ~ i ~ = ~ 1 ~ } } } \\boldsymbol { C _ { i \\mathrm { ~ \\scriptsize ~ = ~ \\dot { ~ 1 } ~ , ~ } } } \\hat { \\Delta } H _ { i j } ^ { \\operatorname* { m i x } } } end{array}$ istheenthalpyof mixngbetween components i and j, and $r _ { i }$ and $( \\mathrm { V E C } ) _ { i }$ are the atomic radius and the VEC of the ith component, respectively.41 The basic properties of mechanically alloyed HEAs are calculated by eqs $_ { 3 - 6 }$ and listed in Table 2.", "According to Guo et al., solid solutions can form in HEAs when $- 2 2 \\le \\Delta H _ { \\mathrm { m i x } } \\le 7 \\mathrm { k J m o l ^ { - 1 } }$ $0 \\leq \\delta \\leq 8 . 5 ,$ and $1 1 \\le \\Delta S _ { \\mathrm { m i x } }$ $\\leq 1 9 . 5 \\mathrm { J / ( K { \\cdot } m o l ) }$ 42Based on these findings and the calculations presented in Table 2，solid solutions are most likely to form in mechanically alloyed powders.", "It is important to note that a value of VEC less than 6.87 will stabilize a BCC solid solution;a value of VEC between 6.87 and 8.0 will create a two-phase $\\mathrm { F C C } + \\mathrm { B C C }$ solid solution, and a value of VEC greater than 8 will stabilize an FCC solid solution.42,43 According to the calculated VEC values in Table 2,VEC values decreased with an increase in Mo content.Based on the above-mentioned VEC rule, CoCuFeNi and CoCuFeNiMn powders，with VEC values of 9.5 and 9, respectively,"]}}}, {"key": "△Smix", "value": "11.52 J/(K·mol)", "source": {"table_source": {"location": "Table 2. Parameters of △S,△H, $\\pmb { \\delta }$ ，and VEC for Mechanically Alloyed CoCuFeNi, CoCuFeNiMn, CoCuFeNiMo, $\\mathbf { C o C u F e N i M n M o } _ { 0 . 5 } ,$ CoCuFeNiMnMo, and $\\mathbf { C o C u F e N i M n M o } _ { 1 . 5 }$ Powders ", "source_content": "<table><tr><td></td><td>VEC</td><td>△Smix J/(K·mol)</td><td>）△Hmix (kJ/mol)</td><td>8</td></tr><tr><td>CoCuFeNi</td><td>9.5</td><td>11.52</td><td>5</td><td>4.63</td></tr><tr><td>CoCuFeNiMn</td><td>9</td><td>13.38</td><td>1.76</td><td>4.61</td></tr><tr><td>CoCuFeNiMo</td><td>8.8</td><td>13.38</td><td>4</td><td>4.76</td></tr><tr><td>CoCuFeNiMnM00.5s</td><td>8.7</td><td>14.69</td><td>2.11</td><td>4.62</td></tr><tr><td>CoCuFeNiMnMo</td><td>8.5</td><td>14.91</td><td>2.33</td><td>4.54</td></tr><tr><td>CoCuFeNiMnM01.5</td><td>8.3</td><td>14.78</td><td>2.46</td><td>4.44</td></tr></table>", "reference_text_list": ["In the above equations, $R$ represents the gas constant (8.314 J $\\mathrm { ( K ~ m o l ) ^ { - 1 } } )$ ，the concentrations of components $_ i$ and $j$ are represented by $C _ { i }$ and $C _ { j } ,$ respectively， as molar percentages, $begin{array} { r } { \\hat { \\sum _ { i \\mathrm { ~ \\scriptsize ~ i ~ = ~ 1 ~ } } } \\boldsymbol { C _ { i \\mathrm { ~ \\scriptsize ~ = ~ \\dot { ~ 1 } ~ , ~ } } } \\hat { \\Delta } H _ { i j } ^ { \\operatorname* { m i x } } } end{array}$ istheenthalpyof mixngbetween components i and j, and $r _ { i }$ and $( \\mathrm { V E C } ) _ { i }$ are the atomic radius and the VEC of the ith component, respectively.41 The basic properties of mechanically alloyed HEAs are calculated by eqs $_ { 3 - 6 }$ and listed in Table 2.", "According to Guo et al., solid solutions can form in HEAs when $- 2 2 \\le \\Delta H _ { \\mathrm { m i x } } \\le 7 \\mathrm { k J m o l ^ { - 1 } }$ $0 \\leq \\delta \\leq 8 . 5 ,$ and $1 1 \\le \\Delta S _ { \\mathrm { m i x } }$ $\\leq 1 9 . 5 \\mathrm { J / ( K { \\cdot } m o l ) }$ 42Based on these findings and the calculations presented in Table 2，solid solutions are most likely to form in mechanically alloyed powders.", "It is important to note that a value of VEC less than 6.87 will stabilize a BCC solid solution;a value of VEC between 6.87 and 8.0 will create a two-phase $\\mathrm { F C C } + \\mathrm { B C C }$ solid solution, and a value of VEC greater than 8 will stabilize an FCC solid solution.42,43 According to the calculated VEC values in Table 2,VEC values decreased with an increase in Mo content.Based on the above-mentioned VEC rule, CoCuFeNi and CoCuFeNiMn powders，with VEC values of 9.5 and 9, respectively,"]}}}, {"key": "△Hmix", "value": "5 kJ/mol", "source": {"table_source": {"location": "Table 2. Parameters of △S,△H, $\\pmb { \\delta }$ ，and VEC for Mechanically Alloyed CoCuFeNi, CoCuFeNiMn, CoCuFeNiMo, $\\mathbf { C o C u F e N i M n M o } _ { 0 . 5 } ,$ CoCuFeNiMnMo, and $\\mathbf { C o C u F e N i M n M o } _ { 1 . 5 }$ Powders ", "source_content": "<table><tr><td></td><td>VEC</td><td>△Smix J/(K·mol)</td><td>）△Hmix (kJ/mol)</td><td>8</td></tr><tr><td>CoCuFeNi</td><td>9.5</td><td>11.52</td><td>5</td><td>4.63</td></tr><tr><td>CoCuFeNiMn</td><td>9</td><td>13.38</td><td>1.76</td><td>4.61</td></tr><tr><td>CoCuFeNiMo</td><td>8.8</td><td>13.38</td><td>4</td><td>4.76</td></tr><tr><td>CoCuFeNiMnM00.5s</td><td>8.7</td><td>14.69</td><td>2.11</td><td>4.62</td></tr><tr><td>CoCuFeNiMnMo</td><td>8.5</td><td>14.91</td><td>2.33</td><td>4.54</td></tr><tr><td>CoCuFeNiMnM01.5</td><td>8.3</td><td>14.78</td><td>2.46</td><td>4.44</td></tr></table>", "reference_text_list": ["In the above equations, $R$ represents the gas constant (8.314 J $\\mathrm { ( K ~ m o l ) ^ { - 1 } } )$ ，the concentrations of components $_ i$ and $j$ are represented by $C _ { i }$ and $C _ { j } ,$ respectively， as molar percentages, $begin{array} { r } { \\hat { \\sum _ { i \\mathrm { ~ \\scriptsize ~ i ~ = ~ 1 ~ } } } \\boldsymbol { C _ { i \\mathrm { ~ \\scriptsize ~ = ~ \\dot { ~ 1 } ~ , ~ } } } \\hat { \\Delta } H _ { i j } ^ { \\operatorname* { m i x } } } end{array}$ istheenthalpyof mixngbetween components i and j, and $r _ { i }$ and $( \\mathrm { V E C } ) _ { i }$ are the atomic radius and the VEC of the ith component, respectively.41 The basic properties of mechanically alloyed HEAs are calculated by eqs $_ { 3 - 6 }$ and listed in Table 2.", "According to Guo et al., solid solutions can form in HEAs when $- 2 2 \\le \\Delta H _ { \\mathrm { m i x } } \\le 7 \\mathrm { k J m o l ^ { - 1 } }$ $0 \\leq \\delta \\leq 8 . 5 ,$ and $1 1 \\le \\Delta S _ { \\mathrm { m i x } }$ $\\leq 1 9 . 5 \\mathrm { J / ( K { \\cdot } m o l ) }$ 42Based on these findings and the calculations presented in Table 2，solid solutions are most likely to form in mechanically alloyed powders.", "It is important to note that a value of VEC less than 6.87 will stabilize a BCC solid solution;a value of VEC between 6.87 and 8.0 will create a two-phase $\\mathrm { F C C } + \\mathrm { B C C }$ solid solution, and a value of VEC greater than 8 will stabilize an FCC solid solution.42,43 According to the calculated VEC values in Table 2,VEC values decreased with an increase in Mo content.Based on the above-mentioned VEC rule, CoCuFeNi and CoCuFeNiMn powders，with VEC values of 9.5 and 9, respectively,"]}}}, {"key": "δ", "value": "4.63", "source": {"table_source": {"location": "Table 2. Parameters of △S,△H, $\\pmb { \\delta }$ ，and VEC for Mechanically Alloyed CoCuFeNi, CoCuFeNiMn, CoCuFeNiMo, $\\mathbf { C o C u F e N i M n M o } _ { 0 . 5 } ,$ CoCuFeNiMnMo, and $\\mathbf { C o C u F e N i M n M o } _ { 1 . 5 }$ Powders ", "source_content": "<table><tr><td></td><td>VEC</td><td>△Smix J/(K·mol)</td><td>）△Hmix (kJ/mol)</td><td>8</td></tr><tr><td>CoCuFeNi</td><td>9.5</td><td>11.52</td><td>5</td><td>4.63</td></tr><tr><td>CoCuFeNiMn</td><td>9</td><td>13.38</td><td>1.76</td><td>4.61</td></tr><tr><td>CoCuFeNiMo</td><td>8.8</td><td>13.38</td><td>4</td><td>4.76</td></tr><tr><td>CoCuFeNiMnM00.5s</td><td>8.7</td><td>14.69</td><td>2.11</td><td>4.62</td></tr><tr><td>CoCuFeNiMnMo</td><td>8.5</td><td>14.91</td><td>2.33</td><td>4.54</td></tr><tr><td>CoCuFeNiMnM01.5</td><td>8.3</td><td>14.78</td><td>2.46</td><td>4.44</td></tr></table>", "reference_text_list": ["In the above equations, $R$ represents the gas constant (8.314 J $\\mathrm { ( K ~ m o l ) ^ { - 1 } } )$ ，the concentrations of components $_ i$ and $j$ are represented by $C _ { i }$ and $C _ { j } ,$ respectively， as molar percentages, $begin{array} { r } { \\hat { \\sum _ { i \\mathrm { ~ \\scriptsize ~ i ~ = ~ 1 ~ } } } \\boldsymbol { C _ { i \\mathrm { ~ \\scriptsize ~ = ~ \\dot { ~ 1 } ~ , ~ } } } \\hat { \\Delta } H _ { i j } ^ { \\operatorname* { m i x } } } end{array}$ istheenthalpyof mixngbetween components i and j, and $r _ { i }$ and $( \\mathrm { V E C } ) _ { i }$ are the atomic radius and the VEC of the ith component, respectively.41 The basic properties of mechanically alloyed HEAs are calculated by eqs $_ { 3 - 6 }$ and listed in Table 2.", "According to Guo et al., solid solutions can form in HEAs when $- 2 2 \\le \\Delta H _ { \\mathrm { m i x } } \\le 7 \\mathrm { k J m o l ^ { - 1 } }$ $0 \\leq \\delta \\leq 8 . 5 ,$ and $1 1 \\le \\Delta S _ { \\mathrm { m i x } }$ $\\leq 1 9 . 5 \\mathrm { J / ( K { \\cdot } m o l ) }$ 42Based on these findings and the calculations presented in Table 2，solid solutions are most likely to form in mechanically alloyed powders.", "It is important to note that a value of VEC less than 6.87 will stabilize a BCC solid solution;a value of VEC between 6.87 and 8.0 will create a two-phase $\\mathrm { F C C } + \\mathrm { B C C }$ solid solution, and a value of VEC greater than 8 will stabilize an FCC solid solution.42,43 According to the calculated VEC values in Table 2,VEC values decreased with an increase in Mo content.Based on the above-mentioned VEC rule, CoCuFeNi and CoCuFeNiMn powders，with VEC values of 9.5 and 9, respectively,"]}}}]}, "experimental_conditions": {"test_setup": {"source": ["\n2.3.Electrochemical Measurements. The linear sweep voltammetry (LSV） tests were carried out via a three-electrode system on a Biologic VSP Potentiostat to analyze the electrochemical properties of ball-milled electrocatalyst powders where a $\\mathrm { H g / H g O }$ electrode and platinum sheet were used as the reference and counter electrodes，respectively，in 1 M KOH medium.The experiment utilized a glassy carbon (GC) electrode with a diameter of $3 ~ \\mathrm { m m }$ as the working electrode.To prepare the catalyst ink, $8 7 0 \\mu \\mathrm { L }$ of ethylene glycol was mixed with $1 3 0 ~ \\mu \\mathrm { L }$ of a 1 wt $\\%$ Nafion solution.Into this mixture, $\\zeta \\ \\mathrm { m g }$ of catalyst powder was introduced and subjected to ultrasonic treatment for $6 0 ~ \\mathrm { \\ m i n }$ to ensure uniform distribution. ", "As shown in Figure Sa, linear sweep voltammetry (LSV) measurement was performed at a scan rate of $1 0 \\ \\mathrm { m V } \\ s ^ { - 1 }$ . ", "This evidence highlights the potential of HEA as a viable option for electrocatalytic applications.\n\nFigure 5.Electrochemical investigations for the OER in $1 . 0 \\ \\mathrm { M }$ KOH. (a)LSV curves of different catalysts (results are not IR-corrected)， (b corresponding Tafel slopes,(c）Tafel slopecompared to the overpotential,and(d)chronopotentiometry stabilitytest.", "\nFigure 6.Electrochemical investigations for the HER in $1 . 0 \\ \\mathrm { M }$ KOH.(a) LSV curves of different catalysts (results are not IR-corrected), (b) corresponding Tafel slopes,(c）Tafel slopecompared to theoverpotential,and(d) chronopotentiometry stabilitytest."], "scan_rate": "10 mV s^-1", "substrate": "Glassy Carbon (GC) electrode", "ir_compensation": "not IR-corrected"}, "electrolyte": {"source": ["In this work, several CoCuFeNi-based HEAs were prepared through MA and evaluated as electrocatalysts for the oxygen evolution reaction (OER)， hydrogen evolution reaction (HER)，and overall water splitting in 1 M KOH. The results showed that $\\mathrm{CoCuFeNiMnMo_{1.5}}$ with the highest amount of molybdenum exhibited the best OER performance $(375 \\pm 15 ~ \\mathrm{mV}$ at the current density of $10 \\mathrm{\\ mA \\ cm^{-2}}$), and $\\mathrm{CoCuFeNiMnMo}_{0.5}$ with the lowest amount of molybdenum exhibited the best HER activity with lower overpotentials ($(275 \\pm 12 \\mathrm{mV}$ at the current density of $10 \\mathrm{\\ mA \\ cm^{-2}}$) and over $^{72 \\mathrm{~ h ~}}$ of stability. ", "\nIn this work，CoCuFeNi，CoCuFeNiMn，CoCuFeNiMo, $\\mathrm { C o C u F e N i M n M o } _ { 0 . 5 } ,$ CoCuFeNiMnMo，and CoCuFeNiMn$\\mathbf { M o } _ { 1 . 5 }$ high-entropy alloy powders were prepared via the mechanical alloying method for catalyzing the OER and HER. An electrochemical test in 1 MKOH indicates that HEA with the highest Mo amount exhibits greater OER performance. ", "\n2.3.Electrochemical Measurements. The linear sweep voltammetry (LSV） tests were carried out via a three-electrode system on a Biologic VSP Potentiostat to analyze the electrochemical properties of ball-milled electrocatalyst powders where a $\\mathrm { H g / H g O }$ electrode and platinum sheet were used as the reference and counter electrodes，respectively，in 1 M KOH medium.The experiment utilized a glassy carbon (GC) electrode with a diameter of $3 ~ \\mathrm { m m }$ as the working electrode.To prepare the catalyst ink, $8 7 0 \\mu \\mathrm { L }$ of ethylene glycol was mixed with $1 3 0 ~ \\mu \\mathrm { L }$ of a 1 wt $\\%$ Nafion solution.Into this mixture, $\\zeta \\ \\mathrm { m g }$ of catalyst powder was introduced and subjected to ultrasonic treatment for $6 0 ~ \\mathrm { \\ m i n }$ to ensure uniform distribution. ", "\n3.4. OER Activity. OER performance of the mechanically alloyed samples was evaluated in 1 M KOH electrolyte saturated with $\\mathrm { O } _ { 2 }$ . ", "This evidence highlights the potential of HEA as a viable option for electrocatalytic applications.\n\nFigure 5.Electrochemical investigations for the OER in $1 . 0 \\ \\mathrm { M }$ KOH. (a)LSV curves of different catalysts (results are not IR-corrected)， (b corresponding Tafel slopes,(c）Tafel slopecompared to the overpotential,and(d)chronopotentiometry stabilitytest.", "\n3.5.HER Activity. Similar to the case for the OER, the catalyst powders for the HER were loaded on the GC electrodes,and a negative potential window was generated in 1 M KOH.An illustration of the relevant LSV curves and their Tafel slopes can be found in Figure 6a,b. ", "The OER and HER activities of mechanically alloyed samples of HEAs were evaluated in a 1 M KOH electrolyte.It was found that the insertion of Mo into the CoCuFeNi structure of the HEAs improved the OER activity, while the contribution of Mn did not significantly improve the OER performance.In addition，it was found that the $\\mathrm { C o C u F e N i M n M o } _ { 0 . 5 }$ HEA had the best electrocatalytic performance for the $\\mathrm { H E R } ,$ with a lower overpotential than the other HEA samples. "], "ph_value": null, "concentration_molar": "1 M", "electrolyte_composition": "KOH"}, "synthesis_method": {"method": "Mechanical Alloying (MA)", "source": ["The fascinating properties of HEAs have recently attracted considerable attention for watersplitting applications. Mechanical alloying (MA) is a method for preparing HEAs that results in crystalline, homogeneous materials atroom temperature. ", "Homogeneous equiatomic and nonequiatomic CoCuFeNi， CoCuFeNiMn，CoCuFeNiMo, $\\mathrm { C o C u F e N i M n M o } _ { 0 . 5 } ,$ CoCuFeNiMnMo,and $\\mathrm { C o C u F e N i M n M o _ { 1 . 5 } }$ high-entropy ally powders were synthesized via mechanical alloying (MA）using elemental metal powders with $9 9 . 9 \\%$ purity. ", "Metal powders were ball-milled for $1 0 \\mathrm { ~ h ~ }$ at $4 0 0 ~ \\mathrm { r p m }$ witha ball-to-powder weight ratio (BPR)of 1O:1 with a high-speed planetary ball mill (RestchTMPM 200) in the MA experiment."], "key_parameters": "10 h, 400 rpm, ball-to-powder weight ratio (BPR) 10:1"}, "other_environmental_params": [{"key": "Reference Electrode", "value": "Hg/HgO", "source": ["\n2.3.Electrochemical Measurements. The linear sweep voltammetry (LSV） tests were carried out via a three-electrode system on a Biologic VSP Potentiostat to analyze the electrochemical properties of ball-milled electrocatalyst powders where a $\\mathrm { H g / H g O }$ electrode and platinum sheet were used as the reference and counter electrodes，respectively，in 1 M KOH medium.The experiment utilized a glassy carbon (GC) electrode with a diameter of $3 ~ \\mathrm { m m }$ as the working electrode.To prepare the catalyst ink, $8 7 0 \\mu \\mathrm { L }$ of ethylene glycol was mixed with $1 3 0 ~ \\mu \\mathrm { L }$ of a 1 wt $\\%$ Nafion solution.Into this mixture, $\\zeta \\ \\mathrm { m g }$ of catalyst powder was introduced and subjected to ultrasonic treatment for $6 0 ~ \\mathrm { \\ m i n }$ to ensure uniform distribution. "]}, {"key": "Counter Electrode", "value": "Platinum sheet", "source": ["\n2.3.Electrochemical Measurements. The linear sweep voltammetry (LSV） tests were carried out via a three-electrode system on a Biologic VSP Potentiostat to analyze the electrochemical properties of ball-milled electrocatalyst powders where a $\\mathrm { H g / H g O }$ electrode and platinum sheet were used as the reference and counter electrodes，respectively，in 1 M KOH medium.The experiment utilized a glassy carbon (GC) electrode with a diameter of $3 ~ \\mathrm { m m }$ as the working electrode.To prepare the catalyst ink, $8 7 0 \\mu \\mathrm { L }$ of ethylene glycol was mixed with $1 3 0 ~ \\mu \\mathrm { L }$ of a 1 wt $\\%$ Nafion solution.Into this mixture, $\\zeta \\ \\mathrm { m g }$ of catalyst powder was introduced and subjected to ultrasonic treatment for $6 0 ~ \\mathrm { \\ m i n }$ to ensure uniform distribution. "]}, {"key": "Working Electrode Preparation", "value": "Catalyst ink (870 μL ethylene glycol, 130 μL 1 wt% Nafion, ζ mg catalyst) ultrasonicated 60 min, 3 μL applied to GC, dried at 60 °C for 6 h", "source": ["\n2.3.Electrochemical Measurements. The linear sweep voltammetry (LSV） tests were carried out via a three-electrode system on a Biologic VSP Potentiostat to analyze the electrochemical properties of ball-milled electrocatalyst powders where a $\\mathrm { H g / H g O }$ electrode and platinum sheet were used as the reference and counter electrodes，respectively，in 1 M KOH medium.The experiment utilized a glassy carbon (GC) electrode with a diameter of $3 ~ \\mathrm { m m }$ as the working electrode.To prepare the catalyst ink, $8 7 0 \\mu \\mathrm { L }$ of ethylene glycol was mixed with $1 3 0 ~ \\mu \\mathrm { L }$ of a 1 wt $\\%$ Nafion solution.Into this mixture, $\\zeta \\ \\mathrm { m g }$ of catalyst powder was introduced and subjected to ultrasonic treatment for $6 0 ~ \\mathrm { \\ m i n }$ to ensure uniform distribution. ", "Subsequently, $3 \\mu \\mathrm { L }$ of this evenly mixed catalyst ink was applied to the surface of a precleaned GC electrode.The electrode,with the ink applied,was then left to dryat $6 0 ~ ^ { \\circ } \\mathrm { C }$ for $^ { 6 \\mathrm { h } }$ in an air atmosphere.The LSV curves were recorded between 1.2 and $1 . 8 \\mathrm { ~ V ~ }$ (vsreversible hydrogen electrode(RHE)） and between 0.O and $- 1 . 0 \\mathrm { ~ V ~ }$ (vs RHE) for the OER and HER experiments,respectively.For the ${ \\mathrm { O E R } } ,$ all measurements were conducted in the electrolyte saturated with oxygen $( \\mathrm { O } _ { 2 } )$ to maintain the $\\mathrm { O } _ { 2 } / \\mathrm { H } _ { 2 } \\mathrm { O }$ stability and equilibrium at 1.23 V vs RHE.Catalytic activities were evaluated at the potential at the current density of $1 0 \\mathrm { \\ m A } \\mathrm { \\ c m } ^ { - 2 }$ Measured potentials vs $\\mathrm { H g / H g O }$ electrode were converted to potentialsvs reversible hydrogen electrode (RHE） using $E _ { \\mathrm { R H E } } = E _ { \\mathrm { H g / H g O } } + 0 . 0 5 9 ~ \\mathrm { p H } + 0 . 0 9 8$ The stability test was carried out with a rotating disk electrode (RDE). "]}, {"key": "LSV Potential Window (HER)", "value": "0.0 to -1.0 V vs RHE", "source": ["Subsequently, $3 \\mu \\mathrm { L }$ of this evenly mixed catalyst ink was applied to the surface of a precleaned GC electrode.The electrode,with the ink applied,was then left to dryat $6 0 ~ ^ { \\circ } \\mathrm { C }$ for $^ { 6 \\mathrm { h } }$ in an air atmosphere.The LSV curves were recorded between 1.2 and $1 . 8 \\mathrm { ~ V ~ }$ (vsreversible hydrogen electrode(RHE)） and between 0.O and $- 1 . 0 \\mathrm { ~ V ~ }$ (vs RHE) for the OER and HER experiments,respectively.For the ${ \\mathrm { O E R } } ,$ all measurements were conducted in the electrolyte saturated with oxygen $( \\mathrm { O } _ { 2 } )$ to maintain the $\\mathrm { O } _ { 2 } / \\mathrm { H } _ { 2 } \\mathrm { O }$ stability and equilibrium at 1.23 V vs RHE.Catalytic activities were evaluated at the potential at the current density of $1 0 \\mathrm { \\ m A } \\mathrm { \\ c m } ^ { - 2 }$ Measured potentials vs $\\mathrm { H g / H g O }$ electrode were converted to potentialsvs reversible hydrogen electrode (RHE） using $E _ { \\mathrm { R H E } } = E _ { \\mathrm { H g / H g O } } + 0 . 0 5 9 ~ \\mathrm { p H } + 0 . 0 9 8$ The stability test was carried out with a rotating disk electrode (RDE). "]}]}}, {"alloy_id": "CoCuFeNiMn", "performance": {"stability": {"source": {"table_source": {"location": "Table 2. Parameters of △S,△H, $\\pmb { \\delta }$ ，and VEC for Mechanically Alloyed CoCuFeNi, CoCuFeNiMn, CoCuFeNiMo, $\\mathbf { C o C u F e N i M n M o } _ { 0 . 5 } ,$ CoCuFeNiMnMo, and $\\mathbf { C o C u F e N i M n M o } _ { 1 . 5 }$ Powders ", "source_content": "<table><tr><td></td><td>VEC</td><td>△Smix J/(K·mol)</td><td>）△Hmix (kJ/mol)</td><td>8</td></tr><tr><td>CoCuFeNi</td><td>9.5</td><td>11.52</td><td>5</td><td>4.63</td></tr><tr><td>CoCuFeNiMn</td><td>9</td><td>13.38</td><td>1.76</td><td>4.61</td></tr><tr><td>CoCuFeNiMo</td><td>8.8</td><td>13.38</td><td>4</td><td>4.76</td></tr><tr><td>CoCuFeNiMnM00.5s</td><td>8.7</td><td>14.69</td><td>2.11</td><td>4.62</td></tr><tr><td>CoCuFeNiMnMo</td><td>8.5</td><td>14.91</td><td>2.33</td><td>4.54</td></tr><tr><td>CoCuFeNiMnM01.5</td><td>8.3</td><td>14.78</td><td>2.46</td><td>4.44</td></tr></table>", "reference_text_list": ["In the above equations, $R$ represents the gas constant (8.314 J $\\mathrm { ( K ~ m o l ) ^ { - 1 } } )$ ，the concentrations of components $_ i$ and $j$ are represented by $C _ { i }$ and $C _ { j } ,$ respectively， as molar percentages, $begin{array} { r } { \\hat { \\sum _ { i \\mathrm { ~ \\scriptsize ~ i ~ = ~ 1 ~ } } } \\boldsymbol { C _ { i \\mathrm { ~ \\scriptsize ~ = ~ \\dot { ~ 1 } ~ , ~ } } } \\hat { \\Delta } H _ { i j } ^ { \\operatorname* { m i x } } } end{array}$ istheenthalpyof mixngbetween components i and j, and $r _ { i }$ and $( \\mathrm { V E C } ) _ { i }$ are the atomic radius and the VEC of the ith component, respectively.41 The basic properties of mechanically alloyed HEAs are calculated by eqs $_ { 3 - 6 }$ and listed in Table 2.", "According to Guo et al., solid solutions can form in HEAs when $- 2 2 \\le \\Delta H _ { \\mathrm { m i x } } \\le 7 \\mathrm { k J m o l ^ { - 1 } }$ $0 \\leq \\delta \\leq 8 . 5 ,$ and $1 1 \\le \\Delta S _ { \\mathrm { m i x } }$ $\\leq 1 9 . 5 \\mathrm { J / ( K { \\cdot } m o l ) }$ 42Based on these findings and the calculations presented in Table 2，solid solutions are most likely to form in mechanically alloyed powders.", "It is important to note that a value of VEC less than 6.87 will stabilize a BCC solid solution;a value of VEC between 6.87 and 8.0 will create a two-phase $\\mathrm { F C C } + \\mathrm { B C C }$ solid solution, and a value of VEC greater than 8 will stabilize an FCC solid solution.42,43 According to the calculated VEC values in Table 2,VEC values decreased with an increase in Mo content.Based on the above-mentioned VEC rule, CoCuFeNi and CoCuFeNiMn powders，with VEC values of 9.5 and 9, respectively,"]}, "reference_text_list": ["In the above equations, $R$ represents the gas constant (8.314 J $\\mathrm { ( K ~ m o l ) ^ { - 1 } } )$ ，the concentrations of components $_ i$ and $j$ are represented by $C _ { i }$ and $C _ { j } ,$ respectively， as molar percentages, $begin{array} { r } { \\hat { \\sum _ { i \\mathrm { ~ \\scriptsize ~ i ~ = ~ 1 ~ } } } \\boldsymbol { C _ { i \\mathrm { ~ \\scriptsize ~ = ~ \\dot { ~ 1 } ~ , ~ } } } \\hat { \\Delta } H _ { i j } ^ { \\operatorname* { m i x } } } end{array}$ istheenthalpyof mixngbetween components i and j, and $r _ { i }$ and $( \\mathrm { V E C } ) _ { i }$ are the atomic radius and the VEC of the ith component, respectively.41 The basic properties of mechanically alloyed HEAs are calculated by eqs $_ { 3 - 6 }$ and listed in Table 2.", "According to Guo et al., solid solutions can form in HEAs when $- 2 2 \\le \\Delta H _ { \\mathrm { m i x } } \\le 7 \\mathrm { k J m o l ^ { - 1 } }$ $0 \\leq \\delta \\leq 8 . 5 ,$ and $1 1 \\le \\Delta S _ { \\mathrm { m i x } }$ $\\leq 1 9 . 5 \\mathrm { J / ( K { \\cdot } m o l ) }$ 42Based on these findings and the calculations presented in Table 2，solid solutions are most likely to form in mechanically alloyed powders.", "It is important to note that a value of VEC less than 6.87 will stabilize a BCC solid solution;a value of VEC between 6.87 and 8.0 will create a two-phase $\\mathrm { F C C } + \\mathrm { B C C }$ solid solution, and a value of VEC greater than 8 will stabilize an FCC solid solution.42,43 According to the calculated VEC values in Table 2,VEC values decreased with an increase in Mo content.Based on the above-mentioned VEC rule, CoCuFeNi and CoCuFeNiMn powders，with VEC values of 9.5 and 9, respectively,"]}, "cycle_count": null, "test_method": "Unknown", "duration_hours": null, "degradation_details": null, "performance_retention": null}, "tafel_slope": null, "overpotential": [{"unit": "mV", "value": "445 ± 14", "source": ["Figure 6c summarizes the overpotentials and Tafel slopes of mechanically alloyed electrocatalyst specimens.According to this figure，the overpotential for attaining $- 1 0 \\mathrm { \\ m A \\ c m ^ { - 2 } }$ current density was $6 0 5 \\pm 1 0$ $4 4 5 \\pm 1 4$ $2 8 6 \\pm 1 1$ $2 7 5 \\pm 1 2$ $3 1 5 \\pm 1 4$ ,and $3 8 5 \\pm$ $1 3 ~ \\mathrm { \\ m V }$ for CoCuFeN，CoCuFeNiMn，CoCuFeNiMo, $\\mathrm { C o C u F e N i M n M o } _ { 0 . 5 } ,$ CoCuFeNiMnMo，and CoCuFeNiMn$\\mathbf { M o } _ { 1 . 5 } ,$ respectively. "], "current_density": "-10 mA cm^-2"}], "supplementary_performance": [{"key": "VEC", "value": "9", "source": {"t | {"extraction_results": [{"alloy_id": "CoCuFeNi", "performance": {"stability": {"source": {"table_source": {"location": "Table 2. Parameters of △S,△H, $\\pmb { \\delta }$ ，and VEC for Mechanically Alloyed CoCuFeNi, CoCuFeNiMn, CoCuFeNiMo, $\\mathbf { C o C u F e N i M n M o } _ { 0 . 5 } ,$ CoCuFeNiMnMo, and $\\mathbf { C o C u F e N i M n M o } _ { 1 . 5 }$ Powders ", "source_content": "<table><tr><td></td><td>VEC</td><td>△Smix J/(K·mol)</td><td>）△Hmix (kJ/mol)</td><td>8</td></tr><tr><td>CoCuFeNi</td><td>9.5</td><td>11.52</td><td>5</td><td>4.63</td></tr><tr><td>CoCuFeNiMn</td><td>9</td><td>13.38</td><td>1.76</td><td>4.61</td></tr><tr><td>CoCuFeNiMo</td><td>8.8</td><td>13.38</td><td>4</td><td>4.76</td></tr><tr><td>CoCuFeNiMnM00.5s</td><td>8.7</td><td>14.69</td><td>2.11</td><td>4.62</td></tr><tr><td>CoCuFeNiMnMo</td><td>8.5</td><td>14.91</td><td>2.33</td><td>4.54</td></tr><tr><td>CoCuFeNiMnM01.5</td><td>8.3</td><td>14.78</td><td>2.46</td><td>4.44</td></tr></table>", "reference_text_list": ["In the above equations, $R$ represents the gas constant (8.314 J $\\mathrm { ( K ~ m o l ) ^ { - 1 } } )$ ，the concentrations of components $_ i$ and $j$ are represented by $C _ { i }$ and $C _ { j } ,$ respectively， as molar percentages, $begin{array} { r } { \\hat { \\sum _ { i \\mathrm { ~ \\scriptsize ~ i ~ = ~ 1 ~ } } } \\boldsymbol { C _ { i \\mathrm { ~ \\scriptsize ~ = ~ \\dot { ~ 1 } ~ , ~ } } } \\hat { \\Delta } H _ { i j } ^ { \\operatorname* { m i x } } } end{array}$ istheenthalpyof mixngbetween components i and j, and $r _ { i }$ and $( \\mathrm { V E C } ) _ { i }$ are the atomic radius and the VEC of the ith component, respectively.41 The basic properties of mechanically alloyed HEAs are calculated by eqs $_ { 3 - 6 }$ and listed in Table 2.", "According to Guo et al., solid solutions can form in HEAs when $- 2 2 \\le \\Delta H _ { \\mathrm { m i x } } \\le 7 \\mathrm { k J m o l ^ { - 1 } }$ $0 \\leq \\delta \\leq 8 . 5 ,$ and $1 1 \\le \\Delta S _ { \\mathrm { m i x } }$ $\\leq 1 9 . 5 \\mathrm { J / ( K { \\cdot } m o l ) }$ 42Based on these findings and the calculations presented in Table 2，solid solutions are most likely to form in mechanically alloyed powders.", "It is important to note that a value of VEC less than 6.87 will stabilize a BCC solid solution;a value of VEC between 6.87 and 8.0 will create a two-phase $\\mathrm { F C C } + \\mathrm { B C C }$ solid solution, and a value of VEC greater than 8 will stabilize an FCC solid solution.42,43 According to the calculated VEC values in Table 2,VEC values decreased with an increase in Mo content.Based on the above-mentioned VEC rule, CoCuFeNi and CoCuFeNiMn powders，with VEC values of 9.5 and 9, respectively,"]}, "reference_text_list": ["In the above equations, $R$ represents the gas constant (8.314 J $\\mathrm { ( K ~ m o l ) ^ { - 1 } } )$ ，the concentrations of components $_ i$ and $j$ are represented by $C _ { i }$ and $C _ { j } ,$ respectively， as molar percentages, $begin{array} { r } { \\hat { \\sum _ { i \\mathrm { ~ \\scriptsize ~ i ~ = ~ 1 ~ } } } \\boldsymbol { C _ { i \\mathrm { ~ \\scriptsize ~ = ~ \\dot { ~ 1 } ~ , ~ } } } \\hat { \\Delta } H _ { i j } ^ { \\operatorname* { m i x } } } end{array}$ istheenthalpyof mixngbetween components i and j, and $r _ { i }$ and $( \\mathrm { V E C } ) _ { i }$ are the atomic radius and the VEC of the ith component, respectively.41 The basic properties of mechanically alloyed HEAs are calculated by eqs $_ { 3 - 6 }$ and listed in Table 2.", "According to Guo et al., solid solutions can form in HEAs when $- 2 2 \\le \\Delta H _ { \\mathrm { m i x } } \\le 7 \\mathrm { k J m o l ^ { - 1 } }$ $0 \\leq \\delta \\leq 8 . 5 ,$ and $1 1 \\le \\Delta S _ { \\mathrm { m i x } }$ $\\leq 1 9 . 5 \\mathrm { J / ( K { \\cdot } m o l ) }$ 42Based on these findings and the calculations presented in Table 2，solid solutions are most likely to form in mechanically alloyed powders.", "It is important to note that a value of VEC less than 6.87 will stabilize a BCC solid solution;a value of VEC between 6.87 and 8.0 will create a two-phase $\\mathrm { F C C } + \\mathrm { B C C }$ solid solution, and a value of VEC greater than 8 will stabilize an FCC solid solution.42,43 According to the calculated VEC values in Table 2,VEC values decreased with an increase in Mo content.Based on the above-mentioned VEC rule, CoCuFeNi and CoCuFeNiMn powders，with VEC values of 9.5 and 9, respectively,"]}, "cycle_count": null, "test_method": "Unknown", "duration_hours": null, "degradation_details": null, "performance_retention": null}, "tafel_slope": null, "overpotential": [{"unit": "mV", "value": "605 ± 10", "source": ["Figure 6c summarizes the overpotentials and Tafel slopes of mechanically alloyed electrocatalyst specimens.According to this figure，the overpotential for attaining $- 1 0 \\mathrm { \\ m A \\ c m ^ { - 2 } }$ current density was $6 0 5 \\pm 1 0$ $4 4 5 \\pm 1 4$ $2 8 6 \\pm 1 1$ $2 7 5 \\pm 1 2$ $3 1 5 \\pm 1 4$ ,and $3 8 5 \\pm$ $1 3 ~ \\mathrm { \\ m V }$ for CoCuFeN，CoCuFeNiMn，CoCuFeNiMo, $\\mathrm { C o C u F e N i M n M o } _ { 0 . 5 } ,$ CoCuFeNiMnMo，and CoCuFeNiMn$\\mathbf { M o } _ { 1 . 5 } ,$ respectively. "], "current_density": "-10 mA cm^-2"}], "supplementary_performance": [{"key": "VEC", "value": "9.5", "source": {"table_source": {"location": "Table 2. Parameters of △S,△H, $\\pmb { \\delta }$ ，and VEC for Mechanically Alloyed CoCuFeNi, CoCuFeNiMn, CoCuFeNiMo, $\\mathbf { C o C u F e N i M n M o } _ { 0 . 5 } ,$ CoCuFeNiMnMo, and $\\mathbf { C o C u F e N i M n M o } _ { 1 . 5 }$ Powders ", "source_content": "<table><tr><td></td><td>VEC</td><td>△Smix J/(K·mol)</td><td>）△Hmix (kJ/mol)</td><td>8</td></tr><tr><td>CoCuFeNi</td><td>9.5</td><td>11.52</td><td>5</td><td>4.63</td></tr><tr><td>CoCuFeNiMn</td><td>9</td><td>13.38</td><td>1.76</td><td>4.61</td></tr><tr><td>CoCuFeNiMo</td><td>8.8</td><td>13.38</td><td>4</td><td>4.76</td></tr><tr><td>CoCuFeNiMnM00.5s</td><td>8.7</td><td>14.69</td><td>2.11</td><td>4.62</td></tr><tr><td>CoCuFeNiMnMo</td><td>8.5</td><td>14.91</td><td>2.33</td><td>4.54</td></tr><tr><td>CoCuFeNiMnM01.5</td><td>8.3</td><td>14.78</td><td>2.46</td><td>4.44</td></tr></table>", "reference_text_list": ["In the above equations, $R$ represents the gas constant (8.314 J $\\mathrm { ( K ~ m o l ) ^ { - 1 } } )$ ，the concentrations of components $_ i$ and $j$ are represented by $C _ { i }$ and $C _ { j } ,$ respectively， as molar percentages, $begin{array} { r } { \\hat { \\sum _ { i \\mathrm { ~ \\scriptsize ~ i ~ = ~ 1 ~ } } } \\boldsymbol { C _ { i \\mathrm { ~ \\scriptsize ~ = ~ \\dot { ~ 1 } ~ , ~ } } } \\hat { \\Delta } H _ { i j } ^ { \\operatorname* { m i x } } } end{array}$ istheenthalpyof mixngbetween components i and j, and $r _ { i }$ and $( \\mathrm { V E C } ) _ { i }$ are the atomic radius and the VEC of the ith component, respectively.41 The basic properties of mechanically alloyed HEAs are calculated by eqs $_ { 3 - 6 }$ and listed in Table 2.", "According to Guo et al., solid solutions can form in HEAs when $- 2 2 \\le \\Delta H _ { \\mathrm { m i x } } \\le 7 \\mathrm { k J m o l ^ { - 1 } }$ $0 \\leq \\delta \\leq 8 . 5 ,$ and $1 1 \\le \\Delta S _ { \\mathrm { m i x } }$ $\\leq 1 9 . 5 \\mathrm { J / ( K { \\cdot } m o l ) }$ 42Based on these findings and the calculations presented in Table 2，solid solutions are most likely to form in mechanically alloyed powders.", "It is important to note that a value of VEC less than 6.87 will stabilize a BCC solid solution;a value of VEC between 6.87 and 8.0 will create a two-phase $\\mathrm { F C C } + \\mathrm { B C C }$ solid solution, and a value of VEC greater than 8 will stabilize an FCC solid solution.42,43 According to the calculated VEC values in Table 2,VEC values decreased with an increase in Mo content.Based on the above-mentioned VEC rule, CoCuFeNi and CoCuFeNiMn powders，with VEC values of 9.5 and 9, respectively,"]}}}, {"key": "△Smix", "value": "11.52 J/(K·mol)", "source": {"table_source": {"location": "Table 2. Parameters of △S,△H, $\\pmb { \\delta }$ ，and VEC for Mechanically Alloyed CoCuFeNi, CoCuFeNiMn, CoCuFeNiMo, $\\mathbf { C o C u F e N i M n M o } _ { 0 . 5 } ,$ CoCuFeNiMnMo, and $\\mathbf { C o C u F e N i M n M o } _ { 1 . 5 }$ Powders ", "source_content": "<table><tr><td></td><td>VEC</td><td>△Smix J/(K·mol)</td><td>）△Hmix (kJ/mol)</td><td>8</td></tr><tr><td>CoCuFeNi</td><td>9.5</td><td>11.52</td><td>5</td><td>4.63</td></tr><tr><td>CoCuFeNiMn</td><td>9</td><td>13.38</td><td>1.76</td><td>4.61</td></tr><tr><td>CoCuFeNiMo</td><td>8.8</td><td>13.38</td><td>4</td><td>4.76</td></tr><tr><td>CoCuFeNiMnM00.5s</td><td>8.7</td><td>14.69</td><td>2.11</td><td>4.62</td></tr><tr><td>CoCuFeNiMnMo</td><td>8.5</td><td>14.91</td><td>2.33</td><td>4.54</td></tr><tr><td>CoCuFeNiMnM01.5</td><td>8.3</td><td>14.78</td><td>2.46</td><td>4.44</td></tr></table>", "reference_text_list": ["In the above equations, $R$ represents the gas constant (8.314 J $\\mathrm { ( K ~ m o l ) ^ { - 1 } } )$ ，the concentrations of components $_ i$ and $j$ are represented by $C _ { i }$ and $C _ { j } ,$ respectively， as molar percentages, $begin{array} { r } { \\hat { \\sum _ { i \\mathrm { ~ \\scriptsize ~ i ~ = ~ 1 ~ } } } \\boldsymbol { C _ { i \\mathrm { ~ \\scriptsize ~ = ~ \\dot { ~ 1 } ~ , ~ } } } \\hat { \\Delta } H _ { i j } ^ { \\operatorname* { m i x } } } end{array}$ istheenthalpyof mixngbetween components i and j, and $r _ { i }$ and $( \\mathrm { V E C } ) _ { i }$ are the atomic radius and the VEC of the ith component, respectively.41 The basic properties of mechanically alloyed HEAs are calculated by eqs $_ { 3 - 6 }$ and listed in Table 2.", "According to Guo et al., solid solutions can form in HEAs when $- 2 2 \\le \\Delta H _ { \\mathrm { m i x } } \\le 7 \\mathrm { k J m o l ^ { - 1 } }$ $0 \\leq \\delta \\leq 8 . 5 ,$ and $1 1 \\le \\Delta S _ { \\mathrm { m i x } }$ $\\leq 1 9 . 5 \\mathrm { J / ( K { \\cdot } m o l ) }$ 42Based on these findings and the calculations presented in Table 2，solid solutions are most likely to form in mechanically alloyed powders.", "It is important to note that a value of VEC less than 6.87 will stabilize a BCC solid solution;a value of VEC between 6.87 and 8.0 will create a two-phase $\\mathrm { F C C } + \\mathrm { B C C }$ solid solution, and a value of VEC greater than 8 will stabilize an FCC solid solution.42,43 According to the calculated VEC values in Table 2,VEC values decreased with an increase in Mo content.Based on the above-mentioned VEC rule, CoCuFeNi and CoCuFeNiMn powders，with VEC values of 9.5 and 9, respectively,"]}}}, {"key": "△Hmix", "value": "5 kJ/mol", "source": {"table_source": {"location": "Table 2. Parameters of △S,△H, $\\pmb { \\delta }$ ，and VEC for Mechanically Alloyed CoCuFeNi, CoCuFeNiMn, CoCuFeNiMo, $\\mathbf { C o C u F e N i M n M o } _ { 0 . 5 } ,$ CoCuFeNiMnMo, and $\\mathbf { C o C u F e N i M n M o } _ { 1 . 5 }$ Powders ", "source_content": "<table><tr><td></td><td>VEC</td><td>△Smix J/(K·mol)</td><td>）△Hmix (kJ/mol)</td><td>8</td></tr><tr><td>CoCuFeNi</td><td>9.5</td><td>11.52</td><td>5</td><td>4.63</td></tr><tr><td>CoCuFeNiMn</td><td>9</td><td>13.38</td><td>1.76</td><td>4.61</td></tr><tr><td>CoCuFeNiMo</td><td>8.8</td><td>13.38</td><td>4</td><td>4.76</td></tr><tr><td>CoCuFeNiMnM00.5s</td><td>8.7</td><td>14.69</td><td>2.11</td><td>4.62</td></tr><tr><td>CoCuFeNiMnMo</td><td>8.5</td><td>14.91</td><td>2.33</td><td>4.54</td></tr><tr><td>CoCuFeNiMnM01.5</td><td>8.3</td><td>14.78</td><td>2.46</td><td>4.44</td></tr></table>", "reference_text_list": ["In the above equations, $R$ represents the gas constant (8.314 J $\\mathrm { ( K ~ m o l ) ^ { - 1 } } )$ ，the concentrations of components $_ i$ and $j$ are represented by $C _ { i }$ and $C _ { j } ,$ respectively， as molar percentages, $begin{array} { r } { \\hat { \\sum _ { i \\mathrm { ~ \\scriptsize ~ i ~ = ~ 1 ~ } } } \\boldsymbol { C _ { i \\mathrm { ~ \\scriptsize ~ = ~ \\dot { ~ 1 } ~ , ~ } } } \\hat { \\Delta } H _ { i j } ^ { \\operatorname* { m i x } } } end{array}$ istheenthalpyof mixngbetween components i and j, and $r _ { i }$ and $( \\mathrm { V E C } ) _ { i }$ are the atomic radius and the VEC of the ith component, respectively.41 The basic properties of mechanically alloyed HEAs are calculated by eqs $_ { 3 - 6 }$ and listed in Table 2.", "According to Guo et al., solid solutions can form in HEAs when $- 2 2 \\le \\Delta H _ { \\mathrm { m i x } } \\le 7 \\mathrm { k J m o l ^ { - 1 } }$ $0 \\leq \\delta \\leq 8 . 5 ,$ and $1 1 \\le \\Delta S _ { \\mathrm { m i x } }$ $\\leq 1 9 . 5 \\mathrm { J / ( K { \\cdot } m o l ) }$ 42Based on these findings and the calculations presented in Table 2，solid solutions are most likely to form in mechanically alloyed powders.", "It is important to note that a value of VEC less than 6.87 will stabilize a BCC solid solution;a value of VEC between 6.87 and 8.0 will create a two-phase $\\mathrm { F C C } + \\mathrm { B C C }$ solid solution, and a value of VEC greater than 8 will stabilize an FCC solid solution.42,43 According to the calculated VEC values in Table 2,VEC values decreased with an increase in Mo content.Based on the above-mentioned VEC rule, CoCuFeNi and CoCuFeNiMn powders，with VEC values of 9.5 and 9, respectively,"]}}}, {"key": "δ", "value": "4.63", "source": {"table_source": {"location": "Table 2. Parameters of △S,△H, $\\pmb { \\delta }$ ，and VEC for Mechanically Alloyed CoCuFeNi, CoCuFeNiMn, CoCuFeNiMo, $\\mathbf { C o C u F e N i M n M o } _ { 0 . 5 } ,$ CoCuFeNiMnMo, and $\\mathbf { C o C u F e N i M n M o } _ { 1 . 5 }$ Powders ", "source_content": "<table><tr><td></td><td>VEC</td><td>△Smix J/(K·mol)</td><td>）△Hmix (kJ/mol)</td><td>8</td></tr><tr><td>CoCuFeNi</td><td>9.5</td><td>11.52</td><td>5</td><td>4.63</td></tr><tr><td>CoCuFeNiMn</td><td>9</td><td>13.38</td><td>1.76</td><td>4.61</td></tr><tr><td>CoCuFeNiMo</td><td>8.8</td><td>13.38</td><td>4</td><td>4.76</td></tr><tr><td>CoCuFeNiMnM00.5s</td><td>8.7</td><td>14.69</td><td>2.11</td><td>4.62</td></tr><tr><td>CoCuFeNiMnMo</td><td>8.5</td><td>14.91</td><td>2.33</td><td>4.54</td></tr><tr><td>CoCuFeNiMnM01.5</td><td>8.3</td><td>14.78</td><td>2.46</td><td>4.44</td></tr></table>", "reference_text_list": ["In the above equations, $R$ represents the gas constant (8.314 J $\\mathrm { ( K ~ m o l ) ^ { - 1 } } )$ ，the concentrations of components $_ i$ and $j$ are represented by $C _ { i }$ and $C _ { j } ,$ respectively， as molar percentages, $begin{array} { r } { \\hat { \\sum _ { i \\mathrm { ~ \\scriptsize ~ i ~ = ~ 1 ~ } } } \\boldsymbol { C _ { i \\mathrm { ~ \\scriptsize ~ = ~ \\dot { ~ 1 } ~ , ~ } } } \\hat { \\Delta } H _ { i j } ^ { \\operatorname* { m i x } } } end{array}$ istheenthalpyof mixngbetween components i and j, and $r _ { i }$ and $( \\mathrm { V E C } ) _ { i }$ are the atomic radius and the VEC of the ith component, respectively.41 The basic properties of mechanically alloyed HEAs are calculated by eqs $_ { 3 - 6 }$ and listed in Table 2.", "According to Guo et al., solid solutions can form in HEAs when $- 2 2 \\le \\Delta H _ { \\mathrm { m i x } } \\le 7 \\mathrm { k J m o l ^ { - 1 } }$ $0 \\leq \\delta \\leq 8 . 5 ,$ and $1 1 \\le \\Delta S _ { \\mathrm { m i x } }$ $\\leq 1 9 . 5 \\mathrm { J / ( K { \\cdot } m o l ) }$ 42Based on these findings and the calculations presented in Table 2，solid solutions are most likely to form in mechanically alloyed powders.", "It is important to note that a value of VEC less than 6.87 will stabilize a BCC solid solution;a value of VEC between 6.87 and 8.0 will create a two-phase $\\mathrm { F C C } + \\mathrm { B C C }$ solid solution, and a value of VEC greater than 8 will stabilize an FCC solid solution.42,43 According to the calculated VEC values in Table 2,VEC values decreased with an increase in Mo content.Based on the above-mentioned VEC rule, CoCuFeNi and CoCuFeNiMn powders，with VEC values of 9.5 and 9, respectively,"]}}}]}, "experimental_conditions": {"test_setup": {"source": ["\n2.3.Electrochemical Measurements. The linear sweep voltammetry (LSV） tests were carried out via a three-electrode system on a Biologic VSP Potentiostat to analyze the electrochemical properties of ball-milled electrocatalyst powders where a $\\mathrm { H g / H g O }$ electrode and platinum sheet were used as the reference and counter electrodes，respectively，in 1 M KOH medium.The experiment utilized a glassy carbon (GC) electrode with a diameter of $3 ~ \\mathrm { m m }$ as the working electrode.To prepare the catalyst ink, $8 7 0 \\mu \\mathrm { L }$ of ethylene glycol was mixed with $1 3 0 ~ \\mu \\mathrm { L }$ of a 1 wt $\\%$ Nafion solution.Into this mixture, $\\zeta \\ \\mathrm { m g }$ of catalyst powder was introduced and subjected to ultrasonic treatment for $6 0 ~ \\mathrm { \\ m i n }$ to ensure uniform distribution. ", "As shown in Figure Sa, linear sweep voltammetry (LSV) measurement was performed at a scan rate of $1 0 \\ \\mathrm { m V } \\ s ^ { - 1 }$ . ", "This evidence highlights the potential of HEA as a viable option for electrocatalytic applications.\n\nFigure 5.Electrochemical investigations for the OER in $1 . 0 \\ \\mathrm { M }$ KOH. (a)LSV curves of different catalysts (results are not IR-corrected)， (b corresponding Tafel slopes,(c）Tafel slopecompared to the overpotential,and(d)chronopotentiometry stabilitytest.", "\nFigure 6.Electrochemical investigations for the HER in $1 . 0 \\ \\mathrm { M }$ KOH.(a) LSV curves of different catalysts (results are not IR-corrected), (b) corresponding Tafel slopes,(c）Tafel slopecompared to theoverpotential,and(d) chronopotentiometry stabilitytest."], "scan_rate": "10 mV s^-1", "substrate": "Glassy Carbon (GC) electrode", "ir_compensation": "not IR-corrected"}, "electrolyte": {"source": ["In this work, several CoCuFeNi-based HEAs were prepared through MA and evaluated as electrocatalysts for the oxygen evolution reaction (OER)， hydrogen evolution reaction (HER)，and overall water splitting in 1 M KOH. The results showed that $\\mathrm{CoCuFeNiMnMo_{1.5}}$ with the highest amount of molybdenum exhibited the best OER performance $(375 \\pm 15 ~ \\mathrm{mV}$ at the current density of $10 \\mathrm{\\ mA \\ cm^{-2}}$), and $\\mathrm{CoCuFeNiMnMo}_{0.5}$ with the lowest amount of molybdenum exhibited the best HER activity with lower overpotentials ($(275 \\pm 12 \\mathrm{mV}$ at the current density of $10 \\mathrm{\\ mA \\ cm^{-2}}$) and over $^{72 \\mathrm{~ h ~}}$ of stability. ", "\nIn this work，CoCuFeNi，CoCuFeNiMn，CoCuFeNiMo, $\\mathrm { C o C u F e N i M n M o } _ { 0 . 5 } ,$ CoCuFeNiMnMo，and CoCuFeNiMn$\\mathbf { M o } _ { 1 . 5 }$ high-entropy alloy powders were prepared via the mechanical alloying method for catalyzing the OER and HER. An electrochemical test in 1 MKOH indicates that HEA with the highest Mo amount exhibits greater OER performance. ", "\n2.3.Electrochemical Measurements. The linear sweep voltammetry (LSV） tests were carried out via a three-electrode system on a Biologic VSP Potentiostat to analyze the electrochemical properties of ball-milled electrocatalyst powders where a $\\mathrm { H g / H g O }$ electrode and platinum sheet were used as the reference and counter electrodes，respectively，in 1 M KOH medium.The experiment utilized a glassy carbon (GC) electrode with a diameter of $3 ~ \\mathrm { m m }$ as the working electrode.To prepare the catalyst ink, $8 7 0 \\mu \\mathrm { L }$ of ethylene glycol was mixed with $1 3 0 ~ \\mu \\mathrm { L }$ of a 1 wt $\\%$ Nafion solution.Into this mixture, $\\zeta \\ \\mathrm { m g }$ of catalyst powder was introduced and subjected to ultrasonic treatment for $6 0 ~ \\mathrm { \\ m i n }$ to ensure uniform distribution. ", "\n3.4. OER Activity. OER performance of the mechanically alloyed samples was evaluated in 1 M KOH electrolyte saturated with $\\mathrm { O } _ { 2 }$ . ", "This evidence highlights the potential of HEA as a viable option for electrocatalytic applications.\n\nFigure 5.Electrochemical investigations for the OER in $1 . 0 \\ \\mathrm { M }$ KOH. (a)LSV curves of different catalysts (results are not IR-corrected)， (b corresponding Tafel slopes,(c）Tafel slopecompared to the overpotential,and(d)chronopotentiometry stabilitytest.", "\n3.5.HER Activity. Similar to the case for the OER, the catalyst powders for the HER were loaded on the GC electrodes,and a negative potential window was generated in 1 M KOH.An illustration of the relevant LSV curves and their Tafel slopes can be found in Figure 6a,b. ", "The OER and HER activities of mechanically alloyed samples of HEAs were evaluated in a 1 M KOH electrolyte.It was found that the insertion of Mo into the CoCuFeNi structure of the HEAs improved the OER activity, while the contribution of Mn did not significantly improve the OER performance.In addition，it was found that the $\\mathrm { C o C u F e N i M n M o } _ { 0 . 5 }$ HEA had the best electrocatalytic performance for the $\\mathrm { H E R } ,$ with a lower overpotential than the other HEA samples. "], "ph_value": null, "concentration_molar": "1 M", "electrolyte_composition": "KOH"}, "synthesis_method": {"method": "Mechanical Alloying (MA)", "source": ["The fascinating properties of HEAs have recently attracted considerable attention for watersplitting applications. Mechanical alloying (MA) is a method for preparing HEAs that results in crystalline, homogeneous materials atroom temperature. ", "Homogeneous equiatomic and nonequiatomic CoCuFeNi， CoCuFeNiMn，CoCuFeNiMo, $\\mathrm { C o C u F e N i M n M o } _ { 0 . 5 } ,$ CoCuFeNiMnMo,and $\\mathrm { C o C u F e N i M n M o _ { 1 . 5 } }$ high-entropy ally powders were synthesized via mechanical alloying (MA）using elemental metal powders with $9 9 . 9 \\%$ purity. ", "Metal powders were ball-milled for $1 0 \\mathrm { ~ h ~ }$ at $4 0 0 ~ \\mathrm { r p m }$ witha ball-to-powder weight ratio (BPR)of 1O:1 with a high-speed planetary ball mill (RestchTMPM 200) in the MA experiment."], "key_parameters": "10 h, 400 rpm, ball-to-powder weight ratio (BPR) 10:1"}, "other_environmental_params": [{"key": "Reference Electrode", "value": "Hg/HgO", "source": ["\n2.3.Electrochemical Measurements. The linear sweep voltammetry (LSV） tests were carried out via a three-electrode system on a Biologic VSP Potentiostat to analyze the electrochemical properties of ball-milled electrocatalyst powders where a $\\mathrm { H g / H g O }$ electrode and platinum sheet were used as the reference and counter electrodes，respectively，in 1 M KOH medium.The experiment utilized a glassy carbon (GC) electrode with a diameter of $3 ~ \\mathrm { m m }$ as the working electrode.To prepare the catalyst ink, $8 7 0 \\mu \\mathrm { L }$ of ethylene glycol was mixed with $1 3 0 ~ \\mu \\mathrm { L }$ of a 1 wt $\\%$ Nafion solution.Into this mixture, $\\zeta \\ \\mathrm { m g }$ of catalyst powder was introduced and subjected to ultrasonic treatment for $6 0 ~ \\mathrm { \\ m i n }$ to ensure uniform distribution. "]}, {"key": "Counter Electrode", "value": "Platinum sheet", "source": ["\n2.3.Electrochemical Measurements. The linear sweep voltammetry (LSV） tests were carried out via a three-electrode system on a Biologic VSP Potentiostat to analyze the electrochemical properties of ball-milled electrocatalyst powders where a $\\mathrm { H g / H g O }$ electrode and platinum sheet were used as the reference and counter electrodes，respectively，in 1 M KOH medium.The experiment utilized a glassy carbon (GC) electrode with a diameter of $3 ~ \\mathrm { m m }$ as the working electrode.To prepare the catalyst ink, $8 7 0 \\mu \\mathrm { L }$ of ethylene glycol was mixed with $1 3 0 ~ \\mu \\mathrm { L }$ of a 1 wt $\\%$ Nafion solution.Into this mixture, $\\zeta \\ \\mathrm { m g }$ of catalyst powder was introduced and subjected to ultrasonic treatment for $6 0 ~ \\mathrm { \\ m i n }$ to ensure uniform distribution. "]}, {"key": "Working Electrode Preparation", "value": "Catalyst ink (870 μL ethylene glycol, 130 μL 1 wt% Nafion, ζ mg catalyst) ultrasonicated 60 min, 3 μL applied to GC, dried at 60 °C for 6 h", "source": ["\n2.3.Electrochemical Measurements. The linear sweep voltammetry (LSV） tests were carried out via a three-electrode system on a Biologic VSP Potentiostat to analyze the electrochemical properties of ball-milled electrocatalyst powders where a $\\mathrm { H g / H g O }$ electrode and platinum sheet were used as the reference and counter electrodes，respectively，in 1 M KOH medium.The experiment utilized a glassy carbon (GC) electrode with a diameter of $3 ~ \\mathrm { m m }$ as the working electrode.To prepare the catalyst ink, $8 7 0 \\mu \\mathrm { L }$ of ethylene glycol was mixed with $1 3 0 ~ \\mu \\mathrm { L }$ of a 1 wt $\\%$ Nafion solution.Into this mixture, $\\zeta \\ \\mathrm { m g }$ of catalyst powder was introduced and subjected to ultrasonic treatment for $6 0 ~ \\mathrm { \\ m i n }$ to ensure uniform distribution. ", "Subsequently, $3 \\mu \\mathrm { L }$ of this evenly mixed catalyst ink was applied to the surface of a precleaned GC electrode.The electrode,with the ink applied,was then left to dryat $6 0 ~ ^ { \\circ } \\mathrm { C }$ for $^ { 6 \\mathrm { h } }$ in an air atmosphere.The LSV curves were recorded between 1.2 and $1 . 8 \\mathrm { ~ V ~ }$ (vsreversible hydrogen electrode(RHE)） and between 0.O and $- 1 . 0 \\mathrm { ~ V ~ }$ (vs RHE) for the OER and HER experiments,respectively.For the ${ \\mathrm { O E R } } ,$ all measurements were conducted in the electrolyte saturated with oxygen $( \\mathrm { O } _ { 2 } )$ to maintain the $\\mathrm { O } _ { 2 } / \\mathrm { H } _ { 2 } \\mathrm { O }$ stability and equilibrium at 1.23 V vs RHE.Catalytic activities were evaluated at the potential at the current density of $1 0 \\mathrm { \\ m A } \\mathrm { \\ c m } ^ { - 2 }$ Measured potentials vs $\\mathrm { H g / H g O }$ electrode were converted to potentialsvs reversible hydrogen electrode (RHE） using $E _ { \\mathrm { R H E } } = E _ { \\mathrm { H g / H g O } } + 0 . 0 5 9 ~ \\mathrm { p H } + 0 . 0 9 8$ The stability test was carried out with a rotating disk electrode (RDE). "]}, {"key": "LSV Potential Window (HER)", "value": "0.0 to -1.0 V vs RHE", "source": ["Subsequently, $3 \\mu \\mathrm { L }$ of this evenly mixed catalyst ink was applied to the surface of a precleaned GC electrode.The electrode,with the ink applied,was then left to dryat $6 0 ~ ^ { \\circ } \\mathrm { C }$ for $^ { 6 \\mathrm { h } }$ in an air atmosphere.The LSV curves were recorded between 1.2 and $1 . 8 \\mathrm { ~ V ~ }$ (vsreversible hydrogen electrode(RHE)） and between 0.O and $- 1 . 0 \\mathrm { ~ V ~ }$ (vs RHE) for the OER and HER experiments,respectively.For the ${ \\mathrm { O E R } } ,$ all measurements were conducted in the electrolyte saturated with oxygen $( \\mathrm { O } _ { 2 } )$ to maintain the $\\mathrm { O } _ { 2 } / \\mathrm { H } _ { 2 } \\mathrm { O }$ stability and equilibrium at 1.23 V vs RHE.Catalytic activities were evaluated at the potential at the current density of $1 0 \\mathrm { \\ m A } \\mathrm { \\ c m } ^ { - 2 }$ Measured potentials vs $\\mathrm { H g / H g O }$ electrode were converted to potentialsvs reversible hydrogen electrode (RHE） using $E _ { \\mathrm { R H E } } = E _ { \\mathrm { H g / H g O } } + 0 . 0 5 9 ~ \\mathrm { p H } + 0 . 0 9 8$ The stability test was carried out with a rotating disk electrode (RDE). "]}]}}, {"alloy_id": "CoCuFeNiMn", "performance": {"stability": {"source": {"table_source": {"location": "Table 2. Parameters of △S,△H, $\\pmb { \\delta }$ ，and VEC for Mechanically Alloyed CoCuFeNi, CoCuFeNiMn, CoCuFeNiMo, $\\mathbf { C o C u F e N i M n M o } _ { 0 . 5 } ,$ CoCuFeNiMnMo, and $\\mathbf { C o C u F e N i M n M o } _ { 1 . 5 }$ Powders ", "source_content": "<table><tr><td></td><td>VEC</td><td>△Smix J/(K·mol)</td><td>）△Hmix (kJ/mol)</td><td>8</td></tr><tr><td>CoCuFeNi</td><td>9.5</td><td>11.52</td><td>5</td><td>4.63</td></tr><tr><td>CoCuFeNiMn</td><td>9</td><td>13.38</td><td>1.76</td><td>4.61</td></tr><tr><td>CoCuFeNiMo</td><td>8.8</td><td>13.38</td><td>4</td><td>4.76</td></tr><tr><td>CoCuFeNiMnM00.5s</td><td>8.7</td><td>14.69</td><td>2.11</td><td>4.62</td></tr><tr><td>CoCuFeNiMnMo</td><td>8.5</td><td>14.91</td><td>2.33</td><td>4.54</td></tr><tr><td>CoCuFeNiMnM01.5</td><td>8.3</td><td>14.78</td><td>2.46</td><td>4.44</td></tr></table>", "reference_text_list": ["In the above equations, $R$ represents the gas constant (8.314 J $\\mathrm { ( K ~ m o l ) ^ { - 1 } } )$ ，the concentrations of components $_ i$ and $j$ are represented by $C _ { i }$ and $C _ { j } ,$ respectively， as molar percentages, $begin{array} { r } { \\hat { \\sum _ { i \\mathrm { ~ \\scriptsize ~ i ~ = ~ 1 ~ } } } \\boldsymbol { C _ { i \\mathrm { ~ \\scriptsize ~ = ~ \\dot { ~ 1 } ~ , ~ } } } \\hat { \\Delta } H _ { i j } ^ { \\operatorname* { m i x } } } end{array}$ istheenthalpyof mixngbetween components i and j, and $r _ { i }$ and $( \\mathrm { V E C } ) _ { i }$ are the atomic radius and the VEC of the ith component, respectively.41 The basic properties of mechanically alloyed HEAs are calculated by eqs $_ { 3 - 6 }$ and listed in Table 2.", "According to Guo et al., solid solutions can form in HEAs when $- 2 2 \\le \\Delta H _ { \\mathrm { m i x } } \\le 7 \\mathrm { k J m o l ^ { - 1 } }$ $0 \\leq \\delta \\leq 8 . 5 ,$ and $1 1 \\le \\Delta S _ { \\mathrm { m i x } }$ $\\leq 1 9 . 5 \\mathrm { J / ( K { \\cdot } m o l ) }$ 42Based on these findings and the calculations presented in Table 2，solid solutions are most likely to form in mechanically alloyed powders.", "It is important to note that a value of VEC less than 6.87 will stabilize a BCC solid solution;a value of VEC between 6.87 and 8.0 will create a two-phase $\\mathrm { F C C } + \\mathrm { B C C }$ solid solution, and a value of VEC greater than 8 will stabilize an FCC solid solution.42,43 According to the calculated VEC values in Table 2,VEC values decreased with an increase in Mo content.Based on the above-mentioned VEC rule, CoCuFeNi and CoCuFeNiMn powders，with VEC values of 9.5 and 9, respectively,"]}, "reference_text_list": ["In the above equations, $R$ represents the gas constant (8.314 J $\\mathrm { ( K ~ m o l ) ^ { - 1 } } )$ ，the concentrations of components $_ i$ and $j$ are represented by $C _ { i }$ and $C _ { j } ,$ respectively， as molar percentages, $begin{array} { r } { \\hat { \\sum _ { i \\mathrm { ~ \\scriptsize ~ i ~ = ~ 1 ~ } } } \\boldsymbol { C _ { i \\mathrm { ~ \\scriptsize ~ = ~ \\dot { ~ 1 } ~ , ~ } } } \\hat { \\Delta } H _ { i j } ^ { \\operatorname* { m i x } } } end{array}$ istheenthalpyof mixngbetween components i and j, and $r _ { i }$ and $( \\mathrm { V E C } ) _ { i }$ are the atomic radius and the VEC of the ith component, respectively.41 The basic properties of mechanically alloyed HEAs are calculated by eqs $_ { 3 - 6 }$ and listed in Table 2.", "According to Guo et al., solid solutions can form in HEAs when $- 2 2 \\le \\Delta H _ { \\mathrm { m i x } } \\le 7 \\mathrm { k J m o l ^ { - 1 } }$ $0 \\leq \\delta \\leq 8 . 5 ,$ and $1 1 \\le \\Delta S _ { \\mathrm { m i x } }$ $\\leq 1 9 . 5 \\mathrm { J / ( K { \\cdot } m o l ) }$ 42Based on these findings and the calculations presented in Table 2，solid solutions are most likely to form in mechanically alloyed powders.", "It is important to note that a value of VEC less than 6.87 will stabilize a BCC solid solution;a value of VEC between 6.87 and 8.0 will create a two-phase $\\mathrm { F C C } + \\mathrm { B C C }$ solid solution, and a value of VEC greater than 8 will stabilize an FCC solid solution.42,43 According to the calculated VEC values in Table 2,VEC values decreased with an increase in Mo content.Based on the above-mentioned VEC rule, CoCuFeNi and CoCuFeNiMn powders，with VEC values of 9.5 and 9, respectively,"]}, "cycle_count": null, "test_method": "Unknown", "duration_hours": null, "degradation_details": null, "performance_retention": null}, "tafel_slope": null, "overpotential": [{"unit": "mV", "value": "445 ± 14", "source": ["Figure 6c summarizes the overpotentials and Tafel slopes of mechanically alloyed electrocatalyst specimens.According to this figure，the overpotential for attaining $- 1 0 \\mathrm { \\ m A \\ c m ^ { - 2 } }$ current density was $6 0 5 \\pm 1 0$ $4 4 5 \\pm 1 4$ $2 8 6 \\pm 1 1$ $2 7 5 \\pm 1 2$ $3 1 5 \\pm 1 4$ ,and $3 8 5 \\pm$ $1 3 ~ \\mathrm { \\ m V }$ for CoCuFeN，CoCuFeNiMn，CoCuFeNiMo, $\\mathrm { C o C u F e N i M n M o } _ { 0 . 5 } ,$ CoCuFeNiMnMo，and CoCuFeNiMn$\\mathbf { M o } _ { 1 . 5 } ,$ respectively. "], "current_density": "-10 mA cm^-2"}], "supplementary_performance": [{"key": "VEC", "value": "9", "source": {"t | 12 | {'extraction_results': [{'alloy_id': 'CoCuFeNi', 'performance': {'stability': {'source': [], 'cycle_count': None, 'test_method': 'Unknown', 'duration_hours': None, 'degradation_details': None, 'performance_retention': None}, 'tafel_slope': {'unit': 'mV dec^-1', 'value': None, 'source': []}, 'overpotential': [{'unit': 'mV', 'value': '605 ± 10', 'source': ['Figure 6c summarizes the overpotentials and Tafel slopes of mechanically alloyed electrocatalyst specimens.According to this figure，the overpotential for attaining $- 1 0 \\mathrm { \\ m A \\ c m ^ { - 2 } }$ current density was $6 0 5 \\pm 1 0$ $4 4 5 \\pm 1 4$ $2 8 6 \\pm 1 1$ $2 7 5 \\pm 1 2$ $3 1 5 \\pm 1 4$ ,and $3 8 5 \\pm$ $1 3 ~ \\mathrm { \\ m V }$ for CoCuFeN，CoCuFeNiMn，CoCuFeNiMo, $\\mathrm { C o C u F e N i M n M o } _ { 0 . 5 } ,$ CoCuFeNiMnMo，and CoCuFeNiMn$\\mathbf { M o } _ { 1 . 5 } ,$ respectively. '], 'current_density': '-10 mA cm^-2'}], 'supplementary_performance': []}, 'experimental_conditions': {'test_setup': {'source': ['\n2.3.Electrochemical Measurements. The linear sweep voltammetry (LSV） tests were carried out via a three-electrode system on a Biologic VSP Potentiostat to analyze the electrochemical properties of ball-milled electrocatalyst powders where a $\\mathrm { H g / H g O }$ electrode and platinum sheet were used as the reference and counter electrodes，respectively，in 1 M KOH medium.The experiment utilized a glassy carbon (GC) electrode with a diameter of $3 ~ \\mathrm { m m }$ as the working electrode.To prepare the catalyst ink, $8 7 0 \\mu \\mathrm { L }$ of ethylene glycol was mixed with $1 3 0 ~ \\mu \\mathrm { L }$ of a 1 wt $\\%$ Nafion solution.Into this mixture, $\\zeta \\ \\mathrm { m g }$ of catalyst powder was introduced and subjected to ultrasonic treatment for $6 0 ~ \\mathrm { \\ m i n }$ to ensure uniform distribution. ', 'As shown in Figure Sa, linear sweep voltammetry (LSV) measurement was performed at a scan rate of $1 0 \\ \\mathrm { m V } \\ s ^ { - 1 }$ . ', 'This evidence highlights the potential of HEA as a viable option for electrocatalytic applications.\n\nFigure 5.Electrochemical investigations for the OER in $1 . 0 \\ \\mathrm { M }$ KOH. (a)LSV curves of different catalysts (results are not IR-corrected)， (b corresponding Tafel slopes,(c）Tafel slopecompared to the overpotential,and(d)chronopotentiometry stabilitytest.', '\nFigure 6.Electrochemical investigations for the HER in $1 . 0 \\ \\mathrm { M }$ KOH.(a) LSV curves of different catalysts (results are not IR-corrected), (b) corresponding Tafel slopes,(c）Tafel slopecompared to theoverpotential,and(d) chronopotentiometry stabilitytest.'], 'scan_rate': '10 mV s^-1', 'substrate': 'Glassy Carbon (GC) electrode', 'ir_compensation': 'not IR-corrected'}, 'electrolyte': {'source': ['In this work, several CoCuFeNi-based HEAs were prepared through MA and evaluated as electrocatalysts for the oxygen evolution reaction (OER)， hydrogen evolution reaction (HER)，and overall water splitting in 1 M KOH. The results showed that $\\mathrm{CoCuFeNiMnMo_{1.5}}$ with the highest amount of molybdenum exhibited the best OER performance $(375 \\pm 15 ~ \\mathrm{mV}$ at the current density of $10 \\mathrm{\\ mA \\ cm^{-2}}$), and $\\mathrm{CoCuFeNiMnMo}_{0.5}$ with the lowest amount of molybdenum exhibited the best HER activity with lower overpotentials ($(275 \\pm 12 \\mathrm{mV}$ at the current density of $10 \\mathrm{\\ mA \\ cm^{-2}}$) and over $^{72 \\mathrm{~ h ~}}$ of stability. ', '\nIn this work，CoCuFeNi，CoCuFeNiMn，CoCuFeNiMo, $\\mathrm { C o C u F e N i M n M o } _ { 0 . 5 } ,$ CoCuFeNiMnMo，and CoCuFeNiMn$\\mathbf { M o } _ { 1 . 5 }$ high-entropy alloy powders were prepared via the mechanical alloying method for catalyzing the OER and HER. An electrochemical test in 1 MKOH indicates that HEA with the highest Mo amount exhibits greater OER performance. ', '\n2.3.Electrochemical Measurements. The linear sweep voltammetry (LSV） tests were carried out via a three-electrode system on a Biologic VSP Potentiostat to analyze the electrochemical properties of ball-milled electrocatalyst powders where a $\\mathrm { H g / H g O }$ electrode and platinum sheet were used as the reference and counter electrodes，respectively，in 1 M KOH medium.The experiment utilized a glassy carbon (GC) electrode with a diameter of $3 ~ \\mathrm { m m }$ as the working electrode.To prepare the catalyst ink, $8 7 0 \\mu \\mathrm { L }$ of ethylene glycol was mixed with $1 3 0 ~ \\mu \\mathrm { L }$ of a 1 wt $\\%$ Nafion solution.Into this mixture, $\\zeta \\ \\mathrm { m g }$ of catalyst powder was introduced and subjected to ultrasonic treatment for $6 0 ~ \\mathrm { \\ m i n }$ to ensure uniform distribution. ', '\n3.4. OER Activity. OER performance of the mechanically alloyed samples was evaluated in 1 M KOH electrolyte saturated with $\\mathrm { O } _ { 2 }$ . ', 'This evidence highlights the potential of HEA as a viable option for electrocatalytic applications.\n\nFigure 5.Electrochemical investigations for the OER in $1 . 0 \\ \\mathrm { M }$ KOH. (a)LSV curves of different catalysts (results are not IR-corrected)， (b corresponding Tafel slopes,(c）Tafel slopecompared to the overpotential,and(d)chronopotentiometry stabilitytest.', '\n3.5.HER Activity. Similar to the case for the OER, the catalyst powders for the HER were loaded on the GC electrodes,and a negative potential window was generated in 1 M KOH.An illustration of the relevant LSV curves and their Tafel slopes can be found in Figure 6a,b. ', 'The OER and HER activities of mechanically alloyed samples of HEAs were evaluated in a 1 M KOH electrolyte.It was found that the insertion of Mo into the CoCuFeNi structure of the HEAs improved the OER activity, while the contribution of Mn did not significantly improve the OER performance.In addition，it was found that the $\\mathrm { C o C u F e N i M n M o } _ { 0 . 5 }$ HEA had the best electrocatalytic performance for the $\\mathrm { H E R } ,$ with a lower overpotential than the other HEA samples. '], 'ph_value': None, 'concentration_molar': '1 M', 'electrolyte_composition': 'KOH'}, 'synthesis_method': {'method': 'Mechanical Alloying (MA)', 'source': ['The fascinating properties of HEAs have recently attracted considerable attention for watersplitting applications. Mechanical alloying (MA) is a method for preparing HEAs that results in crystalline, homogeneous materials atroom temperature. ', 'Homogeneous equiatomic and nonequiatomic CoCuFeNi， CoCuFeNiMn，CoCuFeNiMo, $\\mathrm { C o C u F e N i M n M o } _ { 0 . 5 } ,$ CoCuFeNiMnMo,and $\\mathrm { C o C u F e N i M n M o _ { 1 . 5 } }$ high-entropy ally powders were synthesized via mechanical alloying (MA）using elemental metal powders with $9 9 . 9 \\%$ purity. ', 'Metal powders were ball-milled for $1 0 \\mathrm { ~ h ~ }$ at $4 0 0 ~ \\mathrm { r p m }$ witha ball-to-powder weight ratio (BPR)of 1O:1 with a high-speed planetary ball mill (RestchTMPM 200) in the MA experiment.'], 'key_parameters': '10 h, 400 rpm, ball-to-powder weight ratio (BPR) 10:1'}, 'other_environmental_params': [{'key': 'Reference Electrode', 'value': 'Hg/HgO', 'source': ['\n2.3.Electrochemical Measurements. The linear sweep voltammetry (LSV） tests were carried out via a three-electrode system on a Biologic VSP Potentiostat to analyze the electrochemical properties of ball-milled electrocatalyst powders where a $\\mathrm { H g / H g O }$ electrode and platinum sheet were used as the reference and counter electrodes，respectively，in 1 M KOH medium.The experiment utilized a glassy carbon (GC) electrode with a diameter of $3 ~ \\mathrm { m m }$ as the working electrode.To prepare the catalyst ink, $8 7 0 \\mu \\mathrm { L }$ of ethylene glycol was mixed with $1 3 0 ~ \\mu \\mathrm { L }$ of a 1 wt $\\%$ Nafion solution.Into this mixture, $\\zeta \\ \\mathrm { m g }$ of catalyst powder was introduced and subjected to ultrasonic treatment for $6 0 ~ \\mathrm { \\ m i n }$ to ensure uniform distribution. ']}, {'key': 'Counter Electrode', 'value': 'Platinum sheet', 'source': ['\n2.3.Electrochemical Measurements. The linear sweep voltammetry (LSV） tests were carried out via a three-electrode system on a Biologic VSP Potentiostat to analyze the electrochemical properties of ball-milled electrocatalyst powders where a $\\mathrm { H g / H g O }$ electrode and platinum sheet were used as the reference and counter electrodes，respectively，in 1 M KOH medium.The experiment utilized a glassy carbon (GC) electrode with a diameter of $3 ~ \\mathrm { m m }$ as the working electrode.To prepare the catalyst ink, $8 7 0 \\mu \\mathrm { L }$ of ethylene glycol was mixed with $1 3 0 ~ \\mu \\mathrm { L }$ of a 1 wt $\\%$ Nafion solution.Into this mixture, $\\zeta \\ \\mathrm { m g }$ of catalyst powder was introduced and subjected to ultrasonic treatment for $6 0 ~ \\mathrm { \\ m i n }$ to ensure uniform distribution. ']}, {'key': 'Working Electrode Preparation', 'value': 'Catalyst ink (870 μL ethylene glycol, 130 μL 1 wt% Nafion, ζ mg catalyst) ultrasonicated 60 min, 3 μL applied to GC, dried at 60 °C for 6 h', 'source': ['\n2.3.Electrochemical Measurements. The linear sweep voltammetry (LSV） tests were carried out via a three-electrode system on a Biologic VSP Potentiostat to analyze the electrochemical properties of ball-milled electrocatalyst powders where a $\\mathrm { H g / H g O }$ electrode and platinum sheet were used as the reference and counter electrodes，respectively，in 1 M KOH medium.The experiment utilized a glassy carbon (GC) electrode with a diameter of $3 ~ \\mathrm { m m }$ as the working electrode.To prepare the catalyst ink, $8 7 0 \\mu \\mathrm { L }$ of ethylene glycol was mixed with $1 3 0 ~ \\mu \\mathrm { L }$ of a 1 wt $\\%$ Nafion solution.Into this mixture, $\\zeta \\ \\mathrm { m g }$ of catalyst powder was introduced and subjected to ultrasonic treatment for $6 0 ~ \\mathrm { \\ m i n }$ to ensure uniform distribution. ', 'Subsequently, $3 \\mu \\mathrm { L }$ of this evenly mixed catalyst ink was applied to the surface of a precleaned GC electrode.The electrode,with the ink applied,was then left to dryat $6 0 ~ ^ { \\circ } \\mathrm { C }$ for $^ { 6 \\mathrm { h } }$ in an air atmosphere.The LSV curves were recorded between 1.2 and $1 . 8 \\mathrm { ~ V ~ }$ (vsreversible hydrogen electrode(RHE)） and between 0.O and $- 1 . 0 \\mathrm { ~ V ~ }$ (vs RHE) for the OER and HER experiments,respectively.For the ${ \\mathrm { O E R } } ,$ all measurements were conducted in the electrolyte saturated with oxygen $( \\mathrm { O } _ { 2 } )$ to maintain the $\\mathrm { O } _ { 2 } / \\mathrm { H } _ { 2 } \\mathrm { O }$ stability and equilibrium at 1.23 V vs RHE.Catalytic activities were evaluated at the potential at the current density of $1 0 \\mathrm { \\ m A } \\mathrm { \\ c m } ^ { - 2 }$ Measured potentials vs $\\mathrm { H g / H g O }$ electrode were converted to potentialsvs reversible hydrogen electrode (RHE） using $E _ { \\mathrm { R H E } } = E _ { \\mathrm { H g / H g O } } + 0 . 0 5 9 ~ \\mathrm { p H } + 0 . 0 9 8$ The stability test was carried out with a rotating disk electrode (RDE). ']}, {'key': 'LSV Potential Window (HER)', 'value': '0.0 to -1.0 V vs RHE', 'source': ['Subsequently, $3 \\mu \\mathrm { L }$ of this evenly mixed catalyst ink was applied to the surface of a precleaned GC electrode.The electrode,with the ink applied,was then left to dryat $6 0 ~ ^ { \\circ } \\mathrm { C }$ for $^ { 6 \\mathrm { h } }$ in an air atmosphere.The LSV curves were recorded between 1.2 and $1 . 8 \\mathrm { ~ V ~ }$ (vsreversible hydrogen electrode(RHE)） and between 0.O and $- 1 . 0 \\mathrm { ~ V ~ }$ (vs RHE) for the OER and HER experiments,respectively.For the ${ \\mathrm { O E R } } ,$ all measurements were conducted in the electrolyte saturated with oxygen $( \\mathrm { O } _ { 2 } )$ to maintain the $\\mathrm { O } _ { 2 } / \\mathrm { H } _ { 2 } \\mathrm { O }$ stability and equilibrium at 1.23 V vs RHE.Catalytic activities were evaluated at the potential at the current density of $1 0 \\mathrm { \\ m A } \\mathrm { \\ c m } ^ { - 2 }$ Measured potentials vs $\\mathrm { H g / H g O }$ electrode were converted to potentialsvs reversible hydrogen electrode (RHE） using $E _ { \\mathrm { R H E } } = E _ { \\mathrm { H g / H g O } } + 0 . 0 5 9 ~ \\mathrm { p H } + 0 . 0 9 8$ The stability test was carried out with a rotating disk electrode (RDE). ']}]}}, {'alloy_id': 'CoCuFeNiMn', 'performance': {'stability': {'source': [], 'cycle_count': None, 'test_method': 'Unknown', 'duration_hours': None, 'degradation_details': None, 'performance_retention': None}, 'tafel_slope': {'unit': 'mV dec^-1', 'value': None, 'source': []}, 'overpotential': [{'unit': 'mV', 'value': '445 ± 14', 'source': ['Figure 6c summarizes the overpotentials and Tafel slopes of mechanically alloyed electrocatalyst specimens.According to this figure，the overpotential for attaining $- 1 0 \\mathrm { \\ m A \\ c m ^ { - 2 } }$ current density was $6 0 5 \\pm 1 0$ $4 4 5 \\pm 1 4$ $2 8 6 \\pm 1 1$ $2 7 5 \\pm 1 2$ $3 1 5 \\pm 1 4$ ,and $3 8 5 \\pm$ $1 3 ~ \\mathrm { \\ m V }$ for CoCuFeN，CoCuFeNiMn，CoCuFeNiMo, $\\mathrm { C o C u F e N i M n M o } _ { 0 . 5 } ,$ CoCuFeNiMnMo，and CoCuFeNiMn$\\mathbf { M o } _ { 1 . 5 } ,$ respectively. '], 'current_density': '-10 mA cm^-2'}], 'supplementary_performance': []}, 'experimental_conditions': {'test_setup': {'source': ['\n2.3.Electrochemical Measurements. The linear sweep voltammetry (LSV） tests were carried out via a three-electrode system on a Biologic VSP Potentiostat to analyze the electrochemical properties of ball-milled electrocatalyst powders where a $\\mathrm { H g / H g O }$ electrode and platinum sheet were used as the reference and counter electrodes，respectively，in 1 M KOH medium.The experiment utilized a glassy carbon (GC) electrode with a diameter of $3 ~ \\mathrm { m m }$ as the working electrode.To prepare the catalyst ink, $8 7 0 \\mu \\mathrm { L }$ of ethylene glycol was mixed with $1 3 0 ~ \\mu \\mathrm { L }$ of a 1 wt $\\%$ Nafion solution.Into this mixture, $\\zeta \\ \\mathrm { m g }$ of catalyst powder was introduced and subjected to ultrasonic treatment for $6 0 ~ \\mathrm { \\ m i n }$ to ensure uniform distribution. ', 'As shown in Figure Sa, linear sweep voltammetry (LSV) measurement was performed at a scan rate of $1 0 \\ \\mathrm { m V } \\ s ^ { - 1 }$ . ', 'This evidence highlights the potential of HEA as a viable option for electrocatalytic applications.\n\nFigure 5.Electrochemical investigations for the OER in $1 . 0 \\ \\mathrm { M }$ KOH. (a)LSV curves of different catalysts (results are not IR-corrected)， (b corresponding Tafel slopes,(c）Tafel slopecompared to the overpotential,and(d)chronopotentiometry stabilitytest.', '\nFigure 6.Electrochemical investigations for the HER in $1 . 0 \\ \\mathrm { M }$ KOH.(a) LSV curves of different catalysts (results are not IR-corrected), (b) corresponding Tafel slopes,(c）Tafel slopecompared to theoverpotential,and(d) chronopotentiometry stabilitytest.'], 'scan_rate': '10 mV s^-1', 'substrate': 'Glassy Carbon (GC) electrode', 'ir_compensation': 'not IR-corrected'}, 'electrolyte': {'source': ['In this work, several CoCuFeNi-based HEAs were prepared through MA and evaluated as electrocatalysts for the oxygen evolution reaction (OER)， hydrogen evolution reaction (HER)，and overall water splitting in 1 M KOH. The results showed that $\\mathrm{CoCuFeNiMnMo_{1.5}}$ with the highest amount of molybdenum exhibited the best OER performance $(375 \\pm 15 ~ \\mathrm{mV}$ at the current density of $10 \\mathrm{\\ mA \\ cm^{-2}}$), and $\\mathrm{CoCuFeNiMnMo}_{0.5}$ with the lowest amount of molybdenum exhibited the best HER activity with lower overpotentials ($(275 \\pm 12 \\mathrm{mV}$ at the current density of $10 \\mathrm{\\ mA \\ cm^{-2}}$) and over $^{72 \\mathrm{~ h ~}}$ of stability. ', '\nIn this work，CoCuFeNi，CoCuFeNiMn，CoCuFeNiMo, $\\mathrm { C o C u F e N i M n M o } _ { 0 . 5 } ,$ CoCuFeNiMnMo，and CoCuFeNiMn$\\mathbf { M o } _ { 1 . 5 }$ high-entropy alloy powders were prepared via the mechanical alloying method for catalyzing the OER and HER. An electrochemical test in 1 MKOH indicates that HEA with the highest Mo amount exhibits greater OER performance. ', '\n2.3.Electrochemical Measurements. The linear sweep voltammetry (LSV） tests were carried out via a three-electrode system on a Biologic VSP Potentiostat to analyze the electrochemical properties of ball-milled electrocatalyst powders where a $\\mathrm { H g / H g O }$ electrode and platinum sheet were used as the reference and counter electrodes，respectively，in 1 M KOH medium.The experiment utilized a glassy carbon (GC) electrode with a diameter of $3 ~ \\mathrm { m m }$ as the working electrode.To prepare the catalyst ink, $8 7 0 \\mu \\mathrm { L }$ of ethylene glycol was mixed with $1 3 0 ~ \\mu \\mathrm { L }$ of a 1 wt $\\%$ Nafion solution.Into this mixture, $\\zeta \\ \\mathrm { m g }$ of catalyst powder was introduced and subjected to ultrasonic treatment for $6 0 ~ \\mathrm { \\ m i n }$ to ensure uniform distribution. ', '\n3.4. OER Activity. OER performance of the mechanically alloyed samples was evaluated in 1 M KOH electrolyte saturated with $\\mathrm { O } _ { 2 }$ . ', 'This evidence highlights the potential of HEA as a viable option for electrocatalytic applications.\n\nFigure 5.Electrochemical investigations for the OER in $1 . 0 \\ \\mathrm { M }$ KOH. (a)LSV curves of different catalysts (results are not IR-corrected)， (b corresponding Tafel slopes,(c）Tafel slopecompared to the overpotential,and(d)chronopotentiometry stabilitytest.', '\n3.5.HER Activity. Similar to the case for the OER, the catalyst powders for the HER were loaded on the GC electrodes,and a negative potential window was generated in 1 M KOH.An illustration of the relevant LSV curves and their Tafel slopes can be found in Figure 6a,b. ', 'The OER and HER activities of mechanically alloyed samples of HEAs were evaluated in a 1 M KOH electrolyte.It was found that the insertion of Mo into the CoCuFeNi structure of the HEAs improved the OER activity, while the contribution of Mn did not significantly improve the OER performance.In addition，it was found that the $\\mathrm { C o C u F e N i M n M o } _ { 0 . 5 }$ HEA had the best electrocatalytic performance for the $\\mathrm { H E R } ,$ with a lower overpotential than the other HEA samples. '], 'ph_value': None, 'concentration_molar': '1 M', 'electrolyte_composition': 'KOH'}, 'synthesis_method': {'method': 'Mechanical Alloying (MA)', 'source': ['The fascinating properties of HEAs have recently attracted considerable attention for watersplitting applications. Mechanical alloying (MA) is a method for preparing HEAs that results in crystalline, homogeneous materials atroom temperature. ', 'Homogeneous equiatomic and nonequiatomic CoCuFeNi， CoCuFeNiMn，CoCuFeNiMo, $\\mathrm { C o C u F e N i M n M o } _ { 0 . 5 } ,$ CoCuFeNiMnMo,and $\\mathrm { C o C u F e N i M n M o _ { 1 . 5 } }$ high-entropy ally powders were synthesized via mechanical alloying (MA）using elemental metal powders with $9 9 . 9 \\%$ purity. ', 'Metal powders were ball-milled for $1 0 \\mathrm { ~ h ~ }$ at $4 0 0 ~ \\mathrm { r p m }$ witha ball-to-powder weight ratio (BPR)of 1O:1 with a high-speed planetary ball mill (RestchTMPM 200) in the MA experiment.'], 'key_parameters': '10 h, 400 rpm, ball-to-powder weight ratio (BPR) 10:1'}, 'other_environmental_params': [{'key': 'Reference Electrode', 'value': 'Hg/HgO', 'source': ['\n2.3.Electrochemical Measurements. The linear sweep voltammetry (LSV） tests were carried out via a three-electrode system on a Biologic VSP Potentiostat to analyze the electrochemical properties of ball-milled electrocatalyst powders where a $\\mathrm { H g / H g O }$ electrode and platinum sheet were used as the reference and counter electrodes，respectively，in 1 M KOH medium.The experiment utilized a glassy carbon (GC) electrode with a diameter of $3 ~ \\mathrm { m m }$ as the working electrode.To prepare the catalyst ink, $8 7 0 \\mu \\mathrm { L }$ of ethylene glycol was mixed with $1 3 0 ~ \\mu \\mathrm { L }$ of a 1 wt $\\%$ Nafion solution.Into this mixture, $\\zeta \\ \\mathrm { m g }$ of catalyst powder was introduced and subjected to ultrasonic treatment for $6 0 ~ \\mathrm { \\ m i n }$ to ensure uniform distribution. ']}, {'key': 'Counter Electrode', 'value': 'Platinum sheet', 'source': ['\n2.3.Electrochemical Measurements. The linear sweep voltammetry (LSV） tests were carried out via a three-electrode system on a Biologic VSP Potentiostat to analyze the electrochemical properties of ball-milled electrocatalyst powders where a $\\mathrm { H g / H g O }$ electrode and platinum sheet were used as the reference and counter electrodes，respectively，in 1 M KOH medium.The experiment utilized a glassy carbon (GC) electrode with a diameter of $3 ~ \\mathrm { m m }$ as the working electrode.To prepare the catalyst ink, $8 7 0 \\mu \\mathrm { L }$ of ethylene glycol was mixed with $1 3 0 ~ \\mu \\mathrm { L }$ of a 1 wt $\\%$ Nafion solution.Into this mixture, $\\zeta \\ \\mathrm { m g }$ of catalyst powder was introduced and subjected to ultrasonic treatment for $6 0 ~ \\mathrm { \\ m i n }$ to ensure uniform distribution. ']}, {'key': 'Working Electrode Preparation', 'value': 'Catalyst ink (870 μL ethylene glycol, 130 μL 1 wt% Nafion, ζ mg catalyst) ultrasonicated 60 min, 3 μL applied to GC, dried at 60 °C for 6 h', 'source': ['\n2.3.Electrochemical Measurements. The linear sweep voltammetry (LSV） tests were carried out via a three-electrode system on a Biologic VSP Potentiostat to analyze the electrochemical properties of ball-milled electrocatalyst powders where a $\\mathrm { H g / H g O }$ electrode and platinum sheet were used as the reference and counter electrodes，respectively，in 1 M KOH medium.The experiment utilized a glassy carbon (GC) electrode with a diameter of $3 ~ \\mathrm { m m }$ as the working electrode.To prepare the catalyst ink, $8 7 0 \\mu \\mathrm { L }$ of ethylene glycol was mixed with $1 3 0 ~ \\mu \\mathrm { L }$ of a 1 wt $\\%$ Nafion solution.Into this mixture, $\\zeta \\ \\mathrm { m g }$ of catalyst powder was introduced and subjected to ultrasonic treatment for $6 0 ~ \\mathrm { \\ m i n }$ to ensure uniform distribution. ', 'Subsequently, $3 \\mu \\mathrm { L }$ of this evenly mixed catalyst ink was applied to the surface of a precleaned GC electrode.The electrode,with the ink applied,was then left to dryat $6 0 ~ ^ { \\circ } \\mathrm { C }$ for $^ { 6 \\mathrm { h } }$ in an air atmosphere.The LSV curves were recorded between 1.2 and $1 . 8 \\mathrm { ~ V ~ }$ (vsreversible hydrogen electrode(RHE)） and between 0.O and $- 1 . 0 \\mathrm { ~ V ~ }$ (vs RHE) for the OER and HER experiments,respectively.For the ${ \\mathrm { O E R } } ,$ all measurements were conducted in the electrolyte saturated with oxygen $( \\mathrm { O } _ { 2 } )$ to maintain the $\\mathrm { O } _ { 2 } / \\mathrm { H } _ { 2 } \\mathrm { O }$ stability and equilibrium at 1.23 V vs RHE.Catalytic activities were evaluated at the potential at the current density of $1 0 \\mathrm { \\ m A } \\mathrm { \\ c m } ^ { - 2 }$ Measured potentials vs $\\mathrm { H g / H g O }$ electrode were converted to potentialsvs reversible hydrogen electrode (RHE） using $E _ { \\mathrm { R H E } } = E _ { \\mathrm { H g / H g O } } + 0 . 0 5 9 ~ \\mathrm { p H } + 0 . 0 9 8$ The stability test was carried out with a rotating disk electrode (RDE). ']}, {'key': 'LSV Potential Window (HER)', 'value': '0.0 to -1.0 V vs RHE', 'source': ['Subsequently, $3 \\mu \\mathrm { L }$ of this evenly mixed catalyst ink was applied to the surface of a precleaned GC electrode.The electrode,with the ink applied,was then left to dryat $6 0 ~ ^ { \\circ } \\mathrm { C }$ for $^ { 6 \\mathrm { h } }$ in an air atmosphere.The LSV curves were recorded between 1.2 and $1 . 8 \\mathrm { ~ V ~ }$ (vsreversible hydrogen electrode(RHE)） and between 0.O and $- 1 . 0 \\mathrm { ~ V ~ }$ (vs RHE) for the OER and HER experiments,respectively.For the ${ \\mathrm { O E R } } ,$ all measurements were conducted in the electrolyte saturated with oxygen $( \\mathrm { O } _ { 2 } )$ to maintain the $\\mathrm { O } _ { 2 } / \\mathrm { H } _ { 2 } \\mathrm { O }$ stability and equilibrium at 1.23 V vs RHE.Catalytic activities were evaluated at the potential at the current density of $1 0 \\mathrm { \\ m A } \\mathrm { \\ c m } ^ { - 2 }$ Measured potentials vs $\\mathrm { H g / H g O }$ electrode were converted to potentialsvs reversible hydrogen electrode (RHE） using $E _ { \\mathrm { R H E } } = E _ { \\mathrm { H g / H g O } } + 0 . 0 5 9 ~ \\mathrm { p H } + 0 . 0 9 8$ The stability test was carried out with a rotating disk electrode (RDE). ']}]}}, {'alloy_id': 'CoCuFeNiMo', 'performance': {'stability': {'source': [], 'cycle_count': None, 'test_method': 'Unknown', 'duration_hours': None, 'degradation_details': None, 'performance_retention': None}, 'tafel_slope': {'unit': 'mV dec^-1', 'value': '125', 'source': ['\nTafel slopes in the Volmer-Heyrovsky mechanism are typically within the range of $4 0 { - } 1 2 0 ~ \\mathrm { \\ m V ~ d e c ^ { - } }$ .57 As reported inFigure 6c, the Tafel slope of CoCuFeNiMo is $1 2 5 \\ \\mathrm { \\ m V }$ ${ \\mathrm { d e c } } ^ { - 1 }$ ， showing that the CoCuFeNiMo catalyst has the most rapid kinetics in the HER. For the $\\mathrm { C o C u F e N i M n M o } _ { 0 . 5 }$ electrocatalyst, long-term electrolysis stability was investigated (Figure 6d) at the current density of $1 0 { \\mathrm { \\ m A } } { \\mathrm { \\ c m } } ^ { - 2 }$ ，and the $\\mathrm { C o C u F e N i M n M o } _ { 0 . 5 }$ HEA electrode displayed a stable overpotential for $^ { 7 2 \\mathrm { ~ h ~ } }$ Finally, Figure S11 compares LSV curves for the HER potential region before and immediately after the stability test. ']}, 'overpotential': [{'unit': 'mV', 'value': '286 ± 11', 'source': ['Figure 6c summarizes the overpotentials and Tafel slopes of mechanically alloyed electrocatalyst specimens.According to this figure，the overpotential for attaining $- 1 0 \\mathrm { \\ m A \\ c m ^ { - 2 } }$ current density was $6 0 5 \\pm 1 0$ $4 4 5 \\pm 1 4$ $2 8 6 \\pm 1 1$ $2 7 5 \\pm 1 2$ $3 1 5 \\pm 1 4$ ,and $3 8 5 \\pm$ $1 3 ~ \\mathrm { \\ m V }$ for CoCuFeN，CoCuFeNiMn，CoCuFeNiMo, $\\mathrm { C o C u F e N i M n M o } _ { 0 . 5 } ,$ CoCuFeNiMnMo，and CoCuFeNiMn$\\mathbf { M o } _ { 1 . 5 } ,$ respectively. '], 'current_density': '-10 mA cm^-2'}], 'supplementary_performance': []}, 'experimental_conditions': {'test_setup': {'source': ['\n2.3.Electrochemical Measurements. The linear sweep voltammetry (LSV） tests were carried out via a three-electrode system on a Biologic VSP Potentiostat to analyze the electrochemical properties of ball-milled electrocatalyst powders where a $\\mathrm { H g / H g O }$ electrode and platinum sheet were used as the reference and counter electrodes，respectively，in 1 M KOH medium.The experiment utilized a glassy carbon (GC) electrode with a diameter of $3 ~ \\mathrm { m m }$ as the working electrode.To prepare the catalyst ink, $8 7 0 \\mu \\mathrm { L }$ of ethylene glycol was mixed with $1 3 0 ~ \\mu \\mathrm { L }$ of a 1 wt $\\%$ Nafion solution.Into this mixture, $\\zeta \\ \\mathrm { m g }$ of catalyst powder was introduced and subjected to ultrasonic treatment for $6 0 ~ \\mathrm { \\ m i n }$ to ensure uniform distribution. ', 'As shown in Figure Sa, linear sweep voltammetry (LSV) measurement was performed at a scan rate of $1 0 \\ \\mathrm { m V } \\ s ^ { - 1 }$ . ', 'This evidence highlights the potential of HEA as a viable option for electrocatalytic applications.\n\nFigure 5.Electrochemical investigations for the OER in $1 . 0 \\ \\mathrm { M }$ KOH. (a)LSV curves of different catalysts (results are not IR-corrected)， (b corresponding Tafel slopes,(c）Tafel slopecompared to the overpotential,and(d)chronopotentiometry stabilitytest.', '\nFigure 6.Electrochemical investigations for the HER in $1 . 0 \\ \\mathrm { M }$ KOH.(a) LSV curves of different catalysts (results are not IR-corrected), (b) corresponding Tafel slopes,(c）Tafel slopecompared to theoverpotential,and(d) chronopotentiometry stabilitytest.'], 'scan_rate': '10 mV s^-1', 'substrate': 'Glassy Carbon (GC) electrode', 'ir_compensation': 'not IR-corrected'}, 'electrolyte': {'source': ['In this work, several CoCuFeNi-based HEAs were prepared through MA and evaluated as electrocatalysts for the oxygen evolution reaction (OER)， hydrogen evolution reaction (HER)，and overall water splitting in 1 M KOH. The results showed that $\\mathrm{CoCuFeNiMnMo_{1.5}}$ with the highest amount of molybdenum exhibited the best OER performance $(375 \\pm 15 ~ \\mathrm{mV}$ at the current density of $10 \\mathrm{\\ mA \\ cm^{-2}}$), and $\\mathrm{CoCuFeNiMnMo}_{0.5}$ with the lowest amount of molybdenum exhibited the best HER activity with lower overpotentials ($(275 \\pm 12 \\mathrm{mV}$ at the current density of $10 \\mathrm{\\ mA \\ cm^{-2}}$) and over $^{72 \\mathrm{~ h ~}}$ of stability. ', '\nIn this work，CoCuFeNi，CoCuFeNiMn，CoCuFeNiMo, $\\mathrm { C o C u F e N i M n M o } _ { 0 . 5 } ,$ CoCuFeNiMnMo，and CoCuFeNiMn$\\mathbf { M o } _ { 1 . 5 }$ high-entropy alloy powders were prepared via the mechanical alloying method for catalyzing the OER and HER. An electrochemical test in 1 MKOH indicates that HEA with the highest Mo amount exhibits greater OER performance. ', '\n2.3.Electrochemical Measurements. The linear sweep voltammetry (LSV） tests were carried out via a three-electrode system on a Biologic VSP Potentiostat to analyze the electrochemical properties of ball-milled electrocatalyst powders where a $\\mathrm { H g / H g O }$ electrode and platinum sheet were used as the reference and counter electrodes，respectively，in 1 M KOH medium.The experiment utilized a glassy carbon (GC) electrode with a diameter of $3 ~ \\mathrm { m m }$ as the working electrode.To prepare the catalyst ink, $8 7 0 \\mu \\mathrm { L }$ of ethylene glycol was mixed with $1 3 0 ~ \\mu \\mathrm { L }$ of a 1 wt $\\%$ Nafion solution.Into this mixture, $\\zeta \\ \\mathrm { m g }$ of catalyst powder was introduced and subjected to ultrasonic treatment for $6 0 ~ \\mathrm { \\ m i n }$ to ensure uniform distribution. ', '\n3.4. OER Activity. OER performance of the mechanically alloyed samples was evaluated in 1 M KOH electrolyte saturated with $\\mathrm { O } _ { 2 }$ . ', 'This evidence highlights the potential of HEA as a viable option for electrocatalytic applications.\n\nFigure 5.Electrochemical investigations for the OER in $1 . 0 \\ \\mathrm { M }$ KOH. (a)LSV curves of different catalysts (results are not IR-corrected)， (b corresponding Tafel slopes,(c）Tafel slopecompared to the overpotential,and(d)chronopotentiometry stabilitytest.', '\n3.5.HER Activity. Similar to the case for the OER, the catalyst powders for the HER were loaded on the GC electrodes,and a negative potential window was generated in 1 M KOH.An illustration of the relevant LSV curves and their Tafel slopes can be found in Figure 6a,b. ', 'The OER and HER activities of mechanically alloyed samples of HEAs were evaluated in a 1 M KOH electrolyte.It was found that the insertion of Mo into the CoCuFeNi structure of the HEAs improved the OER activity, while the contribution of Mn did not significantly improve the OER performance.In addition，it was found that the $\\mathrm { C o C u F e N i M n M o } _ { 0 . 5 }$ HEA had the best electrocatalytic performance for the $\\mathrm { H E R } ,$ with a lower overpotential than the other HEA samples. '], 'ph_value': None, 'concentration_molar': '1 M', 'electrolyte_composition': 'KOH'}, 'synthesis_method': {'method': 'Mechanical Alloying (MA)', 'source': ['The fascinating properties of HEAs have recently attracted considerable attention for watersplitting applications. Mechanical alloying (MA) is a method for preparing HEAs that results in crystalline, homogeneous materials atroom temperature. ', 'Homogeneous equiatomic and nonequiatomic CoCuFeNi， CoCuFeNiMn，CoCuFeNiMo, $\\mathrm { C o C u F e N i M n M o } _ { 0 . 5 } ,$ CoCuFeNiMnMo,and $\\mathrm { C o C u F e N i M n M o _ { 1 . 5 } }$ high-entropy ally powders were synthesized via mechanical alloying (MA）using elemental metal powders with $9 9 . 9 \\%$ purity. ', 'Metal powders were ball-milled for $1 0 \\mathrm { ~ h ~ }$ at $4 0 0 ~ \\mathrm { r p m }$ witha ball-to-powder weight ratio (BPR)of 1O:1 with a high-speed planetary ball mill (RestchTMPM 200) in the MA experiment.'], 'key_parameters': '10 h, 400 rpm, ball-to-powder weight ratio (BPR) 10:1'}, | {'extraction_results': [{'text': {'alloy_id': 'CoCuFeNiMnMo0.5', 'performance': {'stability': {'source': ['In this work, several CoCuFeNi-based HEAs were prepared through MA and evaluated as electrocatalysts for the oxygen evolution reaction (OER)， hydrogen evolution reaction (HER)，and overall water splitting in 1 M KOH. The results showed that $\\mathrm{CoCuFeNiMnMo_{1.5}}$ with the highest amount of molybdenum exhibited the best OER performance $(375 \\pm 15 ~ \\mathrm{mV}$ at the current density of $10 \\mathrm{\\ mA \\ cm^{-2}}$), and $\\mathrm{CoCuFeNiMnMo}_{0.5}$ with the lowest amount of molybdenum exhibited the best HER activity with lower overpotentials ($(275 \\pm 12 \\mathrm{mV}$ at the current density of $10 \\mathrm{\\ mA \\ cm^{-2}}$) and over $^{72 \\mathrm{~ h ~}}$ of stability. ', '\nTafel slopes in the Volmer-Heyrovsky mechanism are typically within the range of $4 0 { - } 1 2 0 ~ \\mathrm { \\ m V ~ d e c ^ { - } }$ .57 As reported inFigure 6c, the Tafel slope of CoCuFeNiMo is $1 2 5 \\ \\mathrm { \\ m V }$ ${ \\mathrm { d e c } } ^ { - 1 }$ ， showing that the CoCuFeNiMo catalyst has the most rapid kinetics in the HER. For the $\\mathrm { C o C u F e N i M n M o } _ { 0 . 5 }$ electrocatalyst, long-term electrolysis stability was investigated (Figure 6d) at the current density of $1 0 { \\mathrm { \\ m A } } { \\mathrm { \\ c m } } ^ { - 2 }$ ，and the $\\mathrm { C o C u F e N i M n M o } _ { 0 . 5 }$ HEA electrode displayed a stable overpotential for $^ { 7 2 \\mathrm { ~ h ~ } }$ Finally, Figure S11 compares LSV curves for the HER potential region before and immediately after the stability test. ', 'The LSV curves showed little overpotential increase at $- 1 0 ~ \\mathrm { \\ m A } ~ \\mathrm { c m } ^ { - 2 }$ from 278 to $3 1 1 ~ \\mathrm { \\ m V }$ （ $8 9 \\%$ retention）after $^ { 7 2 \\mathrm { ~ h ~ } }$ 、Notably,the results of the ICP-MS analysis performed after $^ { 7 2 \\mathrm { ~ h ~ } }$ indicated that the levels of Co, Cu,and Mo ions dissolved in the electrolyte were exceptionally minimal,and no evidence of other elements was found. '], 'cycle_count': None, 'test_method': 'Chronopotentiometry', 'duration_hours': '72', 'degradation_details': 'overpotential increase from 278 to 311 mV at -10 mA cm^-2', 'performance_retention': '89%'}, 'tafel_slope': {'unit': 'mV dec^-1', 'value': None, 'source': []}, 'overpotential': [{'unit': 'mV', 'value': '275 ± 12', 'source': ['In this work, several CoCuFeNi-based HEAs were prepared through MA and evaluated as electrocatalysts for the oxygen evolution reaction (OER)， hydrogen evolution reaction (HER)，and overall water splitting in 1 M KOH. The results showed that $\\mathrm{CoCuFeNiMnMo_{1.5}}$ with the highest amount of molybdenum exhibited the best OER performance $(375 \\pm 15 ~ \\mathrm{mV}$ at the current density of $10 \\mathrm{\\ mA \\ cm^{-2}}$), and $\\mathrm{CoCuFeNiMnMo}_{0.5}$ with the lowest amount of molybdenum exhibited the best HER activity with lower overpotentials ($(275 \\pm 12 \\mathrm{mV}$ at the current density of $10 \\mathrm{\\ mA \\ cm^{-2}}$) and over $^{72 \\mathrm{~ h ~}}$ of stability. ', 'Figure 6c summarizes the overpotentials and Tafel slopes of mechanically alloyed electrocatalyst specimens.According to this figure，the overpotential for attaining $- 1 0 \\mathrm { \\ m A \\ c m ^ { - 2 } }$ current density was $6 0 5 \\pm 1 0$ $4 4 5 \\pm 1 4$ $2 8 6 \\pm 1 1$ $2 7 5 \\pm 1 2$ $3 1 5 \\pm 1 4$ ,and $3 8 5 \\pm$ $1 3 ~ \\mathrm { \\ m V }$ for CoCuFeN，CoCuFeNiMn，CoCuFeNiMo, $\\mathrm { C o C u F e N i M n M o } _ { 0 . 5 } ,$ CoCuFeNiMnMo，and CoCuFeNiMn$\\mathbf { M o } _ { 1 . 5 } ,$ respectively. ', 'The results show that the overpotential of CoCuFeN $\\mathrm { [ i M n M o _ { 0 . 5 } }$ $( 2 7 5 \\pm 1 2 ~ \\mathrm { m V }$ ）was much smaller than that of CoCuFeNi， demonstrating that this composition is beneficial for the best electrocatalytic performance.'], 'current_density': '10 mA cm^-2'}], 'supplementary_performance': [{'key': 'Double-layer capacitance (Cdl)', 'value': '0.047 mF cm^-2', 'source': ['\nIt has been previously indicated that $C _ { s }$ equals $0 . 0 4 0 \\mathrm { ~ m F }$ $\\mathrm { c m } ^ { - 2 }$ in1MKOHsolution.59FromFigureS14，thecalculated $C _ { \\mathrm { d l } }$ value for $\\mathrm { C o C u F e N i M n M o _ { 1 . 5 } }$ is $0 . { \\overset { \\cdot } { 0 } } 7 7 \\ { \\mathrm { m F } } \\ { \\mathrm { c m } } ^ { - 2 }$ ，which is larger than the obtained results for CoCuFeNiMnMo and $\\mathrm { C o C u F e N i M n M o } _ { 0 . 5 }$ (0.052 and $0 . 0 4 7 ~ \\mathrm { m F ~ c m } ^ { - 2 }$ ,respectively). ']}, {'key': 'Electrochemically Active Surface Area (ECSA)', 'value': '1.175', 'source': ['Calculated ECSA values for the mechanically alloyed HEA electrocatalysts are 1.925,1.3,and 1.175 for CoCuFeNiMn$\\mathbf { M o } _ { 1 . 5 } ,$ CoCuFeNiMnMo，and $\\mathrm { C o C u F e N i M n M o } _ { 0 . 5 } ,$ respectively,as presented in Figure 7a.It has been demonstrated that an increase in the concentration of Mo (molybdenum) leads to a corresponding increase in the ECSA. This,in turn, results in enhanced catalytic activity for the oxygen evolution reaction (OER) due to the larger ECSA. Also, TOF demonstrates the same order，and TOF of the $\\mathrm { C o C u F e N i M n M o _ { 1 . 5 } }$ catalyst presents a higher value of $0 . 0 0 4 ~ s ^ { - 1 }$ at the overpotential of 380 $\\mathrm { m V } _ { \\cdot }$ ,which is increased 2 times compared to the TOF value of $\\mathrm { C o C u F e N i M n M o } _ { 0 . 5 } ,$ which is $0 . 0 0 2 \\ s ^ { - 1 }$']}, {'key': 'Turnover Frequency (TOF)', 'value': '0.002 s^-1 at 380 mV overpotential', 'source': ['Calculated ECSA values for the mechanically alloyed HEA electrocatalysts are 1.925,1.3,and 1.175 for CoCuFeNiMn$\\mathbf { M o } _ { 1 . 5 } ,$ CoCuFeNiMnMo，and $\\mathrm { C o C u F e N i M n M o } _ { 0 . 5 } ,$ respectively,as presented in Figure 7a.It has been demonstrated that an increase in the concentration of Mo (molybdenum) leads to a corresponding increase in the ECSA. This,in turn, results in enhanced catalytic activity for the oxygen evolution reaction (OER) due to the larger ECSA. Also, TOF demonstrates the same order，and TOF of the $\\mathrm { C o C u F e N i M n M o _ { 1 . 5 } }$ catalyst presents a higher value of $0 . 0 0 4 ~ s ^ { - 1 }$ at the overpotential of 380 $\\mathrm { m V } _ { \\cdot }$ ,which is increased 2 times compared to the TOF value of $\\mathrm { C o C u F e N i M n M o } _ { 0 . 5 } ,$ which is $0 . 0 0 2 \\ s ^ { - 1 }$']}, {'key': 'Charge Transfer Resistance (Rct)', 'value': '107.7 Ω cm^2', 'source': ['\nObviously, the $\\mathrm { C o C u F e N i M n M o _ { 1 . 5 } }$ electrode had a lower $R _ { s }$ of 0.51 $\\dot { \\Omega } \\ \\mathrm { c m } ^ { 2 }$ and $R _ { \\mathrm { c t } }$ of $5 7 . 6 \\ \\Omega \\ \\mathrm { c m } ^ { 2 }$ than the other HEA electrodes,which could be ascribed to the developed rate of the charge transfer and conversion of intermediates.Also, CoCuFeNiMnMo and $\\mathrm { C o C u F e N i M n M o } _ { 0 . 5 }$ exhibited small $R _ { \\mathrm { c t } }$ values of 86.8 and $1 0 7 . 7 \\Omega \\ \\mathrm { c m } ^ { 2 }$ ，respectively. ']}]}, 'experimental_conditions': {'test_setup': {'source': ['\n2.3.Electrochemical Measurements. The linear sweep voltammetry (LSV） tests were carried out via a three-electrode system on a Biologic VSP Potentiostat to analyze the electrochemical properties of ball-milled electrocatalyst powders where a $\\mathrm { H g / H g O }$ electrode and platinum sheet were used as the reference and counter electrodes，respectively，in 1 M KOH medium.The experiment utilized a glassy carbon (GC) electrode with a diameter of $3 ~ \\mathrm { m m }$ as the working electrode.To prepare the catalyst ink, $8 7 0 \\mu \\mathrm { L }$ of ethylene glycol was mixed with $1 3 0 ~ \\mu \\mathrm { L }$ of a 1 wt $\\%$ Nafion solution.Into this mixture, $\\zeta \\ \\mathrm { m g }$ of catalyst powder was introduced and subjected to ultrasonic treatment for $6 0 ~ \\mathrm { \\ m i n }$ to ensure uniform distribution. ', 'As shown in Figure Sa, linear sweep voltammetry (LSV) measurement was performed at a scan rate of $1 0 \\ \\mathrm { m V } \\ s ^ { - 1 }$ . ', 'This evidence highlights the potential of HEA as a viable option for electrocatalytic applications.\n\nFigure 5.Electrochemical investigations for the OER in $1 . 0 \\ \\mathrm { M }$ KOH. (a)LSV curves of different catalysts (results are not IR-corrected)， (b corresponding Tafel slopes,(c）Tafel slopecompared to the overpotential,and(d)chronopotentiometry stabilitytest.', '\nFigure 6.Electrochemical investigations for the HER in $1 . 0 \\ \\mathrm { M }$ KOH.(a) LSV curves of different catalysts (results are not IR-corrected), (b) corresponding Tafel slopes,(c）Tafel slopecompared to theoverpotential,and(d) chronopotentiometry stabilitytest.'], 'scan_rate': '10 mV s^-1', 'substrate': 'Glassy Carbon (GC) electrode', 'ir_compensation': 'not IR-corrected'}, 'electrolyte': {'source': ['In this work, several CoCuFeNi-based HEAs were prepared through MA and evaluated as electrocatalysts for the oxygen evolution reaction (OER)， hydrogen evolution reaction (HER)，and overall water splitting in 1 M KOH. The results showed that $\\mathrm{CoCuFeNiMnMo_{1.5}}$ with the highest amount of molybdenum exhibited the best OER performance $(375 \\pm 15 ~ \\mathrm{mV}$ at the current density of $10 \\mathrm{\\ mA \\ cm^{-2}}$), and $\\mathrm{CoCuFeNiMnMo}_{0.5}$ with the lowest amount of molybdenum exhibited the best HER activity with lower overpotentials ($(275 \\pm 12 \\mathrm{mV}$ at the current density of $10 \\mathrm{\\ mA \\ cm^{-2}}$) and over $^{72 \\mathrm{~ h ~}}$ of stability. ', '\nIn this work，CoCuFeNi，CoCuFeNiMn，CoCuFeNiMo, $\\mathrm { C o C u F e N i M n M o } _ { 0 . 5 } ,$ CoCuFeNiMnMo，and CoCuFeNiMn$\\mathbf { M o } _ { 1 . 5 }$ high-entropy alloy powders were prepared via the mechanical alloying method for catalyzing the OER and HER. An electrochemical test in 1 MKOH indicates that HEA with the highest Mo amount exhibits greater OER performance. ', '\n2.3.Electrochemical Measurements. The linear sweep voltammetry (LSV） tests were carried out via a three-electrode system on a Biologic VSP Potentiostat to analyze the electrochemical properties of ball-milled electrocatalyst powders where a $\\mathrm { H g / H g O }$ electrode and platinum sheet were used as the reference and counter electrodes，respectively，in 1 M KOH medium.The experiment utilized a glassy carbon (GC) electrode with a diameter of $3 ~ \\mathrm { m m }$ as the working electrode.To prepare the catalyst ink, $8 7 0 \\mu \\mathrm { L }$ of ethylene glycol was mixed with $1 3 0 ~ \\mu \\mathrm { L }$ of a 1 wt $\\%$ Nafion solution.Into this mixture, $\\zeta \\ \\mathrm { m g }$ of catalyst powder was introduced and subjected to ultrasonic treatment for $6 0 ~ \\mathrm { \\ m i n }$ to ensure uniform distribution. ', '\nThe overall water-splitting reaction was conducted in a two-cell configuration utilizing a graphite electrode (GE）as the catalyst substrate.The electrolyte used in the experiment was a $1 . 0 \\ : \\mathrm { M }$ solution of KOH. The anode and cathode electrodes were prepared by dropping the ink (the same ink prepared for the GC electrode） onto the GE to cover an area of $0 . 5 \\ \\mathrm { c m } \\times 0 . 3 \\ \\mathrm { c m }$ .A gas chromatography instrument (GC-2014 SHIMADZU with 3-valve manual sampling port，Molecular Sieve SA column)，with Ar as the carrier gas, was utilized to quantify the hydrogen $\\left( \\mathrm { H } _ { 2 } \\right)$ and oxygen $( \\bar { \\mathrm { O } _ { 2 } } )$ gases produced. ', '\n3.4. OER Activity. OER performance of the mechanically alloyed samples was evaluated in 1 M KOH electrolyte saturated with $\\mathrm { O } _ { 2 }$ . ', 'This evidence highlights the potential of HEA as a viable option for electrocatalytic applications.\n\nFigure 5.Electrochemical investigations for the OER in $1 . 0 \\ \\mathrm { M }$ KOH. (a)LSV curves of different catalysts (results are not IR-corrected)， (b corresponding Tafel slopes,(c）Tafel slopecompared to the overpotential,and(d)chronopotentiometry stabilitytest.', '\n3.5.HER Activity. Similar to the case for the OER, the catalyst powders for the HER were loaded on the GC electrodes,and a negative potential window was generated in 1 M KOH.An illustration of the relevant LSV curves and their Tafel slopes can be found in Figure 6a,b. ', '\nFigure 6.Electrochemical investigations for the HER in $1 . 0 \\ \\mathrm { M }$ KOH.(a) LSV curves of different catalysts (results are not IR-corrected), (b) corresponding Tafel slopes,(c）Tafel slopecompared to theoverpotential,and(d) chronopotentiometry stabilitytest.', 'The OER and HER activities of mechanically alloyed samples of HEAs were evaluated in a 1 M KOH electrolyte.It was found that the insertion of Mo into the CoCuFeNi structure of the HEAs improved the OER activity, while the contribution of Mn did not significantly improve the OER performance.In addition，it was found that the $\\mathrm { C o C u F e N i M n M o } _ { 0 . 5 }$ HEA had the best electrocatalytic performance for the $\\mathrm { H E R } ,$ with a lower overpotential than the other HEA samples. '], 'ph_value': None, 'concentration_molar': '1 M', 'electrolyte_composition': 'KOH'}, 'synthesis_method': {'method': 'Mechanical Alloying (MA)', 'source': ['The fascinating properties of HEAs have recently attracted considerable attention for watersplitting applications. Mechanical alloying (MA) is a method for preparing HEAs that results in crystalline, homogeneous materials atroom temperature. ', 'Homogeneous equiatomic and nonequiatomic CoCuFeNi， CoCuFeNiMn，CoCuFeNiMo, $\\mathrm { C o C u F e N i M n M o } _ { 0 . 5 } ,$ CoCuFeNiMnMo,and $\\mathrm { C o C u F e N i M n M o _ { 1 . 5 } }$ high-entropy ally powders were synthesized via mechanical alloying (MA）using elemental metal powders with $9 9 . 9 \\%$ purity. ', 'Metal powders were ball-milled for $1 0 \\mathrm { ~ h ~ }$ at $4 0 0 ~ \\mathrm { r p m }$ witha ball-to-powder weight ratio (BPR)of 1O:1 with a high-speed planetary ball mill (RestchTMPM 200) in the MA experiment.', 'Mixtures were prepared and filled in mils in äa glovebox under an argon atmosphere to avoid oxidation throughout the ball milling process.'], 'key_parameters': '10 h, 400 rpm, ball-to-powder weight ratio (BPR) 10:1, argon atmosphere'}, 'other_environmental_params': [{'key': 'Reference Electrode', 'value': 'Hg/HgO', 'source': ['\n2.3.Electrochemical Measurements. The linear sweep voltammetry (LSV） tests were carried out via a three-electrode system on a Biologic VSP Potentiostat to analyze the electrochemical properties of ball-milled electrocatalyst powders where a $\\mathrm { H g / H g O }$ electrode and platinum sheet were used as the reference and counter electrodes，respectively，in 1 M KOH medium.The experiment utilized a glassy carbon (GC) electrode with a diameter of $3 ~ \\mathrm { m m }$ as the working electrode.To prepare the catalyst ink, $8 7 0 \\mu \\mathrm { L }$ of ethylene glycol was mixed with $1 3 0 ~ \\mu \\mathrm { L }$ of a 1 wt $\\%$ Nafion solution.Into this mixture, $\\zeta \\ \\mathrm { m g }$ of catalyst powder was introduced and subjected to ultrasonic treatment for $6 0 ~ \\mathrm { \\ m i n }$ to ensure uniform distribution. ']}, {'key': 'Counter Electrode', 'value': 'Platinum sheet', 'source': ['\n2.3.Electrochemical Measurements. The linear sweep voltammetry (LSV） tests were carried out via a three-electrode system on a Biologic VSP Potentiostat to analyze the electrochemical properties of ball-milled electrocatalyst powders where a $\\mathrm { H g / H g O }$ electrode and platinum sheet were used as the reference and counter electrodes，respectively，in 1 M KOH medium.The experiment utilized a glassy carbon (GC) electrode with a diameter of $3 ~ \\mathrm { m m }$ as the working electrode.To prepare the catalyst ink, $8 7 0 \\mu \\mathrm { L }$ of ethylene glycol was mixed with $1 3 0 ~ \\mu \\mathrm { L }$ of a 1 wt $\\%$ Nafion solution.Into this mixture, $\\zeta \\ \\mathrm { m g }$ of catalyst powder was introduced and subjected to ultrasonic treatment for $6 0 ~ \\mathrm { \\ m i n }$ to ensure uniform distribution. ']}, {'key': 'OER Electrolyte Saturation', 'value': 'O2', 'source': ['Subsequently, $3 \\mu \\mathrm { L }$ of this evenly mixed catalyst ink was applied to the surface of a precleaned GC electrode.The electrode,with the ink applied,was then left to dryat $6 0 ~ ^ { \\circ } \\mathrm { C }$ for $^ { 6 \\mathrm { h } }$ in an air atmosphere.The LSV curves were recorded between 1.2 and $1 . 8 \\mathrm { ~ V ~ }$ (vsreversible hydrogen electrode(RHE)） and between 0.O and $- 1 . 0 \\mathrm { ~ V ~ }$ (vs RHE) for the OER and HER experiments,respectively.For the ${ \\mathrm { O E R } } ,$ all measurements were conducted in the electrolyte saturated with oxygen $( \\mathrm { O } _ { 2 } )$ to maintain the $\\mathrm { O } _ { 2 } / \\mathrm { H } _ { 2 } \\mathrm { O }$ stability and equilibrium at 1.23 V vs RHE.Catalytic activities were evaluated at the potential at the current density of $1 0 \\mathrm { \\ m A } \\mathrm { \\ c m } ^ { - 2 }$ Measured potentials vs $\\mathrm { H g / H g O }$ electrode were converted to potentialsvs reversible hydrogen electrode (RHE） using $E _ { \\mathrm { R H E } } = E _ { \\mathrm { H g / H g O } } + 0 . 0 5 9 ~ \\mathrm { p H } + 0 . 0 9 8$ The stability test was carried out with a rotating disk electrode (RDE). ', '\n3.4. OER Activity. OER performance of the mechanically alloyed samples was evaluated in 1 M KOH electrolyte saturated with $\\mathrm { O } _ { 2 }$ . ']}, {'key': 'Stability Test Rotation Speed', 'value': '1600 rpm', 'source': ['The sample on an RDE was prepared by using the same ink as explained above.The stability of electrocatalysts was tested with the chronopotentiometry method at $1 0 \\mathrm { \\ m A \\ c m ^ { - \\dot { 2 } } }$ under a rotation speed of $1 6 0 0 ~ \\mathrm { r p m }$ For electrochemical impedance_spectroscopy (EIS) measurements,a sinusoidal potential of $1 0 ~ \\mathrm { \\ m V }$ was applied in a frequency range between $1 0 0 \\ \\mathrm { k H z }$ and $0 . 1 \\ \\mathrm { H z }$ Cyclic voltammetry (CV） tests were used to determine the double-layer capacitance parameter $( C _ { \\mathrm { d l } } )$ to estimate the electrochemically active surface area (ECSA). ']}]}}, 'table': {'alloy_id': 'CoCuFeNiMnMo0.5', 'performance': {'stability': {'source': ['4118b4e9bc12d1c8c82e364ee5f3c57b_1'], 'cycle_count': None, 'test_method': 'Unknown', 'duration_hours': None, 'degradation_details': None, 'performance_retention': None}, 'tafel_slope': None, 'overpotential': [], 'supplementary_performance': [{'key': 'VEC', 'value': '8.7', 'source': ['4118b4e9bc12d1c8c82e364ee5f3c57b_1']}, {'key': '△Smix', 'value': '14.69 J/(K·mol)', 'source': ['4118b4e9bc12d1c8c82e364ee5f3c57b_1']}, {'key': '△Hmix', 'value': '2.11 kJ/mol', 'source': ['4118b4e9bc12d1c8c82e364ee5f3c57b_1']}, {'key': 'δ', 'value': '4.62', 'source': ['4118b4e9bc12d1c8c82e364ee5f3c57b_1']}]}, 'experimental_conditions': {'test_setup': {'source': ['4118b4e9bc12d1c8c82e364ee5f3c57b_1'], 'scan_rate': None, 'substrate': None, 'ir_compensation': None}, 'electrolyte': {'source': ['4118b4e9bc12d1c8c82e364ee5f3c57b_1'], 'ph_value': None, 'concentration_molar': None, 'electrolyte_composition': None}, 'synthesis_method': {'method': '机械合金化', 'source': ['4118b4e9bc12d1c8c82e364ee5f3c57b_1'], 'key_parameters': None}, 'other_environmental_params': []}}, 'alloy_id': 'CoCuFeNiMnMo0.5'}, {'text': {'alloy_id': 'CoCuFeNiMn', 'performance': {'stability': {'source': [], 'cycle_count': None, 'test_method': 'Unknown', 'duration_hours': None, 'degradation_details': None, 'performance_retention': None}, 'tafel_slope': {'unit': 'mV dec^-1', 'value': None, 'source': []}, 'overpotential': [{'unit': 'mV', 'value': '445 ± 14', 'source': ['Figure 6c summarizes the overpotentials and Tafel slopes of mechanically alloyed electrocatalyst specimens.According to this figure，the overpotential for attaining $- 1 0 \\mathrm { \\ m A \\ c m ^ { - 2 } }$ current density was $6 0 5 \\pm 1 0$ $4 4 5 \\pm 1 4$ $2 8 6 \\pm 1 1$ $2 7 5 \\pm 1 2$ $3 1 5 \\pm 1 4$ ,and $3 8 5 \\pm$ $1 3 ~ \\mathrm { \\ m V }$ for CoCuFeN，CoCuFeNiMn，CoCuFeNiMo, $\\mathrm { C o C u F e N i M n M o } _ { 0 . 5 } ,$ CoCuFeNiMnMo，and CoCuFeNiMn$\\mathbf { M o } _ { 1 . 5 } ,$ respectively. '], 'current_density': '-10 mA cm^-2'}], 'supplementary_performance': []}, 'experimental_conditions': {'test_setup': {'source': ['\n2.3.Electrochemical Measurements. The linear sweep voltammetry (LSV） tests were carried out via a three-electrode system on a Biologic VSP Potentiostat to analyze the electrochemical properties of ball-milled electrocatalyst powders where a $\\mathrm { H g / H g O }$ electrode and platinum sheet were used as the reference and counter electrodes，respectively，in 1 M KOH medium.The experiment utilized a glassy carbon (GC) electrode with a diameter of $3 ~ \\mathrm { m m }$ as the working electrode.To prepare the catalyst ink, $8 7 0 \\mu \\mathrm { L }$ of ethylene glycol was mixed with $1 3 0 ~ \\mu \\mathrm { L }$ of a 1 wt $\\%$ Nafion solution.Into this mixture, $\\zeta \\ \\mathrm { m g }$ of catalyst powder was introduced and subjected to ultrasonic treatment for $6 0 ~ \\mathrm { \\ m i n }$ to ensure uniform distribution. ', 'As shown in Figure Sa, linear sweep voltammetry (LSV) measurement was performed at a scan rate of $1 0 \\ \\mathrm { m V } \\ s ^ { - 1 }$ . ', 'This evidence highlights the potential of HEA as a viable option for electrocatalytic applications.\n\nFigure 5.Electrochemical investigations for the OER in $1 . 0 \\ \\mathrm { M }$ KOH. (a)LSV curves of different catalysts (results are not IR-corrected)， (b corresponding Tafel slopes,(c）Tafel slopecompared to the overpotential,and(d)chronopotentiometry stabilitytest.', '\nFigure 6.Electrochemical investigations for the HER in $1 . 0 \\ \\mathrm { M }$ KOH.(a) LSV curves of different catalysts (results are not IR-corrected), (b) corresponding Tafel slopes,(c）Tafel slopecompared to theoverpotential,and(d) chronopotentiometry stabilitytest.'], 'scan_rate': '10 mV s^-1', 'substrate': 'Glassy Carbon (GC) electrode', 'ir_compensation': 'not IR-corrected'}, 'electrolyte': {'source': ['In this work, several CoCuFeNi-based HEAs were prepared through MA and evaluated as electrocatalysts for the oxygen evolution reaction (OER)， hydrogen evolution reaction (HER)，and overall water splitting in 1 M KOH. The results showed that $\\mathrm{CoCuFeNiMnMo_{1.5}}$ with the highest amount of molybdenum exhibited the best OER performance $(375 \\pm 15 ~ \\mathrm{mV}$ at the current density of $10 \\mathrm{\\ mA \\ cm^{-2}}$), and $\\mathrm{CoCuFeNiMnMo}_{0.5}$ with the lowest amount of molybdenum exhibited the best HER activity with lower overpotentials ($(275 \\pm 12 \\mathrm{mV}$ at the current density of $10 \\mathrm{\\ mA \\ cm^{-2}}$) and over $^{72 \\mathrm{~ h ~}}$ of stability. ', '\nIn this work，CoCuFeNi，CoCuFeNiMn，CoCuFeNiMo, $\\mathrm { C o C u F e N i M n M o } _ { 0 . 5 } ,$ CoCuFeNiMnMo，and CoCuFeNiMn$\\mathbf { M o } _ { 1 . 5 }$ high-entropy alloy powders were prepared via the mechanical alloying method for catalyzing the OER and HER. An electrochemical test in 1 MKOH indicates that HEA with the highest Mo amount exhibits greater OER performance. ', '\n2.3.Electrochemical Measurements. The linear sweep voltammetry (LSV） tests were carried out via a three-electrode system on a Biologic VSP Potentiostat to analyze the electrochemical properties of ball-milled electrocatalyst powders where a $\\mathrm { H g / H g O }$ electrode and platinum sheet were used as the reference and counter electrodes，respectively，in 1 M KOH medium.The experiment utilized a glassy carbon (GC) electrode with a diameter of $3 ~ \\mathrm { m m }$ as the working electrode.To prepare the catalyst ink, $8 7 0 \\mu \\mathrm { L }$ of ethylene glycol was mixed with $1 3 0 ~ \\mu \\mathrm { L }$ of a 1 wt $\\%$ Nafion solution.Into this mixture, $\\zeta \\ \\mathrm { m g }$ of catalyst powder was introduced and subjected to ultrasonic treatment for $6 0 ~ \\mathrm { \\ m i n }$ to ensure uniform distribution. ', '\n3.4. OER Activity. OER performance of the mechanically alloyed samples was evaluated in 1 M KOH electrolyte saturated with $\\mathrm { O } _ { 2 }$ . ', 'This evidence highlights the potential of HEA as a viable option for electrocatalytic applications.\n\nFigure 5.Electrochemical investigations for the OER in $1 . 0 \\ \\mathrm { M }$ KOH. (a)LSV curves of different catalysts (results are not IR-corrected)， (b corresponding Tafel slopes,(c）Tafel slopecompared to the overpotential,and(d)chronopotentiometry stabilitytest.', '\n3.5.HER Activity. Similar to the case for the OER, the catalyst powders for the HER were loaded on the GC electrodes,and a negative potential window was generated in 1 M KOH.An illustration of the relevant LSV curves and their Tafel slopes can be found in Figure 6a,b. ', 'The OER and HER activities of mechanically alloyed samples of HEAs were evaluated in a 1 M KOH electrolyte.It was found that the insertion of Mo into the CoCuFeNi structure of the HEAs improved the OER activity, while the contribution of Mn did not significantly improve the OER performance.In addition，it was found that the $\\mathrm { C o C u F e N i M n M o } _ { 0 . 5 }$ HEA had the best electrocatalytic performance for the $\\mathrm { H E R } ,$ with a lower overpotential than the other HEA samples. '], 'ph_value': None, 'concentration_molar': '1 M', 'electrolyte_composition': 'KOH'}, 'synthesis_method': {'method': 'Mechanical Alloying (MA)', 'source': ['The fascinating properties of HEAs have recently attracted considerable attention for watersplitting applications. Mechanical alloying (MA) is a method for preparing HEAs that results in crystalline, homogeneous materials atroom temperature. ', 'Homogeneous equiatomic and nonequiatomic CoCuFeNi， CoCuFeNiMn，CoCuFeNiMo, $\\mathrm { C o C u F e N i M n M o } _ { 0 . 5 } ,$ CoCuFeNiMnMo,and $\\mathrm { C o C u F e N i M n M o _ { 1 . 5 } }$ high-entropy ally powders were synthesized via mechanical alloying (MA）using elemental metal powders with $9 9 . 9 \\%$ purity. ', 'Metal powders were ball-milled for $1 0 \\mathrm { ~ h ~ }$ at $4 0 0 ~ \\mathrm { r p m }$ witha ball-to-powder weight ratio (BPR)of 1O:1 with a high-speed planetary ball mill (RestchTMPM 200) in the MA experiment.'], 'key_parameters': '10 h, 400 rpm, ball-to-powder weight ratio (BPR) 10:1'}, 'other_environmental_params': [{'key': 'Reference Electrode', 'value': 'Hg/HgO', 'source': ['\n2.3.Electrochemical Measurements. The linear sweep voltammetry (LSV） tests were carried out via a three-electrode system on a Biologic VSP Potentiostat to analyze the electrochemical properties of ball-milled electrocatalyst powders where a $\\mathrm { H g / H g O }$ electrode and platinum sheet were used as the reference and counter electrodes，respectively，in 1 M KOH medium.The experiment utilized a glassy carbon (GC) electrode with a diameter of $3 ~ \\mathrm { m m }$ as the working electrode.To prepare the catalyst ink, $8 7 0 \\mu \\mathrm { L }$ of ethylene glycol was mixed with $1 3 0 ~ \\mu \\mathrm { L }$ of a 1 wt $\\%$ Nafion solution.Into this mixture, $\\zeta \\ \\mathrm { m g }$ of catalyst powder was introduced and subjected to ultrasonic treatment for $6 0 ~ \\mathrm { \\ m i n }$ to ensure uniform distribution. ']}, {'key': 'Counter Electrode', 'value': 'Platinum sheet', 'source': ['\n2.3.Electrochemical Measurements. The linear sweep voltammetry (LSV） tests were carried out via a three-electrode system on a Biologic VSP Potentiostat to analyze the electrochemical properties of ball-milled electrocatalyst powders where a $\\mathrm { H g / H g O }$ electrode and platinum sheet were used as the reference and counter electrodes，respectively，in 1 M KOH medium.The experiment utilized a glassy carbon (GC) electrode with a diameter of $3 ~ \\mathrm { m m }$ as the working electrode.To prepare the catalyst ink, $8 7 0 \\mu \\mathrm { L }$ of ethylene glycol was mixed with $1 3 0 ~ \\mu \\mathrm { L }$ of a 1 wt $\\%$ Nafion solution.Into this mixture, $\\zeta \\ \\mathrm { m g }$ of catalyst powder was introduced and subjected to ultrasonic treatment for $6 0 ~ \\mathrm { \\ m i n }$ to ensure uniform distribution. ']}, {'key': 'Working Electrode Preparation', 'value': 'Catalyst ink (870 μL ethylene glycol, 130 μL 1 wt% Nafion, ζ mg catalyst) ultrasonicated 60 min, 3 μL applied to GC, dried at 60 °C for 6 h', 'source': ['\n2.3.Electrochemical Measurements. The linear sweep voltammetry (LSV） tests were carried out via a three-electrode system on a Biologic VSP Potentiostat to analyze the electrochemical properties of ball-milled electrocatalyst powders where a $\\mathrm { H g / H g O }$ electrode and platinum sheet were used as the reference and counter electrodes，respectively，in 1 M KOH medium.The experiment utilized a glassy carbon (GC) electrode with a diameter of $3 ~ \\mathrm { m m }$ as the working electrode.To prepare the catalyst ink, $8 7 0 \\mu \\mathrm { L }$ of ethylene glycol was mixed with $1 3 0 ~ \\mu \\mathrm { L }$ of a 1 wt $\\%$ Nafion solution.Into this mixture, $\\zeta \\ \\mathrm { m g }$ of catalyst powder was introduced and subjected to ultrasonic treatment for $6 0 ~ \\mathrm { \\ m i n }$ to ensure uniform distribution. ', 'Subsequently, $3 \\mu \\mathrm { L }$ of this evenly mixed catalyst ink was applied to the surface of a precleaned GC electrode.The electrode,with the ink applied,was then left to dryat $6 0 ~ ^ { \\circ } \\mathrm { C }$ for $^ { 6 \\mathrm { h } }$ in an air atmosphere.The LSV curves were recorded between 1.2 and $1 . 8 \\mathrm { ~ V ~ }$ (vsreversible hydrogen electrode(RHE)） and between 0.O and $- 1 . 0 \\mathrm { ~ V ~ }$ (vs RHE) for the OER and HER experiments,respectively.For the ${ \\mathrm { O E R } } ,$ all measurements were conducted in the electrolyte saturated with oxygen $( \\mathrm { O } _ { 2 } )$ to maintain the $\\mathrm { O } _ { 2 } / \\mathrm { H } _ { 2 } \\mathrm { O }$ stability and equilibrium at 1.23 V vs RHE.Catalytic activities were evaluated at the potential at the current density of $1 0 \\mathrm { \\ m A } \\mathrm { \\ c m } ^ { - 2 }$ Measured potentials vs $\\mathrm { H g / H g O }$ electrode were converted to potentialsvs reversible hydrogen electrode (RHE） using $E _ { \\mathrm { R H E } } = E _ { \\mathrm { H g / H g O } } + 0 . 0 5 9 ~ \\mathrm { p H } + 0 . 0 9 8$ The stability test was carried out with a rotating disk electrode (RDE). ']}, {'key': 'LSV Potential Window (HER)', 'value': '0.0 to -1.0 V vs RHE', 'source': ['Subsequently, $3 \\mu \\mathrm { L }$ of this evenly mixed catalyst ink was applied to the surface of a precleaned GC electrode.The electrode,with the ink applied,was then left to dryat $6 0 ~ ^ { \\circ } \\mathrm { C }$ for $^ { 6 \\mathrm { h } }$ in an air atmosphere.The LSV curves were recorded between 1.2 and $1 . 8 \\mathrm { ~ V ~ }$ (vsreversible hydrogen electrode(RHE)） and between 0.O and $- 1 . 0 \\mathrm { ~ V ~ }$ (vs RHE) for the OER and HER experiments,respectively.For the ${ \\mathrm { O E R } } ,$ all measurements were conducted in the electrolyte saturated with oxygen $( \\mathrm { O } _ { 2 } )$ to maintain the $\\mathrm { O } _ { 2 } / \\mathrm { H } _ { 2 } \\mathrm { O }$ stability and equilibrium at 1.23 V vs RHE.Catalytic activities were evaluated at the potential at the current density of $1 0 \\mathrm { \\ m A } \\mathrm { \\ c m } ^ { - 2 }$ Measured potentials vs $\\mathrm { H g / H g O }$ electrode were converted to potentialsvs reversible hydrogen electrode (RHE） using $E _ { \\mathrm { R H E } } = E _ { \\mathrm { H g / H g O } } + 0 . 0 5 9 ~ \\mathrm { p H } + 0 . 0 9 8$ The stability test was carried out with a rotating disk electrode (RDE). ']}]}}, 'table': {'alloy_id': 'CoCuFeNiMn', 'performance': {'stability': {'source': ['4118b4e9bc12d1c8c82e364ee5f3c57b_1'], 'cycle_count': None, 'test_method': 'Unknown', 'duration_hours': None, 'degradation_details': None, 'performance_retention': None}, 'tafel_slope': None, 'overpotential': [], 'supplementary_performance': [{'key': 'VEC', 'value': '9', 'source': ['4118b4e9bc12d1c8c82e364ee5f3c57b_1']}, {'key': '△Smix', 'value': '13.38 J/(K·mol)', 'source': ['4118b4e9bc12d1c8c82e364ee5f3c57b_1']}, {'key': '△Hmix', 'value': '1.76 kJ/mol', 'source': ['4118b4e9bc12d1c8c82e364ee5f3c57b_1']}, {'key': 'δ', 'value': '4.61', 'source': ['4118b4
40 | 417693e0fb932f7f7d9b56243d0aa232 | {"extraction_results": [{"alloy_id": "PtIrNiCoFeZn HEA", "performance": {"stability": {"source": ["In addition, senary PtIrNiCoFeZn HEA nanoparticles also show remarkable structure and composition stability without any phase transformation and element dissolution after a $5 0 \\ \\mathrm { h }$ long-term stability test at $1 0 0 \\mathrm { m A c m } ^ { - 2 }$ current density in the alkaline solution.DFT calculations indicate that the disordered lattice can accelerate Volmer and Tafel steps in the HER process and optimize the intensity and distribution of the total density of states (TDOS) near the Fermi energy. ", "The overpotential only increased by $5 \\mathrm { m V }$ after $5 0 \\mathrm { ~ h ~ }$ of stability testing at a current density of $1 0 0 \\mathrm { m A c m } ^ { - 2 }$ (Figure 3f). "], "cycle_count": null, "test_method": "Chronopotentiometry", "duration_hours": "50", "degradation_details": "5 mV shift", "performance_retention": null}, "tafel_slope": {"unit": "mV dec^-1", "value": "16.90", "source": ["Only 10 and $5 5 ~ \\mathrm { m V }$ overpotentials are required to achieve the respective current densities of 10 and $1 0 0 \\mathrm { m A c m } ^ { - 2 }$ ， with the Tafel slope of only $1 6 . 9 0 \\mathrm { m V } \\mathrm { d e c } ^ { - 1 }$ . ", "PtIrNiCoFeZn HEA nanoparticles demonstrate the lowest Tafel slope of $1 6 . 9 0 \\ \\mathrm { m V \\ d e c ^ { - 1 } }$ (Figure 3b) compared to PtIrNiCoFe HEA nanoparticles ( $1 9 . 1 4 ~ \\mathrm { m V ~ d e c ^ { - 1 } }$ and $\\mathrm { P t / C }$ 0 $2 8 . 6 0 \\mathrm { m V }$ $\\mathsf { d e c } ^ { - 1 } .$ ). "]}, "overpotential": [{"unit": "mV", "value": "10", "source": ["Only 10 and $5 5 ~ \\mathrm { m V }$ overpotentials are required to achieve the respective current densities of 10 and $1 0 0 \\mathrm { m A c m } ^ { - 2 }$ ， with the Tafel slope of only $1 6 . 9 0 \\mathrm { m V } \\mathrm { d e c } ^ { - 1 }$ . ", "Only $1 0 / 5 5 ~ \\mathrm { \\ m V }$ is required to reach a current density of $1 0 / 1 0 0 \\mathrm { \\ m A \\ c m ^ { - 2 } }$ much lower than $1 4 / 7 6 ~ \\mathrm { m V }$ of quinary PtIrNiCoFe HEA nanoparticles and $3 4 / 1 8 3 \\mathrm { m V }$ of commercial $\\mathrm { P t / C }$ $( 2 0 \\% )$ . ", "Reaching a current density of $1 0 / 1 0 0 \\mathrm { m A c m } ^ { - 2 }$ requires an extremely low overpotential down to $1 0 / 5 5 \\mathrm { m V }$ with the Tafel slope value of just $1 6 . 9 0 \\mathrm { m V } \\mathrm { d e c } ^ { - 1 }$ . "], "current_density": "10 mA cm^-2"}, {"unit": "mV", "value": "55", "source": ["Only 10 and $5 5 ~ \\mathrm { m V }$ overpotentials are required to achieve the respective current densities of 10 and $1 0 0 \\mathrm { m A c m } ^ { - 2 }$ ， with the Tafel slope of only $1 6 . 9 0 \\mathrm { m V } \\mathrm { d e c } ^ { - 1 }$ . ", "Only $1 0 / 5 5 ~ \\mathrm { \\ m V }$ is required to reach a current density of $1 0 / 1 0 0 \\mathrm { \\ m A \\ c m ^ { - 2 } }$ much lower than $1 4 / 7 6 ~ \\mathrm { m V }$ of quinary PtIrNiCoFe HEA nanoparticles and $3 4 / 1 8 3 \\mathrm { m V }$ of commercial $\\mathrm { P t / C }$ $( 2 0 \\% )$ . ", "Reaching a current density of $1 0 / 1 0 0 \\mathrm { m A c m } ^ { - 2 }$ requires an extremely low overpotential down to $1 0 / 5 5 \\mathrm { m V }$ with the Tafel slope value of just $1 6 . 9 0 \\mathrm { m V } \\mathrm { d e c } ^ { - 1 }$ . "], "current_density": "100 mA cm^-2"}], "supplementary_performance": [{"key": "electrochemical double-layer capacitance", "value": "170 mF cm^-2", "source": ["To evaluate the intrinsic HER catalytic activity of as-prepared electrocatalysts, electrochemically active surface area (ECSA) was calculated (Figure S21, Supporting Information).As shown in Figure 3d,PtIrNiCoFeZn HEA nanoparticles possess the highest electrochemical double-layer capacitance $( C _ { \\mathrm { d l } } )$ value $( 1 7 0 \\mathrm { m F } \\mathrm { c m } ^ { - 2 }$ ）compared to PtIrNiCoFe HEA nanoparticles $( 1 4 3 \\mathrm { m F } \\mathrm { c m } ^ { - 2 } )$ ,and $\\mathrm { P t / C }$ $( 1 0 4 \\mathrm { m F } \\mathrm { c m } ^ { - 2 } ) $ ,suggesting that it can provide the most catalytic active sites.Turnover frequency (TOF),an important parameter, which gives the number of molecules reacted per active site of catalyst, was also used to evaluate the intrinsic catalytic activity of as-prepared electrocatalysts.PtIrNiCoFeZn HEA nanoparticles are calculated at the overpotential of $5 0 \\mathrm { m V }$ to have a TOF value of $0 . 1 9 5 2 \\mathrm { \\ S ^ { - 1 } }$ which is 42 times higher than $\\mathrm { P t / C }$ (Figure 3e) indicating their remarkable electrocatalytic HER performance. "]}, {"key": "turnover frequency", "value": "0.1952 S^-1 at 50 mV", "source": ["To evaluate the intrinsic HER catalytic activity of as-prepared electrocatalysts, electrochemically active surface area (ECSA) was calculated (Figure S21, Supporting Information).As shown in Figure 3d,PtIrNiCoFeZn HEA nanoparticles possess the highest electrochemical double-layer capacitance $( C _ { \\mathrm { d l } } )$ value $( 1 7 0 \\mathrm { m F } \\mathrm { c m } ^ { - 2 }$ ）compared to PtIrNiCoFe HEA nanoparticles $( 1 4 3 \\mathrm { m F } \\mathrm { c m } ^ { - 2 } )$ ,and $\\mathrm { P t / C }$ $( 1 0 4 \\mathrm { m F } \\mathrm { c m } ^ { - 2 } ) $ ,suggesting that it can provide the most catalytic active sites.Turnover frequency (TOF),an important parameter, which gives the number of molecules reacted per active site of catalyst, was also used to evaluate the intrinsic catalytic activity of as-prepared electrocatalysts.PtIrNiCoFeZn HEA nanoparticles are calculated at the overpotential of $5 0 \\mathrm { m V }$ to have a TOF value of $0 . 1 9 5 2 \\mathrm { \\ S ^ { - 1 } }$ which is 42 times higher than $\\mathrm { P t / C }$ (Figure 3e) indicating their remarkable electrocatalytic HER performance. "]}, {"key": "mass activity", "value": "nearly 3 times more than commercial Pt/C at 50 mV", "source": ["Concerning the practical application, the mass activity must be calculated by considering the normalization of the precious metal content at the overpotential of $5 0 \\mathrm { m V } .$ As shown in Figure S22 (Supporting Information),PtIrNiCoFeZn HEA nanoparticles provide nearly 3 times more mass activity than the commercial $\\mathrm { P t / C }$ electrocatalyst,and thus are an ideal HER electrocatalyst to replace the commercial $\\mathrm { P t / C }$ in practice. "]}]}, "experimental_conditions": {"test_setup": {"source": ["\nElectrochemical Measurements:All the electrochemical measurements were conducted on an electrochemical workstation (Autolab PGSTAT 302N) with a standard three-electrode setup in ${ } ^ { \\mathrm { ~ 7 ~ } \\mu \\mathrm { ~ \\kappa O H } }$ electrolyte at room temperature.As-prepared electrocatalyst materials were used as the working electrode,the graphite rod as the counter electrode,and the $\\mathsf { A g } / \\mathsf { A g C l }$ electrode in saturated KCl served as the reference electrode.The conversion ofthe potential referenced to the reversible hydrogen electrode (RHE) is made by using Equation (1)", "\n$$\n\nThe electrocatalytic HER activity of as-prepared electrocatalyst materials was performed by linear sweep voltammetry (LSV) at a scan rate of $5 ~ \\mathrm { m V } ~ \\mathsf { s } ^ { - 1 }$ . ", "All the measured LSV potentials in this work were examined with iR compensation $( 9 0 \\% )$ .The Tafel plots were constructed based on previous literature.[51 In brief, the $\\mathsf { l o o t h }$ second of every chronoamperometry response obtained at different potentials is recognized as the steady state.The potential window is set up at 1.03-1.12 V versus $\\mathsf { A g } / \\mathsf { A g C l }$ reference electrode with an interval of $1 0 \\mathsf { m } \\mathsf { V } .$ The potential is corrected with iR compensation $( 7 0 0 \\% )$ .The ElS spectra were recorded ina frequency range of $7 0 0 ~ \\mathsf { k H z }$ to $0 . 0 1 \\mathsf { H z }$ at an overpotential corresponding to $\\mathsf { 1 0 \\ m A \\ c m ^ { - 2 } }$ current density."], "scan_rate": "5 mV s^-1", "substrate": "MWCNTs paper", "ir_compensation": "90%"}, "electrolyte": {"source": ["\nElectrochemical Measurements:All the electrochemical measurements were conducted on an electrochemical workstation (Autolab PGSTAT 302N) with a standard three-electrode setup in ${ } ^ { \\mathrm { ~ 7 ~ } \\mu \\mathrm { ~ \\kappa O H } }$ electrolyte at room temperature.As-prepared electrocatalyst materials were used as the working electrode,the graphite rod as the counter electrode,and the $\\mathsf { A g } / \\mathsf { A g C l }$ electrode in saturated KCl served as the reference electrode.The conversion ofthe potential referenced to the reversible hydrogen electrode (RHE) is made by using Equation (1)"], "ph_value": null, "concentration_molar": null, "electrolyte_composition": "KOH"}, "synthesis_method": {"method": "laser irradiation", "source": ["The parameters of the laser beam are set as $4 0 \\ : m m \\ : s ^ { - 1 }$ scan rate,1 W output power, $9 0 0 \\mathsf { k H z }$ frequency,and 2 ns pulse width,in alignment with the commercial laser source (JPT-M7-100 W).After the irradiation process, PtlrNiCoFeZn HEA nanoparticles are successfully synthesized on the surface of MWCNTs.Later,the PtIrNiCoFeZn HEA $@$ MWCNTs paper was washed several times with anhydrous ethanol and distilled water.The loading mass of PtlrNiCoFeZn HEA nanoparticles on the surface of MWCNTs paper is calculated to be $0 . 2 8 ~ \\mathsf { m g } \\mathsf { c m } ^ { - 2 }$ ："], "key_parameters": "40 mm s^-1 scan rate, 1 W output power, 900 kHz frequency, 2 ns pulse width"}, "other_environmental_params": [{"key": "loading mass", "value": "0.28 mg cm^-2", "source": ["The parameters of the laser beam are set as $4 0 \\ : m m \\ : s ^ { - 1 }$ scan rate,1 W output power, $9 0 0 \\mathsf { k H z }$ frequency,and 2 ns pulse width,in alignment with the commercial laser source (JPT-M7-100 W).After the irradiation process, PtlrNiCoFeZn HEA nanoparticles are successfully synthesized on the surface of MWCNTs.Later,the PtIrNiCoFeZn HEA $@$ MWCNTs paper was washed several times with anhydrous ethanol and distilled water.The loading mass of PtlrNiCoFeZn HEA nanoparticles on the surface of MWCNTs paper is calculated to be $0 . 2 8 ~ \\mathsf { m g } \\mathsf { c m } ^ { - 2 }$ ："]}, {"key": "reference electrode", "value": "Ag/AgCl in saturated KCl", "source": ["\nElectrochemical Measurements:All the electrochemical measurements were conducted on an electrochemical workstation (Autolab PGSTAT 302N) with a standard three-electrode setup in ${ } ^ { \\mathrm { ~ 7 ~ } \\mu \\mathrm { ~ \\kappa O H } }$ electrolyte at room temperature.As-prepared electrocatalyst materials were used as the working electrode,the graphite rod as the counter electrode,and the $\\mathsf { A g } / \\mathsf { A g C l }$ electrode in saturated KCl served as the reference electrode.The conversion ofthe potential referenced to the reversible hydrogen electrode (RHE) is made by using Equation (1)"]}, {"key": "counter electrode", "value": "graphite rod", "source": ["\nElectrochemical Measurements:All the electrochemical measurements were conducted on an electrochemical workstation (Autolab PGSTAT 302N) with a standard three-electrode setup in ${ } ^ { \\mathrm { ~ 7 ~ } \\mu \\mathrm { ~ \\kappa O H } }$ electrolyte at room temperature.As-prepared electrocatalyst materials were used as the working electrode,the graphite rod as the counter electrode,and the $\\mathsf { A g } / \\mathsf { A g C l }$ electrode in saturated KCl served as the reference electrode.The conversion ofthe potential referenced to the reversible hydrogen electrode (RHE) is made by using Equation (1)"]}]}}, {"alloy_id": "PtIrNiCoFe HEA", "performance": {"stability": {"source": [], "cycle_count": null, "test_method": "Unknown", "duration_hours": null, "degradation_details": null, "performance_retention": null}, "tafel_slope": {"unit": "mV dec^-1", "value": "19.14", "source": ["PtIrNiCoFeZn HEA nanoparticles demonstrate the lowest Tafel slope of $1 6 . 9 0 \\ \\mathrm { m V \\ d e c ^ { - 1 } }$ (Figure 3b) compared to PtIrNiCoFe HEA nanoparticles ( $1 9 . 1 4 ~ \\mathrm { m V ~ d e c ^ { - 1 } }$ and $\\mathrm { P t / C }$ 0 $2 8 . 6 0 \\mathrm { m V }$ $\\mathsf { d e c } ^ { - 1 } .$ ). "]}, "overpotential": [{"unit": "mV", "value": "14", "source": ["Only $1 0 / 5 5 ~ \\mathrm { \\ m V }$ is required to reach a current density of $1 0 / 1 0 0 \\mathrm { \\ m A \\ c m ^ { - 2 } }$ much lower than $1 4 / 7 6 ~ \\mathrm { m V }$ of quinary PtIrNiCoFe HEA nanoparticles and $3 4 / 1 8 3 \\mathrm { m V }$ of commercial $\\mathrm { P t / C }$ $( 2 0 \\% )$ . "], "current_density": "10 mA cm^-2"}, {"unit": "mV", "value": "76", "source": ["Only $1 0 / 5 5 ~ \\mathrm { \\ m V }$ is required to reach a current density of $1 0 / 1 0 0 \\mathrm { \\ m A \\ c m ^ { - 2 } }$ much lower than $1 4 / 7 6 ~ \\mathrm { m V }$ of quinary PtIrNiCoFe HEA nanoparticles and $3 4 / 1 8 3 \\mathrm { m V }$ of commercial $\\mathrm { P t / C }$ $( 2 0 \\% )$ . "], "current_density": "100 mA cm^-2"}], "supplementary_performance": [{"key": "electrochemical double-layer capacitance", "value": "143 mF cm^-2", "source": ["To evaluate the intrinsic HER catalytic activity of as-prepared electrocatalysts, electrochemically active surface area (ECSA) was calculated (Figure S21, Supporting Information).As shown in Figure 3d,PtIrNiCoFeZn HEA nanoparticles possess the highest electrochemical double-layer capacitance $( C _ { \\mathrm { d l } } )$ value $( 1 7 0 \\mathrm { m F } \\mathrm { c m } ^ { - 2 }$ ）compared to PtIrNiCoFe HEA nanoparticles $( 1 4 3 \\mathrm { m F } \\mathrm { c m } ^ { - 2 } )$ ,and $\\mathrm { P t / C }$ $( 1 0 4 \\mathrm { m F } \\mathrm { c m } ^ { - 2 } ) $ ,suggesting that it can provide the most catalytic active sites.Turnover frequency (TOF),an important parameter, which gives the number of molecules reacted per active site of catalyst, was also used to evaluate the intrinsic catalytic activity of as-prepared electrocatalysts.PtIrNiCoFeZn HEA nanoparticles are calculated at the overpotential of $5 0 \\mathrm { m V }$ to have a TOF value of $0 . 1 9 5 2 \\mathrm { \\ S ^ { - 1 } }$ which is 42 times higher than $\\mathrm { P t / C }$ (Figure 3e) indicating their remarkable electrocatalytic HER performance. "]}]}, "experimental_conditions": {"test_setup": {"source": ["\nElectrochemical Measurements:All the electrochemical measurements were conducted on an electrochemical workstation (Autolab PGSTAT 302N) with a standard three-electrode setup in ${ } ^ { \\mathrm { ~ 7 ~ } \\mu \\mathrm { ~ \\kappa O H } }$ electrolyte at room temperature.As-prepared electrocatalyst materials were used as the working electrode,the graphite rod as the counter electrode,and the $\\mathsf { A g } / \\mathsf { A g C l }$ electrode in saturated KCl served as the reference electrode.The conversion ofthe potential referenced to the reversible hydrogen electrode (RHE) is made by using Equation (1)", "\n$$\n\nThe electrocatalytic HER activity of as-prepared electrocatalyst materials was performed by linear sweep voltammetry (LSV) at a scan rate of $5 ~ \\mathrm { m V } ~ \\mathsf { s } ^ { - 1 }$ . ", "All the measured LSV potentials in this work were examined with iR compensation $( 9 0 \\% )$ .The Tafel plots were constructed based on previous literature.[51 In brief, the $\\mathsf { l o o t h }$ second of every chronoamperometry response obtained at different potentials is recognized as the steady state.The potential window is set up at 1.03-1.12 V versus $\\mathsf { A g } / \\mathsf { A g C l }$ reference electrode with an interval of $1 0 \\mathsf { m } \\mathsf { V } .$ The potential is corrected with iR compensation $( 7 0 0 \\% )$ .The ElS spectra were recorded ina frequency range of $7 0 0 ~ \\mathsf { k H z }$ to $0 . 0 1 \\mathsf { H z }$ at an overpotential corresponding to $\\mathsf { 1 0 \\ m A \\ c m ^ { - 2 } }$ current density."], "scan_rate": "5 mV s^-1", "substrate": "MWCNTs paper", "ir_compensation": "90%"}, "electrolyte": {"source": ["\nElectrochemical Measurements:All the electrochemical measurements were conducted on an electrochemical workstation (Autolab PGSTAT 302N) with a standard three-electrode setup in ${ } ^ { \\mathrm { ~ 7 ~ } \\mu \\mathrm { ~ \\kappa O H } }$ electrolyte at room temperature.As-prepared electrocatalyst materials were used as the working electrode,the graphite rod as the counter electrode,and the $\\mathsf { A g } / \\mathsf { A g C l }$ electrode in saturated KCl served as the reference electrode.The conversion ofthe potential referenced to the reversible hydrogen electrode (RHE) is made by using Equation (1)"], "ph_value": null, "concentration_molar": null, "electrolyte_composition": "KOH"}, "synthesis_method": {"method": null, "source": [], "key_parameters": null}, "other_environmental_params": []}}, {"alloy_id": "PtIrNiCoFeZn-V", "performance": {"stability": {"source": [], "cycle_count": null, "test_method": "Unknown", "duration_hours": null, "degradation_details": null, "performance_retention": null}, "tafel_slope": {"unit": null, "value": null, "source": []}, "overpotential": [], "supplementary_performance": []}, "experimental_conditions": {"test_setup": null, "electrolyte": null, "synthesis_method": null, "other_environmental_params": []}}, {"alloy_id": "PtIrNiCoFeZn-P", "performance": {"stability": {"source": [], "cycle_count": null, "test_method": "Unknown", "duration_hours": null, "degradation_details": null, "performance_retention": null}, "tafel_slope": {"unit": null, "value": null, "source": []}, "overpotential": [], "supplementary_performance": []}, "experimental_conditions": {"test_setup": null, "electrolyte": null, "synthesis_method": null, "other_environmental_params": []}}]} |  | {"extraction_results": [{"alloy_id": "PtIrNiCoFeZn HEA", "performance": {"stability": {"source": ["In addition, senary PtIrNiCoFeZn HEA nanoparticles also show remarkable structure and composition stability without any phase transformation and element dissolution after a $5 0 \\ \\mathrm { h }$ long-term stability test at $1 0 0 \\mathrm { m A c m } ^ { - 2 }$ current density in the alkaline solution.DFT calculations indicate that the disordered lattice can accelerate Volmer and Tafel steps in the HER process and optimize the intensity and distribution of the total density of states (TDOS) near the Fermi energy. ", "The overpotential only increased by $5 \\mathrm { m V }$ after $5 0 \\mathrm { ~ h ~ }$ of stability testing at a current density of $1 0 0 \\mathrm { m A c m } ^ { - 2 }$ (Figure 3f). "], "cycle_count": null, "test_method": "Chronopotentiometry", "duration_hours": "50", "degradation_details": "5 mV shift", "performance_retention": null}, "tafel_slope": {"unit": "mV dec^-1", "value": "16.90", "source": ["Only 10 and $5 5 ~ \\mathrm { m V }$ overpotentials are required to achieve the respective current densities of 10 and $1 0 0 \\mathrm { m A c m } ^ { - 2 }$ ， with the Tafel slope of only $1 6 . 9 0 \\mathrm { m V } \\mathrm { d e c } ^ { - 1 }$ . ", "PtIrNiCoFeZn HEA nanoparticles demonstrate the lowest Tafel slope of $1 6 . 9 0 \\ \\mathrm { m V \\ d e c ^ { - 1 } }$ (Figure 3b) compared to PtIrNiCoFe HEA nanoparticles ( $1 9 . 1 4 ~ \\mathrm { m V ~ d e c ^ { - 1 } }$ and $\\mathrm { P t / C }$ 0 $2 8 . 6 0 \\mathrm { m V }$ $\\mathsf { d e c } ^ { - 1 } .$ ). "]}, "overpotential": [{"unit": "mV", "value": "10", "source": ["Only 10 and $5 5 ~ \\mathrm { m V }$ overpotentials are required to achieve the respective current densities of 10 and $1 0 0 \\mathrm { m A c m } ^ { - 2 }$ ， with the Tafel slope of only $1 6 . 9 0 \\mathrm { m V } \\mathrm { d e c } ^ { - 1 }$ . ", "Only $1 0 / 5 5 ~ \\mathrm { \\ m V }$ is required to reach a current density of $1 0 / 1 0 0 \\mathrm { \\ m A \\ c m ^ { - 2 } }$ much lower than $1 4 / 7 6 ~ \\mathrm { m V }$ of quinary PtIrNiCoFe HEA nanoparticles and $3 4 / 1 8 3 \\mathrm { m V }$ of commercial $\\mathrm { P t / C }$ $( 2 0 \\% )$ . ", "Reaching a current density of $1 0 / 1 0 0 \\mathrm { m A c m } ^ { - 2 }$ requires an extremely low overpotential down to $1 0 / 5 5 \\mathrm { m V }$ with the Tafel slope value of just $1 6 . 9 0 \\mathrm { m V } \\mathrm { d e c } ^ { - 1 }$ . "], "current_density": "10 mA cm^-2"}, {"unit": "mV", "value": "55", "source": ["Only 10 and $5 5 ~ \\mathrm { m V }$ overpotentials are required to achieve the respective current densities of 10 and $1 0 0 \\mathrm { m A c m } ^ { - 2 }$ ， with the Tafel slope of only $1 6 . 9 0 \\mathrm { m V } \\mathrm { d e c } ^ { - 1 }$ . ", "Only $1 0 / 5 5 ~ \\mathrm { \\ m V }$ is required to reach a current density of $1 0 / 1 0 0 \\mathrm { \\ m A \\ c m ^ { - 2 } }$ much lower than $1 4 / 7 6 ~ \\mathrm { m V }$ of quinary PtIrNiCoFe HEA nanoparticles and $3 4 / 1 8 3 \\mathrm { m V }$ of commercial $\\mathrm { P t / C }$ $( 2 0 \\% )$ . ", "Reaching a current density of $1 0 / 1 0 0 \\mathrm { m A c m } ^ { - 2 }$ requires an extremely low overpotential down to $1 0 / 5 5 \\mathrm { m V }$ with the Tafel slope value of just $1 6 . 9 0 \\mathrm { m V } \\mathrm { d e c } ^ { - 1 }$ . "], "current_density": "100 mA cm^-2"}], "supplementary_performance": [{"key": "electrochemical double-layer capacitance", "value": "170 mF cm^-2", "source": ["To evaluate the intrinsic HER catalytic activity of as-prepared electrocatalysts, electrochemically active surface area (ECSA) was calculated (Figure S21, Supporting Information).As shown in Figure 3d,PtIrNiCoFeZn HEA nanoparticles possess the highest electrochemical double-layer capacitance $( C _ { \\mathrm { d l } } )$ value $( 1 7 0 \\mathrm { m F } \\mathrm { c m } ^ { - 2 }$ ）compared to PtIrNiCoFe HEA nanoparticles $( 1 4 3 \\mathrm { m F } \\mathrm { c m } ^ { - 2 } )$ ,and $\\mathrm { P t / C }$ $( 1 0 4 \\mathrm { m F } \\mathrm { c m } ^ { - 2 } ) $ ,suggesting that it can provide the most catalytic active sites.Turnover frequency (TOF),an important parameter, which gives the number of molecules reacted per active site of catalyst, was also used to evaluate the intrinsic catalytic activity of as-prepared electrocatalysts.PtIrNiCoFeZn HEA nanoparticles are calculated at the overpotential of $5 0 \\mathrm { m V }$ to have a TOF value of $0 . 1 9 5 2 \\mathrm { \\ S ^ { - 1 } }$ which is 42 times higher than $\\mathrm { P t / C }$ (Figure 3e) indicating their remarkable electrocatalytic HER performance. "]}, {"key": "turnover frequency", "value": "0.1952 S^-1 at 50 mV", "source": ["To evaluate the intrinsic HER catalytic activity of as-prepared electrocatalysts, electrochemically active surface area (ECSA) was calculated (Figure S21, Supporting Information).As shown in Figure 3d,PtIrNiCoFeZn HEA nanoparticles possess the highest electrochemical double-layer capacitance $( C _ { \\mathrm { d l } } )$ value $( 1 7 0 \\mathrm { m F } \\mathrm { c m } ^ { - 2 }$ ）compared to PtIrNiCoFe HEA nanoparticles $( 1 4 3 \\mathrm { m F } \\mathrm { c m } ^ { - 2 } )$ ,and $\\mathrm { P t / C }$ $( 1 0 4 \\mathrm { m F } \\mathrm { c m } ^ { - 2 } ) $ ,suggesting that it can provide the most catalytic active sites.Turnover frequency (TOF),an important parameter, which gives the number of molecules reacted per active site of catalyst, was also used to evaluate the intrinsic catalytic activity of as-prepared electrocatalysts.PtIrNiCoFeZn HEA nanoparticles are calculated at the overpotential of $5 0 \\mathrm { m V }$ to have a TOF value of $0 . 1 9 5 2 \\mathrm { \\ S ^ { - 1 } }$ which is 42 times higher than $\\mathrm { P t / C }$ (Figure 3e) indicating their remarkable electrocatalytic HER performance. "]}, {"key": "mass activity", "value": "nearly 3 times more than commercial Pt/C at 50 mV", "source": ["Concerning the practical application, the mass activity must be calculated by considering the normalization of the precious metal content at the overpotential of $5 0 \\mathrm { m V } .$ As shown in Figure S22 (Supporting Information),PtIrNiCoFeZn HEA nanoparticles provide nearly 3 times more mass activity than the commercial $\\mathrm { P t / C }$ electrocatalyst,and thus are an ideal HER electrocatalyst to replace the commercial $\\mathrm { P t / C }$ in practice. "]}]}, "experimental_conditions": {"test_setup": {"source": ["\nElectrochemical Measurements:All the electrochemical measurements were conducted on an electrochemical workstation (Autolab PGSTAT 302N) with a standard three-electrode setup in ${ } ^ { \\mathrm { ~ 7 ~ } \\mu \\mathrm { ~ \\kappa O H } }$ electrolyte at room temperature.As-prepared electrocatalyst materials were used as the working electrode,the graphite rod as the counter electrode,and the $\\mathsf { A g } / \\mathsf { A g C l }$ electrode in saturated KCl served as the reference electrode.The conversion ofthe potential referenced to the reversible hydrogen electrode (RHE) is made by using Equation (1)", "\n$$\n\nThe electrocatalytic HER activity of as-prepared electrocatalyst materials was performed by linear sweep voltammetry (LSV) at a scan rate of $5 ~ \\mathrm { m V } ~ \\mathsf { s } ^ { - 1 }$ . ", "All the measured LSV potentials in this work were examined with iR compensation $( 9 0 \\% )$ .The Tafel plots were constructed based on previous literature.[51 In brief, the $\\mathsf { l o o t h }$ second of every chronoamperometry response obtained at different potentials is recognized as the steady state.The potential window is set up at 1.03-1.12 V versus $\\mathsf { A g } / \\mathsf { A g C l }$ reference electrode with an interval of $1 0 \\mathsf { m } \\mathsf { V } .$ The potential is corrected with iR compensation $( 7 0 0 \\% )$ .The ElS spectra were recorded ina frequency range of $7 0 0 ~ \\mathsf { k H z }$ to $0 . 0 1 \\mathsf { H z }$ at an overpotential corresponding to $\\mathsf { 1 0 \\ m A \\ c m ^ { - 2 } }$ current density."], "scan_rate": "5 mV s^-1", "substrate": "MWCNTs paper", "ir_compensation": "90%"}, "electrolyte": {"source": ["\nElectrochemical Measurements:All the electrochemical measurements were conducted on an electrochemical workstation (Autolab PGSTAT 302N) with a standard three-electrode setup in ${ } ^ { \\mathrm { ~ 7 ~ } \\mu \\mathrm { ~ \\kappa O H } }$ electrolyte at room temperature.As-prepared electrocatalyst materials were used as the working electrode,the graphite rod as the counter electrode,and the $\\mathsf { A g } / \\mathsf { A g C l }$ electrode in saturated KCl served as the reference electrode.The conversion ofthe potential referenced to the reversible hydrogen electrode (RHE) is made by using Equation (1)"], "ph_value": null, "concentration_molar": null, "electrolyte_composition": "KOH"}, "synthesis_method": {"method": "laser irradiation", "source": ["The parameters of the laser beam are set as $4 0 \\ : m m \\ : s ^ { - 1 }$ scan rate,1 W output power, $9 0 0 \\mathsf { k H z }$ frequency,and 2 ns pulse width,in alignment with the commercial laser source (JPT-M7-100 W).After the irradiation process, PtlrNiCoFeZn HEA nanoparticles are successfully synthesized on the surface of MWCNTs.Later,the PtIrNiCoFeZn HEA $@$ MWCNTs paper was washed several times with anhydrous ethanol and distilled water.The loading mass of PtlrNiCoFeZn HEA nanoparticles on the surface of MWCNTs paper is calculated to be $0 . 2 8 ~ \\mathsf { m g } \\mathsf { c m } ^ { - 2 }$ ："], "key_parameters": "40 mm s^-1 scan rate, 1 W output power, 900 kHz frequency, 2 ns pulse width"}, "other_environmental_params": [{"key": "loading mass", "value": "0.28 mg cm^-2", "source": ["The parameters of the laser beam are set as $4 0 \\ : m m \\ : s ^ { - 1 }$ scan rate,1 W output power, $9 0 0 \\mathsf { k H z }$ frequency,and 2 ns pulse width,in alignment with the commercial laser source (JPT-M7-100 W).After the irradiation process, PtlrNiCoFeZn HEA nanoparticles are successfully synthesized on the surface of MWCNTs.Later,the PtIrNiCoFeZn HEA $@$ MWCNTs paper was washed several times with anhydrous ethanol and distilled water.The loading mass of PtlrNiCoFeZn HEA nanoparticles on the surface of MWCNTs paper is calculated to be $0 . 2 8 ~ \\mathsf { m g } \\mathsf { c m } ^ { - 2 }$ ："]}, {"key": "reference electrode", "value": "Ag/AgCl in saturated KCl", "source": ["\nElectrochemical Measurements:All the electrochemical measurements were conducted on an electrochemical workstation (Autolab PGSTAT 302N) with a standard three-electrode setup in ${ } ^ { \\mathrm { ~ 7 ~ } \\mu \\mathrm { ~ \\kappa O H } }$ electrolyte at room temperature.As-prepared electrocatalyst materials were used as the working electrode,the graphite rod as the counter electrode,and the $\\mathsf { A g } / \\mathsf { A g C l }$ electrode in saturated KCl served as the reference electrode.The conversion ofthe potential referenced to the reversible hydrogen electrode (RHE) is made by using Equation (1)"]}, {"key": "counter electrode", "value": "graphite rod", "source": ["\nElectrochemical Measurements:All the electrochemical measurements were conducted on an electrochemical workstation (Autolab PGSTAT 302N) with a standard three-electrode setup in ${ } ^ { \\mathrm { ~ 7 ~ } \\mu \\mathrm { ~ \\kappa O H } }$ electrolyte at room temperature.As-prepared electrocatalyst materials were used as the working electrode,the graphite rod as the counter electrode,and the $\\mathsf { A g } / \\mathsf { A g C l }$ electrode in saturated KCl served as the reference electrode.The conversion ofthe potential referenced to the reversible hydrogen electrode (RHE) is made by using Equation (1)"]}]}}, {"alloy_id": "PtIrNiCoFe HEA", "performance": {"stability": {"source": [], "cycle_count": null, "test_method": "Unknown", "duration_hours": null, "degradation_details": null, "performance_retention": null}, "tafel_slope": {"unit": "mV dec^-1", "value": "19.14", "source": ["PtIrNiCoFeZn HEA nanoparticles demonstrate the lowest Tafel slope of $1 6 . 9 0 \\ \\mathrm { m V \\ d e c ^ { - 1 } }$ (Figure 3b) compared to PtIrNiCoFe HEA nanoparticles ( $1 9 . 1 4 ~ \\mathrm { m V ~ d e c ^ { - 1 } }$ and $\\mathrm { P t / C }$ 0 $2 8 . 6 0 \\mathrm { m V }$ $\\mathsf { d e c } ^ { - 1 } .$ ). "]}, "overpotential": [{"unit": "mV", "value": "14", "source": ["Only $1 0 / 5 5 ~ \\mathrm { \\ m V }$ is required to reach a current density of $1 0 / 1 0 0 \\mathrm { \\ m A \\ c m ^ { - 2 } }$ much lower than $1 4 / 7 6 ~ \\mathrm { m V }$ of quinary PtIrNiCoFe HEA nanoparticles and $3 4 / 1 8 3 \\mathrm { m V }$ of commercial $\\mathrm { P t / C }$ $( 2 0 \\% )$ . "], "current_density": "10 mA cm^-2"}, {"unit": "mV", "value": "76", "source": ["Only $1 0 / 5 5 ~ \\mathrm { \\ m V }$ is required to reach a current density of $1 0 / 1 0 0 \\mathrm { \\ m A \\ c m ^ { - 2 } }$ much lower than $1 4 / 7 6 ~ \\mathrm { m V }$ of quinary PtIrNiCoFe HEA nanoparticles and $3 4 / 1 8 3 \\mathrm { m V }$ of commercial $\\mathrm { P t / C }$ $( 2 0 \\% )$ . "], "current_density": "100 mA cm^-2"}], "supplementary_performance": [{"key": "electrochemical double-layer capacitance", "value": "143 mF cm^-2", "source": ["To evaluate the intrinsic HER catalytic activity of as-prepared electrocatalysts, electrochemically active surface area (ECSA) was calculated (Figure S21, Supporting Information).As shown in Figure 3d,PtIrNiCoFeZn HEA nanoparticles possess the highest electrochemical double-layer capacitance $( C _ { \\mathrm { d l } } )$ value $( 1 7 0 \\mathrm { m F } \\mathrm { c m } ^ { - 2 }$ ）compared to PtIrNiCoFe HEA nanoparticles $( 1 4 3 \\mathrm { m F } \\mathrm { c m } ^ { - 2 } )$ ,and $\\mathrm { P t / C }$ $( 1 0 4 \\mathrm { m F } \\mathrm { c m } ^ { - 2 } ) $ ,suggesting that it can provide the most catalytic active sites.Turnover frequency (TOF),an important parameter, which gives the number of molecules reacted per active site of catalyst, was also used to evaluate the intrinsic catalytic activity of as-prepared electrocatalysts.PtIrNiCoFeZn HEA nanoparticles are calculated at the overpotential of $5 0 \\mathrm { m V }$ to have a TOF value of $0 . 1 9 5 2 \\mathrm { \\ S ^ { - 1 } }$ which is 42 times higher than $\\mathrm { P t / C }$ (Figure 3e) indicating their remarkable electrocatalytic HER performance. "]}]}, "experimental_conditions": {"test_setup": {"source": ["\nElectrochemical Measurements:All the electrochemical measurements were conducted on an electrochemical workstation (Autolab PGSTAT 302N) with a standard three-electrode setup in ${ } ^ { \\mathrm { ~ 7 ~ } \\mu \\mathrm { ~ \\kappa O H } }$ electrolyte at room temperature.As-prepared electrocatalyst materials were used as the working electrode,the graphite rod as the counter electrode,and the $\\mathsf { A g } / \\mathsf { A g C l }$ electrode in saturated KCl served as the reference electrode.The conversion ofthe potential referenced to the reversible hydrogen electrode (RHE) is made by using Equation (1)", "\n$$\n\nThe electrocatalytic HER activity of as-prepared electrocatalyst materials was performed by linear sweep voltammetry (LSV) at a scan rate of $5 ~ \\mathrm { m V } ~ \\mathsf { s } ^ { - 1 }$ . ", "All the measured LSV potentials in this work were examined with iR compensation $( 9 0 \\% )$ .The Tafel plots were constructed based on previous literature.[51 In brief, the $\\mathsf { l o o t h }$ second of every chronoamperometry response obtained at different potentials is recognized as the steady state.The potential window is set up at 1.03-1.12 V versus $\\mathsf { A g } / \\mathsf { A g C l }$ reference electrode with an interval of $1 0 \\mathsf { m } \\mathsf { V } .$ The potential is corrected with iR compensation $( 7 0 0 \\% )$ .The ElS spectra were recorded ina frequency range of $7 0 0 ~ \\mathsf { k H z }$ to $0 . 0 1 \\mathsf { H z }$ at an overpotential corresponding to $\\mathsf { 1 0 \\ m A \\ c m ^ { - 2 } }$ current density."], "scan_rate": "5 mV s^-1", "substrate": "MWCNTs paper", "ir_compensation": "90%"}, "electrolyte": {"source": ["\nElectrochemical Measurements:All the electrochemical measurements were conducted on an electrochemical workstation (Autolab PGSTAT 302N) with a standard three-electrode setup in ${ } ^ { \\mathrm { ~ 7 ~ } \\mu \\mathrm { ~ \\kappa O H } }$ electrolyte at room temperature.As-prepared electrocatalyst materials were used as the working electrode,the graphite rod as the counter electrode,and the $\\mathsf { A g } / \\mathsf { A g C l }$ electrode in saturated KCl served as the reference electrode.The conversion ofthe potential referenced to the reversible hydrogen electrode (RHE) is made by using Equation (1)"], "ph_value": null, "concentration_molar": null, "electrolyte_composition": "KOH"}, "synthesis_method": {"method": null, "source": [], "key_parameters": null}, "other_environmental_params": []}}, {"alloy_id": "PtIrNiCoFeZn-V", "performance": {"stability": {"source": [], "cycle_count": null, "test_method": "Unknown", "duration_hours": null, "degradation_details": null, "performance_retention": null}, "tafel_slope": {"unit": null, "value": null, "source": []}, "overpotential": [], "supplementary_performance": []}, "experimental_conditions": {"test_setup": null, "electrolyte": null, "synthesis_method": null, "other_environmental_params": []}}, {"alloy_id": "PtIrNiCoFeZn-P", "performance": {"stability": {"source": [], "cycle_count": null, "test_method": "Unknown", "duration_hours": null, "degradation_details": null, "performance_retention": null}, "tafel_slope": {"unit": null, "value": null, "source": []}, "overpotential": [], "supplementary_performance": []}, "experimental_conditions": {"test_setup": null, "electrolyte": null, "synthesis_method": null, "other_environmental_params": []}}]} | {"extraction_results": [{"alloy_id": "PtIrNiCoFeZn HEA", "performance": {"stability": {"source": ["In addition, senary PtIrNiCoFeZn HEA nanoparticles also show remarkable structure and composition stability without any phase transformation and element dissolution after a $5 0 \\ \\mathrm { h }$ long-term stability test at $1 0 0 \\mathrm { m A c m } ^ { - 2 }$ current density in the alkaline solution.DFT calculations indicate that the disordered lattice can accelerate Volmer and Tafel steps in the HER process and optimize the intensity and distribution of the total density of states (TDOS) near the Fermi energy. ", "The overpotential only increased by $5 \\mathrm { m V }$ after $5 0 \\mathrm { ~ h ~ }$ of stability testing at a current density of $1 0 0 \\mathrm { m A c m } ^ { - 2 }$ (Figure 3f). "], "cycle_count": null, "test_method": "Chronopotentiometry", "figure_source": {"img_path": "images/6a305f20d601a9238ef08d5b262018b7845e54227026fbd792058dbfb24ce05b.jpg", "location": "Figure3.Evaatifoatalytpfoaeoftparedectroatalinreameru of PtlrNiCoFeZn,PtlrNiCoFe,and commercial $\\mathsf { P t } / \\mathsf { C }$ $( 2 0 \\% )$ in ${ } ^ { \\mathrm { ~ 7 ~ w ~ } \\mathsf { K O H } }$ electrolyte.b) Corresponding Tafel slope of the as-prepared electrocatalysts calculatedfromthechronoamperometrycurves.c)ESNyqustplotsoftheelectrocatalysts.d)Electrochemicaldouble-layercapacitance $( C _ { \\mathrm { d l } } )$ collected fromCyclicVammetry(measurementsetweentheindowof5versuswithdierentsanates (4,6nd $1 2 \\mathsf { m } \\mathsf { V } \\mathsf { s } ^ { - 1 }$ .e) TOF calculated at the overpotential of $5 0 ~ \\mathsf { m V }$ for PtlrNiCoFeZn and commercial Pt/C.f) Chronopotentiometry curve of PtlrNiCoFeZn HEA recorded at a current density of $\\mathsf { l } 0 0 \\mathsf { m A c m } ^ { - 2 }$ ： ", "reference_text_list": ["Motivated by the attractive structure of senary PtIrNiCoFeZn HEA nanoparticles,the HER performance of the as-prepared electrocatalysts was evaluated in the alkaline solution.The senary PtIrNiCoFeZn HEA nanoparticles offer the best HER performance with the minimum overpotential value (Figure 3a).", "PtIrNiCoFeZn HEA nanoparticles demonstrate the lowest Tafel slope of $1 6 . 9 0 \\ \\mathrm { m V \\ d e c ^ { - 1 } }$ (Figure 3b) compared to PtIrNiCoFe HEA nanoparticles ( $1 9 . 1 4 ~ \\mathrm { m V ~ d e c ^ { - 1 } }$ and $\\mathrm { P t / C }$ 0 $2 8 . 6 0 \\mathrm { m V }$ $\\mathsf { d e c } ^ { - 1 } .$ ).", "This reveals that PtIrNiCoFeZn HEA nanoparticles facilitate the fastest catalytic kinetics and electrochemical reactions of HER electrocatalysis over others.The reaction kinetics of the PtIrNiCoFeZn HEA electrode can be further examined by the Nyquist curves which were measured using the electrochemical impedance spectroscopy (EIS) technique.From the test, PtIrNiCoFeZn HEA nanoparticles were seen to have the smallest diameter of the semiarc of charge transfer resistance against others, indicating its ultrahigh charge transfer capacity (Figure 3c; and Table S2, Supporting Information).", "To evaluate the intrinsic HER catalytic activity of as-prepared electrocatalysts, electrochemically active surface area (ECSA) was calculated (Figure S21, Supporting Information).As shown in Figure 3d,PtIrNiCoFeZn HEA nanoparticles possess the highest electrochemical double-layer capacitance $( C _ { \\mathrm { d l } } )$ value $( 1 7 0 \\mathrm { m F } \\mathrm { c m } ^ { - 2 }$ ）compared to PtIrNiCoFe HEA nanoparticles $( 1 4 3 \\mathrm { m F } \\mathrm { c m } ^ { - 2 } )$ ,and $\\mathrm { P t / C }$ $( 1 0 4 \\mathrm { m F } \\mathrm { c m } ^ { - 2 } ) $ ,suggesting that it can provide the most catalytic active sites.Turnover frequency (TOF),an important parameter, which gives the number of molecules reacted per active site of catalyst, was also used to evaluate the intrinsic catalytic activity of as-prepared electrocatalysts.PtIrNiCoFeZn HEA nanoparticles are calculated at the overpotential of $5 0 \\mathrm { m V }$ to have a TOF value of $0 . 1 9 5 2 \\mathrm { \\ S ^ { - 1 } }$ which is 42 times higher than $\\mathrm { P t / C }$ (Figure 3e) indicating their remarkable electrocatalytic HER performance.", "Besides the electrocatalytic HER performance, the long-term HER stability of PtIrNiCoFeZn HEA nanoparticles is also considered an equaly important factor for practical applications.The overpotential only increased by $5 \\mathrm { m V }$ after $5 0 \\mathrm { ~ h ~ }$ of stability testing at a current density of $1 0 0 \\mathrm { m A c m } ^ { - 2 }$ (Figure 3f)."]}, "duration_hours": "50", "degradation_details": "5 mV shift", "performance_retention": null}, "tafel_slope": {"unit": "mV dec^-1", "value": "16.90", "source": ["Only 10 and $5 5 ~ \\mathrm { m V }$ overpotentials are required to achieve the respective current densities of 10 and $1 0 0 \\mathrm { m A c m } ^ { - 2 }$ ， with the Tafel slope of only $1 6 . 9 0 \\mathrm { m V } \\mathrm { d e c } ^ { - 1 }$ . ", "PtIrNiCoFeZn HEA nanoparticles demonstrate the lowest Tafel slope of $1 6 . 9 0 \\ \\mathrm { m V \\ d e c ^ { - 1 } }$ (Figure 3b) compared to PtIrNiCoFe HEA nanoparticles ( $1 9 . 1 4 ~ \\mathrm { m V ~ d e c ^ { - 1 } }$ and $\\mathrm { P t / C }$ 0 $2 8 . 6 0 \\mathrm { m V }$ $\\mathsf { d e c } ^ { - 1 } .$ ). "], "figure_source": {"img_path": "images/6a305f20d601a9238ef08d5b262018b7845e54227026fbd792058dbfb24ce05b.jpg", "location": "Figure3.Evaatifoatalytpfoaeoftparedectroatalinreameru of PtlrNiCoFeZn,PtlrNiCoFe,and commercial $\\mathsf { P t } / \\mathsf { C }$ $( 2 0 \\% )$ in ${ } ^ { \\mathrm { ~ 7 ~ w ~ } \\mathsf { K O H } }$ electrolyte.b) Corresponding Tafel slope of the as-prepared electrocatalysts calculatedfromthechronoamperometrycurves.c)ESNyqustplotsoftheelectrocatalysts.d)Electrochemicaldouble-layercapacitance $( C _ { \\mathrm { d l } } )$ collected fromCyclicVammetry(measurementsetweentheindowof5versuswithdierentsanates (4,6nd $1 2 \\mathsf { m } \\mathsf { V } \\mathsf { s } ^ { - 1 }$ .e) TOF calculated at the overpotential of $5 0 ~ \\mathsf { m V }$ for PtlrNiCoFeZn and commercial Pt/C.f) Chronopotentiometry curve of PtlrNiCoFeZn HEA recorded at a current density of $\\mathsf { l } 0 0 \\mathsf { m A c m } ^ { - 2 }$ ： ", "reference_text_list": ["Motivated by the attractive structure of senary PtIrNiCoFeZn HEA nanoparticles,the HER performance of the as-prepared electrocatalysts was evaluated in the alkaline solution.The senary PtIrNiCoFeZn HEA nanoparticles offer the best HER performance with the minimum overpotential value (Figure 3a).", "PtIrNiCoFeZn HEA nanoparticles demonstrate the lowest Tafel slope of $1 6 . 9 0 \\ \\mathrm { m V \\ d e c ^ { - 1 } }$ (Figure 3b) compared to PtIrNiCoFe HEA nanoparticles ( $1 9 . 1 4 ~ \\mathrm { m V ~ d e c ^ { - 1 } }$ and $\\mathrm { P t / C }$ 0 $2 8 . 6 0 \\mathrm { m V }$ $\\mathsf { d e c } ^ { - 1 } .$ ).", "This reveals that PtIrNiCoFeZn HEA nanoparticles facilitate the fastest catalytic kinetics and electrochemical reactions of HER electrocatalysis over others.The reaction kinetics of the PtIrNiCoFeZn HEA electrode can be further examined by the Nyquist curves which were measured using the electrochemical impedance spectroscopy (EIS) technique.From the test, PtIrNiCoFeZn HEA nanoparticles were seen to have the smallest diameter of the semiarc of charge transfer resistance against others, indicating its ultrahigh charge transfer capacity (Figure 3c; and Table S2, Supporting Information).", "To evaluate the intrinsic HER catalytic activity of as-prepared electrocatalysts, electrochemically active surface area (ECSA) was calculated (Figure S21, Supporting Information).As shown in Figure 3d,PtIrNiCoFeZn HEA nanoparticles possess the highest electrochemical double-layer capacitance $( C _ { \\mathrm { d l } } )$ value $( 1 7 0 \\mathrm { m F } \\mathrm { c m } ^ { - 2 }$ ）compared to PtIrNiCoFe HEA nanoparticles $( 1 4 3 \\mathrm { m F } \\mathrm { c m } ^ { - 2 } )$ ,and $\\mathrm { P t / C }$ $( 1 0 4 \\mathrm { m F } \\mathrm { c m } ^ { - 2 } ) $ ,suggesting that it can provide the most catalytic active sites.Turnover frequency (TOF),an important parameter, which gives the number of molecules reacted per active site of catalyst, was also used to evaluate the intrinsic catalytic activity of as-prepared electrocatalysts.PtIrNiCoFeZn HEA nanoparticles are calculated at the overpotential of $5 0 \\mathrm { m V }$ to have a TOF value of $0 . 1 9 5 2 \\mathrm { \\ S ^ { - 1 } }$ which is 42 times higher than $\\mathrm { P t / C }$ (Figure 3e) indicating their remarkable electrocatalytic HER performance.", "Besides the electrocatalytic HER performance, the long-term HER stability of PtIrNiCoFeZn HEA nanoparticles is also considered an equaly important factor for practical applications.The overpotential only increased by $5 \\mathrm { m V }$ after $5 0 \\mathrm { ~ h ~ }$ of stability testing at a current density of $1 0 0 \\mathrm { m A c m } ^ { - 2 }$ (Figure 3f)."]}}, "overpotential": [{"unit": "mV", "value": "10", "source": ["Only 10 and $5 5 ~ \\mathrm { m V }$ overpotentials are required to achieve the respective current densities of 10 and $1 0 0 \\mathrm { m A c m } ^ { - 2 }$ ， with the Tafel slope of only $1 6 . 9 0 \\mathrm { m V } \\mathrm { d e c } ^ { - 1 }$ . ", "Only $1 0 / 5 5 ~ \\mathrm { \\ m V }$ is required to reach a current density of $1 0 / 1 0 0 \\mathrm { \\ m A \\ c m ^ { - 2 } }$ much lower than $1 4 / 7 6 ~ \\mathrm { m V }$ of quinary PtIrNiCoFe HEA nanoparticles and $3 4 / 1 8 3 \\mathrm { m V }$ of commercial $\\mathrm { P t / C }$ $( 2 0 \\% )$ . ", "Reaching a current density of $1 0 / 1 0 0 \\mathrm { m A c m } ^ { - 2 }$ requires an extremely low overpotential down to $1 0 / 5 5 \\mathrm { m V }$ with the Tafel slope value of just $1 6 . 9 0 \\mathrm { m V } \\mathrm { d e c } ^ { - 1 }$ . "], "current_density": "10 mA cm^-2"}, {"unit": "mV", "value": "55", "source": ["Only 10 and $5 5 ~ \\mathrm { m V }$ overpotentials are required to achieve the respective current densities of 10 and $1 0 0 \\mathrm { m A c m } ^ { - 2 }$ ， with the Tafel slope of only $1 6 . 9 0 \\mathrm { m V } \\mathrm { d e c } ^ { - 1 }$ . ", "Only $1 0 / 5 5 ~ \\mathrm { \\ m V }$ is required to reach a current density of $1 0 / 1 0 0 \\mathrm { \\ m A \\ c m ^ { - 2 } }$ much lower than $1 4 / 7 6 ~ \\mathrm { m V }$ of quinary PtIrNiCoFe HEA nanoparticles and $3 4 / 1 8 3 \\mathrm { m V }$ of commercial $\\mathrm { P t / C }$ $( 2 0 \\% )$ . ", "Reaching a current density of $1 0 / 1 0 0 \\mathrm { m A c m } ^ { - 2 }$ requires an extremely low overpotential down to $1 0 / 5 5 \\mathrm { m V }$ with the Tafel slope value of just $1 6 . 9 0 \\mathrm { m V } \\mathrm { d e c } ^ { - 1 }$ . "], "current_density": "100 mA cm^-2"}], "supplementary_performance": [{"key": "electrochemical double-layer capacitance", "value": "170 mF cm^-2", "source": ["To evaluate the intrinsic HER catalytic activity of as-prepared electrocatalysts, electrochemically active surface area (ECSA) was calculated (Figure S21, Supporting Information).As shown in Figure 3d,PtIrNiCoFeZn HEA nanoparticles possess the highest electrochemical double-layer capacitance $( C _ { \\mathrm { d l } } )$ value $( 1 7 0 \\mathrm { m F } \\mathrm { c m } ^ { - 2 }$ ）compared to PtIrNiCoFe HEA nanoparticles $( 1 4 3 \\mathrm { m F } \\mathrm { c m } ^ { - 2 } )$ ,and $\\mathrm { P t / C }$ $( 1 0 4 \\mathrm { m F } \\mathrm { c m } ^ { - 2 } ) $ ,suggesting that it can provide the most catalytic active sites.Turnover frequency (TOF),an important parameter, which gives the number of molecules reacted per active site of catalyst, was also used to evaluate the intrinsic catalytic activity of as-prepared electrocatalysts.PtIrNiCoFeZn HEA nanoparticles are calculated at the overpotential of $5 0 \\mathrm { m V }$ to have a TOF value of $0 . 1 9 5 2 \\mathrm { \\ S ^ { - 1 } }$ which is 42 times higher than $\\mathrm { P t / C }$ (Figure 3e) indicating their remarkable electrocatalytic HER performance. "], "figure_source": {"img_path": "images/6a305f20d601a9238ef08d5b262018b7845e54227026fbd792058dbfb24ce05b.jpg", "location": "Figure3.Evaatifoatalytpfoaeoftparedectroatalinreameru of PtlrNiCoFeZn,PtlrNiCoFe,and commercial $\\mathsf { P t } / \\mathsf { C }$ $( 2 0 \\% )$ in ${ } ^ { \\mathrm { ~ 7 ~ w ~ } \\mathsf { K O H } }$ electrolyte.b) Corresponding Tafel slope of the as-prepared electrocatalysts calculatedfromthechronoamperometrycurves.c)ESNyqustplotsoftheelectrocatalysts.d)Electrochemicaldouble-layercapacitance $( C _ { \\mathrm { d l } } )$ collected fromCyclicVammetry(measurementsetweentheindowof5versuswithdierentsanates (4,6nd $1 2 \\mathsf { m } \\mathsf { V } \\mathsf { s } ^ { - 1 }$ .e) TOF calculated at the overpotential of $5 0 ~ \\mathsf { m V }$ for PtlrNiCoFeZn and commercial Pt/C.f) Chronopotentiometry curve of PtlrNiCoFeZn HEA recorded at a current density of $\\mathsf { l } 0 0 \\mathsf { m A c m } ^ { - 2 }$ ： ", "reference_text_list": ["Motivated by the attractive structure of senary PtIrNiCoFeZn HEA nanoparticles,the HER performance of the as-prepared electrocatalysts was evaluated in the alkaline solution.The senary PtIrNiCoFeZn HEA nanoparticles offer the best HER performance with the minimum overpotential value (Figure 3a).", "PtIrNiCoFeZn HEA nanoparticles demonstrate the lowest Tafel slope of $1 6 . 9 0 \\ \\mathrm { m V \\ d e c ^ { - 1 } }$ (Figure 3b) compared to PtIrNiCoFe HEA nanoparticles ( $1 9 . 1 4 ~ \\mathrm { m V ~ d e c ^ { - 1 } }$ and $\\mathrm { P t / C }$ 0 $2 8 . 6 0 \\mathrm { m V }$ $\\mathsf { d e c } ^ { - 1 } .$ ).", "This reveals that PtIrNiCoFeZn HEA nanoparticles facilitate the fastest catalytic kinetics and electrochemical reactions of HER electrocatalysis over others.The reaction kinetics of the PtIrNiCoFeZn HEA electrode can be further examined by the Nyquist curves which were measured using the electrochemical impedance spectroscopy (EIS) technique.From the test, PtIrNiCoFeZn HEA nanoparticles were seen to have the smallest diameter of the semiarc of charge transfer resistance against others, indicating its ultrahigh charge transfer capacity (Figure 3c; and Table S2, Supporting Information).", "To evaluate the intrinsic HER catalytic activity of as-prepared electrocatalysts, electrochemically active surface area (ECSA) was calculated (Figure S21, Supporting Information).As shown in Figure 3d,PtIrNiCoFeZn HEA nanoparticles possess the highest electrochemical double-layer capacitance $( C _ { \\mathrm { d l } } )$ value $( 1 7 0 \\mathrm { m F } \\mathrm { c m } ^ { - 2 }$ ）compared to PtIrNiCoFe HEA nanoparticles $( 1 4 3 \\mathrm { m F } \\mathrm { c m } ^ { - 2 } )$ ,and $\\mathrm { P t / C }$ $( 1 0 4 \\mathrm { m F } \\mathrm { c m } ^ { - 2 } ) $ ,suggesting that it can provide the most catalytic active sites.Turnover frequency (TOF),an important parameter, which gives the number of molecules reacted per active site of catalyst, was also used to evaluate the intrinsic catalytic activity of as-prepared electrocatalysts.PtIrNiCoFeZn HEA nanoparticles are calculated at the overpotential of $5 0 \\mathrm { m V }$ to have a TOF value of $0 . 1 9 5 2 \\mathrm { \\ S ^ { - 1 } }$ which is 42 times higher than $\\mathrm { P t / C }$ (Figure 3e) indicating their remarkable electrocatalytic HER performance.", "Besides the electrocatalytic HER performance, the long-term HER stability of PtIrNiCoFeZn HEA nanoparticles is also considered an equaly important factor for practical applications.The overpotential only increased by $5 \\mathrm { m V }$ after $5 0 \\mathrm { ~ h ~ }$ of stability testing at a current density of $1 0 0 \\mathrm { m A c m } ^ { - 2 }$ (Figure 3f)."]}}, {"key": "turnover frequency", "value": "0.1952 S^-1 at 50 mV", "source": ["To evaluate the intrinsic HER catalytic activity of as-prepared electrocatalysts, electrochemically active surface area (ECSA) was calculated (Figure S21, Supporting Information).As shown in Figure 3d,PtIrNiCoFeZn HEA nanoparticles possess the highest electrochemical double-layer capacitance $( C _ { \\mathrm { d l } } )$ value $( 1 7 0 \\mathrm { m F } \\mathrm { c m } ^ { - 2 }$ ）compared to PtIrNiCoFe HEA nanoparticles $( 1 4 3 \\mathrm { m F } \\mathrm { c m } ^ { - 2 } )$ ,and $\\mathrm { P t / C }$ $( 1 0 4 \\mathrm { m F } \\mathrm { c m } ^ { - 2 } ) $ ,suggesting that it can provide the most catalytic active sites.Turnover frequency (TOF),an important parameter, which gives the number of molecules reacted per active site of catalyst, was also used to evaluate the intrinsic catalytic activity of as-prepared electrocatalysts.PtIrNiCoFeZn HEA nanoparticles are calculated at the overpotential of $5 0 \\mathrm { m V }$ to have a TOF value of $0 . 1 9 5 2 \\mathrm { \\ S ^ { - 1 } }$ which is 42 times higher than $\\mathrm { P t / C }$ (Figure 3e) indicating their remarkable electrocatalytic HER performance. "], "figure_source": {"img_path": "images/6a305f20d601a9238ef08d5b262018b7845e54227026fbd792058dbfb24ce05b.jpg", "location": "Figure3.Evaatifoatalytpfoaeoftparedectroatalinreameru of PtlrNiCoFeZn,PtlrNiCoFe,and commercial $\\mathsf { P t } / \\mathsf { C }$ $( 2 0 \\% )$ in ${ } ^ { \\mathrm { ~ 7 ~ w ~ } \\mathsf { K O H } }$ electrolyte.b) Corresponding Tafel slope of the as-prepared electrocatalysts calculatedfromthechronoamperometrycurves.c)ESNyqustplotsoftheelectrocatalysts.d)Electrochemicaldouble-layercapacitance $( C _ { \\mathrm { d l } } )$ collected fromCyclicVammetry(measurementsetweentheindowof5versuswithdierentsanates (4,6nd $1 2 \\mathsf { m } \\mathsf { V } \\mathsf { s } ^ { - 1 }$ .e) TOF calculated at the overpotential of $5 0 ~ \\mathsf { m V }$ for PtlrNiCoFeZn and commercial Pt/C.f) Chronopotentiometry curve of PtlrNiCoFeZn HEA recorded at a current density of $\\mathsf { l } 0 0 \\mathsf { m A c m } ^ { - 2 }$ ： ", "reference_text_list": ["Motivated by the attractive structure of senary PtIrNiCoFeZn HEA nanoparticles,the HER performance of the as-prepared electrocatalysts was evaluated in the alkaline solution.The senary PtIrNiCoFeZn HEA nanoparticles offer the best HER performance with the minimum overpotential value (Figure 3a).", "PtIrNiCoFeZn HEA nanoparticles demonstrate the lowest Tafel slope of $1 6 . 9 0 \\ \\mathrm { m V \\ d e c ^ { - 1 } }$ (Figure 3b) compared to PtIrNiCoFe HEA nanoparticles ( $1 9 . 1 4 ~ \\mathrm { m V ~ d e c ^ { - 1 } }$ and $\\mathrm { P t / C }$ 0 $2 8 . 6 0 \\mathrm { m V }$ $\\mathsf { d e c } ^ { - 1 } .$ ).", "This reveals that PtIrNiCoFeZn HEA nanoparticles facilitate the fastest catalytic kinetics and electrochemical reactions of HER electrocatalysis over others.The reaction kinetics of the PtIrNiCoFeZn HEA electrode can be further examined by the Nyquist curves which were measured using the electrochemical impedance spectroscopy (EIS) technique.From the test, PtIrNiCoFeZn HEA nanoparticles were seen to have the smallest diameter of the semiarc of charge transfer resistance against others, indicating its ultrahigh charge transfer capacity (Figure 3c; and Table S2, Supporting Information).", "To evaluate the intrinsic HER catalytic activity of as-prepared electrocatalysts, electrochemically active surface area (ECSA) was calculated (Figure S21, Supporting Information).As shown in Figure 3d,PtIrNiCoFeZn HEA nanoparticles possess the highest electrochemical double-layer capacitance $( C _ { \\mathrm { d l } } )$ value $( 1 7 0 \\mathrm { m F } \\mathrm { c m } ^ { - 2 }$ ）compared to PtIrNiCoFe HEA nanoparticles $( 1 4 3 \\mathrm { m F } \\mathrm { c m } ^ { - 2 } )$ ,and $\\mathrm { P t / C }$ $( 1 0 4 \\mathrm { m F } \\mathrm { c m } ^ { - 2 } ) $ ,suggesting that it can provide the most catalytic active sites.Turnover frequency (TOF),an important parameter, which gives the number of molecules reacted per active site of catalyst, was also used to evaluate the intrinsic catalytic activity of as-prepared electrocatalysts.PtIrNiCoFeZn HEA nanoparticles are calculated at the overpotential of $5 0 \\mathrm { m V }$ to have a TOF value of $0 . 1 9 5 2 \\mathrm { \\ S ^ { - 1 } }$ which is 42 times higher than $\\mathrm { P t / C }$ (Figure 3e) indicating their remarkable electrocatalytic HER performance.", "Besides the electrocatalytic HER performance, the long-term HER stability of PtIrNiCoFeZn HEA nanoparticles is also considered an equaly important factor for practical applications.The overpotential only increased by $5 \\mathrm { m V }$ after $5 0 \\mathrm { ~ h ~ }$ of stability testing at a current density of $1 0 0 \\mathrm { m A c m } ^ { - 2 }$ (Figure 3f)."]}}, {"key": "mass activity", "value": "nearly 3 times more than commercial Pt/C at 50 mV", "source": ["Concerning the practical application, the mass activity must be calculated by considering the normalization of the precious metal content at the overpotential of $5 0 \\mathrm { m V } .$ As shown in Figure S22 (Supporting Information),PtIrNiCoFeZn HEA nanoparticles provide nearly 3 times more mass activity than the commercial $\\mathrm { P t / C }$ electrocatalyst,and thus are an ideal HER electrocatalyst to replace the commercial $\\mathrm { P t / C }$ in practice. "]}]}, "experimental_conditions": {"test_setup": {"source": ["\nElectrochemical Measurements:All the electrochemical measurements were conducted on an electrochemical workstation (Autolab PGSTAT 302N) with a standard three-electrode setup in ${ } ^ { \\mathrm { ~ 7 ~ } \\mu \\mathrm { ~ \\kappa O H } }$ electrolyte at room temperature.As-prepared electrocatalyst materials were used as the working electrode,the graphite rod as the counter electrode,and the $\\mathsf { A g } / \\mathsf { A g C l }$ electrode in saturated KCl served as the reference electrode.The conversion ofthe potential referenced to the reversible hydrogen electrode (RHE) is made by using Equation (1)", "\n$$\n\nThe electrocatalytic HER activity of as-prepared electrocatalyst materials was performed by linear sweep voltammetry (LSV) at a scan rate of $5 ~ \\mathrm { m V } ~ \\mathsf { s } ^ { - 1 }$ . ", "All the measured LSV potentials in this work were examined with iR compensation $( 9 0 \\% )$ .The Tafel plots were constructed based on previous literature.[51 In brief, the $\\mathsf { l o o t h }$ second of every chronoamperometry response obtained at different potentials is recognized as the steady state.The potential window is set up at 1.03-1.12 V versus $\\mathsf { A g } / \\mathsf { A g C l }$ reference electrode with an interval of $1 0 \\mathsf { m } \\mathsf { V } .$ The potential is corrected with iR compensation $( 7 0 0 \\% )$ .The ElS spectra were recorded ina frequency range of $7 0 0 ~ \\mathsf { k H z }$ to $0 . 0 1 \\mathsf { H z }$ at an overpotential corresponding to $\\mathsf { 1 0 \\ m A \\ c m ^ { - 2 } }$ current density."], "scan_rate": "5 mV s^-1", "substrate": "MWCNTs paper", "ir_compensation": "90%"}, "electrolyte": {"source": ["\nElectrochemical Measurements:All the electrochemical measurements were conducted on an electrochemical workstation (Autolab PGSTAT 302N) with a standard three-electrode setup in ${ } ^ { \\mathrm { ~ 7 ~ } \\mu \\mathrm { ~ \\kappa O H } }$ electrolyte at room temperature.As-prepared electrocatalyst materials were used as the working electrode,the graphite rod as the counter electrode,and the $\\mathsf { A g } / \\mathsf { A g C l }$ electrode in saturated KCl served as the reference electrode.The conversion ofthe potential referenced to the reversible hydrogen electrode (RHE) is made by using Equation (1)"], "ph_value": null, "concentration_molar": null, "electrolyte_composition": "KOH"}, "synthesis_method": {"method": "laser irradiation", "source": ["The parameters of the laser beam are set as $4 0 \\ : m m \\ : s ^ { - 1 }$ scan rate,1 W output power, $9 0 0 \\mathsf { k H z }$ frequency,and 2 ns pulse width,in alignment with the commercial laser source (JPT-M7-100 W).After the irradiation process, PtlrNiCoFeZn HEA nanoparticles are successfully synthesized on the surface of MWCNTs.Later,the PtIrNiCoFeZn HEA $@$ MWCNTs paper was washed several times with anhydrous ethanol and distilled water.The loading mass of PtlrNiCoFeZn HEA nanoparticles on the surface of MWCNTs paper is calculated to be $0 . 2 8 ~ \\mathsf { m g } \\mathsf { c m } ^ { - 2 }$ ："], "key_parameters": "40 mm s^-1 scan rate, 1 W output power, 900 kHz frequency, 2 ns pulse width"}, "other_environmental_params": [{"key": "loading mass", "value": "0.28 mg cm^-2", "source": ["The parameters of the laser beam are set as $4 0 \\ : m m \\ : s ^ { - 1 }$ scan rate,1 W output power, $9 0 0 \\mathsf { k H z }$ frequency,and 2 ns pulse width,in alignment with the commercial laser source (JPT-M7-100 W).After the irradiation process, PtlrNiCoFeZn HEA nanoparticles are successfully synthesized on the surface of MWCNTs.Later,the PtIrNiCoFeZn HEA $@$ MWCNTs paper was washed several times with anhydrous ethanol and distilled water.The loading mass of PtlrNiCoFeZn HEA nanoparticles on the surface of MWCNTs paper is calculated to be $0 . 2 8 ~ \\mathsf { m g } \\mathsf { c m } ^ { - 2 }$ ："]}, {"key": "reference electrode", "value": "Ag/AgCl in saturated KCl", "source": ["\nElectrochemical Measurements:All the electrochemical measurements were conducted on an electrochemical workstation (Autolab PGSTAT 302N) with a standard three-electrode setup in ${ } ^ { \\mathrm { ~ 7 ~ } \\mu \\mathrm { ~ \\kappa O H } }$ electrolyte at room temperature.As-prepared electrocatalyst materials were used as the working electrode,the graphite rod as the counter electrode,and the $\\mathsf { A g } / \\mathsf { A g C l }$ electrode in saturated KCl served as the reference electrode.The conversion ofthe potential referenced to the reversible hydrogen electrode (RHE) is made by using Equation (1)"]}, {"key": "counter electrode", "value": "graphite rod", "source": ["\nElectrochemical Measurements:All the electrochemical measurements were conducted on an electrochemical workstation (Autolab PGSTAT 302N) with a standard three-electrode setup in ${ } ^ { \\mathrm { ~ 7 ~ } \\mu \\mathrm { ~ \\kappa O H } }$ electrolyte at room temperature.As-prepared electrocatalyst materials were used as the working electrode,the graphite rod as the counter electrode,and the $\\mathsf { A g } / \\mathsf { A g C l }$ electrode in saturated KCl served as the reference electrode.The conversion ofthe potential referenced to the reversible hydrogen electrode (RHE) is made by using Equation (1)"]}]}}, {"alloy_id": "PtIrNiCoFe HEA", "performance": {"stability": {"source": [], "cycle_count": null, "test_method": "Unknown", "duration_hours": null, "degradation_details": null, "performance_retention": null}, "tafel_slope": {"unit": "mV dec^-1", "value": "19.14", "source": ["PtIrNiCoFeZn HEA nanoparticles demonstrate the lowest Tafel slope of $1 6 . 9 0 \\ \\mathrm { m V \\ d e c ^ { - 1 } }$ (Figure 3b) compared to PtIrNiCoFe HEA nanoparticles ( $1 9 . 1 4 ~ \\mathrm { m V ~ d e c ^ { - 1 } }$ and $\\mathrm { P t / C }$ 0 $2 8 . 6 0 \\mathrm { m V }$ $\\mathsf { d e c } ^ { - 1 } .$ ). "], "figure_source": {"img_path": "images/6a305f20d601a9238ef08d5b262018b7845e54227026fbd792058dbfb24ce05b.jpg", "location": "Figure3.Evaatifoatalytpfoaeoftparedectroatalinreameru of PtlrNiCoFeZn,PtlrNiCoFe,and commercial $\\mathsf { P t } / \\mathsf { C }$ $( 2 0 \\% )$ in ${ } ^ { \\mathrm { ~ 7 ~ w ~ } \\mathsf { K O H } }$ electrolyte.b) Corresponding Tafel slope of the as-prepared electrocatalysts calculatedfromthechronoamperometrycurves.c)ESNyqustplotsoftheelectrocatalysts.d)Electrochemicaldouble-layercapacitance $( C _ { \\mathrm { d l } } )$ collected fromCyclicVammetry(measurementsetweentheindowof5versuswithdierentsanates (4,6nd $1 2 \\mathsf { m } \\mathsf { V } \\mathsf { s } ^ { - 1 }$ .e) TOF calculated at the overpotential of $5 0 ~ \\mathsf { m V }$ for PtlrNiCoFeZn and commercial Pt/C.f) Chronopotentiometry curve of PtlrNiCoFeZn HEA recorded at a current density of $\\mathsf { l } 0 0 \\mathsf { m A c m } ^ { - 2 }$ ： ", "reference_text_list": ["Motivated by the attractive structure of senary PtIrNiCoFeZn HEA nanoparticles,the HER performance of the as-prepared electrocatalysts was evaluated in the alkaline solution.The senary PtIrNiCoFeZn HEA nanoparticles offer the best HER performance with the minimum overpotential value (Figure 3a).", "PtIrNiCoFeZn HEA nanoparticles demonstrate the lowest Tafel slope of $1 6 . 9 0 \\ \\mathrm { m V \\ d e c ^ { - 1 } }$ (Figure 3b) compared to PtIrNiCoFe HEA nanoparticles ( $1 9 . 1 4 ~ \\mathrm { m V ~ d e c ^ { - 1 } }$ and $\\mathrm { P t / C }$ 0 $2 8 . 6 0 \\mathrm { m V }$ $\\mathsf { d e c } ^ { - 1 } .$ ).", "This reveals that PtIrNiCoFeZn HEA nanoparticles facilitate the fastest catalytic kinetics and electrochemical reactions of HER electrocatalysis over others.The reaction kinetics of the PtIrNiCoFeZn HEA electrode can be further examined by the Nyquist curves which were measured using the electrochemical impedance spectroscopy (EIS) technique.From the test, PtIrNiCoFeZn HEA nanoparticles were seen to have the smallest diameter of the semiarc of charge transfer resistance against others, indicating its ultrahigh charge transfer capacity (Figure 3c; and Table S2, Supporting Information).", "To evaluate the intrinsic HER catalytic activity of as-prepared electrocatalysts, electrochemically active surface area (ECSA) was calculated (Figure S21, Supporting Information).As shown in Figure 3d,PtIrNiCoFeZn HEA nanoparticles possess the highest electrochemical double-layer capacitance $( C _ { \\mathrm { d l } } )$ value $( 1 7 0 \\mathrm { m F } \\mathrm { c m } ^ { - 2 }$ ）compared to PtIrNiCoFe HEA nanoparticles $( 1 4 3 \\mathrm { m F } \\mathrm { c m } ^ { - 2 } )$ ,and $\\mathrm { P t / C }$ $( 1 0 4 \\mathrm { m F } \\mathrm { c m } ^ { - 2 } ) $ ,suggesting that it can provide the most catalytic active sites.Turnover frequency (TOF),an important parameter, which gives the number of molecules reacted per active site of catalyst, was also used to evaluate the intrinsic catalytic activity of as-prepared electrocatalysts.PtIrNiCoFeZn HEA nanoparticles are calculated at the overpotential of $5 0 \\mathrm { m V }$ to have a TOF value of $0 . 1 9 5 2 \\mathrm { \\ S ^ { - 1 } }$ which is 42 times higher than $\\mathrm { P t / C }$ (Figure 3e) indicating their remarkable electrocatalytic HER performance.", "Besides the electrocatalytic HER performance, the long-term HER stability of PtIrNiCoFeZn HEA nanoparticles is also considered an equaly important factor for practical applications.The overpotential only increased by $5 \\mathrm { m V }$ after $5 0 \\mathrm { ~ h ~ }$ of stability testing at a current density of $1 0 0 \\mathrm { m A c m } ^ { - 2 }$ (Figure 3f)."]}}, "overpotential": [{"unit": "mV", "value": "14", "source": ["Only $1 0 / 5 5 ~ \\mathrm { \\ m V }$ is required to reach a current density of $1 0 / 1 0 0 \\mathrm { \\ m A \\ c m ^ { - 2 } }$ much lower than $1 4 / 7 6 ~ \\mathrm { m V }$ of quinary PtIrNiCoFe HEA nanoparticles and $3 4 / 1 8 3 \\mathrm { m V }$ of commercial $\\mathrm { P t / C }$ $( 2 0 \\% )$ . "], "current_density": "10 mA cm^-2"}, {"unit": "mV", "value": "76", "source": ["Only $1 0 / 5 5 ~ \\mathrm { \\ m V }$ is required to reach a current density of $1 0 / 1 0 0 \\mathrm { \\ m A \\ c m ^ { - 2 } }$ much lower than $1 4 / 7 6 ~ \\mathrm { m V }$ of quinary PtIrNiCoFe HEA nanoparticles and $3 4 / 1 8 3 \\mathrm { m V }$ of commercial $\\mathrm { P t / C }$ $( 2 0 \\% )$ . "], "current_density": "100 mA cm^-2"}], "supplementary_performance": [{"key": "electrochemical double-layer capacitance", "value": "143 mF cm^-2", "source": ["To evaluate the intrinsic HER catalytic activity of as-prepared electrocatalysts, electrochemically active surface area (ECSA) was calculated (Figure S21, Supporting Information).As shown in Figure 3d,PtIrNiCoFeZn HEA nanoparticles possess the highest electrochemical double-layer capacitance $( C _ { \\mathrm { d l } } )$ value $( 1 7 0 \\mathrm { m F } \\mathrm { c m } ^ { - 2 }$ ）compared to PtIrNiCoFe HEA nanoparticles $( 1 4 3 \\mathrm { m F } \\mathrm { c m } ^ { - 2 } )$ ,and $\\mathrm { P t / C }$ $( 1 0 4 \\mathrm { m F } \\mathrm { c m } ^ { - 2 } ) $ ,suggesting that it can provide the most catalytic active sites.Turnover frequency (TOF),an important parameter, which gives the number of molecules reacted per active site of catalyst, was also used to evaluate the intrinsic catalytic activity of as-prepared electrocatalysts.PtIrNiCoFeZn HEA nanoparticles are calculated at the overpotential of $5 0 \\mathrm { m V }$ to have a TOF value of $0 . 1 9 5 2 \\mathrm { \\ S ^ { - 1 } }$ which is 42 times higher than | 4 | {'extraction_results': [{'alloy_id': 'PtIrNiCoFeZn HEA', 'performance': {'stability': {'source': ['In addition, senary PtIrNiCoFeZn HEA nanoparticles also show remarkable structure and composition stability without any phase transformation and element dissolution after a $5 0 \\ \\mathrm { h }$ long-term stability test at $1 0 0 \\mathrm { m A c m } ^ { - 2 }$ current density in the alkaline solution.DFT calculations indicate that the disordered lattice can accelerate Volmer and Tafel steps in the HER process and optimize the intensity and distribution of the total density of states (TDOS) near the Fermi energy. ', 'The overpotential only increased by $5 \\mathrm { m V }$ after $5 0 \\mathrm { ~ h ~ }$ of stability testing at a current density of $1 0 0 \\mathrm { m A c m } ^ { - 2 }$ (Figure 3f). '], 'cycle_count': None, 'test_method': 'Chronopotentiometry', 'duration_hours': '50', 'degradation_details': '5 mV shift', 'performance_retention': None}, 'tafel_slope': {'unit': 'mV dec^-1', 'value': '16.90', 'source': ['Only 10 and $5 5 ~ \\mathrm { m V }$ overpotentials are required to achieve the respective current densities of 10 and $1 0 0 \\mathrm { m A c m } ^ { - 2 }$ ， with the Tafel slope of only $1 6 . 9 0 \\mathrm { m V } \\mathrm { d e c } ^ { - 1 }$ . ', 'PtIrNiCoFeZn HEA nanoparticles demonstrate the lowest Tafel slope of $1 6 . 9 0 \\ \\mathrm { m V \\ d e c ^ { - 1 } }$ (Figure 3b) compared to PtIrNiCoFe HEA nanoparticles ( $1 9 . 1 4 ~ \\mathrm { m V ~ d e c ^ { - 1 } }$ and $\\mathrm { P t / C }$ 0 $2 8 . 6 0 \\mathrm { m V }$ $\\mathsf { d e c } ^ { - 1 } .$ ). ']}, 'overpotential': [{'unit': 'mV', 'value': '10', 'source': ['Only 10 and $5 5 ~ \\mathrm { m V }$ overpotentials are required to achieve the respective current densities of 10 and $1 0 0 \\mathrm { m A c m } ^ { - 2 }$ ， with the Tafel slope of only $1 6 . 9 0 \\mathrm { m V } \\mathrm { d e c } ^ { - 1 }$ . ', 'Only $1 0 / 5 5 ~ \\mathrm { \\ m V }$ is required to reach a current density of $1 0 / 1 0 0 \\mathrm { \\ m A \\ c m ^ { - 2 } }$ much lower than $1 4 / 7 6 ~ \\mathrm { m V }$ of quinary PtIrNiCoFe HEA nanoparticles and $3 4 / 1 8 3 \\mathrm { m V }$ of commercial $\\mathrm { P t / C }$ $( 2 0 \\% )$ . ', 'Reaching a current density of $1 0 / 1 0 0 \\mathrm { m A c m } ^ { - 2 }$ requires an extremely low overpotential down to $1 0 / 5 5 \\mathrm { m V }$ with the Tafel slope value of just $1 6 . 9 0 \\mathrm { m V } \\mathrm { d e c } ^ { - 1 }$ . '], 'current_density': '10 mA cm^-2'}, {'unit': 'mV', 'value': '55', 'source': ['Only 10 and $5 5 ~ \\mathrm { m V }$ overpotentials are required to achieve the respective current densities of 10 and $1 0 0 \\mathrm { m A c m } ^ { - 2 }$ ， with the Tafel slope of only $1 6 . 9 0 \\mathrm { m V } \\mathrm { d e c } ^ { - 1 }$ . ', 'Only $1 0 / 5 5 ~ \\mathrm { \\ m V }$ is required to reach a current density of $1 0 / 1 0 0 \\mathrm { \\ m A \\ c m ^ { - 2 } }$ much lower than $1 4 / 7 6 ~ \\mathrm { m V }$ of quinary PtIrNiCoFe HEA nanoparticles and $3 4 / 1 8 3 \\mathrm { m V }$ of commercial $\\mathrm { P t / C }$ $( 2 0 \\% )$ . ', 'Reaching a current density of $1 0 / 1 0 0 \\mathrm { m A c m } ^ { - 2 }$ requires an extremely low overpotential down to $1 0 / 5 5 \\mathrm { m V }$ with the Tafel slope value of just $1 6 . 9 0 \\mathrm { m V } \\mathrm { d e c } ^ { - 1 }$ . '], 'current_density': '100 mA cm^-2'}], 'supplementary_performance': [{'key': 'electrochemical double-layer capacitance', 'value': '170 mF cm^-2', 'source': ['To evaluate the intrinsic HER catalytic activity of as-prepared electrocatalysts, electrochemically active surface area (ECSA) was calculated (Figure S21, Supporting Information).As shown in Figure 3d,PtIrNiCoFeZn HEA nanoparticles possess the highest electrochemical double-layer capacitance $( C _ { \\mathrm { d l } } )$ value $( 1 7 0 \\mathrm { m F } \\mathrm { c m } ^ { - 2 }$ ）compared to PtIrNiCoFe HEA nanoparticles $( 1 4 3 \\mathrm { m F } \\mathrm { c m } ^ { - 2 } )$ ,and $\\mathrm { P t / C }$ $( 1 0 4 \\mathrm { m F } \\mathrm { c m } ^ { - 2 } ) $ ,suggesting that it can provide the most catalytic active sites.Turnover frequency (TOF),an important parameter, which gives the number of molecules reacted per active site of catalyst, was also used to evaluate the intrinsic catalytic activity of as-prepared electrocatalysts.PtIrNiCoFeZn HEA nanoparticles are calculated at the overpotential of $5 0 \\mathrm { m V }$ to have a TOF value of $0 . 1 9 5 2 \\mathrm { \\ S ^ { - 1 } }$ which is 42 times higher than $\\mathrm { P t / C }$ (Figure 3e) indicating their remarkable electrocatalytic HER performance. ']}, {'key': 'turnover frequency', 'value': '0.1952 S^-1 at 50 mV', 'source': ['To evaluate the intrinsic HER catalytic activity of as-prepared electrocatalysts, electrochemically active surface area (ECSA) was calculated (Figure S21, Supporting Information).As shown in Figure 3d,PtIrNiCoFeZn HEA nanoparticles possess the highest electrochemical double-layer capacitance $( C _ { \\mathrm { d l } } )$ value $( 1 7 0 \\mathrm { m F } \\mathrm { c m } ^ { - 2 }$ ）compared to PtIrNiCoFe HEA nanoparticles $( 1 4 3 \\mathrm { m F } \\mathrm { c m } ^ { - 2 } )$ ,and $\\mathrm { P t / C }$ $( 1 0 4 \\mathrm { m F } \\mathrm { c m } ^ { - 2 } ) $ ,suggesting that it can provide the most catalytic active sites.Turnover frequency (TOF),an important parameter, which gives the number of molecules reacted per active site of catalyst, was also used to evaluate the intrinsic catalytic activity of as-prepared electrocatalysts.PtIrNiCoFeZn HEA nanoparticles are calculated at the overpotential of $5 0 \\mathrm { m V }$ to have a TOF value of $0 . 1 9 5 2 \\mathrm { \\ S ^ { - 1 } }$ which is 42 times higher than $\\mathrm { P t / C }$ (Figure 3e) indicating their remarkable electrocatalytic HER performance. ']}, {'key': 'mass activity', 'value': 'nearly 3 times more than commercial Pt/C at 50 mV', 'source': ['Concerning the practical application, the mass activity must be calculated by considering the normalization of the precious metal content at the overpotential of $5 0 \\mathrm { m V } .$ As shown in Figure S22 (Supporting Information),PtIrNiCoFeZn HEA nanoparticles provide nearly 3 times more mass activity than the commercial $\\mathrm { P t / C }$ electrocatalyst,and thus are an ideal HER electrocatalyst to replace the commercial $\\mathrm { P t / C }$ in practice. ']}]}, 'experimental_conditions': {'test_setup': {'source': ['\nElectrochemical Measurements:All the electrochemical measurements were conducted on an electrochemical workstation (Autolab PGSTAT 302N) with a standard three-electrode setup in ${ } ^ { \\mathrm { ~ 7 ~ } \\mu \\mathrm { ~ \\kappa O H } }$ electrolyte at room temperature.As-prepared electrocatalyst materials were used as the working electrode,the graphite rod as the counter electrode,and the $\\mathsf { A g } / \\mathsf { A g C l }$ electrode in saturated KCl served as the reference electrode.The conversion ofthe potential referenced to the reversible hydrogen electrode (RHE) is made by using Equation (1)', '\n$$\n\nThe electrocatalytic HER activity of as-prepared electrocatalyst materials was performed by linear sweep voltammetry (LSV) at a scan rate of $5 ~ \\mathrm { m V } ~ \\mathsf { s } ^ { - 1 }$ . ', 'All the measured LSV potentials in this work were examined with iR compensation $( 9 0 \\% )$ .The Tafel plots were constructed based on previous literature.[51 In brief, the $\\mathsf { l o o t h }$ second of every chronoamperometry response obtained at different potentials is recognized as the steady state.The potential window is set up at 1.03-1.12 V versus $\\mathsf { A g } / \\mathsf { A g C l }$ reference electrode with an interval of $1 0 \\mathsf { m } \\mathsf { V } .$ The potential is corrected with iR compensation $( 7 0 0 \\% )$ .The ElS spectra were recorded ina frequency range of $7 0 0 ~ \\mathsf { k H z }$ to $0 . 0 1 \\mathsf { H z }$ at an overpotential corresponding to $\\mathsf { 1 0 \\ m A \\ c m ^ { - 2 } }$ current density.'], 'scan_rate': '5 mV s^-1', 'substrate': 'MWCNTs paper', 'ir_compensation': '90%'}, 'electrolyte': {'source': ['\nElectrochemical Measurements:All the electrochemical measurements were conducted on an electrochemical workstation (Autolab PGSTAT 302N) with a standard three-electrode setup in ${ } ^ { \\mathrm { ~ 7 ~ } \\mu \\mathrm { ~ \\kappa O H } }$ electrolyte at room temperature.As-prepared electrocatalyst materials were used as the working electrode,the graphite rod as the counter electrode,and the $\\mathsf { A g } / \\mathsf { A g C l }$ electrode in saturated KCl served as the reference electrode.The conversion ofthe potential referenced to the reversible hydrogen electrode (RHE) is made by using Equation (1)'], 'ph_value': None, 'concentration_molar': None, 'electrolyte_composition': 'KOH'}, 'synthesis_method': {'method': 'laser irradiation', 'source': ['The parameters of the laser beam are set as $4 0 \\ : m m \\ : s ^ { - 1 }$ scan rate,1 W output power, $9 0 0 \\mathsf { k H z }$ frequency,and 2 ns pulse width,in alignment with the commercial laser source (JPT-M7-100 W).After the irradiation process, PtlrNiCoFeZn HEA nanoparticles are successfully synthesized on the surface of MWCNTs.Later,the PtIrNiCoFeZn HEA $@$ MWCNTs paper was washed several times with anhydrous ethanol and distilled water.The loading mass of PtlrNiCoFeZn HEA nanoparticles on the surface of MWCNTs paper is calculated to be $0 . 2 8 ~ \\mathsf { m g } \\mathsf { c m } ^ { - 2 }$ ：'], 'key_parameters': '40 mm s^-1 scan rate, 1 W output power, 900 kHz frequency, 2 ns pulse width'}, 'other_environmental_params': [{'key': 'loading mass', 'value': '0.28 mg cm^-2', 'source': ['The parameters of the laser beam are set as $4 0 \\ : m m \\ : s ^ { - 1 }$ scan rate,1 W output power, $9 0 0 \\mathsf { k H z }$ frequency,and 2 ns pulse width,in alignment with the commercial laser source (JPT-M7-100 W).After the irradiation process, PtlrNiCoFeZn HEA nanoparticles are successfully synthesized on the surface of MWCNTs.Later,the PtIrNiCoFeZn HEA $@$ MWCNTs paper was washed several times with anhydrous ethanol and distilled water.The loading mass of PtlrNiCoFeZn HEA nanoparticles on the surface of MWCNTs paper is calculated to be $0 . 2 8 ~ \\mathsf { m g } \\mathsf { c m } ^ { - 2 }$ ：']}, {'key': 'reference electrode', 'value': 'Ag/AgCl in saturated KCl', 'source': ['\nElectrochemical Measurements:All the electrochemical measurements were conducted on an electrochemical workstation (Autolab PGSTAT 302N) with a standard three-electrode setup in ${ } ^ { \\mathrm { ~ 7 ~ } \\mu \\mathrm { ~ \\kappa O H } }$ electrolyte at room temperature.As-prepared electrocatalyst materials were used as the working electrode,the graphite rod as the counter electrode,and the $\\mathsf { A g } / \\mathsf { A g C l }$ electrode in saturated KCl served as the reference electrode.The conversion ofthe potential referenced to the reversible hydrogen electrode (RHE) is made by using Equation (1)']}, {'key': 'counter electrode', 'value': 'graphite rod', 'source': ['\nElectrochemical Measurements:All the electrochemical measurements were conducted on an electrochemical workstation (Autolab PGSTAT 302N) with a standard three-electrode setup in ${ } ^ { \\mathrm { ~ 7 ~ } \\mu \\mathrm { ~ \\kappa O H } }$ electrolyte at room temperature.As-prepared electrocatalyst materials were used as the working electrode,the graphite rod as the counter electrode,and the $\\mathsf { A g } / \\mathsf { A g C l }$ electrode in saturated KCl served as the reference electrode.The conversion ofthe potential referenced to the reversible hydrogen electrode (RHE) is made by using Equation (1)']}]}}, {'alloy_id': 'PtIrNiCoFe HEA', 'performance': {'stability': {'source': [], 'cycle_count': None, 'test_method': 'Unknown', 'duration_hours': None, 'degradation_details': None, 'performance_retention': None}, 'tafel_slope': {'unit': 'mV dec^-1', 'value': '19.14', 'source': ['PtIrNiCoFeZn HEA nanoparticles demonstrate the lowest Tafel slope of $1 6 . 9 0 \\ \\mathrm { m V \\ d e c ^ { - 1 } }$ (Figure 3b) compared to PtIrNiCoFe HEA nanoparticles ( $1 9 . 1 4 ~ \\mathrm { m V ~ d e c ^ { - 1 } }$ and $\\mathrm { P t / C }$ 0 $2 8 . 6 0 \\mathrm { m V }$ $\\mathsf { d e c } ^ { - 1 } .$ ). ']}, 'overpotential': [{'unit': 'mV', 'value': '14', 'source': ['Only $1 0 / 5 5 ~ \\mathrm { \\ m V }$ is required to reach a current density of $1 0 / 1 0 0 \\mathrm { \\ m A \\ c m ^ { - 2 } }$ much lower than $1 4 / 7 6 ~ \\mathrm { m V }$ of quinary PtIrNiCoFe HEA nanoparticles and $3 4 / 1 8 3 \\mathrm { m V }$ of commercial $\\mathrm { P t / C }$ $( 2 0 \\% )$ . '], 'current_density': '10 mA cm^-2'}, {'unit': 'mV', 'value': '76', 'source': ['Only $1 0 / 5 5 ~ \\mathrm { \\ m V }$ is required to reach a current density of $1 0 / 1 0 0 \\mathrm { \\ m A \\ c m ^ { - 2 } }$ much lower than $1 4 / 7 6 ~ \\mathrm { m V }$ of quinary PtIrNiCoFe HEA nanoparticles and $3 4 / 1 8 3 \\mathrm { m V }$ of commercial $\\mathrm { P t / C }$ $( 2 0 \\% )$ . '], 'current_density': '100 mA cm^-2'}], 'supplementary_performance': [{'key': 'electrochemical double-layer capacitance', 'value': '143 mF cm^-2', 'source': ['To evaluate the intrinsic HER catalytic activity of as-prepared electrocatalysts, electrochemically active surface area (ECSA) was calculated (Figure S21, Supporting Information).As shown in Figure 3d,PtIrNiCoFeZn HEA nanoparticles possess the highest electrochemical double-layer capacitance $( C _ { \\mathrm { d l } } )$ value $( 1 7 0 \\mathrm { m F } \\mathrm { c m } ^ { - 2 }$ ）compared to PtIrNiCoFe HEA nanoparticles $( 1 4 3 \\mathrm { m F } \\mathrm { c m } ^ { - 2 } )$ ,and $\\mathrm { P t / C }$ $( 1 0 4 \\mathrm { m F } \\mathrm { c m } ^ { - 2 } ) $ ,suggesting that it can provide the most catalytic active sites.Turnover frequency (TOF),an important parameter, which gives the number of molecules reacted per active site of catalyst, was also used to evaluate the intrinsic catalytic activity of as-prepared electrocatalysts.PtIrNiCoFeZn HEA nanoparticles are calculated at the overpotential of $5 0 \\mathrm { m V }$ to have a TOF value of $0 . 1 9 5 2 \\mathrm { \\ S ^ { - 1 } }$ which is 42 times higher than $\\mathrm { P t / C }$ (Figure 3e) indicating their remarkable electrocatalytic HER performance. ']}]}, 'experimental_conditions': {'test_setup': {'source': ['\nElectrochemical Measurements:All the electrochemical measurements were conducted on an electrochemical workstation (Autolab PGSTAT 302N) with a standard three-electrode setup in ${ } ^ { \\mathrm { ~ 7 ~ } \\mu \\mathrm { ~ \\kappa O H } }$ electrolyte at room temperature.As-prepared electrocatalyst materials were used as the working electrode,the graphite rod as the counter electrode,and the $\\mathsf { A g } / \\mathsf { A g C l }$ electrode in saturated KCl served as the reference electrode.The conversion ofthe potential referenced to the reversible hydrogen electrode (RHE) is made by using Equation (1)', '\n$$\n\nThe electrocatalytic HER activity of as-prepared electrocatalyst materials was performed by linear sweep voltammetry (LSV) at a scan rate of $5 ~ \\mathrm { m V } ~ \\mathsf { s } ^ { - 1 }$ . ', 'All the measured LSV potentials in this work were examined with iR compensation $( 9 0 \\% )$ .The Tafel plots were constructed based on previous literature.[51 In brief, the $\\mathsf { l o o t h }$ second of every chronoamperometry response obtained at different potentials is recognized as the steady state.The potential window is set up at 1.03-1.12 V versus $\\mathsf { A g } / \\mathsf { A g C l }$ reference electrode with an interval of $1 0 \\mathsf { m } \\mathsf { V } .$ The potential is corrected with iR compensation $( 7 0 0 \\% )$ .The ElS spectra were recorded ina frequency range of $7 0 0 ~ \\mathsf { k H z }$ to $0 . 0 1 \\mathsf { H z }$ at an overpotential corresponding to $\\mathsf { 1 0 \\ m A \\ c m ^ { - 2 } }$ current density.'], 'scan_rate': '5 mV s^-1', 'substrate': 'MWCNTs paper', 'ir_compensation': '90%'}, 'electrolyte': {'source': ['\nElectrochemical Measurements:All the electrochemical measurements were conducted on an electrochemical workstation (Autolab PGSTAT 302N) with a standard three-electrode setup in ${ } ^ { \\mathrm { ~ 7 ~ } \\mu \\mathrm { ~ \\kappa O H } }$ electrolyte at room temperature.As-prepared electrocatalyst materials were used as the working electrode,the graphite rod as the counter electrode,and the $\\mathsf { A g } / \\mathsf { A g C l }$ electrode in saturated KCl served as the reference electrode.The conversion ofthe potential referenced to the reversible hydrogen electrode (RHE) is made by using Equation (1)'], 'ph_value': None, 'concentration_molar': None, 'electrolyte_composition': 'KOH'}, 'synthesis_method': {'method': None, 'source': [], 'key_parameters': None}, 'other_environmental_params': []}}, {'alloy_id': 'PtIrNiCoFeZn-V', 'performance': {'stability': {'source': [], 'cycle_count': None, 'test_method': 'Unknown', 'duration_hours': None, 'degradation_details': None, 'performance_retention': None}, 'tafel_slope': {'unit': None, 'value': None, 'source': []}, 'overpotential': [], 'supplementary_performance': []}, 'experimental_conditions': {'test_setup': None, 'electrolyte': None, 'synthesis_method': None, 'other_environmental_params': []}}, {'alloy_id': 'PtIrNiCoFeZn-P', 'performance': {'stability': {'source': [], 'cycle_count': None, 'test_method': 'Unknown', 'duration_hours': None, 'degradation_details': None, 'performance_retention': None}, 'tafel_slope': {'unit': None, 'value': None, 'source': []}, 'overpotential': [], 'supplementary_performance': []}, 'experimental_conditions': {'test_setup': None, 'electrolyte': None, 'synthesis_method': None, 'other_environmental_params': []}}]}
41 | 426cde060663df10e57044556f8e3e7e | {"extraction_results": [{"alloy_id": "FeCoNiMnRu-HCB0.5", "performance": {"stability": {"source": ["\nThe electrochemical durability of FeCoNiMnRu- $\\mathrm { \\cdot H C B } _ { 0 . 5 }$ wasassessed using LSV and CV cycles.The LSV curves before and after $1 0 0 0 \\mathrm { C V }$ cycles nearly overlapped,underscoring the superior stability of the material (Fig. S17).Furthermore, the time-current curve recorded over $^ { 2 0 \\mathrm { ~ h ~ } }$ at 1.0 MKOHand-O.16V vs.RHE displayed negligible changes in current density,indicating notable stability (Fig.4c).Post-stability test XRD patterns of HCBo.5 confirmed that the HEA maintained its initial fcc structure without the formation of any new phases,except for the carbon paper $( 2 6 = 4 3 ^ { \\circ } .$ ),demonstrating its robust electrocatalytic performance under alkaline conditions (Fig. S18) [58]."], "cycle_count": "1000", "test_method": "CV Cycling", "duration_hours": "20", "degradation_details": "negligible changes in current density", "performance_retention": null}, "tafel_slope": {"unit": "mV dec^-1", "value": "148.7", "source": ["\nUsing carbon paper as catalyst support, the electrocatalytic HER and OER activities of HC, $\\mathrm { H C B } _ { 0 . 3 }$ and $\\mathrm { H C B } _ { 0 . 5 }$ electrode materials were studied in $1 . 0 \\ \\mathrm { M }$ KOH solution.Notably, the $\\mathrm { H C B } _ { 0 . 3 }$ demonstrated an impressive overpotential of merely $3 8 ~ \\mathrm { m V }$ at a current density of $^ { - 1 0 }$ mA $\\mathrm { c m } ^ { - 2 }$ ，closely rivalling the $4 1 ~ \\mathrm { \\ m V }$ required by the $\\mathrm { H C B } _ { 0 . 5 }$ In contrast, the $\\mathrm { P t } / \\mathrm { C }$ and HC catalysts exhibited higher overpotentials of 66 and $1 3 8 ~ \\mathrm { m V }$ ,respectively (Fig.4a).The Tafel plots,derived from the linear sweep voltammetry (LsV) curves at a current density near $^ { - 1 0 }$ $\\mathbf { m A c m } ^ { - 2 }$ (Fig. 4b),revealed a Tafel slope for $\\mathrm { H C B } _ { 0 . 5 }$ of $1 4 8 . 7 \\mathrm { m V } \\mathrm { d e c } ^ { - 1 }$ ， outperforming the $\\mathrm { H C B } _ { 0 . 3 }$ 0 ${ \\bf 1 8 6 . 6 \\ m V { \\cdot } d e c } ^ { - 1 } )$ and HC $2 1 1 . 1 \\mathrm { m V } \\cdot \\mathrm { d e c } ^ { - 1 } )$ ："]}, "overpotential": [{"unit": "mV", "value": "42", "source": ["5 } electrode material showcased superior electrocatalytic performance for both hydrogen evolution reaction (HER) and oxygen evolution reaction (OER),with low overpotentials of $4 2 ~ \\mathrm { m V }$ for HER and $2 2 9 \\mathrm { m V }$ for OER at a current density of $1 0 \\ \\mathrm { m A } \\ \\mathrm { c m } ^ { - 2 }$.These values are notably lower than those of commercial noble metal catalysts.The electrode material demonstrated excellent stability over prolonged periods of electrolysis,indicating its potential for practical applications in energy storage and conversion technologies.Our results suggest thatthis HEA-based electrocatalyst is a promising candidate for next-generation electrocatalytic materials,offering high eficiency and durability for water splitting in alkaline media."], "current_density": "10 mA cm^-2"}, {"unit": "mV", "value": "41", "source": ["\nUsing carbon paper as catalyst support, the electrocatalytic HER and OER activities of HC, $\\mathrm { H C B } _ { 0 . 3 }$ and $\\mathrm { H C B } _ { 0 . 5 }$ electrode materials were studied in $1 . 0 \\ \\mathrm { M }$ KOH solution.Notably, the $\\mathrm { H C B } _ { 0 . 3 }$ demonstrated an impressive overpotential of merely $3 8 ~ \\mathrm { m V }$ at a current density of $^ { - 1 0 }$ mA $\\mathrm { c m } ^ { - 2 }$ ，closely rivalling the $4 1 ~ \\mathrm { \\ m V }$ required by the $\\mathrm { H C B } _ { 0 . 5 }$ In contrast, the $\\mathrm { P t } / \\mathrm { C }$ and HC catalysts exhibited higher overpotentials of 66 and $1 3 8 ~ \\mathrm { m V }$ ,respectively (Fig.4a).The Tafel plots,derived from the linear sweep voltammetry (LsV) curves at a current density near $^ { - 1 0 }$ $\\mathbf { m A c m } ^ { - 2 }$ (Fig. 4b),revealed a Tafel slope for $\\mathrm { H C B } _ { 0 . 5 }$ of $1 4 8 . 7 \\mathrm { m V } \\mathrm { d e c } ^ { - 1 }$ ， outperforming the $\\mathrm { H C B } _ { 0 . 3 }$ 0 ${ \\bf 1 8 6 . 6 \\ m V { \\cdot } d e c } ^ { - 1 } )$ and HC $2 1 1 . 1 \\mathrm { m V } \\cdot \\mathrm { d e c } ^ { - 1 } )$ ："], "current_density": "10 mA cm^-2"}], "supplementary_performance": [{"key": "OER overpotential", "value": "229 mV at 10 mA cm^-2", "source": ["5 } electrode material showcased superior electrocatalytic performance for both hydrogen evolution reaction (HER) and oxygen evolution reaction (OER),with low overpotentials of $4 2 ~ \\mathrm { m V }$ for HER and $2 2 9 \\mathrm { m V }$ for OER at a current density of $1 0 \\ \\mathrm { m A } \\ \\mathrm { c m } ^ { - 2 }$.These values are notably lower than those of commercial noble metal catalysts.The electrode material demonstrated excellent stability over prolonged periods of electrolysis,indicating its potential for practical applications in energy storage and conversion technologies.Our results suggest thatthis HEA-based electrocatalyst is a promising candidate for next-generation electrocatalytic materials,offering high eficiency and durability for water splitting in alkaline media.", "\nThe OER results mirrored those of HER,with electrocatalysts containing BA-a demonstratingsignificantly superiorperformance compared to those without BA-a (Fig.4d). The $\\mathrm { H C B } _ { 0 . 5 }$ required an overpotential of only $2 2 9 ~ \\mathrm { m V }$ at $1 0 \\ \\mathrm { m A } \\ \\mathrm { c m } ^ { - 2 }$ ,which is lower than the $3 3 9 \\mathrm { m V }$ needed by $\\mathrm { H C B } _ { 0 . 3 }$ and the $3 8 3 ~ \\mathrm { m V }$ for HC, both outperforming the commercial catalyst ${ \\mathrm { R u O } } _ { 2 }$ $\\mathrm { \\Delta } 4 4 0 \\ \\mathrm { m V } )$ . "]}, {"key": "OER Tafel slope", "value": "105.0 mV dec^-1", "source": ["The Tafel slopes of $\\mathrm { H C B } _ { 0 . 5 } ,$ $\\mathrm { H C B } _ { 0 . 3 }$ and HC near the current density of $1 0 \\mathrm { m A c m } ^ { - 2 }$ were calculated as $1 0 5 . 0 \\ \\mathrm { m V \\cdot d e c ^ { - 1 } }$ $1 3 3 . 8 \\ \\mathrm { m V } \\cdot \\mathrm { d e c } ^ { - 1 }$ and $2 6 2 . 4 ~ \\mathrm { m V } \\cdot \\mathrm { d e c } ^ { - 1 }$ ,respectively (Fig.4e).As shown in Table S2,HC exhibited the highest Tafel slope. "]}, {"key": "specific surface area", "value": "1014 m^2/g", "source": ["The introduction of these micropores through BA-a significantly elevated $\\mathrm { H C B 0 . 5 }$ surface area to $1 0 1 4 \\mathrm { m } ^ { 2 } / \\mathrm { g }$ from $9 4 ~ \\mathrm { m } ^ { 2 } / \\mathrm { g }$ of HC. The pore size of $\\mathrm { H C B } _ { 0 . 5 }$ was mainly distributed in the range of $1 { - } 5 ~ \\mathrm { n m }$ ,featuring both mesoporous and microporous architecture (Fig.S8).Based on the analysis of pore volume by the t-plot model, it was found that the total pore volume was $0 . 6 9 ~ \\mathrm { c m } ^ { 3 } / 8$ ，the micropore volume was $0 . 0 4 ~ { \\mathrm { c m } } ^ { 3 } / { \\mathrm { g } } .$ and the mesopore volume was $0 . 6 5 ~ \\mathrm { c m } ^ { 3 } / 8$ ，accounting for approximately $9 4 ~ \\%$ of the total pore volume.Although it contains both mesopores and micropores simultaneously,mesopores account for the vast majority."]}, {"key": "double-layer capacitance", "value": "34.02 mF cm^-2", "source": ["\nThe electrochemical active surface area (ECSA) is usually utilized to assess the exposed active sites through double-layer capacitance $\\mathrm { ( C _ { d l } ) }$ ： We have tested the electrochemically active surface areas of ${ \\mathrm { H C B } } _ { 0 . 5 } ,$ $\\mathrm { H C B } _ { 0 . 3 }$ and HC.The regular shapes of the CV curves in the non-Faraday region imply the high electrical conductivity of HEA-based electrocatalyst.As shown in Fig. S20,the $\\mathrm { C _ { d l } }$ values increase significantly for $\\mathrm { H C B } _ { 0 . 5 }$ $3 4 . 0 2 ~ \\mathrm { m F ~ c m } ^ { - 2 }$ ）， $\\mathrm { H C B } _ { 0 . 3 }$ $( 5 . 4 1 \\mathrm { ~ m F ~ c m } ^ { - 2 }$ andHC( $2 . 7 4 ~ \\mathrm { m F }$ $\\mathrm { c m } ^ { - 2 } )$ . "]}, {"key": "ECSA", "value": "850.5 cm^2", "source": ["The corresponding ECSA values show the same trend, which are $8 5 0 . 5 \\mathrm { c m } ^ { 2 }$ for $\\mathrm { H C B } _ { 0 . 5 } ,$ $1 3 5 . 3 \\mathrm { c m } ^ { 2 }$ for $\\mathrm { H C B } _ { 0 . 3 }$ $6 8 . 5 \\mathrm { c m } ^ { 2 }$ for HC (Fig. S22)."]}]}, "experimental_conditions": {"test_setup": {"source": ["\n# 2.4.Electrochemical tests\n\nA $5 ~ \\mathrm { m g }$ sample of the electrocatalyst was dispersed in a $9 5 0 ~ \\mu \\mathrm { L }$ mixture of isopropanol and water (volume ratio 3:1).After ultrasonic treatment for $3 0 ~ \\mathrm { { m i n } }$ $5 0 ~ \\mu \\mathrm { L }$ of Nafion solution was added,followed by an additional $3 0 \\ \\mathrm { m i n }$ of ultrasonication to form a homogenous ink (Fig.S1).All electrochemical measurements were performed on a CHI760 electrochemical workstation at ${ 2 5 ~ ^ { \\circ } \\mathrm { C } }$ in $1 . 0 \\mathrm { ~ M ~ K O H }$ using a typical three-electrode system.The prepared catalyst ink $( 2 0 0 ~ \\mu \\mathrm { L } )$ was deposited onto hydrophobic carbon paper ( $\\mathrm { 1 c m \\times 1 c m ) }$ as the working electrode,with a loading of $1 \\ \\mathrm { m g \\ c m ^ { - 2 } }$ . ", "An $\\mathbf { A g / A g C l }$ (3 M KCl) and a platinum wire served as the reference electrode (RE) and the counter electrode (CE),respectively.Before the electrochemical measurement, the electrolyte solution was purged with nitrogen at a flow rate of $2 0 \\mathrm { m L }$ $\\operatorname* { m i n } ^ { - 1 }$ for $3 0 ~ \\mathrm { { m i n } }$ .Use a CHI 76OE electrochemical workstation carried out measurement of electrochemical impendence spectroscopy (EIS) at room temperature.The frequency ranges from $1 0 \\ \\mathrm { m H z }$ to $1 0 0 ~ \\mathrm { k H z }$ with an alternating current amplitude of $5 \\ \\mathrm { m V }$ 、Linear sweep voltammetry (LSV) was performed at a scan rate of $1 0 \\mathrm { m V } s ^ { - 1 }$ ,and the potentials were converted to reversible hydrogen electrode (RHE) using the equation:"], "scan_rate": "10 mV s^-1", "substrate": "hydrophobic carbon paper", "ir_compensation": null}, "electrolyte": {"source": ["\n# 2.4.Electrochemical tests\n\nA $5 ~ \\mathrm { m g }$ sample of the electrocatalyst was dispersed in a $9 5 0 ~ \\mu \\mathrm { L }$ mixture of isopropanol and water (volume ratio 3:1).After ultrasonic treatment for $3 0 ~ \\mathrm { { m i n } }$ $5 0 ~ \\mu \\mathrm { L }$ of Nafion solution was added,followed by an additional $3 0 \\ \\mathrm { m i n }$ of ultrasonication to form a homogenous ink (Fig.S1).All electrochemical measurements were performed on a CHI760 electrochemical workstation at ${ 2 5 ~ ^ { \\circ } \\mathrm { C } }$ in $1 . 0 \\mathrm { ~ M ~ K O H }$ using a typical three-electrode system.The prepared catalyst ink $( 2 0 0 ~ \\mu \\mathrm { L } )$ was deposited onto hydrophobic carbon paper ( $\\mathrm { 1 c m \\times 1 c m ) }$ as the working electrode,with a loading of $1 \\ \\mathrm { m g \\ c m ^ { - 2 } }$ . ", "\nUsing carbon paper as catalyst support, the electrocatalytic HER and OER activities of HC, $\\mathrm { H C B } _ { 0 . 3 }$ and $\\mathrm { H C B } _ { 0 . 5 }$ electrode materials were studied in $1 . 0 \\ \\mathrm { M }$ KOH solution.Notably, the $\\mathrm { H C B } _ { 0 . 3 }$ demonstrated an impressive overpotential of merely $3 8 ~ \\mathrm { m V }$ at a current density of $^ { - 1 0 }$ mA $\\mathrm { c m } ^ { - 2 }$ ，closely rivalling the $4 1 ~ \\mathrm { \\ m V }$ required by the $\\mathrm { H C B } _ { 0 . 5 }$ In contrast, the $\\mathrm { P t } / \\mathrm { C }$ and HC catalysts exhibited higher overpotentials of 66 and $1 3 8 ~ \\mathrm { m V }$ ,respectively (Fig.4a).The Tafel plots,derived from the linear sweep voltammetry (LsV) curves at a current density near $^ { - 1 0 }$ $\\mathbf { m A c m } ^ { - 2 }$ (Fig. 4b),revealed a Tafel slope for $\\mathrm { H C B } _ { 0 . 5 }$ of $1 4 8 . 7 \\mathrm { m V } \\mathrm { d e c } ^ { - 1 }$ ， outperforming the $\\mathrm { H C B } _ { 0 . 3 }$ 0 ${ \\bf 1 8 6 . 6 \\ m V { \\cdot } d e c } ^ { - 1 } )$ and HC $2 1 1 . 1 \\mathrm { m V } \\cdot \\mathrm { d e c } ^ { - 1 } )$ ："], "ph_value": null, "concentration_molar": "1.0 M", "electrolyte_composition": "KOH"}, "synthesis_method": {"method": "electrospinning, activation, carbonization", "source": ["Employing asynergistic approach of electrospinning,activation,and carbonization,we have developed a material with a high specific surface area and unique structural features that significantly enhance catalytic activity.The FeCoNiMnRu \\mathrm {\\cdot H C B } _ { 0 . ", "The $\\mathrm { N F B _ { x } }$ fiber membrane was subjected to a heating process ata rate of ${ 2 ^ { \\circ } } \\mathrm { C }$ $\\operatorname* { m i n } ^ { - 1 }$ to $2 3 0 ^ { \\circ } \\mathrm { C }$ and maintained for $^ { 3 \\mathrm { h } }$ to facilitate the polymerization of BA-a monomer, yielding a product labeled as $\\mathrm { P N F B } _ { \\mathrm { x } }$ ，Subsequently, the $\\mathrm { P N F B } _ { \\mathbf { x } }$ nanofibers were immersed in a $2 0 \\%$ KOH solution for $5 \\mathrm { { m i n } }$ excess KOH was removed with filter paper,and the fibers were then introduced into a tube furnace.They were heated to $1 0 0 0 ^ { \\circ } \\mathrm { C }$ at a rate of $2 ^ { \\circ } \\mathrm { C } \\operatorname* { m i n } ^ { - 1 }$ under a nitrogen atmosphere, maintained at this temperature for $^ { 3 \\mathrm { ~ h ~ } }$ ,and cooled to room temperature under a nitrogen atmosphere. ", "The final product was named $\\mathrm { H C B } _ { \\mathbf { X } }$ 、Similarly,nano-HEA electrode materials containing different combinations and proportions of BA-a powder were prepared.Nanofibrous nano-HEA synthesized without BA-a and not subjected to KOH activation were named HC."], "key_parameters": "1000 °C, 3 h"}, "other_environmental_params": [{"key": "temperature", "value": "25 °C", "source": ["\n# 2.4.Electrochemical tests\n\nA $5 ~ \\mathrm { m g }$ sample of the electrocatalyst was dispersed in a $9 5 0 ~ \\mu \\mathrm { L }$ mixture of isopropanol and water (volume ratio 3:1).After ultrasonic treatment for $3 0 ~ \\mathrm { { m i n } }$ $5 0 ~ \\mu \\mathrm { L }$ of Nafion solution was added,followed by an additional $3 0 \\ \\mathrm { m i n }$ of ultrasonication to form a homogenous ink (Fig.S1).All electrochemical measurements were performed on a CHI760 electrochemical workstation at ${ 2 5 ~ ^ { \\circ } \\mathrm { C } }$ in $1 . 0 \\mathrm { ~ M ~ K O H }$ using a typical three-electrode system.The prepared catalyst ink $( 2 0 0 ~ \\mu \\mathrm { L } )$ was deposited onto hydrophobic carbon paper ( $\\mathrm { 1 c m \\times 1 c m ) }$ as the working electrode,with a loading of $1 \\ \\mathrm { m g \\ c m ^ { - 2 } }$ . "]}, {"key": "catalyst loading", "value": "1 mg cm^-2", "source": ["\n# 2.4.Electrochemical tests\n\nA $5 ~ \\mathrm { m g }$ sample of the electrocatalyst was dispersed in a $9 5 0 ~ \\mu \\mathrm { L }$ mixture of isopropanol and water (volume ratio 3:1).After ultrasonic treatment for $3 0 ~ \\mathrm { { m i n } }$ $5 0 ~ \\mu \\mathrm { L }$ of Nafion solution was added,followed by an additional $3 0 \\ \\mathrm { m i n }$ of ultrasonication to form a homogenous ink (Fig.S1).All electrochemical measurements were performed on a CHI760 electrochemical workstation at ${ 2 5 ~ ^ { \\circ } \\mathrm { C } }$ in $1 . 0 \\mathrm { ~ M ~ K O H }$ using a typical three-electrode system.The prepared catalyst ink $( 2 0 0 ~ \\mu \\mathrm { L } )$ was deposited onto hydrophobic carbon paper ( $\\mathrm { 1 c m \\times 1 c m ) }$ as the working electrode,with a loading of $1 \\ \\mathrm { m g \\ c m ^ { - 2 } }$ . "]}]}}, {"alloy_id": "FeCoNiMnRu-HCB0.3", "performance": {"stability": {"source": ["The operating current density of HER reached $3 0 \\mathrm { m A c m } ^ { - 2 }$ , while the operating current of OER reached $4 5 \\mathrm { m A }$ $\\mathrm { c m } ^ { - 2 }$ (Fig. S19).The OER stability test of FeCoNiMnRu $\\mathrm { \\cdot H C B _ { 0 . 3 } }$ at $1 . 6 7 \\mathrm { V }$ Vs.RHE for $^ { 2 0 \\mathrm { ~ h ~ } }$ also showed minimal decay in current density (Fig.S2O).However,during the OER stability test, the current of HC decreased continuously,indicating that its stability was inferior to that of the sample with added BA-a."], "cycle_count": null, "test_method": "Unknown", "duration_hours": "20", "degradation_details": "minimal decay in current density", "performance_retention": null}, "tafel_slope": {"unit": "mV dec^-1", "value": "186.6", "source": ["\nUsing carbon paper as catalyst support, the electrocatalytic HER and OER activities of HC, $\\mathrm { H C B } _ { 0 . 3 }$ and $\\mathrm { H C B } _ { 0 . 5 }$ electrode materials were studied in $1 . 0 \\ \\mathrm { M }$ KOH solution.Notably, the $\\mathrm { H C B } _ { 0 . 3 }$ demonstrated an impressive overpotential of merely $3 8 ~ \\mathrm { m V }$ at a current density of $^ { - 1 0 }$ mA $\\mathrm { c m } ^ { - 2 }$ ，closely rivalling the $4 1 ~ \\mathrm { \\ m V }$ required by the $\\mathrm { H C B } _ { 0 . 5 }$ In contrast, the $\\mathrm { P t } / \\mathrm { C }$ and HC catalysts exhibited higher overpotentials of 66 and $1 3 8 ~ \\mathrm { m V }$ ,respectively (Fig.4a).The Tafel plots,derived from the linear sweep voltammetry (LsV) curves at a current density near $^ { - 1 0 }$ $\\mathbf { m A c m } ^ { - 2 }$ (Fig. 4b),revealed a Tafel slope for $\\mathrm { H C B } _ { 0 . 5 }$ of $1 4 8 . 7 \\mathrm { m V } \\mathrm { d e c } ^ { - 1 }$ ， outperforming the $\\mathrm { H C B } _ { 0 . 3 }$ 0 ${ \\bf 1 8 6 . 6 \\ m V { \\cdot } d e c } ^ { - 1 } )$ and HC $2 1 1 . 1 \\mathrm { m V } \\cdot \\mathrm { d e c } ^ { - 1 } )$ ："]}, "overpotential": [{"unit": "mV", "value": "38", "source": ["\nUsing carbon paper as catalyst support, the electrocatalytic HER and OER activities of HC, $\\mathrm { H C B } _ { 0 . 3 }$ and $\\mathrm { H C B } _ { 0 . 5 }$ electrode materials were studied in $1 . 0 \\ \\mathrm { M }$ KOH solution.Notably, the $\\mathrm { H C B } _ { 0 . 3 }$ demonstrated an impressive overpotential of merely $3 8 ~ \\mathrm { m V }$ at a current density of $^ { - 1 0 }$ mA $\\mathrm { c m } ^ { - 2 }$ ，closely rivalling the $4 1 ~ \\mathrm { \\ m V }$ required by the $\\mathrm { H C B } _ { 0 . 5 }$ In contrast, the $\\mathrm { P t } / \\mathrm { C }$ and HC catalysts exhibited higher overpotentials of 66 and $1 3 8 ~ \\mathrm { m V }$ ,respectively (Fig.4a).The Tafel plots,derived from the linear sweep voltammetry (LsV) curves at a current density near $^ { - 1 0 }$ $\\mathbf { m A c m } ^ { - 2 }$ (Fig. 4b),revealed a Tafel slope for $\\mathrm { H C B } _ { 0 . 5 }$ of $1 4 8 . 7 \\mathrm { m V } \\mathrm { d e c } ^ { - 1 }$ ， outperforming the $\\mathrm { H C B } _ { 0 . 3 }$ 0 ${ \\bf 1 8 6 . 6 \\ m V { \\cdot } d e c } ^ { - 1 } )$ and HC $2 1 1 . 1 \\mathrm { m V } \\cdot \\mathrm { d e c } ^ { - 1 } )$ ："], "current_density": "10 mA cm^-2"}], "supplementary_performance": [{"key": "OER overpotential", "value": "339 mV at 10 mA cm^-2", "source": ["\nThe OER results mirrored those of HER,with electrocatalysts containing BA-a demonstratingsignificantly superiorperformance compared to those without BA-a (Fig.4d). The $\\mathrm { H C B } _ { 0 . 5 }$ required an overpotential of only $2 2 9 ~ \\mathrm { m V }$ at $1 0 \\ \\mathrm { m A } \\ \\mathrm { c m } ^ { - 2 }$ ,which is lower than the $3 3 9 \\mathrm { m V }$ needed by $\\mathrm { H C B } _ { 0 . 3 }$ and the $3 8 3 ~ \\mathrm { m V }$ for HC, both outperforming the commercial catalyst ${ \\mathrm { R u O } } _ { 2 }$ $\\mathrm { \\Delta } 4 4 0 \\ \\mathrm { m V } )$ . "]}, {"key": "OER Tafel slope", "value": "133.8 mV dec^-1", "source": ["The Tafel slopes of $\\mathrm { H C B } _ { 0 . 5 } ,$ $\\mathrm { H C B } _ { 0 . 3 }$ and HC near the current density of $1 0 \\mathrm { m A c m } ^ { - 2 }$ were calculated as $1 0 5 . 0 \\ \\mathrm { m V \\cdot d e c ^ { - 1 } }$ $1 3 3 . 8 \\ \\mathrm { m V } \\cdot \\mathrm { d e c } ^ { - 1 }$ and $2 6 2 . 4 ~ \\mathrm { m V } \\cdot \\mathrm { d e c } ^ { - 1 }$ ,respectively (Fig.4e).As shown in Table S2,HC exhibited the highest Tafel slope. "]}, {"key": "double-layer capacitance", "value": "5.41 mF cm^-2", "source": ["\nThe electrochemical active surface area (ECSA) is usually utilized to assess the exposed active sites through double-layer capacitance $\\mathrm { ( C _ { d l } ) }$ ： We have tested the electrochemically active surface areas of ${ \\mathrm { H C B } } _ { 0 . 5 } ,$ $\\mathrm { H C B } _ { 0 . 3 }$ and HC.The regular shapes of the CV curves in the non-Faraday region imply the high electrical conductivity of HEA-based electrocatalyst.As shown in Fig. S20,the $\\mathrm { C _ { d l } }$ values increase significantly for $\\mathrm { H C B } _ { 0 . 5 }$ $3 4 . 0 2 ~ \\mathrm { m F ~ c m } ^ { - 2 }$ ）， $\\mathrm { H C B } _ { 0 . 3 }$ $( 5 . 4 1 \\mathrm { ~ m F ~ c m } ^ { - 2 }$ andHC( $2 . 7 4 ~ \\mathrm { m F }$ $\\mathrm { c m } ^ { - 2 } )$ . "]}, {"key": "ECSA", "value": "135.3 cm^2", "source": ["The corresponding ECSA values show the same trend, which are $8 5 0 . 5 \\mathrm { c m } ^ { 2 }$ for $\\mathrm { H C B } _ { 0 . 5 } ,$ $1 3 5 . 3 \\mathrm { c m } ^ { 2 }$ for $\\mathrm { H C B } _ { 0 . 3 }$ $6 8 . 5 \\mathrm { c m } ^ { 2 }$ for HC (Fig. S22)."]}]}, "experimental_conditions": {"test_setup": {"source": ["\n# 2.4.Electrochemical tests\n\nA $5 ~ \\mathrm { m g }$ sample of the electrocatalyst was dispersed in a $9 5 0 ~ \\mu \\mathrm { L }$ mixture of isopropanol and water (volume ratio 3:1).After ultrasonic treatment for $3 0 ~ \\mathrm { { m i n } }$ $5 0 ~ \\mu \\mathrm { L }$ of Nafion solution was added,followed by an additional $3 0 \\ \\mathrm { m i n }$ of ultrasonication to form a homogenous ink (Fig.S1).All electrochemical measurements were performed on a CHI760 electrochemical workstation at ${ 2 5 ~ ^ { \\circ } \\mathrm { C } }$ in $1 . 0 \\mathrm { ~ M ~ K O H }$ using a typical three-electrode system.The prepared catalyst ink $( 2 0 0 ~ \\mu \\mathrm { L } )$ was deposited onto hydrophobic carbon paper ( $\\mathrm { 1 c m \\times 1 c m ) }$ as the working electrode,with a loading of $1 \\ \\mathrm { m g \\ c m ^ { - 2 } }$ . ", "An $\\mathbf { A g / A g C l }$ (3 M KCl) and a platinum wire served as the reference electrode (RE) and the counter electrode (CE),respectively.Before the electrochemical measurement, the electrolyte solution was purged with nitrogen at a flow rate of $2 0 \\mathrm { m L }$ $\\operatorname* { m i n } ^ { - 1 }$ for $3 0 ~ \\mathrm { { m i n } }$ .Use a CHI 76OE electrochemical workstation carried out measurement of electrochemical impendence spectroscopy (EIS) at room temperature.The frequency ranges from $1 0 \\ \\mathrm { m H z }$ to $1 0 0 ~ \\mathrm { k H z }$ with an alternating current amplitude of $5 \\ \\mathrm { m V }$ 、Linear sweep voltammetry (LSV) was performed at a scan rate of $1 0 \\mathrm { m V } s ^ { - 1 }$ ,and the potentials were converted to reversible hydrogen electrode (RHE) using the equation:"], "scan_rate": "10 mV s^-1", "substrate": "hydrophobic carbon paper", "ir_compensation": null}, "electrolyte": {"source": ["\n# 2.4.Electrochemical tests\n\nA $5 ~ \\mathrm { m g }$ sample of the electrocatalyst was dispersed in a $9 5 0 ~ \\mu \\mathrm { L }$ mixture of isopropanol and water (volume ratio 3:1).After ultrasonic treatment for $3 0 ~ \\mathrm { { m i n } }$ $5 0 ~ \\mu \\mathrm { L }$ of Nafion solution was added,followed by an additional $3 0 \\ \\mathrm { m i n }$ of ultrasonication to form a homogenous ink (Fig.S1).All electrochemical measurements were performed on a CHI760 electrochemical workstation at ${ 2 5 ~ ^ { \\circ } \\mathrm { C } }$ in $1 . 0 \\mathrm { ~ M ~ K O H }$ using a typical three-electrode system.The prepared catalyst ink $( 2 0 0 ~ \\mu \\mathrm { L } )$ was deposited onto hydrophobic carbon paper ( $\\mathrm { 1 c m \\times 1 c m ) }$ as the working electrode,with a loading of $1 \\ \\mathrm { m g \\ c m ^ { - 2 } }$ . ", "\nUsing carbon paper as catalyst support, the electrocatalytic HER and OER activities of HC, $\\mathrm { H C B } _ { 0 . 3 }$ and $\\mathrm { H C B } _ { 0 . 5 }$ electrode materials were studied in $1 . 0 \\ \\mathrm { M }$ KOH solution.Notably, the $\\mathrm { H C B } _ { 0 . 3 }$ demonstrated an impressive overpotential of merely $3 8 ~ \\mathrm { m V }$ at a current density of $^ { - 1 0 }$ mA $\\mathrm { c m } ^ { - 2 }$ ，closely rivalling the $4 1 ~ \\mathrm { \\ m V }$ required by the $\\mathrm { H C B } _ { 0 . 5 }$ In contrast, the $\\mathrm { P t } / \\mathrm { C }$ and HC catalysts exhibited higher overpotentials of 66 and $1 3 8 ~ \\mathrm { m V }$ ,respectively (Fig.4a).The Tafel plots,derived from the linear sweep voltammetry (LsV) curves at a current density near $^ { - 1 0 }$ $\\mathbf { m A c m } ^ { - 2 }$ (Fig. 4b),revealed a Tafel slope for $\\mathrm { H C B } _ { 0 . 5 }$ of $1 4 8 . 7 \\mathrm { m V } \\mathrm { d e c } ^ { - 1 }$ ， outperforming the $\\mathrm { H C B } _ { 0 . 3 }$ 0 ${ \\bf 1 8 6 . 6 \\ m V { \\cdot } d e c } ^ { - 1 } )$ and HC $2 1 1 . 1 \\mathrm { m V } \\cdot \\mathrm { d e c } ^ { - 1 } )$ ："], "ph_value": null, "concentration_molar": "1.0 M", "electrolyte_composition": "KOH"}, "synthesis_method": {"method": "electrospinning, activation, carbonization", "source": ["The final product was named $\\mathrm { H C B } _ { \\mathbf { X } }$ 、Similarly,nano-HEA electrode materials containing different combinations and proportions of BA-a powder were prepared.Nanofibrous nano-HEA synthesized without BA-a and not subjected to KOH activation were named HC."], "key_parameters": null}, "other_environmental_params": [{"key": "temperature", "value": "25 °C", "source": ["\n# 2.4.Electrochemical tests\n\nA $5 ~ \\mathrm { m g }$ sample of the electrocatalyst was dispersed in a $9 5 0 ~ \\mu \\mathrm { L }$ mixture of isopropanol and water (volume ratio 3:1).After ultrasonic treatment for $3 0 ~ \\mathrm { { m i n } }$ $5 0 ~ \\mu \\mathrm { L }$ of Nafion solution was added,followed by an additional $3 0 \\ \\mathrm { m i n }$ of ultrasonication to form a homogenous ink (Fig.S1).All electrochemical measurements were performed on a CHI760 electrochemical workstation at ${ 2 5 ~ ^ { \\circ } \\mathrm { C } }$ in $1 . 0 \\mathrm { ~ M ~ K O H }$ using a typical three-electrode system.The prepared catalyst ink $( 2 0 0 ~ \\mu \\mathrm { L } )$ was deposited onto hydrophobic carbon paper ( $\\mathrm { 1 c m \\times 1 c m ) }$ as the working electrode,with a loading of $1 \\ \\mathrm { m g \\ c m ^ { - 2 } }$ . "]}, {"key": "catalyst loading", "value": "1 mg cm^-2", "source": ["\n# 2.4.Electrochemical tests\n\nA $5 ~ \\mathrm { m g }$ sample of the electrocatalyst was dispersed in a $9 5 0 ~ \\mu \\mathrm { L }$ mixture of isopropanol and water (volume ratio 3:1).After ultrasonic treatment for $3 0 ~ \\mathrm { { m i n } }$ $5 0 ~ \\mu \\mathrm { L }$ of Nafion solution was added,followed by an additional $3 0 \\ \\mathrm { m i n }$ of ultrasonication to form a homogenous ink (Fig.S1).All electrochemical measurements were performed on a CHI760 electrochemical workstation at ${ 2 5 ~ ^ { \\circ } \\mathrm { C } }$ in $1 . 0 \\mathrm { ~ M ~ K O H }$ using a typical three-electrode system.The prepared catalyst ink $( 2 0 0 ~ \\mu \\mathrm { L } )$ was deposited onto hydrophobic carbon paper ( $\\mathrm { 1 c m \\times 1 c m ) }$ as the working electrode,with a loading of $1 \\ \\mathrm { m g \\ c m ^ { - 2 } }$ . "]}]}}, {"alloy_id": "FeCoNiMnRu-HC", "performance": {"stability": {"source": ["The operating current density of HER reached $3 0 \\mathrm { m A c m } ^ { - 2 }$ , while the operating current of OER reached $4 5 \\mathrm { m A }$ $\\mathrm { c m } ^ { - 2 }$ (Fig. S19).The OER stability test of FeCoNiMnRu $\\mathrm { \\cdot H C B _ { 0 . 3 } }$ at $1 . 6 7 \\mathrm { V }$ Vs.RHE for $^ { 2 0 \\mathrm { ~ h ~ } }$ also showed minimal decay in current density (Fig.S2O).However,during the OER stability test, the current of HC decreased continuously,indicating that its stability was inferior to that of the sample with added BA-a."], "cycle_count": null, "test_method": "Unknown", "duration_hours": null, "degradation_details": "current decreased continuously", "performance_retention": null}, "tafel_slope": {"unit": "mV dec^-1", "value": "211.1", "source": ["\nUsing carbon paper as catalyst support, the electrocatalytic HER and OER activities of HC, $\\mathrm { H C B } _ { 0 . 3 }$ and $\\mathrm { H C B } _ { 0 . 5 }$ electrode materials were studied in $1 . 0 \\ \\mathrm { M }$ KOH solution.Notably, the $\\mathrm { H C B } _ { 0 . 3 }$ demonstrated an impressive overpotential of merely $3 8 ~ \\mathrm { m V }$ at a current density of $^ { - 1 0 }$ mA $\\mathrm { c m } ^ { - 2 }$ ，closely rivalling the $4 1 ~ \\mathrm { \\ m V }$ required by the $\\mathrm { H C B } _ { 0 . 5 }$ In contrast, the $\\mathrm { P t } / \\mathrm { C }$ and HC catalysts exhibited higher overpotentials of 66 and $1 3 8 ~ \\mathrm { m V }$ ,respectively (Fig.4a).The Tafel plots,derived from the linear sweep voltammetry (LsV) curves at a current density near $^ { - 1 0 }$ $\\mathbf { m A c m } ^ { - 2 }$ (Fig. 4b),revealed a Tafel slope for $\\mathrm { H C B } _ { 0 . 5 }$ of $1 4 8 . 7 \\mathrm { m V } \\mathrm { d e c } ^ { - 1 }$ ， outperforming the $\\mathrm { H C B } _ { 0 . 3 }$ 0 ${ \\bf 1 8 6 . 6 \\ m V { \\cdot } d e c } ^ { - 1 } )$ and HC $2 1 1 . 1 \\mathrm { m V } \\cdot \\mathrm { d e c } ^ { - 1 } )$ ："]}, "overpotential": [{"unit": "mV", "value": "138", "source": ["\nUsing carbon paper as catalyst support, the electrocatalytic HER and OER activities of HC, $\\mathrm { H C B } _ { 0 . 3 }$ and $\\mathrm { H C B } _ { 0 . 5 }$ electrode materials were studied in $1 . 0 \\ \\mathrm { M }$ KOH solution.Notably, the $\\mathrm { H C B } _ { 0 . 3 }$ demonstrated an impressive overpotential of merely $3 8 ~ \\mathrm { m V }$ at a current density of $^ { - 1 0 }$ mA $\\mathrm { c m } ^ { - 2 }$ ，closely rivalling the $4 1 ~ \\mathrm { \\ m V }$ required by the $\\mathrm { H C B } _ { 0 . 5 }$ In contrast, the $\\mathrm { P t } / \\mathrm { C }$ and HC catalysts exhibited higher overpotentials of 66 and $1 3 8 ~ \\mathrm { m V }$ ,respectively (Fig.4a).The Tafel plots,derived from the linear sweep voltammetry (LsV) curves at a current density near $^ { - 1 0 }$ $\\mathbf { m A c m } ^ { - 2 }$ (Fig. 4b),revealed a Tafel slope for $\\mathrm { H C B } _ { 0 . 5 }$ of $1 4 8 . 7 \\mathrm { m V } \\mathrm { d e c } ^ { - 1 }$ ， outperforming the $\\mathrm { H C B } _ { 0 . 3 }$ 0 ${ \\bf 1 8 6 . 6 \\ m V { \\cdot } d e c } ^ { - 1 } )$ and HC $2 1 1 . 1 \\mathrm { m V } \\cdot \\mathrm { d e c } ^ { - 1 } )$ ："], "current_density": "10 mA cm^-2"}], "supplementary_performance": [{"key": "OER overpotential", "value": "383 mV at 10 mA cm^-2", "source": ["\nThe OER results mirrored those of HER,with electrocatalysts containing BA-a demonstratingsignificantly superiorperformance compared to those without BA-a (Fig.4d). The $\\mathrm { H C B } _ { 0 . 5 }$ required an overpotential of only $2 2 9 ~ \\mathrm { m V }$ at $1 0 \\ \\mathrm { m A } \\ \\mathrm { c m } ^ { - 2 }$ ,which is lower than the $3 3 9 \\mathrm { m V }$ needed by $\\mathrm { H C B } _ { 0 . 3 }$ and the $3 8 3 ~ \\mathrm { m V }$ for HC, both outperforming the commercial catalyst ${ \\mathrm { R u O } } _ { 2 }$ $\\mathrm { \\Delta } 4 4 0 \\ \\mathrm { m V } )$ . "]}, {"key": "OER Tafel slope", "value": "262.4 mV dec^-1", "source": ["The Tafel slopes of $\\mathrm { H C B } _ { 0 . 5 } ,$ $\\mathrm { H C B } _ { 0 . 3 }$ and HC near the current density of $1 0 \\mathrm { m A c m } ^ { - 2 }$ were calculated as $1 0 5 . 0 \\ \\mathrm { m V \\cdot d e c ^ { - 1 } }$ $1 3 3 . 8 \\ \\mathrm { m V } \\cdot \\mathrm { d e c } ^ { - 1 }$ and $2 6 2 . 4 ~ \\mathrm { m V } \\cdot \\mathrm { d e c } ^ { - 1 }$ ,respectively (Fig.4e).As shown in Table S2,HC exhibited the highest Tafel slope. "]}, {"key": "specific surface area", "value": "94 m^2/g", "source": ["The introduction of these micropores through BA-a significantly elevated $\\mathrm { H C B 0 . 5 }$ surface area to $1 0 1 4 \\mathrm { m } ^ { 2 } / \\mathrm { g }$ from $9 4 ~ \\mathrm { m } ^ { 2 } / \\mathrm { g }$ of HC. The pore size of $\\mathrm { H C B } _ { 0 . 5 }$ was mainly distributed in the range of $1 { - } 5 ~ \\mathrm { n m }$ , | {"extraction_results": [{"alloy_id": "FeCoNiMnRu-HCB0.5", "performance": {"stability": {"source": ["426cde060663df10e57044556f8e3e7e_1"], "cycle_count": null, "test_method": "Unknown", "duration_hours": null, "degradation_details": null, "performance_retention": null}, "tafel_slope": null, "overpotential": [{"unit": "mV", "value": "41", "source": ["426cde060663df10e57044556f8e3e7e_1"], "current_density": "10 mA cm^-2"}], "supplementary_performance": []}, "experimental_conditions": {"test_setup": {"source": ["426cde060663df10e57044556f8e3e7e_1"], "scan_rate": null, "substrate": null, "ir_compensation": null}, "electrolyte": {"source": ["426cde060663df10e57044556f8e3e7e_1"], "ph_value": null, "concentration_molar": "1.0 M", "electrolyte_composition": "KOH"}, "synthesis_method": {"method": null, "source": ["426cde060663df10e57044556f8e3e7e_1"], "key_parameters": null}, "other_environmental_params": []}}]} | {"extraction_results": [{"alloy_id": "FeCoNiMnRu-HCB0.5", "performance": {"stability": {"source": ["\nThe electrochemical durability of FeCoNiMnRu- $\\mathrm { \\cdot H C B } _ { 0 . 5 }$ wasassessed using LSV and CV cycles.The LSV curves before and after $1 0 0 0 \\mathrm { C V }$ cycles nearly overlapped,underscoring the superior stability of the material (Fig. S17).Furthermore, the time-current curve recorded over $^ { 2 0 \\mathrm { ~ h ~ } }$ at 1.0 MKOHand-O.16V vs.RHE displayed negligible changes in current density,indicating notable stability (Fig.4c).Post-stability test XRD patterns of HCBo.5 confirmed that the HEA maintained its initial fcc structure without the formation of any new phases,except for the carbon paper $( 2 6 = 4 3 ^ { \\circ } .$ ),demonstrating its robust electrocatalytic performance under alkaline conditions (Fig. S18) [58]."], "cycle_count": 1000, "test_method": "CV Cycling", "duration_hours": "20", "degradation_details": "negligible changes in current density", "performance_retention": null}, "tafel_slope": {"unit": "mV dec^-1", "value": "148.7", "source": ["\nUsing carbon paper as catalyst support, the electrocatalytic HER and OER activities of HC, $\\mathrm { H C B } _ { 0 . 3 }$ and $\\mathrm { H C B } _ { 0 . 5 }$ electrode materials were studied in $1 . 0 \\ \\mathrm { M }$ KOH solution.Notably, the $\\mathrm { H C B } _ { 0 . 3 }$ demonstrated an impressive overpotential of merely $3 8 ~ \\mathrm { m V }$ at a current density of $^ { - 1 0 }$ mA $\\mathrm { c m } ^ { - 2 }$ ，closely rivalling the $4 1 ~ \\mathrm { \\ m V }$ required by the $\\mathrm { H C B } _ { 0 . 5 }$ In contrast, the $\\mathrm { P t } / \\mathrm { C }$ and HC catalysts exhibited higher overpotentials of 66 and $1 3 8 ~ \\mathrm { m V }$ ,respectively (Fig.4a).The Tafel plots,derived from the linear sweep voltammetry (LsV) curves at a current density near $^ { - 1 0 }$ $\\mathbf { m A c m } ^ { - 2 }$ (Fig. 4b),revealed a Tafel slope for $\\mathrm { H C B } _ { 0 . 5 }$ of $1 4 8 . 7 \\mathrm { m V } \\mathrm { d e c } ^ { - 1 }$ ， outperforming the $\\mathrm { H C B } _ { 0 . 3 }$ 0 ${ \\bf 1 8 6 . 6 \\ m V { \\cdot } d e c } ^ { - 1 } )$ and HC $2 1 1 . 1 \\mathrm { m V } \\cdot \\mathrm { d e c } ^ { - 1 } )$ ："]}, "overpotential": [{"unit": "mV", "value": "41", "source": {"table_source": {"location": "Table 1 Comparison of overpotentials at $1 0 \\mathrm { \\ m A \\ c m ^ { - 2 } }$ $\\left( \\eta _ { 1 0 } \\right)$ of various alloy electrocatalysts for HER and OER in1.0 MKOH. ", "source_content": "<table><tr><td>Electrocatalysts</td><td>HER/n1o (mV)</td><td>OER/n1o (mV)</td><td>Ref.</td></tr><tr><td>FeNiCoCrMn-G</td><td>210</td><td>229</td><td>[60]</td></tr><tr><td>(Ru-Co)Ox</td><td>44</td><td>171</td><td>[61]</td></tr><tr><td>Ru1Ni1-NCNFs</td><td>35</td><td>290</td><td>[62]</td></tr><tr><td>RuO2/NiO/NF</td><td>22</td><td>250</td><td>[63]</td></tr><tr><td>NiFe-MOF-5</td><td>163</td><td>168</td><td>[64]</td></tr><tr><td>Ru/NF-2</td><td>10</td><td>330</td><td>[65]</td></tr><tr><td>Ru-CoV-LDH/NF</td><td>32</td><td>230</td><td>[66]</td></tr><tr><td>FeAlCrMoVHEA/MoS/MoP</td><td>148</td><td>230</td><td>[67]</td></tr><tr><td>AgPdCuAu/NiFeCoAu/JMPA</td><td>85</td><td>270</td><td>[68]</td></tr><tr><td>FeCoNiCuPd film</td><td>29</td><td>194</td><td>[69]</td></tr><tr><td>FeCoNiMoMn foil</td><td>14</td><td>243</td><td>[70]</td></tr><tr><td>CuCrFeNiCoP alloys</td><td>195</td><td>270</td><td>[71]</td></tr><tr><td>FeCoNiCuPtIr</td><td>21</td><td>255</td><td>[72]</td></tr><tr><td>Pt34Fe5Ni2oCu31MogRu cube</td><td>20</td><td>259</td><td>[73]</td></tr><tr><td>Pt-Based CoFeNiPtTa-vxc72</td><td>11</td><td>290</td><td>[74]</td></tr><tr><td>ZnNiCoIrMn</td><td>50</td><td>237</td><td>[75]</td></tr><tr><td>FeCoNiMoCe</td><td>130</td><td>260</td><td>[76]</td></tr><tr><td>AlNiCoRuMo/HEO nanowire</td><td>25</td><td>250</td><td>[77]</td></tr><tr><td>HE-MOF</td><td>/</td><td>245</td><td>[78]</td></tr><tr><td>V1.0-HEA</td><td>250</td><td>/</td><td>[79]</td></tr><tr><td>HEAN@NPC/CC-450</td><td>/</td><td>263</td><td>[54]</td></tr><tr><td>60 %Fe0.5Ni0.5/40 %C</td><td>/</td><td>219</td><td>[80]</td></tr><tr><td>Cr1.5MnFeNi HEA</td><td>/</td><td>255</td><td>[30]</td></tr><tr><td>Pt4FeCoCuNi</td><td>20</td><td>/</td><td>[31]</td></tr><tr><td>FeCoNiMnRu-HCB0.5</td><td>41</td><td>229</td><td>This work</td></tr></table>", "reference_text_list": ["The catalytic performance of the FeCoNiMnRu- $\\mathrm { \\cdot H C B } _ { 0 . 5 }$ electrocatalyst was compared with the reported binary,ternary alloys and highentropy alloys catalysts (Table 1)."]}, "reference_text_list": ["5 } electrode material showcased superior electrocatalytic performance for both hydrogen evolution reaction (HER) and oxygen evolution reaction (OER),with low overpotentials of $4 2 ~ \\mathrm { m V }$ for HER and $2 2 9 \\mathrm { m V }$ for OER at a current density of $1 0 \\ \\mathrm { m A } \\ \\mathrm { c m } ^ { - 2 }$.These values are notably lower than those of commercial noble metal catalysts.The electrode material demonstrated excellent stability over prolonged periods of electrolysis,indicating its potential for practical applications in energy storage and conversion technologies.Our results suggest thatthis HEA-based electrocatalyst is a promising candidate for next-generation electrocatalytic materials,offering high eficiency and durability for water splitting in alkaline media.", "The catalytic performance of the FeCoNiMnRu- $\\mathrm { \\cdot H C B } _ { 0 . 5 }$ electrocatalyst was compared with the reported binary,ternary alloys and highentropy alloys catalysts (Table 1)."]}, "current_density": "10 mA cm^-2"}, {"unit": "mV", "value": "42", "source": {"table_source": {"location": "Table 1 Comparison of overpotentials at $1 0 \\mathrm { \\ m A \\ c m ^ { - 2 } }$ $\\left( \\eta _ { 1 0 } \\right)$ of various alloy electrocatalysts for HER and OER in1.0 MKOH. ", "source_content": "<table><tr><td>Electrocatalysts</td><td>HER/n1o (mV)</td><td>OER/n1o (mV)</td><td>Ref.</td></tr><tr><td>FeNiCoCrMn-G</td><td>210</td><td>229</td><td>[60]</td></tr><tr><td>(Ru-Co)Ox</td><td>44</td><td>171</td><td>[61]</td></tr><tr><td>Ru1Ni1-NCNFs</td><td>35</td><td>290</td><td>[62]</td></tr><tr><td>RuO2/NiO/NF</td><td>22</td><td>250</td><td>[63]</td></tr><tr><td>NiFe-MOF-5</td><td>163</td><td>168</td><td>[64]</td></tr><tr><td>Ru/NF-2</td><td>10</td><td>330</td><td>[65]</td></tr><tr><td>Ru-CoV-LDH/NF</td><td>32</td><td>230</td><td>[66]</td></tr><tr><td>FeAlCrMoVHEA/MoS/MoP</td><td>148</td><td>230</td><td>[67]</td></tr><tr><td>AgPdCuAu/NiFeCoAu/JMPA</td><td>85</td><td>270</td><td>[68]</td></tr><tr><td>FeCoNiCuPd film</td><td>29</td><td>194</td><td>[69]</td></tr><tr><td>FeCoNiMoMn foil</td><td>14</td><td>243</td><td>[70]</td></tr><tr><td>CuCrFeNiCoP alloys</td><td>195</td><td>270</td><td>[71]</td></tr><tr><td>FeCoNiCuPtIr</td><td>21</td><td>255</td><td>[72]</td></tr><tr><td>Pt34Fe5Ni2oCu31MogRu cube</td><td>20</td><td>259</td><td>[73]</td></tr><tr><td>Pt-Based CoFeNiPtTa-vxc72</td><td>11</td><td>290</td><td>[74]</td></tr><tr><td>ZnNiCoIrMn</td><td>50</td><td>237</td><td>[75]</td></tr><tr><td>FeCoNiMoCe</td><td>130</td><td>260</td><td>[76]</td></tr><tr><td>AlNiCoRuMo/HEO nanowire</td><td>25</td><td>250</td><td>[77]</td></tr><tr><td>HE-MOF</td><td>/</td><td>245</td><td>[78]</td></tr><tr><td>V1.0-HEA</td><td>250</td><td>/</td><td>[79]</td></tr><tr><td>HEAN@NPC/CC-450</td><td>/</td><td>263</td><td>[54]</td></tr><tr><td>60 %Fe0.5Ni0.5/40 %C</td><td>/</td><td>219</td><td>[80]</td></tr><tr><td>Cr1.5MnFeNi HEA</td><td>/</td><td>255</td><td>[30]</td></tr><tr><td>Pt4FeCoCuNi</td><td>20</td><td>/</td><td>[31]</td></tr><tr><td>FeCoNiMnRu-HCB0.5</td><td>41</td><td>229</td><td>This work</td></tr></table>", "reference_text_list": ["The catalytic performance of the FeCoNiMnRu- $\\mathrm { \\cdot H C B } _ { 0 . 5 }$ electrocatalyst was compared with the reported binary,ternary alloys and highentropy alloys catalysts (Table 1)."]}, "reference_text_list": ["5 } electrode material showcased superior electrocatalytic performance for both hydrogen evolution reaction (HER) and oxygen evolution reaction (OER),with low overpotentials of $4 2 ~ \\mathrm { m V }$ for HER and $2 2 9 \\mathrm { m V }$ for OER at a current density of $1 0 \\ \\mathrm { m A } \\ \\mathrm { c m } ^ { - 2 }$.These values are notably lower than those of commercial noble metal catalysts.The electrode material demonstrated excellent stability over prolonged periods of electrolysis,indicating its potential for practical applications in energy storage and conversion technologies.Our results suggest thatthis HEA-based electrocatalyst is a promising candidate for next-generation electrocatalytic materials,offering high eficiency and durability for water splitting in alkaline media.", "The catalytic performance of the FeCoNiMnRu- $\\mathrm { \\cdot H C B } _ { 0 . 5 }$ electrocatalyst was compared with the reported binary,ternary alloys and highentropy alloys catalysts (Table 1)."]}, "current_density": "10 mA cm^-2"}], "supplementary_performance": [{"key": "OER overpotential", "value": "229 mV at 10 mA cm^-2", "source": ["5 } electrode material showcased superior electrocatalytic performance for both hydrogen evolution reaction (HER) and oxygen evolution reaction (OER),with low overpotentials of $4 2 ~ \\mathrm { m V }$ for HER and $2 2 9 \\mathrm { m V }$ for OER at a current density of $1 0 \\ \\mathrm { m A } \\ \\mathrm { c m } ^ { - 2 }$.These values are notably lower than those of commercial noble metal catalysts.The electrode material demonstrated excellent stability over prolonged periods of electrolysis,indicating its potential for practical applications in energy storage and conversion technologies.Our results suggest thatthis HEA-based electrocatalyst is a promising candidate for next-generation electrocatalytic materials,offering high eficiency and durability for water splitting in alkaline media.", "\nThe OER results mirrored those of HER,with electrocatalysts containing BA-a demonstratingsignificantly superiorperformance compared to those without BA-a (Fig.4d). The $\\mathrm { H C B } _ { 0 . 5 }$ required an overpotential of only $2 2 9 ~ \\mathrm { m V }$ at $1 0 \\ \\mathrm { m A } \\ \\mathrm { c m } ^ { - 2 }$ ,which is lower than the $3 3 9 \\mathrm { m V }$ needed by $\\mathrm { H C B } _ { 0 . 3 }$ and the $3 8 3 ~ \\mathrm { m V }$ for HC, both outperforming the commercial catalyst ${ \\mathrm { R u O } } _ { 2 }$ $\\mathrm { \\Delta } 4 4 0 \\ \\mathrm { m V } )$ . "]}, {"key": "OER Tafel slope", "value": "105.0 mV dec^-1", "source": ["The Tafel slopes of $\\mathrm { H C B } _ { 0 . 5 } ,$ $\\mathrm { H C B } _ { 0 . 3 }$ and HC near the current density of $1 0 \\mathrm { m A c m } ^ { - 2 }$ were calculated as $1 0 5 . 0 \\ \\mathrm { m V \\cdot d e c ^ { - 1 } }$ $1 3 3 . 8 \\ \\mathrm { m V } \\cdot \\mathrm { d e c } ^ { - 1 }$ and $2 6 2 . 4 ~ \\mathrm { m V } \\cdot \\mathrm { d e c } ^ { - 1 }$ ,respectively (Fig.4e).As shown in Table S2,HC exhibited the highest Tafel slope. "]}, {"key": "specific surface area", "value": "1014 m^2/g", "source": ["The introduction of these micropores through BA-a significantly elevated $\\mathrm { H C B 0 . 5 }$ surface area to $1 0 1 4 \\mathrm { m } ^ { 2 } / \\mathrm { g }$ from $9 4 ~ \\mathrm { m } ^ { 2 } / \\mathrm { g }$ of HC. The pore size of $\\mathrm { H C B } _ { 0 . 5 }$ was mainly distributed in the range of $1 { - } 5 ~ \\mathrm { n m }$ ,featuring both mesoporous and microporous architecture (Fig.S8).Based on the analysis of pore volume by the t-plot model, it was found that the total pore volume was $0 . 6 9 ~ \\mathrm { c m } ^ { 3 } / 8$ ，the micropore volume was $0 . 0 4 ~ { \\mathrm { c m } } ^ { 3 } / { \\mathrm { g } } .$ and the mesopore volume was $0 . 6 5 ~ \\mathrm { c m } ^ { 3 } / 8$ ，accounting for approximately $9 4 ~ \\%$ of the total pore volume.Although it contains both mesopores and micropores simultaneously,mesopores account for the vast majority."]}, {"key": "double-layer capacitance", "value": "34.02 mF cm^-2", "source": ["\nThe electrochemical active surface area (ECSA) is usually utilized to assess the exposed active sites through double-layer capacitance $\\mathrm { ( C _ { d l } ) }$ ： We have tested the electrochemically active surface areas of ${ \\mathrm { H C B } } _ { 0 . 5 } ,$ $\\mathrm { H C B } _ { 0 . 3 }$ and HC.The regular shapes of the CV curves in the non-Faraday region imply the high electrical conductivity of HEA-based electrocatalyst.As shown in Fig. S20,the $\\mathrm { C _ { d l } }$ values increase significantly for $\\mathrm { H C B } _ { 0 . 5 }$ $3 4 . 0 2 ~ \\mathrm { m F ~ c m } ^ { - 2 }$ ）， $\\mathrm { H C B } _ { 0 . 3 }$ $( 5 . 4 1 \\mathrm { ~ m F ~ c m } ^ { - 2 }$ andHC( $2 . 7 4 ~ \\mathrm { m F }$ $\\mathrm { c m } ^ { - 2 } )$ . "]}, {"key": "ECSA", "value": "850.5 cm^2", "source": ["The corresponding ECSA values show the same trend, which are $8 5 0 . 5 \\mathrm { c m } ^ { 2 }$ for $\\mathrm { H C B } _ { 0 . 5 } ,$ $1 3 5 . 3 \\mathrm { c m } ^ { 2 }$ for $\\mathrm { H C B } _ { 0 . 3 }$ $6 8 . 5 \\mathrm { c m } ^ { 2 }$ for HC (Fig. S22)."]}]}, "experimental_conditions": {"test_setup": {"source": ["\n# 2.4.Electrochemical tests\n\nA $5 ~ \\mathrm { m g }$ sample of the electrocatalyst was dispersed in a $9 5 0 ~ \\mu \\mathrm { L }$ mixture of isopropanol and water (volume ratio 3:1).After ultrasonic treatment for $3 0 ~ \\mathrm { { m i n } }$ $5 0 ~ \\mu \\mathrm { L }$ of Nafion solution was added,followed by an additional $3 0 \\ \\mathrm { m i n }$ of ultrasonication to form a homogenous ink (Fig.S1).All electrochemical measurements were performed on a CHI760 electrochemical workstation at ${ 2 5 ~ ^ { \\circ } \\mathrm { C } }$ in $1 . 0 \\mathrm { ~ M ~ K O H }$ using a typical three-electrode system.The prepared catalyst ink $( 2 0 0 ~ \\mu \\mathrm { L } )$ was deposited onto hydrophobic carbon paper ( $\\mathrm { 1 c m \\times 1 c m ) }$ as the working electrode,with a loading of $1 \\ \\mathrm { m g \\ c m ^ { - 2 } }$ . ", "An $\\mathbf { A g / A g C l }$ (3 M KCl) and a platinum wire served as the reference electrode (RE) and the counter electrode (CE),respectively.Before the electrochemical measurement, the electrolyte solution was purged with nitrogen at a flow rate of $2 0 \\mathrm { m L }$ $\\operatorname* { m i n } ^ { - 1 }$ for $3 0 ~ \\mathrm { { m i n } }$ .Use a CHI 76OE electrochemical workstation carried out measurement of electrochemical impendence spectroscopy (EIS) at room temperature.The frequency ranges from $1 0 \\ \\mathrm { m H z }$ to $1 0 0 ~ \\mathrm { k H z }$ with an alternating current amplitude of $5 \\ \\mathrm { m V }$ 、Linear sweep voltammetry (LSV) was performed at a scan rate of $1 0 \\mathrm { m V } s ^ { - 1 }$ ,and the potentials were converted to reversible hydrogen electrode (RHE) using the equation:"], "scan_rate": "10 mV s^-1", "substrate": "hydrophobic carbon paper", "ir_compensation": null}, "electrolyte": {"source": {"table_source": {"location": "Table 1 Comparison of overpotentials at $1 0 \\mathrm { \\ m A \\ c m ^ { - 2 } }$ $\\left( \\eta _ { 1 0 } \\right)$ of various alloy electrocatalysts for HER and OER in1.0 MKOH. ", "source_content": "<table><tr><td>Electrocatalysts</td><td>HER/n1o (mV)</td><td>OER/n1o (mV)</td><td>Ref.</td></tr><tr><td>FeNiCoCrMn-G</td><td>210</td><td>229</td><td>[60]</td></tr><tr><td>(Ru-Co)Ox</td><td>44</td><td>171</td><td>[61]</td></tr><tr><td>Ru1Ni1-NCNFs</td><td>35</td><td>290</td><td>[62]</td></tr><tr><td>RuO2/NiO/NF</td><td>22</td><td>250</td><td>[63]</td></tr><tr><td>NiFe-MOF-5</td><td>163</td><td>168</td><td>[64]</td></tr><tr><td>Ru/NF-2</td><td>10</td><td>330</td><td>[65]</td></tr><tr><td>Ru-CoV-LDH/NF</td><td>32</td><td>230</td><td>[66]</td></tr><tr><td>FeAlCrMoVHEA/MoS/MoP</td><td>148</td><td>230</td><td>[67]</td></tr><tr><td>AgPdCuAu/NiFeCoAu/JMPA</td><td>85</td><td>270</td><td>[68]</td></tr><tr><td>FeCoNiCuPd film</td><td>29</td><td>194</td><td>[69]</td></tr><tr><td>FeCoNiMoMn foil</td><td>14</td><td>243</td><td>[70]</td></tr><tr><td>CuCrFeNiCoP alloys</td><td>195</td><td>270</td><td>[71]</td></tr><tr><td>FeCoNiCuPtIr</td><td>21</td><td>255</td><td>[72]</td></tr><tr><td>Pt34Fe5Ni2oCu31MogRu cube</td><td>20</td><td>259</td><td>[73]</td></tr><tr><td>Pt-Based CoFeNiPtTa-vxc72</td><td>11</td><td>290</td><td>[74]</td></tr><tr><td>ZnNiCoIrMn</td><td>50</td><td>237</td><td>[75]</td></tr><tr><td>FeCoNiMoCe</td><td>130</td><td>260</td><td>[76]</td></tr><tr><td>AlNiCoRuMo/HEO nanowire</td><td>25</td><td>250</td><td>[77]</td></tr><tr><td>HE-MOF</td><td>/</td><td>245</td><td>[78]</td></tr><tr><td>V1.0-HEA</td><td>250</td><td>/</td><td>[79]</td></tr><tr><td>HEAN@NPC/CC-450</td><td>/</td><td>263</td><td>[54]</td></tr><tr><td>60 %Fe0.5Ni0.5/40 %C</td><td>/</td><td>219</td><td>[80]</td></tr><tr><td>Cr1.5MnFeNi HEA</td><td>/</td><td>255</td><td>[30]</td></tr><tr><td>Pt4FeCoCuNi</td><td>20</td><td>/</td><td>[31]</td></tr><tr><td>FeCoNiMnRu-HCB0.5</td><td>41</td><td>229</td><td>This work</td></tr></table>", "reference_text_list": ["The catalytic performance of the FeCoNiMnRu- $\\mathrm { \\cdot H C B } _ { 0 . 5 }$ electrocatalyst was compared with the reported binary,ternary alloys and highentropy alloys catalysts (Table 1)."]}, "reference_text_list": ["\n# 2.4.Electrochemical tests\n\nA $5 ~ \\mathrm { m g }$ sample of the electrocatalyst was dispersed in a $9 5 0 ~ \\mu \\mathrm { L }$ mixture of isopropanol and water (volume ratio 3:1).After ultrasonic treatment for $3 0 ~ \\mathrm { { m i n } }$ $5 0 ~ \\mu \\mathrm { L }$ of Nafion solution was added,followed by an additional $3 0 \\ \\mathrm { m i n }$ of ultrasonication to form a homogenous ink (Fig.S1).All electrochemical measurements were performed on a CHI760 electrochemical workstation at ${ 2 5 ~ ^ { \\circ } \\mathrm { C } }$ in $1 . 0 \\mathrm { ~ M ~ K O H }$ using a typical three-electrode system.The prepared catalyst ink $( 2 0 0 ~ \\mu \\mathrm { L } )$ was deposited onto hydrophobic carbon paper ( $\\mathrm { 1 c m \\times 1 c m ) }$ as the working electrode,with a loading of $1 \\ \\mathrm { m g \\ c m ^ { - 2 } }$ . ", "\nUsing carbon paper as catalyst support, the electrocatalytic HER and OER activities of HC, $\\mathrm { H C B } _ { 0 . 3 }$ and $\\mathrm { H C B } _ { 0 . 5 }$ electrode materials were studied in $1 . 0 \\ \\mathrm { M }$ KOH solution.Notably, the $\\mathrm { H C B } _ { 0 . 3 }$ demonstrated an impressive overpotential of merely $3 8 ~ \\mathrm { m V }$ at a current density of $^ { - 1 0 }$ mA $\\mathrm { c m } ^ { - 2 }$ ，closely rivalling the $4 1 ~ \\mathrm { \\ m V }$ required by the $\\mathrm { H C B } _ { 0 . 5 }$ In contrast, the $\\mathrm { P t } / \\mathrm { C }$ and HC catalysts exhibited higher overpotentials of 66 and $1 3 8 ~ \\mathrm { m V }$ ,respectively (Fig.4a).The Tafel plots,derived from the linear sweep voltammetry (LsV) curves at a current density near $^ { - 1 0 }$ $\\mathbf { m A c m } ^ { - 2 }$ (Fig. 4b),revealed a Tafel slope for $\\mathrm { H C B } _ { 0 . 5 }$ of $1 4 8 . 7 \\mathrm { m V } \\mathrm { d e c } ^ { - 1 }$ ， outperforming the $\\mathrm { H C B } _ { 0 . 3 }$ 0 ${ \\bf 1 8 6 . 6 \\ m V { \\cdot } d e c } ^ { - 1 } )$ and HC $2 1 1 . 1 \\mathrm { m V } \\cdot \\mathrm { d e c } ^ { - 1 } )$ ：", "The catalytic performance of the FeCoNiMnRu- $\\mathrm { \\cdot H C B } _ { 0 . 5 }$ electrocatalyst was compared with the reported binary,ternary alloys and highentropy alloys catalysts (Table 1)."]}, "ph_value": null, "concentration_molar": "1.0 M", "electrolyte_composition": "KOH"}, "synthesis_method": {"method": "electrospinning, activation, carbonization", "source": ["Employing asynergistic approach of electrospinning,activation,and carbonization,we have developed a material with a high specific surface area and unique structural features that significantly enhance catalytic activity.The FeCoNiMnRu \\mathrm {\\cdot H C B } _ { 0 . ", "The $\\mathrm { N F B _ { x } }$ fiber membrane was subjected to a heating process ata rate of ${ 2 ^ { \\circ } } \\mathrm { C }$ $\\operatorname* { m i n } ^ { - 1 }$ to $2 3 0 ^ { \\circ } \\mathrm { C }$ and maintained for $^ { 3 \\mathrm { h } }$ to facilitate the polymerization of BA-a monomer, yielding a product labeled as $\\mathrm { P N F B } _ { \\mathrm { x } }$ ，Subsequently, the $\\mathrm { P N F B } _ { \\mathbf { x } }$ nanofibers were immersed in a $2 0 \\%$ KOH solution for $5 \\mathrm { { m i n } }$ excess KOH was removed with filter paper,and the fibers were then introduced into a tube furnace.They were heated to $1 0 0 0 ^ { \\circ } \\mathrm { C }$ at a rate of $2 ^ { \\circ } \\mathrm { C } \\operatorname* { m i n } ^ { - 1 }$ under a nitrogen atmosphere, maintained at this temperature for $^ { 3 \\mathrm { ~ h ~ } }$ ,and cooled to room temperature under a nitrogen atmosphere. ", "The final product was named $\\mathrm { H C B } _ { \\mathbf { X } }$ 、Similarly,nano-HEA electrode materials containing different combinations and proportions of BA-a powder were prepared.Nanofibrous nano-HEA synthesized without BA-a and not subjected to KOH activation were named HC."], "key_parameters": "1000 °C, 3 h"}, "other_environmental_params": [{"key": "temperature", "value": "25 °C", "source": ["\n# 2.4.Electrochemical tests\n\nA $5 ~ \\mathrm { m g }$ sample of the electrocatalyst was dispersed in a $9 5 0 ~ \\mu \\mathrm { L }$ mixture of isopropanol and water (volume ratio 3:1).After ultrasonic treatment for $3 0 ~ \\mathrm { { m i n } }$ $5 0 ~ \\mu \\mathrm { L }$ of Nafion solution was added,followed by an additional $3 0 \\ \\mathrm { m i n }$ of ultrasonication to form a homogenous ink (Fig.S1).All electrochemical measurements were performed on a CHI760 electrochemical workstation at ${ 2 5 ~ ^ { \\circ } \\mathrm { C } }$ in $1 . 0 \\mathrm { ~ M ~ K O H }$ using a typical three-electrode system.The prepared catalyst ink $( 2 0 0 ~ \\mu \\mathrm { L } )$ was deposited onto hydrophobic carbon paper ( $\\mathrm { 1 c m \\times 1 c m ) }$ as the working electrode,with a loading of $1 \\ \\mathrm { m g \\ c m ^ { - 2 } }$ . "]}, {"key": "catalyst loading", "value": "1 mg cm^-2", "source": ["\n# 2.4.Electrochemical tests\n\nA $5 ~ \\mathrm { m g }$ sample of the electrocatalyst was dispersed in a $9 5 0 ~ \\mu \\mathrm { L }$ mixture of isopropanol and water (volume ratio 3:1).After ultrasonic treatment for $3 0 ~ \\mathrm { { m i n } }$ $5 0 ~ \\mu \\mathrm { L }$ of Nafion solution was added,followed by an additional $3 0 \\ \\mathrm { m i n }$ of ultrasonication to form a homogenous ink (Fig.S1).All electrochemical measurements were performed on a CHI760 electrochemical workstation at ${ 2 5 ~ ^ { \\circ } \\mathrm { C } }$ in $1 . 0 \\mathrm { ~ M ~ K O H }$ using a typical three-electrode system.The prepared catalyst ink $( 2 0 0 ~ \\mu \\mathrm { L } )$ was deposited onto hydrophobic carbon paper ( $\\mathrm { 1 c m \\times 1 c m ) }$ as the working electrode,with a loading of $1 \\ \\mathrm { m g \\ c m ^ { - 2 } }$ . "]}]}}, {"alloy_id": "FeCoNiMnRu-HCB0.3", "performance": {"stability": {"source": ["The operating current density of HER reached $3 0 \\mathrm { m A c m } ^ { - 2 }$ , while the operating current of OER reached $4 5 \\mathrm { m A }$ $\\mathrm { c m } ^ { - 2 }$ (Fig. S19).The OER stability test of FeCoNiMnRu $\\mathrm { \\cdot H C B _ { 0 . 3 } }$ at $1 . 6 7 \\mathrm { V }$ Vs.RHE for $^ { 2 0 \\mathrm { ~ h ~ } }$ also showed minimal decay in current density (Fig.S2O).However,during the OER stability test, the current of HC decreased continuously,indicating that its stability was inferior to that of the sample with added BA-a."], "cycle_count": null, "test_method": "Unknown", "duration_hours": "20", "degradation_details": "minimal decay in current density", "performance_retention": null}, "tafel_slope": {"unit": "mV dec^-1", "value": "186.6", "source": ["\nUsing carbon paper as catalyst support, the electrocatalytic HER and OER activities of HC, $\\mathrm { H C B } _ { 0 . 3 }$ and $\\mathrm { H C B } _ { 0 . 5 }$ electrode materials were studied in $1 . 0 \\ \\mathrm { M }$ KOH solution.Notably, the $\\mathrm { H C B } _ { 0 . 3 }$ demonstrated an impressive overpotential of merely $3 8 ~ \\mathrm { m V }$ at a current density of $^ { - 1 0 }$ mA $\\mathrm { c m } ^ { - 2 }$ ，closely rivalling the $4 1 ~ \\mathrm { \\ m V }$ required by the $\\mathrm { H C B } _ { 0 . 5 }$ In contrast, the $\\mathrm { P t } / \\mathrm { C }$ and HC catalysts exhibited higher overpotentials of 66 and $1 3 8 ~ \\mathrm { m V }$ ,respectively (Fig.4a).The Tafel plots,derived from the linear sweep voltammetry (LsV) curves at a current density near $^ { - 1 0 }$ $\\mathbf { m A c m } ^ { - 2 }$ (Fig. 4b),revealed a Tafel slope for $\\mathrm { H C B } _ { 0 . 5 }$ of $1 4 8 . 7 \\mathrm { m V } \\mathrm { d e c } ^ { - 1 }$ ， outperforming the $\\mathrm { H C B } _ { 0 . 3 }$ 0 ${ \\bf 1 8 6 . 6 \\ m V { \\cdot } d e c } ^ { - 1 } )$ and HC $2 1 1 . 1 \\mathrm { m V } \\cdot \\mathrm { d e c } ^ { - 1 } )$ ："]}, "overpotential": [{"unit": "mV", "value": "38", "source": ["\nUsing carbon paper as catalyst support, the electrocatalytic HER and OER activities of HC, $\\mathrm { H C B } _ { 0 . 3 }$ and $\\mathrm { H C B } _ { 0 . 5 }$ electrode materials were studied in $1 . 0 \\ \\mathrm { M }$ KOH solution.Notably, the $\\mathrm { H C B } _ { 0 . 3 }$ demonstrated an impressive overpotential of merely $3 8 ~ \\mathrm { m V }$ at a current density of $^ { - 1 0 }$ mA $\\mathrm { c m } ^ { - 2 }$ ，closely rivalling the $4 1 ~ \\mathrm { \\ m V }$ required by the $\\mathrm { H C B } _ { 0 . 5 }$ In contrast, the $\\mathrm { P t } / \\mathrm { C }$ and HC catalysts exhibited higher overpotentials of 66 and $1 3 8 ~ \\mathrm { m V }$ ,respectively (Fig.4a).The Tafel plots,derived from the linear sweep voltammetry (LsV) curves at a current density near $^ { - 1 0 }$ $\\mathbf { m A c m } ^ { - 2 }$ (Fig. 4b),revealed a Tafel slope for $\\mathrm { H C B } _ { 0 . 5 }$ of $1 4 8 . 7 \\mathrm { m V } \\mathrm { d e c } ^ { - 1 }$ ， outperforming the $\\mathrm { H C B } _ { 0 . 3 }$ 0 ${ \\bf 1 8 6 . 6 \\ m V { \\cdot } d e c } ^ { - 1 } )$ and HC $2 1 1 . 1 \\mathrm { m V } \\cdot \\mathrm { d e c } ^ { - 1 } )$ ："], "current_density": "10 mA cm^-2"}], "supplementary_performance": [{"key": "OER overpotential", "value": "339 mV at 10 mA cm^-2", "source": ["\nThe OER results mirrored those of HER,with electrocatalysts containing BA-a demonstratingsignificantly superiorperformance compared to those without BA-a (Fig.4d). The $\\mathrm { H C B } _ { 0 . 5 }$ required an overpotential of only $2 2 9 ~ \\mathrm { m V }$ at $1 0 \\ \\mathrm { m A } \\ \\mathrm { c m } ^ { - 2 }$ ,which is lower than the $3 3 9 \\mathrm { m V }$ needed by $\\mathrm { H C B } _ { 0 . 3 }$ and the $3 8 3 ~ \\mathrm { m V }$ for HC, both outperforming the commercial catalyst ${ \\mathrm { R u O } } _ { 2 }$ $\\mathrm { \\Delta } 4 4 0 \\ \\mathrm { m V } )$ . "]}, {"key": "OER Tafel slope", "value": "133.8 mV dec^-1", "source": ["The Tafel slopes of $\\mathrm { H C B } _ { 0 . 5 } ,$ $\\mathrm { H C B } _ { 0 . 3 }$ and HC near the current density of $1 0 \\mathrm { m A c m } ^ { - 2 }$ were calculated as $1 0 5 . 0 \\ \\mathrm { m V \\cdot d e c ^ { - 1 } }$ $1 3 3 . 8 \\ \\mathrm { m V } \\cdot \\mathrm { d e c } ^ { - 1 }$ and $2 6 2 . 4 ~ \\mathrm { m V } \\cdot \\mathrm { d e c } ^ { - 1 }$ ,respectively (Fig.4e).As shown in Table S2,HC exhibited the highest Tafel slope. "]}, {"key": "double-layer capacitance", "value": "5.41 mF cm^-2", "source": ["\nThe electrochemical active surface area (ECSA) is usually utilized to assess the exposed active sites through double-layer capacitance $\\mathrm { ( C _ { d l } ) }$ ： We have tested the electrochemically active surface areas of ${ \\mathrm { H C B } } _ { 0 . 5 } ,$ $\\mathrm { H C B } _ { 0 . 3 }$ and HC.The regular shapes of the CV curves in the non-Faraday region imply the high electrical conductivity of HEA-based electrocatalyst.As shown in Fig. S20,the $\\mathrm { C _ { d l } }$ values increase significantly for $\\mathrm { H C B } _ { 0 . 5 }$ $3 4 . 0 2 ~ \\mathrm { m F ~ c m } ^ { - 2 }$ ）， $\\mathrm { H C B } _ { 0 . 3 }$ $( 5 . 4 1 \\mathrm { ~ m F ~ c m } ^ { - 2 }$ andHC( $2 . 7 4 ~ \\mathrm { m F }$ $\\mathrm { c m } ^ { - 2 } )$ . "]}, {"key": "ECSA", "value": "135.3 cm^2", "source": ["The corresponding ECSA values show the same trend, which are $8 5 0 . 5 \\mathrm { c m } ^ { 2 }$ for $\\mathrm { H C B } _ { 0 . 5 } ,$ $1 3 5 . 3 \\mathrm { c m } ^ { 2 }$ for $\\mathrm { H C B } _ { 0 . 3 }$ $6 8 . 5 \\mathrm { c m } ^ { 2 }$ for HC (Fig. S22)."]}]}, "experimental_conditions": {"test_setup": {"source": ["\n# 2.4.Electrochemical tests\n\nA $5 ~ \\mathrm { m g }$ sample of the electrocatalyst was dispersed in a $9 5 0 ~ \\mu \\mathrm { L }$ mixture of isopropanol and water (volume ratio 3:1).After ultrasonic treatment for $3 0 ~ \\mathrm { { m i n } }$ $5 0 ~ \\mu \\mathrm { L }$ of Nafion solution was added,followed by an additional $3 0 \\ \\mathrm { m i n }$ of ultrasonication to form a homogenous ink (Fig.S1).All electrochemical measurements were performed on a CHI760 electrochemical workstation at ${ 2 5 ~ ^ { \\circ } \\mathrm { C } }$ in $1 . 0 \\mathrm { ~ M ~ K O H }$ using a typical three-electrode system.The prepared catalyst ink $( 2 0 0 ~ \\mu \\mathrm { L } )$ was deposited onto hydrophobic carbon paper ( $\\mathrm { 1 c m \\times 1 c m ) }$ as the working electrode,with a loading of $1 \\ \\mathrm { m g \\ c m ^ { - 2 } }$ . ", "An $\\mathbf { A g / A g C l }$ (3 M KCl) and a platinum wire served as the reference electrode (RE) and the counter electrode (CE),respectively.Before the electrochemical measurement, the electrolyte solution was purged with nitrogen at a flow rate of $2 0 \\mathrm { m L }$ $\\operatorname* { m i n } ^ { - 1 }$ for $3 0 ~ \\mathrm { { m i n } }$ .Use a CHI 76OE electrochemical workstation carried out measurement of electrochemical impendence spectroscopy (EIS) at room temperature.The frequency ranges from $1 0 \\ \\mathrm { m H z }$ to $1 0 0 ~ \\mathrm { k H z }$ with an alternating current amplitude of $5 \\ \\mathrm { m V }$ 、Linear sweep voltammetry (LSV) was performed at a scan rate of $1 0 \\mathrm { m V } s ^ { - 1 }$ ,and the potentials were converted to reversible hydrogen electrode (RHE) using the equation:"], "scan_rate": "10 mV s^-1", "substrate": "hydrophobic carbon paper", "ir_compensation": null}, "electrolyte": {"source": ["\n# 2.4.Electrochemical tests\n\nA $5 ~ \\mathrm { m g }$ sample of the electrocatalyst was dispersed in a $9 5 0 ~ \\mu \\mathrm { L }$ mixture of isopropanol and water (volume ratio 3:1).After ultrasonic treatment for $3 0 ~ \\mathrm { { m i n } }$ $5 0 ~ \\mu \\mathrm { L }$ of Nafion solution was added,followed by an additional $3 0 \\ \\mathrm { m i n }$ of ultrasonication to form a homogenous ink (Fig.S1).All electrochemical measurements were performed on a CHI760 electrochemical workstation at ${ 2 5 ~ ^ { \\circ } \\mathrm { C } }$ in $1 . 0 \\mathrm { ~ M ~ K O H }$ using a typical three-electrode system.The prepared catalyst ink $( 2 0 0 ~ \\mu \\mathrm { L } )$ was deposited onto hydrophobic carbon paper ( $\\mathrm { 1 c m \\times 1 c m ) }$ as the working electrode,with a loading of $1 \\ \\mathrm { m g \\ c m ^ { - 2 } }$ . ", "\nUsing carbon paper as catalyst support, the electrocatalytic HER and OER activities of HC, $\\mathrm { H C B } _ { 0 . 3 }$ and $\\mathrm { H C B } _ { 0 . 5 }$ electrode materials were studied in $1 . 0 \\ \\mathrm { M }$ KOH solution.Notably, the $\\mathrm { H C B } _ { 0 . 3 }$ demonstrated an impressive overpotential of merely $3 8 ~ \\mathrm { m V }$ at a current density of $^ { - 1 0 }$ mA $\\mathrm { c m } ^ { - 2 }$ ，closely rivalling the $4 1 ~ \\mathrm { \\ m V }$ required by the $\\mathrm { H C B } _ { 0 . 5 }$ In contrast, the $\\mathrm { P t } / \\mathrm { C }$ and HC catalysts exhibited higher overpotentials of 66 and $1 3 8 ~ \\mathrm { m V }$ ,respectively (Fig.4a).The Tafel plots,derived from the linear sweep voltammetry (LsV) curves at a current density near $^ { - 1 0 }$ $\\mathbf { m A c m } ^ { - 2 }$ (Fig. 4b),revealed a Tafel slope for $\\mathrm { H C B } _ { 0 . 5 }$ of $1 4 8 . 7 \\mathrm { m V } \\mathrm { d e c } ^ { - 1 }$ ， outperforming the $\\mathrm { H C B } _ { 0 . 3 }$ 0 ${ \\bf 1 8 6 . 6 \\ m V { \\cdot } d e c } ^ { - 1 } )$ and HC $2 1 1 . 1 \\mathrm { m V } \\cdot \\mathrm { d e c } ^ { - 1 } )$ ："], "ph_value": null, "concentration_molar": "1.0 M", "electrolyte_composition": "KOH"}, "synthe | {"extraction_results": [{"alloy_id": "FeCoNiMnRu-HCB0.5", "performance": {"stability": {"source": ["\nThe electrochemical durability of FeCoNiMnRu- $\\mathrm { \\cdot H C B } _ { 0 . 5 }$ wasassessed using LSV and CV cycles.The LSV curves before and after $1 0 0 0 \\mathrm { C V }$ cycles nearly overlapped,underscoring the superior stability of the material (Fig. S17).Furthermore, the time-current curve recorded over $^ { 2 0 \\mathrm { ~ h ~ } }$ at 1.0 MKOHand-O.16V vs.RHE displayed negligible changes in current density,indicating notable stability (Fig.4c).Post-stability test XRD patterns of HCBo.5 confirmed that the HEA maintained its initial fcc structure without the formation of any new phases,except for the carbon paper $( 2 6 = 4 3 ^ { \\circ } .$ ),demonstrating its robust electrocatalytic performance under alkaline conditions (Fig. S18) [58]."], "cycle_count": 1000, "test_method": "CV Cycling", "duration_hours": "20", "degradation_details": "negligible changes in current density", "performance_retention": null}, "tafel_slope": {"unit": "mV dec^-1", "value": "148.7", "source": ["\nUsing carbon paper as catalyst support, the electrocatalytic HER and OER activities of HC, $\\mathrm { H C B } _ { 0 . 3 }$ and $\\mathrm { H C B } _ { 0 . 5 }$ electrode materials were studied in $1 . 0 \\ \\mathrm { M }$ KOH solution.Notably, the $\\mathrm { H C B } _ { 0 . 3 }$ demonstrated an impressive overpotential of merely $3 8 ~ \\mathrm { m V }$ at a current density of $^ { - 1 0 }$ mA $\\mathrm { c m } ^ { - 2 }$ ，closely rivalling the $4 1 ~ \\mathrm { \\ m V }$ required by the $\\mathrm { H C B } _ { 0 . 5 }$ In contrast, the $\\mathrm { P t } / \\mathrm { C }$ and HC catalysts exhibited higher overpotentials of 66 and $1 3 8 ~ \\mathrm { m V }$ ,respectively (Fig.4a).The Tafel plots,derived from the linear sweep voltammetry (LsV) curves at a current density near $^ { - 1 0 }$ $\\mathbf { m A c m } ^ { - 2 }$ (Fig. 4b),revealed a Tafel slope for $\\mathrm { H C B } _ { 0 . 5 }$ of $1 4 8 . 7 \\mathrm { m V } \\mathrm { d e c } ^ { - 1 }$ ， outperforming the $\\mathrm { H C B } _ { 0 . 3 }$ 0 ${ \\bf 1 8 6 . 6 \\ m V { \\cdot } d e c } ^ { - 1 } )$ and HC $2 1 1 . 1 \\mathrm { m V } \\cdot \\mathrm { d e c } ^ { - 1 } )$ ："]}, "overpotential": [{"unit": "mV", "value": "41", "source": {"table_source": {"location": "Table 1 Comparison of overpotentials at $1 0 \\mathrm { \\ m A \\ c m ^ { - 2 } }$ $\\left( \\eta _ { 1 0 } \\right)$ of various alloy electrocatalysts for HER and OER in1.0 MKOH. ", "source_content": "<table><tr><td>Electrocatalysts</td><td>HER/n1o (mV)</td><td>OER/n1o (mV)</td><td>Ref.</td></tr><tr><td>FeNiCoCrMn-G</td><td>210</td><td>229</td><td>[60]</td></tr><tr><td>(Ru-Co)Ox</td><td>44</td><td>171</td><td>[61]</td></tr><tr><td>Ru1Ni1-NCNFs</td><td>35</td><td>290</td><td>[62]</td></tr><tr><td>RuO2/NiO/NF</td><td>22</td><td>250</td><td>[63]</td></tr><tr><td>NiFe-MOF-5</td><td>163</td><td>168</td><td>[64]</td></tr><tr><td>Ru/NF-2</td><td>10</td><td>330</td><td>[65]</td></tr><tr><td>Ru-CoV-LDH/NF</td><td>32</td><td>230</td><td>[66]</td></tr><tr><td>FeAlCrMoVHEA/MoS/MoP</td><td>148</td><td>230</td><td>[67]</td></tr><tr><td>AgPdCuAu/NiFeCoAu/JMPA</td><td>85</td><td>270</td><td>[68]</td></tr><tr><td>FeCoNiCuPd film</td><td>29</td><td>194</td><td>[69]</td></tr><tr><td>FeCoNiMoMn foil</td><td>14</td><td>243</td><td>[70]</td></tr><tr><td>CuCrFeNiCoP alloys</td><td>195</td><td>270</td><td>[71]</td></tr><tr><td>FeCoNiCuPtIr</td><td>21</td><td>255</td><td>[72]</td></tr><tr><td>Pt34Fe5Ni2oCu31MogRu cube</td><td>20</td><td>259</td><td>[73]</td></tr><tr><td>Pt-Based CoFeNiPtTa-vxc72</td><td>11</td><td>290</td><td>[74]</td></tr><tr><td>ZnNiCoIrMn</td><td>50</td><td>237</td><td>[75]</td></tr><tr><td>FeCoNiMoCe</td><td>130</td><td>260</td><td>[76]</td></tr><tr><td>AlNiCoRuMo/HEO nanowire</td><td>25</td><td>250</td><td>[77]</td></tr><tr><td>HE-MOF</td><td>/</td><td>245</td><td>[78]</td></tr><tr><td>V1.0-HEA</td><td>250</td><td>/</td><td>[79]</td></tr><tr><td>HEAN@NPC/CC-450</td><td>/</td><td>263</td><td>[54]</td></tr><tr><td>60 %Fe0.5Ni0.5/40 %C</td><td>/</td><td>219</td><td>[80]</td></tr><tr><td>Cr1.5MnFeNi HEA</td><td>/</td><td>255</td><td>[30]</td></tr><tr><td>Pt4FeCoCuNi</td><td>20</td><td>/</td><td>[31]</td></tr><tr><td>FeCoNiMnRu-HCB0.5</td><td>41</td><td>229</td><td>This work</td></tr></table>", "reference_text_list": ["The catalytic performance of the FeCoNiMnRu- $\\mathrm { \\cdot H C B } _ { 0 . 5 }$ electrocatalyst was compared with the reported binary,ternary alloys and highentropy alloys catalysts (Table 1)."]}, "reference_text_list": ["5 } electrode material showcased superior electrocatalytic performance for both hydrogen evolution reaction (HER) and oxygen evolution reaction (OER),with low overpotentials of $4 2 ~ \\mathrm { m V }$ for HER and $2 2 9 \\mathrm { m V }$ for OER at a current density of $1 0 \\ \\mathrm { m A } \\ \\mathrm { c m } ^ { - 2 }$.These values are notably lower than those of commercial noble metal catalysts.The electrode material demonstrated excellent stability over prolonged periods of electrolysis,indicating its potential for practical applications in energy storage and conversion technologies.Our results suggest thatthis HEA-based electrocatalyst is a promising candidate for next-generation electrocatalytic materials,offering high eficiency and durability for water splitting in alkaline media.", "The catalytic performance of the FeCoNiMnRu- $\\mathrm { \\cdot H C B } _ { 0 . 5 }$ electrocatalyst was compared with the reported binary,ternary alloys and highentropy alloys catalysts (Table 1)."]}, "current_density": "10 mA cm^-2"}, {"unit": "mV", "value": "42", "source": {"table_source": {"location": "Table 1 Comparison of overpotentials at $1 0 \\mathrm { \\ m A \\ c m ^ { - 2 } }$ $\\left( \\eta _ { 1 0 } \\right)$ of various alloy electrocatalysts for HER and OER in1.0 MKOH. ", "source_content": "<table><tr><td>Electrocatalysts</td><td>HER/n1o (mV)</td><td>OER/n1o (mV)</td><td>Ref.</td></tr><tr><td>FeNiCoCrMn-G</td><td>210</td><td>229</td><td>[60]</td></tr><tr><td>(Ru-Co)Ox</td><td>44</td><td>171</td><td>[61]</td></tr><tr><td>Ru1Ni1-NCNFs</td><td>35</td><td>290</td><td>[62]</td></tr><tr><td>RuO2/NiO/NF</td><td>22</td><td>250</td><td>[63]</td></tr><tr><td>NiFe-MOF-5</td><td>163</td><td>168</td><td>[64]</td></tr><tr><td>Ru/NF-2</td><td>10</td><td>330</td><td>[65]</td></tr><tr><td>Ru-CoV-LDH/NF</td><td>32</td><td>230</td><td>[66]</td></tr><tr><td>FeAlCrMoVHEA/MoS/MoP</td><td>148</td><td>230</td><td>[67]</td></tr><tr><td>AgPdCuAu/NiFeCoAu/JMPA</td><td>85</td><td>270</td><td>[68]</td></tr><tr><td>FeCoNiCuPd film</td><td>29</td><td>194</td><td>[69]</td></tr><tr><td>FeCoNiMoMn foil</td><td>14</td><td>243</td><td>[70]</td></tr><tr><td>CuCrFeNiCoP alloys</td><td>195</td><td>270</td><td>[71]</td></tr><tr><td>FeCoNiCuPtIr</td><td>21</td><td>255</td><td>[72]</td></tr><tr><td>Pt34Fe5Ni2oCu31MogRu cube</td><td>20</td><td>259</td><td>[73]</td></tr><tr><td>Pt-Based CoFeNiPtTa-vxc72</td><td>11</td><td>290</td><td>[74]</td></tr><tr><td>ZnNiCoIrMn</td><td>50</td><td>237</td><td>[75]</td></tr><tr><td>FeCoNiMoCe</td><td>130</td><td>260</td><td>[76]</td></tr><tr><td>AlNiCoRuMo/HEO nanowire</td><td>25</td><td>250</td><td>[77]</td></tr><tr><td>HE-MOF</td><td>/</td><td>245</td><td>[78]</td></tr><tr><td>V1.0-HEA</td><td>250</td><td>/</td><td>[79]</td></tr><tr><td>HEAN@NPC/CC-450</td><td>/</td><td>263</td><td>[54]</td></tr><tr><td>60 %Fe0.5Ni0.5/40 %C</td><td>/</td><td>219</td><td>[80]</td></tr><tr><td>Cr1.5MnFeNi HEA</td><td>/</td><td>255</td><td>[30]</td></tr><tr><td>Pt4FeCoCuNi</td><td>20</td><td>/</td><td>[31]</td></tr><tr><td>FeCoNiMnRu-HCB0.5</td><td>41</td><td>229</td><td>This work</td></tr></table>", "reference_text_list": ["The catalytic performance of the FeCoNiMnRu- $\\mathrm { \\cdot H C B } _ { 0 . 5 }$ electrocatalyst was compared with the reported binary,ternary alloys and highentropy alloys catalysts (Table 1)."]}, "reference_text_list": ["5 } electrode material showcased superior electrocatalytic performance for both hydrogen evolution reaction (HER) and oxygen evolution reaction (OER),with low overpotentials of $4 2 ~ \\mathrm { m V }$ for HER and $2 2 9 \\mathrm { m V }$ for OER at a current density of $1 0 \\ \\mathrm { m A } \\ \\mathrm { c m } ^ { - 2 }$.These values are notably lower than those of commercial noble metal catalysts.The electrode material demonstrated excellent stability over prolonged periods of electrolysis,indicating its potential for practical applications in energy storage and conversion technologies.Our results suggest thatthis HEA-based electrocatalyst is a promising candidate for next-generation electrocatalytic materials,offering high eficiency and durability for water splitting in alkaline media.", "The catalytic performance of the FeCoNiMnRu- $\\mathrm { \\cdot H C B } _ { 0 . 5 }$ electrocatalyst was compared with the reported binary,ternary alloys and highentropy alloys catalysts (Table 1)."]}, "current_density": "10 mA cm^-2"}], "supplementary_performance": [{"key": "OER overpotential", "value": "229 mV at 10 mA cm^-2", "source": ["5 } electrode material showcased superior electrocatalytic performance for both hydrogen evolution reaction (HER) and oxygen evolution reaction (OER),with low overpotentials of $4 2 ~ \\mathrm { m V }$ for HER and $2 2 9 \\mathrm { m V }$ for OER at a current density of $1 0 \\ \\mathrm { m A } \\ \\mathrm { c m } ^ { - 2 }$.These values are notably lower than those of commercial noble metal catalysts.The electrode material demonstrated excellent stability over prolonged periods of electrolysis,indicating its potential for practical applications in energy storage and conversion technologies.Our results suggest thatthis HEA-based electrocatalyst is a promising candidate for next-generation electrocatalytic materials,offering high eficiency and durability for water splitting in alkaline media.", "\nThe OER results mirrored those of HER,with electrocatalysts containing BA-a demonstratingsignificantly superiorperformance compared to those without BA-a (Fig.4d). The $\\mathrm { H C B } _ { 0 . 5 }$ required an overpotential of only $2 2 9 ~ \\mathrm { m V }$ at $1 0 \\ \\mathrm { m A } \\ \\mathrm { c m } ^ { - 2 }$ ,which is lower than the $3 3 9 \\mathrm { m V }$ needed by $\\mathrm { H C B } _ { 0 . 3 }$ and the $3 8 3 ~ \\mathrm { m V }$ for HC, both outperforming the commercial catalyst ${ \\mathrm { R u O } } _ { 2 }$ $\\mathrm { \\Delta } 4 4 0 \\ \\mathrm { m V } )$ . "]}, {"key": "OER Tafel slope", "value": "105.0 mV dec^-1", "source": ["The Tafel slopes of $\\mathrm { H C B } _ { 0 . 5 } ,$ $\\mathrm { H C B } _ { 0 . 3 }$ and HC near the current density of $1 0 \\mathrm { m A c m } ^ { - 2 }$ were calculated as $1 0 5 . 0 \\ \\mathrm { m V \\cdot d e c ^ { - 1 } }$ $1 3 3 . 8 \\ \\mathrm { m V } \\cdot \\mathrm { d e c } ^ { - 1 }$ and $2 6 2 . 4 ~ \\mathrm { m V } \\cdot \\mathrm { d e c } ^ { - 1 }$ ,respectively (Fig.4e).As shown in Table S2,HC exhibited the highest Tafel slope. "]}, {"key": "specific surface area", "value": "1014 m^2/g", "source": ["The introduction of these micropores through BA-a significantly elevated $\\mathrm { H C B 0 . 5 }$ surface area to $1 0 1 4 \\mathrm { m } ^ { 2 } / \\mathrm { g }$ from $9 4 ~ \\mathrm { m } ^ { 2 } / \\mathrm { g }$ of HC. The pore size of $\\mathrm { H C B } _ { 0 . 5 }$ was mainly distributed in the range of $1 { - } 5 ~ \\mathrm { n m }$ ,featuring both mesoporous and microporous architecture (Fig.S8).Based on the analysis of pore volume by the t-plot model, it was found that the total pore volume was $0 . 6 9 ~ \\mathrm { c m } ^ { 3 } / 8$ ，the micropore volume was $0 . 0 4 ~ { \\mathrm { c m } } ^ { 3 } / { \\mathrm { g } } .$ and the mesopore volume was $0 . 6 5 ~ \\mathrm { c m } ^ { 3 } / 8$ ，accounting for approximately $9 4 ~ \\%$ of the total pore volume.Although it contains both mesopores and micropores simultaneously,mesopores account for the vast majority."]}, {"key": "double-layer capacitance", "value": "34.02 mF cm^-2", "source": ["\nThe electrochemical active surface area (ECSA) is usually utilized to assess the exposed active sites through double-layer capacitance $\\mathrm { ( C _ { d l } ) }$ ： We have tested the electrochemically active surface areas of ${ \\mathrm { H C B } } _ { 0 . 5 } ,$ $\\mathrm { H C B } _ { 0 . 3 }$ and HC.The regular shapes of the CV curves in the non-Faraday region imply the high electrical conductivity of HEA-based electrocatalyst.As shown in Fig. S20,the $\\mathrm { C _ { d l } }$ values increase significantly for $\\mathrm { H C B } _ { 0 . 5 }$ $3 4 . 0 2 ~ \\mathrm { m F ~ c m } ^ { - 2 }$ ）， $\\mathrm { H C B } _ { 0 . 3 }$ $( 5 . 4 1 \\mathrm { ~ m F ~ c m } ^ { - 2 }$ andHC( $2 . 7 4 ~ \\mathrm { m F }$ $\\mathrm { c m } ^ { - 2 } )$ . "]}, {"key": "ECSA", "value": "850.5 cm^2", "source": ["The corresponding ECSA values show the same trend, which are $8 5 0 . 5 \\mathrm { c m } ^ { 2 }$ for $\\mathrm { H C B } _ { 0 . 5 } ,$ $1 3 5 . 3 \\mathrm { c m } ^ { 2 }$ for $\\mathrm { H C B } _ { 0 . 3 }$ $6 8 . 5 \\mathrm { c m } ^ { 2 }$ for HC (Fig. S22)."]}]}, "experimental_conditions": {"test_setup": {"source": ["\n# 2.4.Electrochemical tests\n\nA $5 ~ \\mathrm { m g }$ sample of the electrocatalyst was dispersed in a $9 5 0 ~ \\mu \\mathrm { L }$ mixture of isopropanol and water (volume ratio 3:1).After ultrasonic treatment for $3 0 ~ \\mathrm { { m i n } }$ $5 0 ~ \\mu \\mathrm { L }$ of Nafion solution was added,followed by an additional $3 0 \\ \\mathrm { m i n }$ of ultrasonication to form a homogenous ink (Fig.S1).All electrochemical measurements were performed on a CHI760 electrochemical workstation at ${ 2 5 ~ ^ { \\circ } \\mathrm { C } }$ in $1 . 0 \\mathrm { ~ M ~ K O H }$ using a typical three-electrode system.The prepared catalyst ink $( 2 0 0 ~ \\mu \\mathrm { L } )$ was deposited onto hydrophobic carbon paper ( $\\mathrm { 1 c m \\times 1 c m ) }$ as the working electrode,with a loading of $1 \\ \\mathrm { m g \\ c m ^ { - 2 } }$ . ", "An $\\mathbf { A g / A g C l }$ (3 M KCl) and a platinum wire served as the reference electrode (RE) and the counter electrode (CE),respectively.Before the electrochemical measurement, the electrolyte solution was purged with nitrogen at a flow rate of $2 0 \\mathrm { m L }$ $\\operatorname* { m i n } ^ { - 1 }$ for $3 0 ~ \\mathrm { { m i n } }$ .Use a CHI 76OE electrochemical workstation carried out measurement of electrochemical impendence spectroscopy (EIS) at room temperature.The frequency ranges from $1 0 \\ \\mathrm { m H z }$ to $1 0 0 ~ \\mathrm { k H z }$ with an alternating current amplitude of $5 \\ \\mathrm { m V }$ 、Linear sweep voltammetry (LSV) was performed at a scan rate of $1 0 \\mathrm { m V } s ^ { - 1 }$ ,and the potentials were converted to reversible hydrogen electrode (RHE) using the equation:"], "scan_rate": "10 mV s^-1", "substrate": "hydrophobic carbon paper", "ir_compensation": null}, "electrolyte": {"source": {"table_source": {"location": "Table 1 Comparison of overpotentials at $1 0 \\mathrm { \\ m A \\ c m ^ { - 2 } }$ $\\left( \\eta _ { 1 0 } \\right)$ of various alloy electrocatalysts for HER and OER in1.0 MKOH. ", "source_content": "<table><tr><td>Electrocatalysts</td><td>HER/n1o (mV)</td><td>OER/n1o (mV)</td><td>Ref.</td></tr><tr><td>FeNiCoCrMn-G</td><td>210</td><td>229</td><td>[60]</td></tr><tr><td>(Ru-Co)Ox</td><td>44</td><td>171</td><td>[61]</td></tr><tr><td>Ru1Ni1-NCNFs</td><td>35</td><td>290</td><td>[62]</td></tr><tr><td>RuO2/NiO/NF</td><td>22</td><td>250</td><td>[63]</td></tr><tr><td>NiFe-MOF-5</td><td>163</td><td>168</td><td>[64]</td></tr><tr><td>Ru/NF-2</td><td>10</td><td>330</td><td>[65]</td></tr><tr><td>Ru-CoV-LDH/NF</td><td>32</td><td>230</td><td>[66]</td></tr><tr><td>FeAlCrMoVHEA/MoS/MoP</td><td>148</td><td>230</td><td>[67]</td></tr><tr><td>AgPdCuAu/NiFeCoAu/JMPA</td><td>85</td><td>270</td><td>[68]</td></tr><tr><td>FeCoNiCuPd film</td><td>29</td><td>194</td><td>[69]</td></tr><tr><td>FeCoNiMoMn foil</td><td>14</td><td>243</td><td>[70]</td></tr><tr><td>CuCrFeNiCoP alloys</td><td>195</td><td>270</td><td>[71]</td></tr><tr><td>FeCoNiCuPtIr</td><td>21</td><td>255</td><td>[72]</td></tr><tr><td>Pt34Fe5Ni2oCu31MogRu cube</td><td>20</td><td>259</td><td>[73]</td></tr><tr><td>Pt-Based CoFeNiPtTa-vxc72</td><td>11</td><td>290</td><td>[74]</td></tr><tr><td>ZnNiCoIrMn</td><td>50</td><td>237</td><td>[75]</td></tr><tr><td>FeCoNiMoCe</td><td>130</td><td>260</td><td>[76]</td></tr><tr><td>AlNiCoRuMo/HEO nanowire</td><td>25</td><td>250</td><td>[77]</td></tr><tr><td>HE-MOF</td><td>/</td><td>245</td><td>[78]</td></tr><tr><td>V1.0-HEA</td><td>250</td><td>/</td><td>[79]</td></tr><tr><td>HEAN@NPC/CC-450</td><td>/</td><td>263</td><td>[54]</td></tr><tr><td>60 %Fe0.5Ni0.5/40 %C</td><td>/</td><td>219</td><td>[80]</td></tr><tr><td>Cr1.5MnFeNi HEA</td><td>/</td><td>255</td><td>[30]</td></tr><tr><td>Pt4FeCoCuNi</td><td>20</td><td>/</td><td>[31]</td></tr><tr><td>FeCoNiMnRu-HCB0.5</td><td>41</td><td>229</td><td>This work</td></tr></table>", "reference_text_list": ["The catalytic performance of the FeCoNiMnRu- $\\mathrm { \\cdot H C B } _ { 0 . 5 }$ electrocatalyst was compared with the reported binary,ternary alloys and highentropy alloys catalysts (Table 1)."]}, "reference_text_list": ["\n# 2.4.Electrochemical tests\n\nA $5 ~ \\mathrm { m g }$ sample of the electrocatalyst was dispersed in a $9 5 0 ~ \\mu \\mathrm { L }$ mixture of isopropanol and water (volume ratio 3:1).After ultrasonic treatment for $3 0 ~ \\mathrm { { m i n } }$ $5 0 ~ \\mu \\mathrm { L }$ of Nafion solution was added,followed by an additional $3 0 \\ \\mathrm { m i n }$ of ultrasonication to form a homogenous ink (Fig.S1).All electrochemical measurements were performed on a CHI760 electrochemical workstation at ${ 2 5 ~ ^ { \\circ } \\mathrm { C } }$ in $1 . 0 \\mathrm { ~ M ~ K O H }$ using a typical three-electrode system.The prepared catalyst ink $( 2 0 0 ~ \\mu \\mathrm { L } )$ was deposited onto hydrophobic carbon paper ( $\\mathrm { 1 c m \\times 1 c m ) }$ as the working electrode,with a loading of $1 \\ \\mathrm { m g \\ c m ^ { - 2 } }$ . ", "\nUsing carbon paper as catalyst support, the electrocatalytic HER and OER activities of HC, $\\mathrm { H C B } _ { 0 . 3 }$ and $\\mathrm { H C B } _ { 0 . 5 }$ electrode materials were studied in $1 . 0 \\ \\mathrm { M }$ KOH solution.Notably, the $\\mathrm { H C B } _ { 0 . 3 }$ demonstrated an impressive overpotential of merely $3 8 ~ \\mathrm { m V }$ at a current density of $^ { - 1 0 }$ mA $\\mathrm { c m } ^ { - 2 }$ ，closely rivalling the $4 1 ~ \\mathrm { \\ m V }$ required by the $\\mathrm { H C B } _ { 0 . 5 }$ In contrast, the $\\mathrm { P t } / \\mathrm { C }$ and HC catalysts exhibited higher overpotentials of 66 and $1 3 8 ~ \\mathrm { m V }$ ,respectively (Fig.4a).The Tafel plots,derived from the linear sweep voltammetry (LsV) curves at a current density near $^ { - 1 0 }$ $\\mathbf { m A c m } ^ { - 2 }$ (Fig. 4b),revealed a Tafel slope for $\\mathrm { H C B } _ { 0 . 5 }$ of $1 4 8 . 7 \\mathrm { m V } \\mathrm { d e c } ^ { - 1 }$ ， outperforming the $\\mathrm { H C B } _ { 0 . 3 }$ 0 ${ \\bf 1 8 6 . 6 \\ m V { \\cdot } d e c } ^ { - 1 } )$ and HC $2 1 1 . 1 \\mathrm { m V } \\cdot \\mathrm { d e c } ^ { - 1 } )$ ：", "The catalytic performance of the FeCoNiMnRu- $\\mathrm { \\cdot H C B } _ { 0 . 5 }$ electrocatalyst was compared with the reported binary,ternary alloys and highentropy alloys catalysts (Table 1)."]}, "ph_value": null, "concentration_molar": "1.0 M", "electrolyte_composition": "KOH"}, "synthesis_method": {"method": "electrospinning, activation, carbonization", "source": ["Employing asynergistic approach of electrospinning,activation,and carbonization,we have developed a material with a high specific surface area and unique structural features that significantly enhance catalytic activity.The FeCoNiMnRu \\mathrm {\\cdot H C B } _ { 0 . ", "The $\\mathrm { N F B _ { x } }$ fiber membrane was subjected to a heating process ata rate of ${ 2 ^ { \\circ } } \\mathrm { C }$ $\\operatorname* { m i n } ^ { - 1 }$ to $2 3 0 ^ { \\circ } \\mathrm { C }$ and maintained for $^ { 3 \\mathrm { h } }$ to facilitate the polymerization of BA-a monomer, yielding a product labeled as $\\mathrm { P N F B } _ { \\mathrm { x } }$ ，Subsequently, the $\\mathrm { P N F B } _ { \\mathbf { x } }$ nanofibers were immersed in a $2 0 \\%$ KOH solution for $5 \\mathrm { { m i n } }$ excess KOH was removed with filter paper,and the fibers were then introduced into a tube furnace.They were heated to $1 0 0 0 ^ { \\circ } \\mathrm { C }$ at a rate of $2 ^ { \\circ } \\mathrm { C } \\operatorname* { m i n } ^ { - 1 }$ under a nitrogen atmosphere, maintained at this temperature for $^ { 3 \\mathrm { ~ h ~ } }$ ,and cooled to room temperature under a nitrogen atmosphere. ", "The final product was named $\\mathrm { H C B } _ { \\mathbf { X } }$ 、Similarly,nano-HEA electrode materials containing different combinations and proportions of BA-a powder were prepared.Nanofibrous nano-HEA synthesized without BA-a and not subjected to KOH activation were named HC."], "key_parameters": "1000 °C, 3 h"}, "other_environmental_params": [{"key": "temperature", "value": "25 °C", "source": ["\n# 2.4.Electrochemical tests\n\nA $5 ~ \\mathrm { m g }$ sample of the electrocatalyst was dispersed in a $9 5 0 ~ \\mu \\mathrm { L }$ mixture of isopropanol and water (volume ratio 3:1).After ultrasonic treatment for $3 0 ~ \\mathrm { { m i n } }$ $5 0 ~ \\mu \\mathrm { L }$ of Nafion solution was added,followed by an additional $3 0 \\ \\mathrm { m i n }$ of ultrasonication to form a homogenous ink (Fig.S1).All electrochemical measurements were performed on a CHI760 electrochemical workstation at ${ 2 5 ~ ^ { \\circ } \\mathrm { C } }$ in $1 . 0 \\mathrm { ~ M ~ K O H }$ using a typical three-electrode system.The prepared catalyst ink $( 2 0 0 ~ \\mu \\mathrm { L } )$ was deposited onto hydrophobic carbon paper ( $\\mathrm { 1 c m \\times 1 c m ) }$ as the working electrode,with a loading of $1 \\ \\mathrm { m g \\ c m ^ { - 2 } }$ . "]}, {"key": "catalyst loading", "value": "1 mg cm^-2", "source": ["\n# 2.4.Electrochemical tests\n\nA $5 ~ \\mathrm { m g }$ sample of the electrocatalyst was dispersed in a $9 5 0 ~ \\mu \\mathrm { L }$ mixture of isopropanol and water (volume ratio 3:1).After ultrasonic treatment for $3 0 ~ \\mathrm { { m i n } }$ $5 0 ~ \\mu \\mathrm { L }$ of Nafion solution was added,followed by an additional $3 0 \\ \\mathrm { m i n }$ of ultrasonication to form a homogenous ink (Fig.S1).All electrochemical measurements were performed on a CHI760 electrochemical workstation at ${ 2 5 ~ ^ { \\circ } \\mathrm { C } }$ in $1 . 0 \\mathrm { ~ M ~ K O H }$ using a typical three-electrode system.The prepared catalyst ink $( 2 0 0 ~ \\mu \\mathrm { L } )$ was deposited onto hydrophobic carbon paper ( $\\mathrm { 1 c m \\times 1 c m ) }$ as the working electrode,with a loading of $1 \\ \\mathrm { m g \\ c m ^ { - 2 } }$ . "]}]}}, {"alloy_id": "FeCoNiMnRu-HCB0.3", "performance": {"stability": {"source": ["The operating current density of HER reached $3 0 \\mathrm { m A c m } ^ { - 2 }$ , while the operating current of OER reached $4 5 \\mathrm { m A }$ $\\mathrm { c m } ^ { - 2 }$ (Fig. S19).The OER stability test of FeCoNiMnRu $\\mathrm { \\cdot H C B _ { 0 . 3 } }$ at $1 . 6 7 \\mathrm { V }$ Vs.RHE for $^ { 2 0 \\mathrm { ~ h ~ } }$ also showed minimal decay in current density (Fig.S2O).However,during the OER stability test, the current of HC decreased continuously,indicating that its stability was inferior to that of the sample with added BA-a."], "cycle_count": null, "test_method": "Unknown", "duration_hours": "20", "degradation_details": "minimal decay in current density", "performance_retention": null}, "tafel_slope": {"unit": "mV dec^-1", "value": "186.6", "source": ["\nUsing carbon paper as catalyst support, the electrocatalytic HER and OER activities of HC, $\\mathrm { H C B } _ { 0 . 3 }$ and $\\mathrm { H C B } _ { 0 . 5 }$ electrode materials were studied in $1 . 0 \\ \\mathrm { M }$ KOH solution.Notably, the $\\mathrm { H C B } _ { 0 . 3 }$ demonstrated an impressive overpotential of merely $3 8 ~ \\mathrm { m V }$ at a current density of $^ { - 1 0 }$ mA $\\mathrm { c m } ^ { - 2 }$ ，closely rivalling the $4 1 ~ \\mathrm { \\ m V }$ required by the $\\mathrm { H C B } _ { 0 . 5 }$ In contrast, the $\\mathrm { P t } / \\mathrm { C }$ and HC catalysts exhibited higher overpotentials of 66 and $1 3 8 ~ \\mathrm { m V }$ ,respectively (Fig.4a).The Tafel plots,derived from the linear sweep voltammetry (LsV) curves at a current density near $^ { - 1 0 }$ $\\mathbf { m A c m } ^ { - 2 }$ (Fig. 4b),revealed a Tafel slope for $\\mathrm { H C B } _ { 0 . 5 }$ of $1 4 8 . 7 \\mathrm { m V } \\mathrm { d e c } ^ { - 1 }$ ， outperforming the $\\mathrm { H C B } _ { 0 . 3 }$ 0 ${ \\bf 1 8 6 . 6 \\ m V { \\cdot } d e c } ^ { - 1 } )$ and HC $2 1 1 . 1 \\mathrm { m V } \\cdot \\mathrm { d e c } ^ { - 1 } )$ ："]}, "overpotential": [{"unit": "mV", "value": "38", "source": ["\nUsing carbon paper as catalyst support, the electrocatalytic HER and OER activities of HC, $\\mathrm { H C B } _ { 0 . 3 }$ and $\\mathrm { H C B } _ { 0 . 5 }$ electrode materials were studied in $1 . 0 \\ \\mathrm { M }$ KOH solution.Notably, the $\\mathrm { H C B } _ { 0 . 3 }$ demonstrated an impressive overpotential of merely $3 8 ~ \\mathrm { m V }$ at a current density of $^ { - 1 0 }$ mA $\\mathrm { c m } ^ { - 2 }$ ，closely rivalling the $4 1 ~ \\mathrm { \\ m V }$ required by the $\\mathrm { H C B } _ { 0 . 5 }$ In contrast, the $\\mathrm { P t } / \\mathrm { C }$ and HC catalysts exhibited higher overpotentials of 66 and $1 3 8 ~ \\mathrm { m V }$ ,respectively (Fig.4a).The Tafel plots,derived from the linear sweep voltammetry (LsV) curves at a current density near $^ { - 1 0 }$ $\\mathbf { m A c m } ^ { - 2 }$ (Fig. 4b),revealed a Tafel slope for $\\mathrm { H C B } _ { 0 . 5 }$ of $1 4 8 . 7 \\mathrm { m V } \\mathrm { d e c } ^ { - 1 }$ ， outperforming the $\\mathrm { H C B } _ { 0 . 3 }$ 0 ${ \\bf 1 8 6 . 6 \\ m V { \\cdot } d e c } ^ { - 1 } )$ and HC $2 1 1 . 1 \\mathrm { m V } \\cdot \\mathrm { d e c } ^ { - 1 } )$ ："], "current_density": "10 mA cm^-2"}], "supplementary_performance": [{"key": "OER overpotential", "value": "339 mV at 10 mA cm^-2", "source": ["\nThe OER results mirrored those of HER,with electrocatalysts containing BA-a demonstratingsignificantly superiorperformance compared to those without BA-a (Fig.4d). The $\\mathrm { H C B } _ { 0 . 5 }$ required an overpotential of only $2 2 9 ~ \\mathrm { m V }$ at $1 0 \\ \\mathrm { m A } \\ \\mathrm { c m } ^ { - 2 }$ ,which is lower than the $3 3 9 \\mathrm { m V }$ needed by $\\mathrm { H C B } _ { 0 . 3 }$ and the $3 8 3 ~ \\mathrm { m V }$ for HC, both outperforming the commercial catalyst ${ \\mathrm { R u O } } _ { 2 }$ $\\mathrm { \\Delta } 4 4 0 \\ \\mathrm { m V } )$ . "]}, {"key": "OER Tafel slope", "value": "133.8 mV dec^-1", "source": ["The Tafel slopes of $\\mathrm { H C B } _ { 0 . 5 } ,$ $\\mathrm { H C B } _ { 0 . 3 }$ and HC near the current density of $1 0 \\mathrm { m A c m } ^ { - 2 }$ were calculated as $1 0 5 . 0 \\ \\mathrm { m V \\cdot d e c ^ { - 1 } }$ $1 3 3 . 8 \\ \\mathrm { m V } \\cdot \\mathrm { d e c } ^ { - 1 }$ and $2 6 2 . 4 ~ \\mathrm { m V } \\cdot \\mathrm { d e c } ^ { - 1 }$ ,respectively (Fig.4e).As shown in Table S2,HC exhibited the highest Tafel slope. "]}, {"key": "double-layer capacitance", "value": "5.41 mF cm^-2", "source": ["\nThe electrochemical active surface area (ECSA) is usually utilized to assess the exposed active sites through double-layer capacitance $\\mathrm { ( C _ { d l } ) }$ ： We have tested the electrochemically active surface areas of ${ \\mathrm { H C B } } _ { 0 . 5 } ,$ $\\mathrm { H C B } _ { 0 . 3 }$ and HC.The regular shapes of the CV curves in the non-Faraday region imply the high electrical conductivity of HEA-based electrocatalyst.As shown in Fig. S20,the $\\mathrm { C _ { d l } }$ values increase significantly for $\\mathrm { H C B } _ { 0 . 5 }$ $3 4 . 0 2 ~ \\mathrm { m F ~ c m } ^ { - 2 }$ ）， $\\mathrm { H C B } _ { 0 . 3 }$ $( 5 . 4 1 \\mathrm { ~ m F ~ c m } ^ { - 2 }$ andHC( $2 . 7 4 ~ \\mathrm { m F }$ $\\mathrm { c m } ^ { - 2 } )$ . "]}, {"key": "ECSA", "value": "135.3 cm^2", "source": ["The corresponding ECSA values show the same trend, which are $8 5 0 . 5 \\mathrm { c m } ^ { 2 }$ for $\\mathrm { H C B } _ { 0 . 5 } ,$ $1 3 5 . 3 \\mathrm { c m } ^ { 2 }$ for $\\mathrm { H C B } _ { 0 . 3 }$ $6 8 . 5 \\mathrm { c m } ^ { 2 }$ for HC (Fig. S22)."]}]}, "experimental_conditions": {"test_setup": {"source": ["\n# 2.4.Electrochemical tests\n\nA $5 ~ \\mathrm { m g }$ sample of the electrocatalyst was dispersed in a $9 5 0 ~ \\mu \\mathrm { L }$ mixture of isopropanol and water (volume ratio 3:1).After ultrasonic treatment for $3 0 ~ \\mathrm { { m i n } }$ $5 0 ~ \\mu \\mathrm { L }$ of Nafion solution was added,followed by an additional $3 0 \\ \\mathrm { m i n }$ of ultrasonication to form a homogenous ink (Fig.S1).All electrochemical measurements were performed on a CHI760 electrochemical workstation at ${ 2 5 ~ ^ { \\circ } \\mathrm { C } }$ in $1 . 0 \\mathrm { ~ M ~ K O H }$ using a typical three-electrode system.The prepared catalyst ink $( 2 0 0 ~ \\mu \\mathrm { L } )$ was deposited onto hydrophobic carbon paper ( $\\mathrm { 1 c m \\times 1 c m ) }$ as the working electrode,with a loading of $1 \\ \\mathrm { m g \\ c m ^ { - 2 } }$ . ", "An $\\mathbf { A g / A g C l }$ (3 M KCl) and a platinum wire served as the reference electrode (RE) and the counter electrode (CE),respectively.Before the electrochemical measurement, the electrolyte solution was purged with nitrogen at a flow rate of $2 0 \\mathrm { m L }$ $\\operatorname* { m i n } ^ { - 1 }$ for $3 0 ~ \\mathrm { { m i n } }$ .Use a CHI 76OE electrochemical workstation carried out measurement of electrochemical impendence spectroscopy (EIS) at room temperature.The frequency ranges from $1 0 \\ \\mathrm { m H z }$ to $1 0 0 ~ \\mathrm { k H z }$ with an alternating current amplitude of $5 \\ \\mathrm { m V }$ 、Linear sweep voltammetry (LSV) was performed at a scan rate of $1 0 \\mathrm { m V } s ^ { - 1 }$ ,and the potentials were converted to reversible hydrogen electrode (RHE) using the equation:"], "scan_rate": "10 mV s^-1", "substrate": "hydrophobic carbon paper", "ir_compensation": null}, "electrolyte": {"source": ["\n# 2.4.Electrochemical tests\n\nA $5 ~ \\mathrm { m g }$ sample of the electrocatalyst was dispersed in a $9 5 0 ~ \\mu \\mathrm { L }$ mixture of isopropanol and water (volume ratio 3:1).After ultrasonic treatment for $3 0 ~ \\mathrm { { m i n } }$ $5 0 ~ \\mu \\mathrm { L }$ of Nafion solution was added,followed by an additional $3 0 \\ \\mathrm { m i n }$ of ultrasonication to form a homogenous ink (Fig.S1).All electrochemical measurements were performed on a CHI760 electrochemical workstation at ${ 2 5 ~ ^ { \\circ } \\mathrm { C } }$ in $1 . 0 \\mathrm { ~ M ~ K O H }$ using a typical three-electrode system.The prepared catalyst ink $( 2 0 0 ~ \\mu \\mathrm { L } )$ was deposited onto hydrophobic carbon paper ( $\\mathrm { 1 c m \\times 1 c m ) }$ as the working electrode,with a loading of $1 \\ \\mathrm { m g \\ c m ^ { - 2 } }$ . ", "\nUsing carbon paper as catalyst support, the electrocatalytic HER and OER activities of HC, $\\mathrm { H C B } _ { 0 . 3 }$ and $\\mathrm { H C B } _ { 0 . 5 }$ electrode materials were studied in $1 . 0 \\ \\mathrm { M }$ KOH solution.Notably, the $\\mathrm { H C B } _ { 0 . 3 }$ demonstrated an impressive overpotential of merely $3 8 ~ \\mathrm { m V }$ at a current density of $^ { - 1 0 }$ mA $\\mathrm { c m } ^ { - 2 }$ ，closely rivalling the $4 1 ~ \\mathrm { \\ m V }$ required by the $\\mathrm { H C B } _ { 0 . 5 }$ In contrast, the $\\mathrm { P t } / \\mathrm { C }$ and HC catalysts exhibited higher overpotentials of 66 and $1 3 8 ~ \\mathrm { m V }$ ,respectively (Fig.4a).The Tafel plots,derived from the linear sweep voltammetry (LsV) curves at a current density near $^ { - 1 0 }$ $\\mathbf { m A c m } ^ { - 2 }$ (Fig. 4b),revealed a Tafel slope for $\\mathrm { H C B } _ { 0 . 5 }$ of $1 4 8 . 7 \\mathrm { m V } \\mathrm { d e c } ^ { - 1 }$ ， outperforming the $\\mathrm { H C B } _ { 0 . 3 }$ 0 ${ \\bf 1 8 6 . 6 \\ m V { \\cdot } d e c } ^ { - 1 } )$ and HC $2 1 1 . 1 \\mathrm { m V } \\cdot \\mathrm { d e c } ^ { - 1 } )$ ："], "ph_value": null, "concentration_molar": "1.0 M", "electrolyte_composition": "KOH"}, "synthe | 9 | {'extraction_results': [{'alloy_id': 'FeCoNiMnRu-HCB0.5', 'performance': {'stability': {'source': ['\nThe electrochemical durability of FeCoNiMnRu- $\\mathrm { \\cdot H C B } _ { 0 . 5 }$ wasassessed using LSV and CV cycles.The LSV curves before and after $1 0 0 0 \\mathrm { C V }$ cycles nearly overlapped,underscoring the superior stability of the material (Fig. S17).Furthermore, the time-current curve recorded over $^ { 2 0 \\mathrm { ~ h ~ } }$ at 1.0 MKOHand-O.16V vs.RHE displayed negligible changes in current density,indicating notable stability (Fig.4c).Post-stability test XRD patterns of HCBo.5 confirmed that the HEA maintained its initial fcc structure without the formation of any new phases,except for the carbon paper $( 2 6 = 4 3 ^ { \\circ } .$ ),demonstrating its robust electrocatalytic performance under alkaline conditions (Fig. S18) [58].'], 'cycle_count': '1000', 'test_method': 'CV Cycling', 'duration_hours': '20', 'degradation_details': 'negligible changes in current density', 'performance_retention': None}, 'tafel_slope': {'unit': 'mV dec^-1', 'value': '148.7', 'source': ['\nUsing carbon paper as catalyst support, the electrocatalytic HER and OER activities of HC, $\\mathrm { H C B } _ { 0 . 3 }$ and $\\mathrm { H C B } _ { 0 . 5 }$ electrode materials were studied in $1 . 0 \\ \\mathrm { M }$ KOH solution.Notably, the $\\mathrm { H C B } _ { 0 . 3 }$ demonstrated an impressive overpotential of merely $3 8 ~ \\mathrm { m V }$ at a current density of $^ { - 1 0 }$ mA $\\mathrm { c m } ^ { - 2 }$ ，closely rivalling the $4 1 ~ \\mathrm { \\ m V }$ required by the $\\mathrm { H C B } _ { 0 . 5 }$ In contrast, the $\\mathrm { P t } / \\mathrm { C }$ and HC catalysts exhibited higher overpotentials of 66 and $1 3 8 ~ \\mathrm { m V }$ ,respectively (Fig.4a).The Tafel plots,derived from the linear sweep voltammetry (LsV) curves at a current density near $^ { - 1 0 }$ $\\mathbf { m A c m } ^ { - 2 }$ (Fig. 4b),revealed a Tafel slope for $\\mathrm { H C B } _ { 0 . 5 }$ of $1 4 8 . 7 \\mathrm { m V } \\mathrm { d e c } ^ { - 1 }$ ， outperforming the $\\mathrm { H C B } _ { 0 . 3 }$ 0 ${ \\bf 1 8 6 . 6 \\ m V { \\cdot } d e c } ^ { - 1 } )$ and HC $2 1 1 . 1 \\mathrm { m V } \\cdot \\mathrm { d e c } ^ { - 1 } )$ ：']}, 'overpotential': [{'unit': 'mV', 'value': '42', 'source': ['5 } electrode material showcased superior electrocatalytic performance for both hydrogen evolution reaction (HER) and oxygen evolution reaction (OER),with low overpotentials of $4 2 ~ \\mathrm { m V }$ for HER and $2 2 9 \\mathrm { m V }$ for OER at a current density of $1 0 \\ \\mathrm { m A } \\ \\mathrm { c m } ^ { - 2 }$.These values are notably lower than those of commercial noble metal catalysts.The electrode material demonstrated excellent stability over prolonged periods of electrolysis,indicating its potential for practical applications in energy storage and conversion technologies.Our results suggest thatthis HEA-based electrocatalyst is a promising candidate for next-generation electrocatalytic materials,offering high eficiency and durability for water splitting in alkaline media.'], 'current_density': '10 mA cm^-2'}, {'unit': 'mV', 'value': '41', 'source': ['\nUsing carbon paper as catalyst support, the electrocatalytic HER and OER activities of HC, $\\mathrm { H C B } _ { 0 . 3 }$ and $\\mathrm { H C B } _ { 0 . 5 }$ electrode materials were studied in $1 . 0 \\ \\mathrm { M }$ KOH solution.Notably, the $\\mathrm { H C B } _ { 0 . 3 }$ demonstrated an impressive overpotential of merely $3 8 ~ \\mathrm { m V }$ at a current density of $^ { - 1 0 }$ mA $\\mathrm { c m } ^ { - 2 }$ ，closely rivalling the $4 1 ~ \\mathrm { \\ m V }$ required by the $\\mathrm { H C B } _ { 0 . 5 }$ In contrast, the $\\mathrm { P t } / \\mathrm { C }$ and HC catalysts exhibited higher overpotentials of 66 and $1 3 8 ~ \\mathrm { m V }$ ,respectively (Fig.4a).The Tafel plots,derived from the linear sweep voltammetry (LsV) curves at a current density near $^ { - 1 0 }$ $\\mathbf { m A c m } ^ { - 2 }$ (Fig. 4b),revealed a Tafel slope for $\\mathrm { H C B } _ { 0 . 5 }$ of $1 4 8 . 7 \\mathrm { m V } \\mathrm { d e c } ^ { - 1 }$ ， outperforming the $\\mathrm { H C B } _ { 0 . 3 }$ 0 ${ \\bf 1 8 6 . 6 \\ m V { \\cdot } d e c } ^ { - 1 } )$ and HC $2 1 1 . 1 \\mathrm { m V } \\cdot \\mathrm { d e c } ^ { - 1 } )$ ：'], 'current_density': '10 mA cm^-2'}], 'supplementary_performance': [{'key': 'OER overpotential', 'value': '229 mV at 10 mA cm^-2', 'source': ['5 } electrode material showcased superior electrocatalytic performance for both hydrogen evolution reaction (HER) and oxygen evolution reaction (OER),with low overpotentials of $4 2 ~ \\mathrm { m V }$ for HER and $2 2 9 \\mathrm { m V }$ for OER at a current density of $1 0 \\ \\mathrm { m A } \\ \\mathrm { c m } ^ { - 2 }$.These values are notably lower than those of commercial noble metal catalysts.The electrode material demonstrated excellent stability over prolonged periods of electrolysis,indicating its potential for practical applications in energy storage and conversion technologies.Our results suggest thatthis HEA-based electrocatalyst is a promising candidate for next-generation electrocatalytic materials,offering high eficiency and durability for water splitting in alkaline media.', '\nThe OER results mirrored those of HER,with electrocatalysts containing BA-a demonstratingsignificantly superiorperformance compared to those without BA-a (Fig.4d). The $\\mathrm { H C B } _ { 0 . 5 }$ required an overpotential of only $2 2 9 ~ \\mathrm { m V }$ at $1 0 \\ \\mathrm { m A } \\ \\mathrm { c m } ^ { - 2 }$ ,which is lower than the $3 3 9 \\mathrm { m V }$ needed by $\\mathrm { H C B } _ { 0 . 3 }$ and the $3 8 3 ~ \\mathrm { m V }$ for HC, both outperforming the commercial catalyst ${ \\mathrm { R u O } } _ { 2 }$ $\\mathrm { \\Delta } 4 4 0 \\ \\mathrm { m V } )$ . ']}, {'key': 'OER Tafel slope', 'value': '105.0 mV dec^-1', 'source': ['The Tafel slopes of $\\mathrm { H C B } _ { 0 . 5 } ,$ $\\mathrm { H C B } _ { 0 . 3 }$ and HC near the current density of $1 0 \\mathrm { m A c m } ^ { - 2 }$ were calculated as $1 0 5 . 0 \\ \\mathrm { m V \\cdot d e c ^ { - 1 } }$ $1 3 3 . 8 \\ \\mathrm { m V } \\cdot \\mathrm { d e c } ^ { - 1 }$ and $2 6 2 . 4 ~ \\mathrm { m V } \\cdot \\mathrm { d e c } ^ { - 1 }$ ,respectively (Fig.4e).As shown in Table S2,HC exhibited the highest Tafel slope. ']}, {'key': 'specific surface area', 'value': '1014 m^2/g', 'source': ['The introduction of these micropores through BA-a significantly elevated $\\mathrm { H C B 0 . 5 }$ surface area to $1 0 1 4 \\mathrm { m } ^ { 2 } / \\mathrm { g }$ from $9 4 ~ \\mathrm { m } ^ { 2 } / \\mathrm { g }$ of HC. The pore size of $\\mathrm { H C B } _ { 0 . 5 }$ was mainly distributed in the range of $1 { - } 5 ~ \\mathrm { n m }$ ,featuring both mesoporous and microporous architecture (Fig.S8).Based on the analysis of pore volume by the t-plot model, it was found that the total pore volume was $0 . 6 9 ~ \\mathrm { c m } ^ { 3 } / 8$ ，the micropore volume was $0 . 0 4 ~ { \\mathrm { c m } } ^ { 3 } / { \\mathrm { g } } .$ and the mesopore volume was $0 . 6 5 ~ \\mathrm { c m } ^ { 3 } / 8$ ，accounting for approximately $9 4 ~ \\%$ of the total pore volume.Although it contains both mesopores and micropores simultaneously,mesopores account for the vast majority.']}, {'key': 'double-layer capacitance', 'value': '34.02 mF cm^-2', 'source': ['\nThe electrochemical active surface area (ECSA) is usually utilized to assess the exposed active sites through double-layer capacitance $\\mathrm { ( C _ { d l } ) }$ ： We have tested the electrochemically active surface areas of ${ \\mathrm { H C B } } _ { 0 . 5 } ,$ $\\mathrm { H C B } _ { 0 . 3 }$ and HC.The regular shapes of the CV curves in the non-Faraday region imply the high electrical conductivity of HEA-based electrocatalyst.As shown in Fig. S20,the $\\mathrm { C _ { d l } }$ values increase significantly for $\\mathrm { H C B } _ { 0 . 5 }$ $3 4 . 0 2 ~ \\mathrm { m F ~ c m } ^ { - 2 }$ ）， $\\mathrm { H C B } _ { 0 . 3 }$ $( 5 . 4 1 \\mathrm { ~ m F ~ c m } ^ { - 2 }$ andHC( $2 . 7 4 ~ \\mathrm { m F }$ $\\mathrm { c m } ^ { - 2 } )$ . ']}, {'key': 'ECSA', 'value': '850.5 cm^2', 'source': ['The corresponding ECSA values show the same trend, which are $8 5 0 . 5 \\mathrm { c m } ^ { 2 }$ for $\\mathrm { H C B } _ { 0 . 5 } ,$ $1 3 5 . 3 \\mathrm { c m } ^ { 2 }$ for $\\mathrm { H C B } _ { 0 . 3 }$ $6 8 . 5 \\mathrm { c m } ^ { 2 }$ for HC (Fig. S22).']}]}, 'experimental_conditions': {'test_setup': {'source': ['\n# 2.4.Electrochemical tests\n\nA $5 ~ \\mathrm { m g }$ sample of the electrocatalyst was dispersed in a $9 5 0 ~ \\mu \\mathrm { L }$ mixture of isopropanol and water (volume ratio 3:1).After ultrasonic treatment for $3 0 ~ \\mathrm { { m i n } }$ $5 0 ~ \\mu \\mathrm { L }$ of Nafion solution was added,followed by an additional $3 0 \\ \\mathrm { m i n }$ of ultrasonication to form a homogenous ink (Fig.S1).All electrochemical measurements were performed on a CHI760 electrochemical workstation at ${ 2 5 ~ ^ { \\circ } \\mathrm { C } }$ in $1 . 0 \\mathrm { ~ M ~ K O H }$ using a typical three-electrode system.The prepared catalyst ink $( 2 0 0 ~ \\mu \\mathrm { L } )$ was deposited onto hydrophobic carbon paper ( $\\mathrm { 1 c m \\times 1 c m ) }$ as the working electrode,with a loading of $1 \\ \\mathrm { m g \\ c m ^ { - 2 } }$ . ', 'An $\\mathbf { A g / A g C l }$ (3 M KCl) and a platinum wire served as the reference electrode (RE) and the counter electrode (CE),respectively.Before the electrochemical measurement, the electrolyte solution was purged with nitrogen at a flow rate of $2 0 \\mathrm { m L }$ $\\operatorname* { m i n } ^ { - 1 }$ for $3 0 ~ \\mathrm { { m i n } }$ .Use a CHI 76OE electrochemical workstation carried out measurement of electrochemical impendence spectroscopy (EIS) at room temperature.The frequency ranges from $1 0 \\ \\mathrm { m H z }$ to $1 0 0 ~ \\mathrm { k H z }$ with an alternating current amplitude of $5 \\ \\mathrm { m V }$ 、Linear sweep voltammetry (LSV) was performed at a scan rate of $1 0 \\mathrm { m V } s ^ { - 1 }$ ,and the potentials were converted to reversible hydrogen electrode (RHE) using the equation:'], 'scan_rate': '10 mV s^-1', 'substrate': 'hydrophobic carbon paper', 'ir_compensation': None}, 'electrolyte': {'source': ['\n# 2.4.Electrochemical tests\n\nA $5 ~ \\mathrm { m g }$ sample of the electrocatalyst was dispersed in a $9 5 0 ~ \\mu \\mathrm { L }$ mixture of isopropanol and water (volume ratio 3:1).After ultrasonic treatment for $3 0 ~ \\mathrm { { m i n } }$ $5 0 ~ \\mu \\mathrm { L }$ of Nafion solution was added,followed by an additional $3 0 \\ \\mathrm { m i n }$ of ultrasonication to form a homogenous ink (Fig.S1).All electrochemical measurements were performed on a CHI760 electrochemical workstation at ${ 2 5 ~ ^ { \\circ } \\mathrm { C } }$ in $1 . 0 \\mathrm { ~ M ~ K O H }$ using a typical three-electrode system.The prepared catalyst ink $( 2 0 0 ~ \\mu \\mathrm { L } )$ was deposited onto hydrophobic carbon paper ( $\\mathrm { 1 c m \\times 1 c m ) }$ as the working electrode,with a loading of $1 \\ \\mathrm { m g \\ c m ^ { - 2 } }$ . ', '\nUsing carbon paper as catalyst support, the electrocatalytic HER and OER activities of HC, $\\mathrm { H C B } _ { 0 . 3 }$ and $\\mathrm { H C B } _ { 0 . 5 }$ electrode materials were studied in $1 . 0 \\ \\mathrm { M }$ KOH solution.Notably, the $\\mathrm { H C B } _ { 0 . 3 }$ demonstrated an impressive overpotential of merely $3 8 ~ \\mathrm { m V }$ at a current density of $^ { - 1 0 }$ mA $\\mathrm { c m } ^ { - 2 }$ ，closely rivalling the $4 1 ~ \\mathrm { \\ m V }$ required by the $\\mathrm { H C B } _ { 0 . 5 }$ In contrast, the $\\mathrm { P t } / \\mathrm { C }$ and HC catalysts exhibited higher overpotentials of 66 and $1 3 8 ~ \\mathrm { m V }$ ,respectively (Fig.4a).The Tafel plots,derived from the linear sweep voltammetry (LsV) curves at a current density near $^ { - 1 0 }$ $\\mathbf { m A c m } ^ { - 2 }$ (Fig. 4b),revealed a Tafel slope for $\\mathrm { H C B } _ { 0 . 5 }$ of $1 4 8 . 7 \\mathrm { m V } \\mathrm { d e c } ^ { - 1 }$ ， outperforming the $\\mathrm { H C B } _ { 0 . 3 }$ 0 ${ \\bf 1 8 6 . 6 \\ m V { \\cdot } d e c } ^ { - 1 } )$ and HC $2 1 1 . 1 \\mathrm { m V } \\cdot \\mathrm { d e c } ^ { - 1 } )$ ：'], 'ph_value': None, 'concentration_molar': '1.0 M', 'electrolyte_composition': 'KOH'}, 'synthesis_method': {'method': 'electrospinning, activation, carbonization', 'source': ['Employing asynergistic approach of electrospinning,activation,and carbonization,we have developed a material with a high specific surface area and unique structural features that significantly enhance catalytic activity.The FeCoNiMnRu \\mathrm {\\cdot H C B } _ { 0 . ', 'The $\\mathrm { N F B _ { x } }$ fiber membrane was subjected to a heating process ata rate of ${ 2 ^ { \\circ } } \\mathrm { C }$ $\\operatorname* { m i n } ^ { - 1 }$ to $2 3 0 ^ { \\circ } \\mathrm { C }$ and maintained for $^ { 3 \\mathrm { h } }$ to facilitate the polymerization of BA-a monomer, yielding a product labeled as $\\mathrm { P N F B } _ { \\mathrm { x } }$ ，Subsequently, the $\\mathrm { P N F B } _ { \\mathbf { x } }$ nanofibers were immersed in a $2 0 \\%$ KOH solution for $5 \\mathrm { { m i n } }$ excess KOH was removed with filter paper,and the fibers were then introduced into a tube furnace.They were heated to $1 0 0 0 ^ { \\circ } \\mathrm { C }$ at a rate of $2 ^ { \\circ } \\mathrm { C } \\operatorname* { m i n } ^ { - 1 }$ under a nitrogen atmosphere, maintained at this temperature for $^ { 3 \\mathrm { ~ h ~ } }$ ,and cooled to room temperature under a nitrogen atmosphere. ', 'The final product was named $\\mathrm { H C B } _ { \\mathbf { X } }$ 、Similarly,nano-HEA electrode materials containing different combinations and proportions of BA-a powder were prepared.Nanofibrous nano-HEA synthesized without BA-a and not subjected to KOH activation were named HC.'], 'key_parameters': '1000 °C, 3 h'}, 'other_environmental_params': [{'key': 'temperature', 'value': '25 °C', 'source': ['\n# 2.4.Electrochemical tests\n\nA $5 ~ \\mathrm { m g }$ sample of the electrocatalyst was dispersed in a $9 5 0 ~ \\mu \\mathrm { L }$ mixture of isopropanol and water (volume ratio 3:1).After ultrasonic treatment for $3 0 ~ \\mathrm { { m i n } }$ $5 0 ~ \\mu \\mathrm { L }$ of Nafion solution was added,followed by an additional $3 0 \\ \\mathrm { m i n }$ of ultrasonication to form a homogenous ink (Fig.S1).All electrochemical measurements were performed on a CHI760 electrochemical workstation at ${ 2 5 ~ ^ { \\circ } \\mathrm { C } }$ in $1 . 0 \\mathrm { ~ M ~ K O H }$ using a typical three-electrode system.The prepared catalyst ink $( 2 0 0 ~ \\mu \\mathrm { L } )$ was deposited onto hydrophobic carbon paper ( $\\mathrm { 1 c m \\times 1 c m ) }$ as the working electrode,with a loading of $1 \\ \\mathrm { m g \\ c m ^ { - 2 } }$ . ']}, {'key': 'catalyst loading', 'value': '1 mg cm^-2', 'source': ['\n# 2.4.Electrochemical tests\n\nA $5 ~ \\mathrm { m g }$ sample of the electrocatalyst was dispersed in a $9 5 0 ~ \\mu \\mathrm { L }$ mixture of isopropanol and water (volume ratio 3:1).After ultrasonic treatment for $3 0 ~ \\mathrm { { m i n } }$ $5 0 ~ \\mu \\mathrm { L }$ of Nafion solution was added,followed by an additional $3 0 \\ \\mathrm { m i n }$ of ultrasonication to form a homogenous ink (Fig.S1).All electrochemical measurements were performed on a CHI760 electrochemical workstation at ${ 2 5 ~ ^ { \\circ } \\mathrm { C } }$ in $1 . 0 \\mathrm { ~ M ~ K O H }$ using a typical three-electrode system.The prepared catalyst ink $( 2 0 0 ~ \\mu \\mathrm { L } )$ was deposited onto hydrophobic carbon paper ( $\\mathrm { 1 c m \\times 1 c m ) }$ as the working electrode,with a loading of $1 \\ \\mathrm { m g \\ c m ^ { - 2 } }$ . ']}]}}, {'alloy_id': 'FeCoNiMnRu-HCB0.3', 'performance': {'stability': {'source': ['The operating current density of HER reached $3 0 \\mathrm { m A c m } ^ { - 2 }$ , while the operating current of OER reached $4 5 \\mathrm { m A }$ $\\mathrm { c m } ^ { - 2 }$ (Fig. S19).The OER stability test of FeCoNiMnRu $\\mathrm { \\cdot H C B _ { 0 . 3 } }$ at $1 . 6 7 \\mathrm { V }$ Vs.RHE for $^ { 2 0 \\mathrm { ~ h ~ } }$ also showed minimal decay in current density (Fig.S2O).However,during the OER stability test, the current of HC decreased continuously,indicating that its stability was inferior to that of the sample with added BA-a.'], 'cycle_count': None, 'test_method': 'Unknown', 'duration_hours': '20', 'degradation_details': 'minimal decay in current density', 'performance_retention': None}, 'tafel_slope': {'unit': 'mV dec^-1', 'value': '186.6', 'source': ['\nUsing carbon paper as catalyst support, the electrocatalytic HER and OER activities of HC, $\\mathrm { H C B } _ { 0 . 3 }$ and $\\mathrm { H C B } _ { 0 . 5 }$ electrode materials were studied in $1 . 0 \\ \\mathrm { M }$ KOH solution.Notably, the $\\mathrm { H C B } _ { 0 . 3 }$ demonstrated an impressive overpotential of merely $3 8 ~ \\mathrm { m V }$ at a current density of $^ { - 1 0 }$ mA $\\mathrm { c m } ^ { - 2 }$ ，closely rivalling the $4 1 ~ \\mathrm { \\ m V }$ required by the $\\mathrm { H C B } _ { 0 . 5 }$ In contrast, the $\\mathrm { P t } / \\mathrm { C }$ and HC catalysts exhibited higher overpotentials of 66 and $1 3 8 ~ \\mathrm { m V }$ ,respectively (Fig.4a).The Tafel plots,derived from the linear sweep voltammetry (LsV) curves at a current density near $^ { - 1 0 }$ $\\mathbf { m A c m } ^ { - 2 }$ (Fig. 4b),revealed a Tafel slope for $\\mathrm { H C B } _ { 0 . 5 }$ of $1 4 8 . 7 \\mathrm { m V } \\mathrm { d e c } ^ { - 1 }$ ， outperforming the $\\mathrm { H C B } _ { 0 . 3 }$ 0 ${ \\bf 1 8 6 . 6 \\ m V { \\cdot } d e c } ^ { - 1 } )$ and HC $2 1 1 . 1 \\mathrm { m V } \\cdot \\mathrm { d e c } ^ { - 1 } )$ ：']}, 'overpotential': [{'unit': 'mV', 'value': '38', 'source': ['\nUsing carbon paper as catalyst support, the electrocatalytic HER and OER activities of HC, $\\mathrm { H C B } _ { 0 . 3 }$ and $\\mathrm { H C B } _ { 0 . 5 }$ electrode materials were studied in $1 . 0 \\ \\mathrm { M }$ KOH solution.Notably, the $\\mathrm { H C B } _ { 0 . 3 }$ demonstrated an impressive overpotential of merely $3 8 ~ \\mathrm { m V }$ at a current density of $^ { - 1 0 }$ mA $\\mathrm { c m } ^ { - 2 }$ ，closely rivalling the $4 1 ~ \\mathrm { \\ m V }$ required by the $\\mathrm { H C B } _ { 0 . 5 }$ In contrast, the $\\mathrm { P t } / \\mathrm { C }$ and HC catalysts exhibited higher overpotentials of 66 and $1 3 8 ~ \\mathrm { m V }$ ,respectively (Fig.4a).The Tafel plots,derived from the linear sweep voltammetry (LsV) curves at a current density near $^ { - 1 0 }$ $\\mathbf { m A c m } ^ { - 2 }$ (Fig. 4b),revealed a Tafel slope for $\\mathrm { H C B } _ { 0 . 5 }$ of $1 4 8 . 7 \\mathrm { m V } \\mathrm { d e c } ^ { - 1 }$ ， outperforming the $\\mathrm { H C B } _ { 0 . 3 }$ 0 ${ \\bf 1 8 6 . 6 \\ m V { \\cdot } d e c } ^ { - 1 } )$ and HC $2 1 1 . 1 \\mathrm { m V } \\cdot \\mathrm { d e c } ^ { - 1 } )$ ：'], 'current_density': '10 mA cm^-2'}], 'supplementary_performance': [{'key': 'OER overpotential', 'value': '339 mV at 10 mA cm^-2', 'source': ['\nThe OER results mirrored those of HER,with electrocatalysts containing BA-a demonstratingsignificantly superiorperformance compared to those without BA-a (Fig.4d). The $\\mathrm { H C B } _ { 0 . 5 }$ required an overpotential of only $2 2 9 ~ \\mathrm { m V }$ at $1 0 \\ \\mathrm { m A } \\ \\mathrm { c m } ^ { - 2 }$ ,which is lower than the $3 3 9 \\mathrm { m V }$ needed by $\\mathrm { H C B } _ { 0 . 3 }$ and the $3 8 3 ~ \\mathrm { m V }$ for HC, both outperforming the commercial catalyst ${ \\mathrm { R u O } } _ { 2 }$ $\\mathrm { \\Delta } 4 4 0 \\ \\mathrm { m V } )$ . ']}, {'key': 'OER Tafel slope', 'value': '133.8 mV dec^-1', 'source': ['The Tafel slopes of $\\mathrm { H C B } _ { 0 . 5 } ,$ $\\mathrm { H C B } _ { 0 . 3 }$ and HC near the current density of $1 0 \\mathrm { m A c m } ^ { - 2 }$ were calculated as $1 0 5 . 0 \\ \\mathrm { m V \\cdot d e c ^ { - 1 } }$ $1 3 3 . 8 \\ \\mathrm { m V } \\cdot \\mathrm { d e c } ^ { - 1 }$ and $2 6 2 . 4 ~ \\mathrm { m V } \\cdot \\mathrm { d e c } ^ { - 1 }$ ,respectively (Fig.4e).As shown in Table S2,HC exhibited the highest Tafel slope. ']}, {'key': 'double-layer capacitance', 'value': '5.41 mF cm^-2', 'source': ['\nThe electrochemical active surface area (ECSA) is usually utilized to assess the exposed active sites through double-layer capacitance $\\mathrm { ( C _ { d l } ) }$ ： We have tested the electrochemically active surface areas of ${ \\mathrm { H C B } } _ { 0 . 5 } ,$ $\\mathrm { H C B } _ { 0 . 3 }$ and HC.The regular shapes of the CV curves in the non-Faraday region imply the high electrical conductivity of HEA-based electrocatalyst.As shown in Fig. S20,the $\\mathrm { C _ { d l } }$ values increase significantly for $\\mathrm { H C B } _ { 0 . 5 }$ $3 4 . 0 2 ~ \\mathrm { m F ~ c m } ^ { - 2 }$ ）， $\\mathrm { H C B } _ { 0 . 3 }$ $( 5 . 4 1 \\mathrm { ~ m F ~ c m } ^ { - 2 }$ andHC( $2 . 7 4 ~ \\mathrm { m F }$ $\\mathrm { c m } ^ { - 2 } )$ . ']}, {'key': 'ECSA', 'value': '135.3 cm^2', 'source': ['The corresponding ECSA values show the same trend, which are $8 5 0 . 5 \\mathrm { c m } ^ { 2 }$ for $\\mathrm { H C B } _ { 0 . 5 } ,$ $1 3 5 . 3 \\mathrm { c m } ^ { 2 }$ for $\\mathrm { H C B } _ { 0 . 3 }$ $6 8 . 5 \\mathrm { c m } ^ { 2 }$ for HC (Fig. S22).']}]}, 'experimental_conditions': {'test_setup': {'source': ['\n# 2.4.Electrochemical tests\n\nA $5 ~ \\mathrm { m g }$ sample of the electrocatalyst was dispersed in a $9 5 0 ~ \\mu \\mathrm { L }$ mixture of isopropanol and water (volume ratio 3:1).After ultrasonic treatment for $3 0 ~ \\mathrm { { m i n } }$ $5 0 ~ \\mu \\mathrm { L }$ of Nafion solution was added,followed by an additional $3 0 \\ \\mathrm { m i n }$ of ultrasonication to form a homogenous ink (Fig.S1).All electrochemical measurements were performed on a CHI760 electrochemical workstation at ${ 2 5 ~ ^ { \\circ } \\mathrm { C } }$ in $1 . 0 \\mathrm { ~ M ~ K O H }$ using a typical three-electrode system.The prepared catalyst ink $( 2 0 0 ~ \\mu \\mathrm { L } )$ was deposited onto hydrophobic carbon paper ( $\\mathrm { 1 c m \\times 1 c m ) }$ as the working electrode,with a loading of $1 \\ \\mathrm { m g \\ c m ^ { - 2 } }$ . ', 'An $\\mathbf { A g / A g C l }$ (3 M KCl) and a platinum wire served as the reference electrode (RE) and the counter electrode (CE),respectively.Before the electrochemical measurement, the electrolyte solution was purged with nitrogen at a flow rate of $2 0 \\mathrm { m L }$ $\\operatorname* { m i n } ^ { - 1 }$ for $3 0 ~ \\mathrm { { m i n } }$ .Use a CHI 76OE electrochemical workstation carried out measurement of electrochemical impendence spectroscopy (EIS) at room temperature.The frequency ranges from $1 0 \\ \\mathrm { m H z }$ to $1 0 0 ~ \\mathrm { k H z }$ with an alternating current amplitude of $5 \\ \\mathrm { m V }$ 、Linear sweep voltammetry (LSV) was performed at a scan rate of $1 0 \\mathrm { m V } s ^ { - 1 }$ ,and the potentials were converted to reversible hydrogen electrode (RHE) using the equation:'], 'scan_rate': '10 mV s^-1', 'substrate': 'hydrophobic carbon paper', 'ir_compensation': None}, 'electrolyte': {'source': ['\n# 2.4.Electrochemical tests\n\nA $5 ~ \\mathrm { m g }$ sample of the electrocatalyst was dispersed in a $9 5 0 ~ \\mu \\mathrm { L }$ mixture of isopropanol and water (volume ratio 3:1).After ultrasonic treatment for $3 0 ~ \\mathrm { { m i n } }$ $5 0 ~ \\mu \\mathrm { L }$ of Nafion solution was added,followed by an additional $3 0 \\ \\mathrm { m i n }$ of ultrasonication to form a homogenous ink (Fig.S1).All electrochemical measurements were performed on a CHI760 electrochemical workstation at ${ 2 5 ~ ^ { \\circ } \\mathrm { C } }$ in $1 . 0 \\mathrm { ~ M ~ K O H }$ using a typical three-electrode system.The prepared catalyst ink $( 2 0 0 ~ \\mu \\mathrm { L } )$ was deposited onto hydrophobic carbon paper ( $\\mathrm { 1 c m \\times 1 c m ) }$ as the working electrode,with a loading of $1 \\ \\mathrm { m g \\ c m ^ { - 2 } }$ . ', '\nUsing carbon paper as catalyst support, the electrocatalytic HER and OER activities of HC, $\\mathrm { H C B } _ { 0 . 3 }$ and $\\mathrm { H C B } _ { 0 . 5 }$ electrode materials were studied in $1 . 0 \\ \\mathrm { M }$ KOH solution.Notably, the $\\mathrm { H C B } _ { 0 . 3 }$ demonstrated an impressive overpotential of merely $3 8 ~ \\mathrm { m V }$ at a current density of $^ { - 1 0 }$ mA $\\mathrm { c m } ^ { - 2 }$ ，closely rivalling the $4 1 ~ \\mathrm { \\ m V }$ required by the $\\mathrm { H C B } _ { 0 . 5 }$ In contrast, the $\\mathrm { P t } / \\mathrm { C }$ and HC catalysts exhibited higher overpotentials of 66 and $1 3 8 ~ \\mathrm { m V }$ ,respectively (Fig.4a).The Tafel plots,derived from the linear sweep voltammetry (LsV) curves at a current density near $^ { - 1 0 }$ $\\mathbf { m A c m } ^ { - 2 }$ (Fig. 4b),revealed a Tafel slope for $\\mathrm { H C B } _ { 0 . 5 }$ of $1 4 8 . 7 \\mathrm { m V } \\mathrm { d e c } ^ { - 1 }$ ， outperforming the $\\mathrm { H C B } _ { 0 . 3 }$ 0 ${ \\bf 1 8 6 . 6 \\ m V { \\cdot } d e c } ^ { - 1 } )$ and HC $2 1 1 . 1 \\mathrm { m V } \\cdot \\mathrm { d e c } ^ { - 1 } )$ ：'], 'ph_value': None, 'concentration_molar': '1.0 M', 'electrolyte_composition': 'KOH'}, 'synthesis_method': {'method': 'electrospinning, activation, carbonization', 'source': ['The final product was named $\\mathrm { H C B } _ { \\mathbf { X } }$ 、Similarly,nano-HEA electrode materials containing different combinations and proportions of BA-a powder were prepared.Nanofibrous nano-HEA synthesized without BA-a and not subjected to KOH activation were named HC.'], 'key_parameters': None}, 'other_environmental_params': [{'key': 'temperature', 'value': '25 °C', 'source': ['\n# 2.4.Electrochemical tests\n\nA $5 ~ \\mathrm { m g }$ sample of the electrocatalyst was dispersed in a $9 5 0 ~ \\mu \\mathrm { L }$ mixture of isopropanol and water (volume ratio 3:1).After ultrasonic treatment for $3 0 ~ \\mathrm { { m i n } }$ $5 0 ~ \\mu \\mathrm { L }$ of Nafion solution was added,followed by an additional $3 0 \\ \\mathrm { m i n }$ of ultrasonication to form a homogenous ink (Fig.S1).All electrochemical measurements were performed on a CHI760 electrochemical workstation at ${ 2 5 ~ ^ { \\circ } \\mathrm { C } }$ in $1 . 0 \\mathrm { ~ M ~ K O H }$ using a typical three-electrode system.The prepared catalyst ink $( 2 0 0 ~ \\mu \\mathrm { L } )$ was deposited onto hydrophobic carbon paper ( $\\mathrm { 1 c m \\times 1 c m ) }$ as the working electrode,with a loading of $1 \\ \\mathrm { m g \\ c m ^ { - 2 } }$ . ']}, {'key': 'catalyst loading', 'value': '1 mg cm^-2', 'source': ['\n# 2.4.Electrochemical tests\n\nA $5 ~ \\mathrm { m g }$ sample of the electrocatalyst was dispersed in a $9 5 0 ~ \\mu \\mathrm { L }$ mixture of isopropanol and water (volume ratio 3:1).After ultrasonic treatment for $3 0 ~ \\mathrm { { m i n } }$ $5 0 ~ \\mu \\mathrm { L }$ of Nafion solution was added,followed by an additional $3 0 \\ \\mathrm { m i n }$ of ultrasonication to form a homogenous ink (Fig.S1).All electrochemical measurements were performed on a CHI760 electrochemical workstation at ${ 2 5 ~ ^ { \\circ } \\mathrm { C } }$ in $1 . 0 \\mathrm { ~ M ~ K O H }$ using a typical three-electrode system.The prepared catalyst ink $( 2 0 0 ~ \\mu \\mathrm { L } )$ was deposited onto hydrophobic carbon paper ( $\\mathrm { 1 c m \\times 1 c m ) }$ as the working electrode,with a loading of $1 \\ \\mathrm { m g \\ c m ^ { - 2 } }$ . ']}]}}, {'alloy_id': 'FeCoNiMnRu-HC', 'performance': {'stability': {'source': ['The operating current density of HER reached $3 0 \\mathrm { m A c m } ^ { - 2 }$ , while the operating current of OER reached $4 5 \\mathrm { m A }$ $\\mathrm { c m } ^ { - 2 }$ (Fig. S19).The OER stability test of FeCoNiMnRu $\\mathrm { \\cdot H C B _ { 0 . 3 } }$ at $1 . 6 7 \\mathrm { V }$ Vs.RHE for $^ { 2 0 \\mathrm { ~ h ~ } }$ also showed minimal decay in current density (Fig.S2O).However,during the OER stability test, the current of HC decreased continuously,indicating that its stability was inferior to that of the sample with added BA-a.'], 'cycle_count': None, 'test_method': 'Unknown', 'duration_hours': None, 'degradation_details': 'current decreased continuously', 'performance_retention': None}, 'tafel_slope': {'unit': 'mV dec^-1', 'value': '211.1', 'source': ['\nUsing carbon paper as catalyst support, the electrocatalytic HER and OER activities of HC, $\\mathrm { H C B } _ { 0 . 3 }$ and $\\mathrm { H C B } _ { 0 . 5 }$ electrode materials were studied in $1 . 0 \\ \\mathrm { M }$ KOH solution.Notably, the $\\mathrm { H C B } _ { 0 . 3 }$ demonstrated an impressive overpotential of merely $3 8 ~ \\mathrm { m V }$ at a current density of $^ { - 1 0 }$ mA $\\mathrm { c m } ^ { - 2 }$ ，closely rivalling the $4 1 ~ \\mathrm { \\ m V }$ required by the $\\mathrm { H C B } _ { 0 . 5 }$ In contrast, the $\\mathrm { P t } / \\mathrm { C }$ and HC catalysts exhibited higher overpotentials of 66 and $1 3 8 ~ \\mathrm { m V }$ ,respectively (Fig.4a).The Tafel plots,derived from the linear sweep voltammetry (LsV) curves at a current density near $^ { - 1 0 }$ $\\mathbf { m A c m } ^ { - 2 }$ (Fig. 4b),revealed a Tafel slope for $\\mathrm { H C B } _ { 0 . 5 }$ of $1 4 8 . 7 \\mathrm { m V } \\mathrm { d e c } ^ { - 1 }$ ， outperforming the $\\mathrm { H C B } _ { 0 . 3 }$ 0 ${ \\bf 1 8 6 . 6 \\ m V { \\cdot } d e c } ^ { - 1 } )$ and HC $2 1 1 . 1 \\mathrm { m V } \\cdot \\mathrm { d e c } ^ { - 1 } )$ ：']}, 'overpotential': [{'unit': 'mV', 'value': '138', 'source': ['\nUsing carbon paper as catalyst support, the electrocatalytic HER and OER activities of HC, $\\mathrm { H C B } _ { 0 . 3 }$ and $\\mathrm { H C B } _ { 0 . 5 }$ electrode materials were studied in $1 . 0 \\ \\mathrm { M }$ KOH solution.Notably, the $\\mathrm { H C B } _ { 0 . 3 }$ demonstrated an impressive overpotential of merely $3 8 ~ \\mathrm { m V }$ at a current density of $^ { - 1 0 }$ mA $\\mathrm { c m } ^ { - 2 }$ ，closely rivalling the $4 1 ~ \\mathrm { \\ m V }$ required by the $\\mathrm { H C B } _ { 0 . 5 }$ In contrast, the $\\mathrm { P t } / \\mathrm { C }$ and HC catalysts exhibited higher overpotentials of 66 and $1 3 8 ~ \\mathrm { m V }$ ,respectively (Fig.4a).The Tafel plots,derived from the linear sweep voltammetry (LsV) curves at a current density near $^ { - 1 0 }$ $\\mathbf { m A c m } ^ { - 2 }$ (Fig. 4b),revealed a Tafel slope for $\\mathrm { H C B } _ { 0 . 5 }$ of $1 4 8 . 7 \\mathrm { m V } \\mathrm { d e c } ^ { - 1 }$ ， outperforming the $\\mathrm { H C B } _ { 0 . 3 }$ 0 ${ \\bf 1 8 6 . 6 \\ m V { \\cdot } d e c } ^ { - 1 } )$ and HC $2 1 1 . 1 \\mathrm { m V } \\cdot \\mathrm { d e c } ^ { - 1 } )$ ：'], 'current_density': '10 mA cm^-2'}], 'supplementary_performance': [{'key': 'OER overpotential', 'value': '383 mV at 10 mA cm^-2', 'source': ['\nThe OER results mirrored those of HER,with electrocatalysts containing BA-a demonstratingsignificantly superiorperformance compared to those without BA-a (Fig.4d). The $\\mathrm { H C B } _ { 0 . 5 }$ required an overpotential of only $2 2 9 ~ \\mathrm { m V }$ at $1 0 \\ \\mathrm { m A } \\ \\mathrm { c m } ^ { - 2 }$ ,which is lower than the $3 3 9 \\mathrm { m V }$ needed by $\\mathrm { H C B } _ { 0 . 3 }$ and the $3 8 3 ~ \\mathrm { m V }$ for HC, both outperforming the commercial catalyst ${ \\mathrm { R u O } } _ { 2 }$ $\\mathrm { \\Delta } 4 4 0 \\ \\mathrm { m V } )$ . ']}, {'key': 'OER Tafel slope', 'value': '262.4 mV dec^-1', 'source': ['The Tafel slopes of $\\mathrm { H C B } _ { 0 . 5 } ,$ $\\mathrm { H C B } _ { 0 . 3 }$ and HC near the current density of $1 0 \\mathrm { m A c m } ^ { - 2 }$ were calculated as $1 0 5 . 0 \\ \\mathrm { m V \\cdot d e c ^ { - 1 } }$ $1 3 3 . 8 \\ \\mathrm { m V } \\cdot \\mathrm { d e c } ^ { - 1 }$ and $2 6 2 . 4 ~ \\mathrm { m V } \\cdot \\mathrm { d e c } ^ { - 1 }$ ,respectively (Fig.4e).As shown in Table S2,HC exhibited the highest Tafel slope. ']}, {'key': 'specific surface area', 'value': '94 m^2/g', 'source': ['The introduction of these micropores through BA-a significantly elevated $\\mathrm { H C B 0 . 5 }$ surface area to $1 0 1 4 \\mathrm { m } ^ { 2 } / \\mathrm { g }$ from $9 4 ~ \\mathrm { m } ^ { 2 } / \\mathrm { g }$ of HC. The pore size of $\\mathrm { H C B } _ { 0 . 5 }$ was mainly distributed in the range of $1 { - } 5 ~ \\mathrm { n m }$ , | {'extraction_results': [{'text': {'alloy_id': 'FeCoNiMnRu-HCB0.5', 'performance': {'stability': {'source': ['\nThe electrochemical durability of FeCoNiMnRu- $\\mathrm { \\cdot H C B } _ { 0 . 5 }$ wasassessed using LSV and CV cycles.The LSV curves before and after $1 0 0 0 \\mathrm { C V }$ cycles nearly overlapped,underscoring the superior stability of the material (Fig. S17).Furthermore, the time-current curve recorded over $^ { 2 0 \\mathrm { ~ h ~ } }$ at 1.0 MKOHand-O.16V vs.RHE displayed negligible changes in current density,indicating notable stability (Fig.4c).Post-stability test XRD patterns of HCBo.5 confirmed that the HEA maintained its initial fcc structure without the formation of any new phases,except for the carbon paper $( 2 6 = 4 3 ^ { \\circ } .$ ),demonstrating its robust electrocatalytic performance under alkaline conditions (Fig. S18) [58].'], 'cycle_count': '1000', 'test_method': 'CV Cycling', 'duration_hours': '20', 'degradation_details': 'negligible changes in current density', 'performance_retention': None}, 'tafel_slope': {'unit': 'mV dec^-1', 'value': '148.7', 'source': ['\nUsing carbon paper as catalyst support, the electrocatalytic HER and OER activities of HC, $\\mathrm { H C B } _ { 0 . 3 }$ and $\\mathrm { H C B } _ { 0 . 5 }$ electrode materials were studied in $1 . 0 \\ \\mathrm { M }$ KOH solution.Notably, the $\\mathrm { H C B } _ { 0 . 3 }$ demonstrated an impressive overpotential of merely $3 8 ~ \\mathrm { m V }$ at a current density of $^ { - 1 0 }$ mA $\\mathrm { c m } ^ { - 2 }$ ，closely rivalling the $4 1 ~ \\mathrm { \\ m V }$ required by the $\\mathrm { H C B } _ { 0 . 5 }$ In contrast, the $\\mathrm { P t } / \\mathrm { C }$ and HC catalysts exhibited higher overpotentials of 66 and $1 3 8 ~ \\mathrm { m V }$ ,respectively (Fig.4a).The Tafel plots,derived from the linear sweep voltammetry (LsV) curves at a current density near $^ { - 1 0 }$ $\\mathbf { m A c m } ^ { - 2 }$ (Fig. 4b),revealed a Tafel slope for $\\mathrm { H C B } _ { 0 . 5 }$ of $1 4 8 . 7 \\mathrm { m V } \\mathrm { d e c } ^ { - 1 }$ ， outperforming the $\\mathrm { H C B } _ { 0 . 3 }$ 0 ${ \\bf 1 8 6 . 6 \\ m V { \\cdot } d e c } ^ { - 1 } )$ and HC $2 1 1 . 1 \\mathrm { m V } \\cdot \\mathrm { d e c } ^ { - 1 } )$ ：']}, 'overpotential': [{'unit': 'mV', 'value': '42', 'source': ['5 } electrode material showcased superior electrocatalytic performance for both hydrogen evolution reaction (HER) and oxygen evolution reaction (OER),with low overpotentials of $4 2 ~ \\mathrm { m V }$ for HER and $2 2 9 \\mathrm { m V }$ for OER at a current density of $1 0 \\ \\mathrm { m A } \\ \\mathrm { c m } ^ { - 2 }$.These values are notably lower than those of commercial noble metal catalysts.The electrode material demonstrated excellent stability over prolonged periods of electrolysis,indicating its potential for practical applications in energy storage and conversion technologies.Our results suggest thatthis HEA-based electrocatalyst is a promising candidate for next-generation electrocatalytic materials,offering high eficiency and durability for water splitting in alkaline media.'], 'current_density': '10 mA cm^-2'}, {'unit': 'mV', 'value': '41', 'source': ['\nUsing carbon paper as catalyst support, the electrocatalytic HER and OER activities of HC, $\\mathrm { H C B } _ { 0 . 3 }$ and $\\mathrm { H C B } _ { 0 . 5 }$ electrode materials were studied in $1 . 0 \\ \\mathrm { M }$ KOH solution.Notably, the $\\mathrm { H C B } _ { 0 . 3 }$ demonstrated an impressive overpotential of merely $3 8 ~ \\mathrm { m V }$ at a current density of $^ { - 1 0 }$ mA $\\mathrm { c m } ^ { - 2 }$ ，closely rivalling the $4 1 ~ \\mathrm { \\ m V }$ required by the $\\mathrm { H C B } _ { 0 . 5 }$ In contrast, the $\\mathrm { P t } / \\mathrm { C }$ and HC catalysts exhibited higher overpotentials of 66 and $1 3 8 ~ \\mathrm { m V }$ ,respectively (Fig.4a).The Tafel plots,derived from the linear sweep voltammetry (LsV) curves at a current density near $^ { - 1 0 }$ $\\mathbf { m A c m } ^ { - 2 }$ (Fig. 4b),revealed a Tafel slope for $\\mathrm { H C B } _ { 0 . 5 }$ of $1 4 8 . 7 \\mathrm { m V } \\mathrm { d e c } ^ { - 1 }$ ， outperforming the $\\mathrm { H C B } _ { 0 . 3 }$ 0 ${ \\bf 1 8 6 . 6 \\ m V { \\cdot } d e c } ^ { - 1 } )$ and HC $2 1 1 . 1 \\mathrm { m V } \\cdot \\mathrm { d e c } ^ { - 1 } )$ ：'], 'current_density': '10 mA cm^-2'}], 'supplementary_performance': [{'key': 'OER overpotential', 'value': '229 mV at 10 mA cm^-2', 'source': ['5 } electrode material showcased superior electrocatalytic performance for both hydrogen evolution reaction (HER) and oxygen evolution reaction (OER),with low overpotentials of $4 2 ~ \\mathrm { m V }$ for HER and $2 2 9 \\mathrm { m V }$ for OER at a current density of $1 0 \\ \\mathrm { m A } \\ \\mathrm { c m } ^ { - 2 }$.These values are notably lower than those of commercial noble metal catalysts.The electrode material demonstrated excellent stability over prolonged periods of electrolysis,indicating its potential for practical applications in energy storage and conversion technologies.Our results suggest thatthis HEA-based electrocatalyst is a promising candidate for next-generation electrocatalytic materials,offering high eficiency and durability for water splitting in alkaline media.', '\nThe OER results mirrored those of HER,with electrocatalysts containing BA-a demonstratingsignificantly superiorperformance compared to those without BA-a (Fig.4d). The $\\mathrm { H C B } _ { 0 . 5 }$ required an overpotential of only $2 2 9 ~ \\mathrm { m V }$ at $1 0 \\ \\mathrm { m A } \\ \\mathrm { c m } ^ { - 2 }$ ,which is lower than the $3 3 9 \\mathrm { m V }$ needed by $\\mathrm { H C B } _ { 0 . 3 }$ and the $3 8 3 ~ \\mathrm { m V }$ for HC, both outperforming the commercial catalyst ${ \\mathrm { R u O } } _ { 2 }$ $\\mathrm { \\Delta } 4 4 0 \\ \\mathrm { m V } )$ . ']}, {'key': 'OER Tafel slope', 'value': '105.0 mV dec^-1', 'source': ['The Tafel slopes of $\\mathrm { H C B } _ { 0 . 5 } ,$ $\\mathrm { H C B } _ { 0 . 3 }$ and HC near the current density of $1 0 \\mathrm { m A c m } ^ { - 2 }$ were calculated as $1 0 5 . 0 \\ \\mathrm { m V \\cdot d e c ^ { - 1 } }$ $1 3 3 . 8 \\ \\mathrm { m V } \\cdot \\mathrm { d e c } ^ { - 1 }$ and $2 6 2 . 4 ~ \\mathrm { m V } \\cdot \\mathrm { d e c } ^ { - 1 }$ ,respectively (Fig.4e).As shown in Table S2,HC exhibited the highest Tafel slope. ']}, {'key': 'specific surface area', 'value': '1014 m^2/g', 'source': ['The introduction of these micropores through BA-a significantly elevated $\\mathrm { H C B 0 . 5 }$ surface area to $1 0 1 4 \\mathrm { m } ^ { 2 } / \\mathrm { g }$ from $9 4 ~ \\mathrm { m } ^ { 2 } / \\mathrm { g }$ of HC. The pore size of $\\mathrm { H C B } _ { 0 . 5 }$ was mainly distributed in the range of $1 { - } 5 ~ \\mathrm { n m }$ ,featuring both mesoporous and microporous architecture (Fig.S8).Based on the analysis of pore volume by the t-plot model, it was found that the total pore volume was $0 . 6 9 ~ \\mathrm { c m } ^ { 3 } / 8$ ，the micropore volume was $0 . 0 4 ~ { \\mathrm { c m } } ^ { 3 } / { \\mathrm { g } } .$ and the mesopore volume was $0 . 6 5 ~ \\mathrm { c m } ^ { 3 } / 8$ ，accounting for approximately $9 4 ~ \\%$ of the total pore volume.Although it contains both mesopores and micropores simultaneously,mesopores account for the vast majority.']}, {'key': 'double-layer capacitance', 'value': '34.02 mF cm^-2', 'source': ['\nThe electrochemical active surface area (ECSA) is usually utilized to assess the exposed active sites through double-layer capacitance $\\mathrm { ( C _ { d l } ) }$ ： We have tested the electrochemically active surface areas of ${ \\mathrm { H C B } } _ { 0 . 5 } ,$ $\\mathrm { H C B } _ { 0 . 3 }$ and HC.The regular shapes of the CV curves in the non-Faraday region imply the high electrical conductivity of HEA-based electrocatalyst.As shown in Fig. S20,the $\\mathrm { C _ { d l } }$ values increase significantly for $\\mathrm { H C B } _ { 0 . 5 }$ $3 4 . 0 2 ~ \\mathrm { m F ~ c m } ^ { - 2 }$ ）， $\\mathrm { H C B } _ { 0 . 3 }$ $( 5 . 4 1 \\mathrm { ~ m F ~ c m } ^ { - 2 }$ andHC( $2 . 7 4 ~ \\mathrm { m F }$ $\\mathrm { c m } ^ { - 2 } )$ . ']}, {'key': 'ECSA', 'value': '850.5 cm^2', 'source': ['The corresponding ECSA values show the same trend, which are $8 5 0 . 5 \\mathrm { c m } ^ { 2 }$ for $\\mathrm { H C B } _ { 0 . 5 } ,$ $1 3 5 . 3 \\mathrm { c m } ^ { 2 }$ for $\\mathrm { H C B } _ { 0 . 3 }$ $6 8 . 5 \\mathrm { c m } ^ { 2 }$ for HC (Fig. S22).']}]}, 'experimental_conditions': {'test_setup': {'source': ['\n# 2.4.Electrochemical tests\n\nA $5 ~ \\mathrm { m g }$ sample of the electrocatalyst was dispersed in a $9 5 0 ~ \\mu \\mathrm { L }$ mixture of isopropanol and water (volume ratio 3:1).After ultrasonic treatment for $3 0 ~ \\mathrm { { m i n } }$ $5 0 ~ \\mu \\mathrm { L }$ of Nafion solution was added,followed by an additional $3 0 \\ \\mathrm { m i n }$ of ultrasonication to form a homogenous ink (Fig.S1).All electrochemical measurements were performed on a CHI760 electrochemical workstation at ${ 2 5 ~ ^ { \\circ } \\mathrm { C } }$ in $1 . 0 \\mathrm { ~ M ~ K O H }$ using a typical three-electrode system.The prepared catalyst ink $( 2 0 0 ~ \\mu \\mathrm { L } )$ was deposited onto hydrophobic carbon paper ( $\\mathrm { 1 c m \\times 1 c m ) }$ as the working electrode,with a loading of $1 \\ \\mathrm { m g \\ c m ^ { - 2 } }$ . ', 'An $\\mathbf { A g / A g C l }$ (3 M KCl) and a platinum wire served as the reference electrode (RE) and the counter electrode (CE),respectively.Before the electrochemical measurement, the electrolyte solution was purged with nitrogen at a flow rate of $2 0 \\mathrm { m L }$ $\\operatorname* { m i n } ^ { - 1 }$ for $3 0 ~ \\mathrm { { m i n } }$ .Use a CHI 76OE electrochemical workstation carried out measurement of electrochemical impendence spectroscopy (EIS) at room temperature.The frequency ranges from $1 0 \\ \\mathrm { m H z }$ to $1 0 0 ~ \\mathrm { k H z }$ with an alternating current amplitude of $5 \\ \\mathrm { m V }$ 、Linear sweep voltammetry (LSV) was performed at a scan rate of $1 0 \\mathrm { m V } s ^ { - 1 }$ ,and the potentials were converted to reversible hydrogen electrode (RHE) using the equation:'], 'scan_rate': '10 mV s^-1', 'substrate': 'hydrophobic carbon paper', 'ir_compensation': None}, 'electrolyte': {'source': ['\n# 2.4.Electrochemical tests\n\nA $5 ~ \\mathrm { m g }$ sample of the electrocatalyst was dispersed in a $9 5 0 ~ \\mu \\mathrm { L }$ mixture of isopropanol and water (volume ratio 3:1).After ultrasonic treatment for $3 0 ~ \\mathrm { { m i n } }$ $5 0 ~ \\mu \\mathrm { L }$ of Nafion solution was added,followed by an additional $3 0 \\ \\mathrm { m i n }$ of ultrasonication to form a homogenous ink (Fig.S1).All electrochemical measurements were performed on a CHI760 electrochemical workstation at ${ 2 5 ~ ^ { \\circ } \\mathrm { C } }$ in $1 . 0 \\mathrm { ~ M ~ K O H }$ using a typical three-electrode system.The prepared catalyst ink $( 2 0 0 ~ \\mu \\mathrm { L } )$ was deposited onto hydrophobic carbon paper ( $\\mathrm { 1 c m \\times 1 c m ) }$ as the working electrode,with a loading of $1 \\ \\mathrm { m g \\ c m ^ { - 2 } }$ . ', '\nUsing carbon paper as catalyst support, the electrocatalytic HER and OER activities of HC, $\\mathrm { H C B } _ { 0 . 3 }$ and $\\mathrm { H C B } _ { 0 . 5 }$ electrode materials were studied in $1 . 0 \\ \\mathrm { M }$ KOH solution.Notably, the $\\mathrm { H C B } _ { 0 . 3 }$ demonstrated an impressive overpotential of merely $3 8 ~ \\mathrm { m V }$ at a current density of $^ { - 1 0 }$ mA $\\mathrm { c m } ^ { - 2 }$ ，closely rivalling the $4 1 ~ \\mathrm { \\ m V }$ required by the $\\mathrm { H C B } _ { 0 . 5 }$ In contrast, the $\\mathrm { P t } / \\mathrm { C }$ and HC catalysts exhibited higher overpotentials of 66 and $1 3 8 ~ \\mathrm { m V }$ ,respectively (Fig.4a).The Tafel plots,derived from the linear sweep voltammetry (LsV) curves at a current density near $^ { - 1 0 }$ $\\mathbf { m A c m } ^ { - 2 }$ (Fig. 4b),revealed a Tafel slope for $\\mathrm { H C B } _ { 0 . 5 }$ of $1 4 8 . 7 \\mathrm { m V } \\mathrm { d e c } ^ { - 1 }$ ， outperforming the $\\mathrm { H C B } _ { 0 . 3 }$ 0 ${ \\bf 1 8 6 . 6 \\ m V { \\cdot } d e c } ^ { - 1 } )$ and HC $2 1 1 . 1 \\mathrm { m V } \\cdot \\mathrm { d e c } ^ { - 1 } )$ ：'], 'ph_value': None, 'concentration_molar': '1.0 M', 'electrolyte_composition': 'KOH'}, 'synthesis_method': {'method': 'electrospinning, activation, carbonization', 'source': ['Employing asynergistic approach of electrospinning,activation,and carbonization,we have developed a material with a high specific surface area and unique structural features that significantly enhance catalytic activity.The FeCoNiMnRu \\mathrm {\\cdot H C B } _ { 0 . ', 'The $\\mathrm { N F B _ { x } }$ fiber membrane was subjected to a heating process ata rate of ${ 2 ^ { \\circ } } \\mathrm { C }$ $\\operatorname* { m i n } ^ { - 1 }$ to $2 3 0 ^ { \\circ } \\mathrm { C }$ and maintained for $^ { 3 \\mathrm { h } }$ to facilitate the polymerization of BA-a monomer, yielding a product labeled as $\\mathrm { P N F B } _ { \\mathrm { x } }$ ，Subsequently, the $\\mathrm { P N F B } _ { \\mathbf { x } }$ nanofibers were immersed in a $2 0 \\%$ KOH solution for $5 \\mathrm { { m i n } }$ excess KOH was removed with filter paper,and the fibers were then introduced into a tube furnace.They were heated to $1 0 0 0 ^ { \\circ } \\mathrm { C }$ at a rate of $2 ^ { \\circ } \\mathrm { C } \\operatorname* { m i n } ^ { - 1 }$ under a nitrogen atmosphere, maintained at this temperature for $^ { 3 \\mathrm { ~ h ~ } }$ ,and cooled to room temperature under a nitrogen atmosphere. ', 'The final product was named $\\mathrm { H C B } _ { \\mathbf { X } }$ 、Similarly,nano-HEA electrode materials containing different combinations and proportions of BA-a powder were prepared.Nanofibrous nano-HEA synthesized without BA-a and not subjected to KOH activation were named HC.'], 'key_parameters': '1000 °C, 3 h'}, 'other_environmental_params': [{'key': 'temperature', 'value': '25 °C', 'source': ['\n# 2.4.Electrochemical tests\n\nA $5 ~ \\mathrm { m g }$ sample of the electrocatalyst was dispersed in a $9 5 0 ~ \\mu \\mathrm { L }$ mixture of isopropanol and water (volume ratio 3:1).After ultrasonic treatment for $3 0 ~ \\mathrm { { m i n } }$ $5 0 ~ \\mu \\mathrm { L }$ of Nafion solution was added,followed by an additional $3 0 \\ \\mathrm { m i n }$ of ultrasonication to form a homogenous ink (Fig.S1).All electrochemical measurements were performed on a CHI760 electrochemical workstation at ${ 2 5 ~ ^ { \\circ } \\mathrm { C } }$ in $1 . 0 \\mathrm { ~ M ~ K O H }$ using a typical three-electrode system.The prepared catalyst ink $( 2 0 0 ~ \\mu \\mathrm { L } )$ was deposited onto hydrophobic carbon paper ( $\\mathrm { 1 c m \\times 1 c m ) }$ as the working electrode,with a loading of $1 \\ \\mathrm { m g \\ c m ^ { - 2 } }$ . ']}, {'key': 'catalyst loading', 'value': '1 mg cm^-2', 'source': ['\n# 2.4.Electrochemical tests\n\nA $5 ~ \\mathrm { m g }$ sample of the electrocatalyst was dispersed in a $9 5 0 ~ \\mu \\mathrm { L }$ mixture of isopropanol and water (volume ratio 3:1).After ultrasonic treatment for $3 0 ~ \\mathrm { { m i n } }$ $5 0 ~ \\mu \\mathrm { L }$ of Nafion solution was added,followed by an additional $3 0 \\ \\mathrm { m i n }$ of ultrasonication to form a homogenous ink (Fig.S1).All electrochemical measurements were performed on a CHI760 electrochemical workstation at ${ 2 5 ~ ^ { \\circ } \\mathrm { C } }$ in $1 . 0 \\mathrm { ~ M ~ K O H }$ using a typical three-electrode system.The prepared catalyst ink $( 2 0 0 ~ \\mu \\mathrm { L } )$ was deposited onto hydrophobic carbon paper ( $\\mathrm { 1 c m \\times 1 c m ) }$ as the working electrode,with a loading of $1 \\ \\mathrm { m g \\ c m ^ { - 2 } }$ . ']}]}}, 'table': {'alloy_id': 'FeCoNiMnRu-HCB0.5', 'performance': {'stability': {'source': ['426cde060663df10e57044556f8e3e7e_1'], 'cycle_count': None, 'test_method': 'Unknown', 'duration_hours': None, 'degradation_details': None, 'performance_retention': None}, 'tafel_slope': None, 'overpotential': [{'unit': 'mV', 'value': '41', 'source': ['426cde060663df10e57044556f8e3e7e_1'], 'current_density': '10 mA cm^-2'}], 'supplementary_performance': []}, 'experimental_conditions': {'test_setup': {'source': ['426cde060663df10e57044556f8e3e7e_1'], 'scan_rate': None, 'substrate': None, 'ir_compensation': None}, 'electrolyte': {'source': ['426cde060663df10e57044556f8e3e7e_1'], 'ph_value': None, 'concentration_molar': '1.0 M', 'electrolyte_composition': 'KOH'}, 'synthesis_method': {'method': None, 'source': ['426cde060663df10e57044556f8e3e7e_1'], 'key_parameters': None}, 'other_environmental_params': []}}, 'alloy_id': 'FeCoNiMnRu-HCB0.5'}]}
42 | 440f9a9b1eaa351ad212b9f1e190a164 | {"extraction_results": [{"alloy_id": "PtRhNiFeCu", "performance": {"stability": {"source": ["\nWe further assessed the stability of PtRhNiFeCu/C catalysts in $1 \\textbf { \\em M }$ KOH solution using the chronoamperometric method. ", "Figure 3e_shows that even after $2 0 \\mathrm { ~ h ~ }$ of long-term testing, PtRhNiFeCu/C can still maintain an initial current density of $9 5 \\%$ In contrast, $\\mathrm { P t / C }$ only retains $5 0 \\%$ of the initial current density after $^ { 9 \\mathrm { h } }$ (Figure S15, Supporting Information). "], "cycle_count": null, "test_method": "Chronopotentiometry", "duration_hours": "20", "degradation_details": "maintains 95% of initial current density", "performance_retention": "95%"}, "tafel_slope": {"unit": "mV dec^-1", "value": "29.8", "source": ["Subsequently, $\\mathrm { H } _ { 2 }$ is released through two possible pathways,i.e.，Heyrovsky step or Tafel step.As shown in Figure 3d,the Tafel slopes of PtRhNiFeCu/C $( 2 9 . 8 ~ \\mathrm { m V ~ d e c ^ { - 1 } } )$ ）is lower than PtRhNi/C $( 3 5 . 1 ~ \\mathrm { m V ~ d e c ^ { - 1 } }$ ，and commercial $\\mathrm { P t } / \\mathrm { C }$ $( 4 8 . 7 ~ \\mathrm { m V ~ d e c ^ { - 1 } }$ ),indicatingamore favorable kinetic process of $\\mathrm { P t R h N i F e C u / C }$ than the latter two.Inaddition, the Tafel slope of close to $3 0 \\mathrm { m V } \\mathrm { d e c ^ { - 1 } }$ indicates that the HER process on PtRhNiFeCu/C follows a Volmer-Tafel mechanism.[12] EIS was also conducted to study the HER kinetics of the catalysts, as shown in Figure S14 (Supporting Information).It is obvious thatPtRhNiFeCu/Chas the smallest semicircle diameter,indicating that the charge transfer resistance at the two-phase interface is much smaller than PtRhNi/C and $\\mathrm { P t / C }$ The result was consistent with the observation ofa lower Tafel slope of PtRhNiFeCu/C, further verifying its superior HER kinetics.", "\n# 3. Conclusion\n\nIn summary，we have successfully synthesized ultrasmall PtRhNiFeCu HEA nanoparticles catalyst through a one pot approach,and it is demonstrated to be able as efficient and robust bifunctional electrocatalyst for HER and ORR in alkaline and acid conditions,respectively.For alkaline HER,the PtRhNiFeCu/C exhibits an ultralow overpotential of $1 3 ~ \\mathrm { m V }$ (at $- 1 0 \\mathrm { \\ m A \\ c m ^ { - 2 } }$ ，an extremely low Tafel slope of $2 9 . 8 \\ : \\mathrm { m V \\ : d e c ^ { - 1 } }$ ,and high mass activity of $7 . 6 \\mathrm { A } \\mathrm { m g } _ { \\mathrm { ~ \\tiny ~ P t } } ^ { - 1 }$ at $- 5 0 \\mathrm { m V } ,$ all of which are much superior to those of $\\mathrm { P t R h N i / C }$ and $\\mathrm { P t / C }$ .For acidic ORR,the MA and SA at $0 . 9 \\mathrm { V }$ versus RHE on PtRhNiFeCu/C reaches $1 . 2 3 \\mathrm { A } \\mathrm { m g } ^ { - 1 } \\mathrm { _ { P t } ^ { } }$ and $2 . 6 7 \\mathrm { m A c m } ^ { - 2 }$ respectively,which are 6.5 and 9.9 times than that of commercial $\\mathrm { P t / C }$ .DFT calculations further reveal the synergistic effect between various components tailors and optimizes the electronic structure of PtRhNiFeCu/C HEA, which not only enhances the HER activity through increasing water capture capability, decreasing energetic barrier of water dissociation,and optimizing hydrogen absorption,but also initiates non-platinum active sites with high ORR activity,achieving the improved ORR performance. "]}, "overpotential": [{"unit": "mV", "value": "13", "source": ["The catalyst exhibits an impressively low overpotential of $1 3 \\ m v$ at $\\mathsf { 1 0 \\ m A \\ c m ^ { - 2 } }$, a Tafel slope of $2 9 . 6 \\mathrm { ~ m V } \\mathrm { d e c } ^ { - 1 }$, and high mass activity of 7.6 A $\\mathsf { m } \\mathsf { g _ { P t } } ^ { - 1 }$ at $- 5 0 ~ \\mathrm { m V }$ in alkaline media, and long-term stability of at least $\\mathsf { z o h }$. ", "\nIn this work, we designed and synthesized ultrasmall and uniform PtRhNiFeCu HEA nanoparticles,and achieved excellent HER and ORR performance in alkaline and acidic conditions, respectively.PtRhNiFeCu/C exhibits remarkably high HER activity compared to commercial $\\mathrm { P t / C }$ ,withan overpotential of only $1 3 \\mathrm { m V }$ at $1 0 \\mathrm { m A c m } ^ { - 2 }$ ,and superior mass activity of $7 . 6 \\mathrm { A } \\mathrm { m g _ { P t } } ^ { - 1 }$ at $- 5 0 ~ \\mathrm { m V }$ versus RHE.When applied as a cathode for overall water splitting,it achieves $1 0 \\ \\mathrm { m A } \\ \\mathrm { c m } ^ { - 2 }$ at $1 . 6 3 \\mathrm { ~ V } ,$ demonstrating commendable performance for overall water decomposition. ", "\n$1 3 ~ \\mathrm { m V }$ at $1 0 \\mathrm { \\ m A \\ c m ^ { - 2 } }$ ,which is lower than PtRhNi/C $( 2 2 \\mathrm { m V } )$ and commercial $\\mathrm { P t / C }$ $( 2 4 \\mathrm { m V } )$ .Moreover, the current density of PtRhNiFeCu/C is higher than that of $\\mathrm { P t R h N i / C }$ and $\\mathrm { P t / C }$ at the whole testing range of potential. ", "\n# 3. Conclusion\n\nIn summary，we have successfully synthesized ultrasmall PtRhNiFeCu HEA nanoparticles catalyst through a one pot approach,and it is demonstrated to be able as efficient and robust bifunctional electrocatalyst for HER and ORR in alkaline and acid conditions,respectively.For alkaline HER,the PtRhNiFeCu/C exhibits an ultralow overpotential of $1 3 ~ \\mathrm { m V }$ (at $- 1 0 \\mathrm { \\ m A \\ c m ^ { - 2 } }$ ，an extremely low Tafel slope of $2 9 . 8 \\ : \\mathrm { m V \\ : d e c ^ { - 1 } }$ ,and high mass activity of $7 . 6 \\mathrm { A } \\mathrm { m g } _ { \\mathrm { ~ \\tiny ~ P t } } ^ { - 1 }$ at $- 5 0 \\mathrm { m V } ,$ all of which are much superior to those of $\\mathrm { P t R h N i / C }$ and $\\mathrm { P t / C }$ .For acidic ORR,the MA and SA at $0 . 9 \\mathrm { V }$ versus RHE on PtRhNiFeCu/C reaches $1 . 2 3 \\mathrm { A } \\mathrm { m g } ^ { - 1 } \\mathrm { _ { P t } ^ { } }$ and $2 . 6 7 \\mathrm { m A c m } ^ { - 2 }$ respectively,which are 6.5 and 9.9 times than that of commercial $\\mathrm { P t / C }$ .DFT calculations further reveal the synergistic effect between various components tailors and optimizes the electronic structure of PtRhNiFeCu/C HEA, which not only enhances the HER activity through increasing water capture capability, decreasing energetic barrier of water dissociation,and optimizing hydrogen absorption,but also initiates non-platinum active sites with high ORR activity,achieving the improved ORR performance. "], "current_density": "10 mA cm^-2"}], "supplementary_performance": [{"key": "Mass activity (HER)", "value": "7.6 A mg_Pt^-1 at -50 mV vs RHE", "source": ["The catalyst exhibits an impressively low overpotential of $1 3 \\ m v$ at $\\mathsf { 1 0 \\ m A \\ c m ^ { - 2 } }$, a Tafel slope of $2 9 . 6 \\mathrm { ~ m V } \\mathrm { d e c } ^ { - 1 }$, and high mass activity of 7.6 A $\\mathsf { m } \\mathsf { g _ { P t } } ^ { - 1 }$ at $- 5 0 ~ \\mathrm { m V }$ in alkaline media, and long-term stability of at least $\\mathsf { z o h }$. ", "\nIn this work, we designed and synthesized ultrasmall and uniform PtRhNiFeCu HEA nanoparticles,and achieved excellent HER and ORR performance in alkaline and acidic conditions, respectively.PtRhNiFeCu/C exhibits remarkably high HER activity compared to commercial $\\mathrm { P t / C }$ ,withan overpotential of only $1 3 \\mathrm { m V }$ at $1 0 \\mathrm { m A c m } ^ { - 2 }$ ,and superior mass activity of $7 . 6 \\mathrm { A } \\mathrm { m g _ { P t } } ^ { - 1 }$ at $- 5 0 ~ \\mathrm { m V }$ versus RHE.When applied as a cathode for overall water splitting,it achieves $1 0 \\ \\mathrm { m A } \\ \\mathrm { c m } ^ { - 2 }$ at $1 . 6 3 \\mathrm { ~ V } ,$ demonstrating commendable performance for overall water decomposition. ", "RhNiFeCu/C also demonstrated high mass activity (MA) for HER based on the mass of the noble metal Pt (Figure 3b).As is shown in Figure 3c,the MAs for PtRhNiFeCu/C are as high as 7.6 and 11.4 A $ { \\mathbf { m } } { \\mathbf { g } } ^ { - 1 } { \\mathbf { p } } _ { \\mathrm { t } }$ at $- 5 0$ and $- 7 0 \\mathrm { m V }$ versus RHE,which are significantly higher than the corresponding values of PtRhNi/C (2.3 and $3 . 9 \\mathrm { A } \\mathrm { m g } _ { \\mathrm { ~ \\tiny ~ P t } } ^ { - 1 }$ )and commercial $\\mathrm { P t / C }$ (2.3 and $3 . 9 \\mathrm { \\ A \\ m g ^ { - 1 } { } _ { P t } }$ ). ", "\n# 3. Conclusion\n\nIn summary，we have successfully synthesized ultrasmall PtRhNiFeCu HEA nanoparticles catalyst through a one pot approach,and it is demonstrated to be able as efficient and robust bifunctional electrocatalyst for HER and ORR in alkaline and acid conditions,respectively.For alkaline HER,the PtRhNiFeCu/C exhibits an ultralow overpotential of $1 3 ~ \\mathrm { m V }$ (at $- 1 0 \\mathrm { \\ m A \\ c m ^ { - 2 } }$ ，an extremely low Tafel slope of $2 9 . 8 \\ : \\mathrm { m V \\ : d e c ^ { - 1 } }$ ,and high mass activity of $7 . 6 \\mathrm { A } \\mathrm { m g } _ { \\mathrm { ~ \\tiny ~ P t } } ^ { - 1 }$ at $- 5 0 \\mathrm { m V } ,$ all of which are much superior to those of $\\mathrm { P t R h N i / C }$ and $\\mathrm { P t / C }$ .For acidic ORR,the MA and SA at $0 . 9 \\mathrm { V }$ versus RHE on PtRhNiFeCu/C reaches $1 . 2 3 \\mathrm { A } \\mathrm { m g } ^ { - 1 } \\mathrm { _ { P t } ^ { } }$ and $2 . 6 7 \\mathrm { m A c m } ^ { - 2 }$ respectively,which are 6.5 and 9.9 times than that of commercial $\\mathrm { P t / C }$ .DFT calculations further reveal the synergistic effect between various components tailors and optimizes the electronic structure of PtRhNiFeCu/C HEA, which not only enhances the HER activity through increasing water capture capability, decreasing energetic barrier of water dissociation,and optimizing hydrogen absorption,but also initiates non-platinum active sites with high ORR activity,achieving the improved ORR performance. "]}, {"key": "Mass activity (HER)", "value": "11.4 A mg_Pt^-1 at -70 mV vs RHE", "source": ["RhNiFeCu/C also demonstrated high mass activity (MA) for HER based on the mass of the noble metal Pt (Figure 3b).As is shown in Figure 3c,the MAs for PtRhNiFeCu/C are as high as 7.6 and 11.4 A $ { \\mathbf { m } } { \\mathbf { g } } ^ { - 1 } { \\mathbf { p } } _ { \\mathrm { t } }$ at $- 5 0$ and $- 7 0 \\mathrm { m V }$ versus RHE,which are significantly higher than the corresponding values of PtRhNi/C (2.3 and $3 . 9 \\mathrm { A } \\mathrm { m g } _ { \\mathrm { ~ \\tiny ~ P t } } ^ { - 1 }$ )and commercial $\\mathrm { P t / C }$ (2.3 and $3 . 9 \\mathrm { \\ A \\ m g ^ { - 1 } { } _ { P t } }$ ). "]}, {"key": "Mass activity (ORR)", "value": "1.23 A mg_Pt^-1 at 0.9 V vs RHE", "source": ["Moreover, the catalyst also demonstrates effective catalytic activity for acidic ORR with a commendable performance of 1.23 A $\\mathsf { m } \\mathsf { g _ { P t } } ^ { - 1 }$, much exceeding the commercial $\\mathsf { P t } / \\mathsf { C }$ catalyst. ", "Moreover, for acidic ORR,the mass activity of PtRhNiFeCu/C increases by 6.5-fold to $1 . 2 3 \\mathrm { A } \\mathrm { m g _ { P t } } ^ { - 1 }$ at $0 . 9 \\mathrm { V }$ versus RHE as compared with that of $\\mathrm { P t / C } .$ Remarkably,the PtRhNiFeCu/C demonstrates outstanding stability for both HER and ORR.Density functional theory (DFT) calculations indicate the optimization of electronic structures caused by the synergistic effects between components in HEA leads to enhanced HER and ORR performance of PtRhNiFeCu.", "\nIn the LSV tests (Figure 4b),the $\\mathrm { P t R h N i F e C u / C }$ catalyst exhibits the most positive half wave potential $( \\mathrm { E } _ { 1 / 2 }$ ， $0 . 9 \\mathrm { ~ V ~ }$ versus RHE) compared to $\\mathrm { P t R h N i / C }$ (0.875 V versus RHE) and $\\mathrm { P t / C }$ (0.844 V versus RHE),demonstrating its optimal catalytic performance toward ORR.The MA and specific activity (SA) normalized by ECSA were calculated through ORR polarization curves and are shown in Figure 4c.The PtRhNiFeCu/C catalyst shows the highest MA $[ 1 . 2 3 \\mathrm { A } \\mathrm { m } \\mathrm { g } ^ { - 1 } \\mathrm { _ { P t } ^ { } }$ at $0 . 9 \\mathrm { V }$ versus RHE), presenting 3.24,and 6.5-fold enhancements relative to these of PtRhNi/C $( 0 . 3 8 \\mathrm { A } \\mathrm { m g } ^ { - 1 } { } _ { \\mathrm { P t } } )$ and $\\mathrm { P t / C }$ catalyst $( 0 . 1 9 \\mathrm { A } \\mathrm { m g } ^ { - 1 } { } _ { \\mathrm { P t } } )$ under the same potential. ", "\n# 3. Conclusion\n\nIn summary，we have successfully synthesized ultrasmall PtRhNiFeCu HEA nanoparticles catalyst through a one pot approach,and it is demonstrated to be able as efficient and robust bifunctional electrocatalyst for HER and ORR in alkaline and acid conditions,respectively.For alkaline HER,the PtRhNiFeCu/C exhibits an ultralow overpotential of $1 3 ~ \\mathrm { m V }$ (at $- 1 0 \\mathrm { \\ m A \\ c m ^ { - 2 } }$ ，an extremely low Tafel slope of $2 9 . 8 \\ : \\mathrm { m V \\ : d e c ^ { - 1 } }$ ,and high mass activity of $7 . 6 \\mathrm { A } \\mathrm { m g } _ { \\mathrm { ~ \\tiny ~ P t } } ^ { - 1 }$ at $- 5 0 \\mathrm { m V } ,$ all of which are much superior to those of $\\mathrm { P t R h N i / C }$ and $\\mathrm { P t / C }$ .For acidic ORR,the MA and SA at $0 . 9 \\mathrm { V }$ versus RHE on PtRhNiFeCu/C reaches $1 . 2 3 \\mathrm { A } \\mathrm { m g } ^ { - 1 } \\mathrm { _ { P t } ^ { } }$ and $2 . 6 7 \\mathrm { m A c m } ^ { - 2 }$ respectively,which are 6.5 and 9.9 times than that of commercial $\\mathrm { P t / C }$ .DFT calculations further reveal the synergistic effect between various components tailors and optimizes the electronic structure of PtRhNiFeCu/C HEA, which not only enhances the HER activity through increasing water capture capability, decreasing energetic barrier of water dissociation,and optimizing hydrogen absorption,but also initiates non-platinum active sites with high ORR activity,achieving the improved ORR performance. "]}, {"key": "Specific activity (ORR)", "value": "2.67 mA cm^-2", "source": ["Taking the mass of Rh into account as well, the mass activity $( 0 . 6 9 \\mathrm { ~ A ~ m g } ^ { - 1 } \\ O _ { \\mathrm { P t + R h } } )$ remains large relative to $\\mathrm { P t } / \\mathrm { C }$ Furthermore,PtRhNiFeCu/C catalyst also displays the highest SA of $2 . 6 7 \\mathrm { \\ m A } \\mathrm { c m } ^ { - 2 }$ ,2.3 and 9.9-folds larger than those of PtRhNi/C and $\\mathrm { P t / C }$ catalysts (Figure 4d). ", "\n# 3. Conclusion\n\nIn summary，we have successfully synthesized ultrasmall PtRhNiFeCu HEA nanoparticles catalyst through a one pot approach,and it is demonstrated to be able as efficient and robust bifunctional electrocatalyst for HER and ORR in alkaline and acid conditions,respectively.For alkaline HER,the PtRhNiFeCu/C exhibits an ultralow overpotential of $1 3 ~ \\mathrm { m V }$ (at $- 1 0 \\mathrm { \\ m A \\ c m ^ { - 2 } }$ ，an extremely low Tafel slope of $2 9 . 8 \\ : \\mathrm { m V \\ : d e c ^ { - 1 } }$ ,and high mass activity of $7 . 6 \\mathrm { A } \\mathrm { m g } _ { \\mathrm { ~ \\tiny ~ P t } } ^ { - 1 }$ at $- 5 0 \\mathrm { m V } ,$ all of which are much superior to those of $\\mathrm { P t R h N i / C }$ and $\\mathrm { P t / C }$ .For acidic ORR,the MA and SA at $0 . 9 \\mathrm { V }$ versus RHE on PtRhNiFeCu/C reaches $1 . 2 3 \\mathrm { A } \\mathrm { m g } ^ { - 1 } \\mathrm { _ { P t } ^ { } }$ and $2 . 6 7 \\mathrm { m A c m } ^ { - 2 }$ respectively,which are 6.5 and 9.9 times than that of commercial $\\mathrm { P t / C }$ .DFT calculations further reveal the synergistic effect between various components tailors and optimizes the electronic structure of PtRhNiFeCu/C HEA, which not only enhances the HER activity through increasing water capture capability, decreasing energetic barrier of water dissociation,and optimizing hydrogen absorption,but also initiates non-platinum active sites with high ORR activity,achieving the improved ORR performance. "]}, {"key": "Half-wave potential (ORR)", "value": "0.9 V vs RHE", "source": ["\nIn the LSV tests (Figure 4b),the $\\mathrm { P t R h N i F e C u / C }$ catalyst exhibits the most positive half wave potential $( \\mathrm { E } _ { 1 / 2 }$ ， $0 . 9 \\mathrm { ~ V ~ }$ versus RHE) compared to $\\mathrm { P t R h N i / C }$ (0.875 V versus RHE) and $\\mathrm { P t / C }$ (0.844 V versus RHE),demonstrating its optimal catalytic performance toward ORR.The MA and specific activity (SA) normalized by ECSA were calculated through ORR polarization curves and are shown in Figure 4c.The PtRhNiFeCu/C catalyst shows the highest MA $[ 1 . 2 3 \\mathrm { A } \\mathrm { m } \\mathrm { g } ^ { - 1 } \\mathrm { _ { P t } ^ { } }$ at $0 . 9 \\mathrm { V }$ versus RHE), presenting 3.24,and 6.5-fold enhancements relative to these of PtRhNi/C $( 0 . 3 8 \\mathrm { A } \\mathrm { m g } ^ { - 1 } { } _ { \\mathrm { P t } } )$ and $\\mathrm { P t / C }$ catalyst $( 0 . 1 9 \\mathrm { A } \\mathrm { m g } ^ { - 1 } { } _ { \\mathrm { P t } } )$ under the same potential. "]}, {"key": "Electron transfer number (ORR)", "value": "close to 4", "source": ["The four-electron reaction can effectively avoid by-products other than $\\mathrm { H } _ { 2 } \\mathrm { O }$ in the ORR process,and therefore we studied the selectivity for the four electron pathway of ORR by round ring-disk electrode (RRDE) measurement.It is revealed that the electron transfer number of PtRhNiFeCu/C is close to 4 (Figure S20, Supporting Information),demonstrating the occurrence of four electron transfer reaction on PtRhNiFeCu/C."]}, {"key": "Overall water splitting voltage", "value": "1.63 V at 10 mA cm^-2", "source": ["\nIn this work, we designed and synthesized ultrasmall and uniform PtRhNiFeCu HEA nanoparticles,and achieved excellent HER and ORR performance in alkaline and acidic conditions, respectively.PtRhNiFeCu/C exhibits remarkably high HER activity compared to commercial $\\mathrm { P t / C }$ ,withan overpotential of only $1 3 \\mathrm { m V }$ at $1 0 \\mathrm { m A c m } ^ { - 2 }$ ,and superior mass activity of $7 . 6 \\mathrm { A } \\mathrm { m g _ { P t } } ^ { - 1 }$ at $- 5 0 ~ \\mathrm { m V }$ versus RHE.When applied as a cathode for overall water splitting,it achieves $1 0 \\ \\mathrm { m A } \\ \\mathrm { c m } ^ { - 2 }$ at $1 . 6 3 \\mathrm { ~ V } ,$ demonstrating commendable performance for overall water decomposition. ", "As is shown in Figure S19b (Supporting Information), $\\mathrm { P t R h N i F e C u / C P \\lvert \\lvert I r O _ { 2 } / C P }$ achieves low voltages of only $1 . 6 3 \\mathrm { ~ V ~ }$ at $1 0 \\ \\mathrm { m A } \\ \\mathrm { c m } ^ { - 2 }$ and $2 . 0 8 \\mathrm { ~ V ~ }$ at $1 0 0 \\mathrm { \\ m A \\ c m ^ { - 2 } }$ ,which are $3 0 ~ \\mathrm { m V }$ and $4 0 0 ~ \\mathrm { m V }$ lower than those of $\\mathrm { P t / C / C P ¦ ¦ I r O _ { 2 } / C P }$ electrolyzers( $1 . 6 6 \\mathrm { ~ V ~ }$ at $1 0 \\mathrm { \\ m A \\ c m ^ { - 2 } }$ and $2 . 4 8 \\mathrm { ~ V ~ }$ at $1 0 0 \\mathrm { \\ m A \\ c m ^ { - 2 } } )$ .After operating at $1 0 \\ \\mathrm { m A } \\ \\mathrm { c m } ^ { - 2 }$ for $1 5 \\mathrm { ~ h ~ }$ ,the electrocatalysis system can be restarted and still maintains the initial and stable voltage after seven working cycles with a total running time of more than $1 0 0 \\ \\mathrm { h }$ (Figure $\\mathsf { S 1 9 c }$ ，Supporting Information).And meanwhile,it also affords good stability in the chronoamperometry test at $1 0 0 \\mathrm { m A c m } ^ { - 2 }$ for $1 0 0 \\mathrm { { h } }$ (Figure S19d, Supporting Information).The above results prove the excellent durability of $\\mathrm { P t R h N i F e C u / C P ¦ ¦ I r O _ { 2 } / C P }$ for overall water splitting."]}, {"key": "Overall water splitting voltage", "value": "2.08 V at 100 mA cm^-2", "source": ["As is shown in Figure S19b (Supporting Information), $\\mathrm { P t R h N i F e C u / C P \\lvert \\lvert I r O _ { 2 } / C P }$ achieves low voltages of only $1 . 6 3 \\mathrm { ~ V ~ }$ at $1 0 \\ \\mathrm { m A } \\ \\mathrm { c m } ^ { - 2 }$ and $2 . 0 8 \\mathrm { ~ V ~ }$ at $1 0 0 \\mathrm { \\ m A \\ c m ^ { - 2 } }$ ,which are $3 0 ~ \\mathrm { m V }$ and $4 0 0 ~ \\mathrm { m V }$ lower than those of $\\mathrm { P t / C / C P ¦ ¦ I r O _ { 2 } / C P }$ electrolyzers( $1 . 6 6 \\mathrm { ~ V ~ }$ at $1 0 \\mathrm { \\ m A \\ c m ^ { - 2 } }$ and $2 . 4 8 \\mathrm { ~ V ~ }$ at $1 0 0 \\mathrm { \\ m A \\ c m ^ { - 2 } } )$ .After operating at $1 0 \\ \\mathrm { m A } \\ \\mathrm { c m } ^ { - 2 }$ for $1 5 \\mathrm { ~ h ~ }$ ,the electrocatalysis system can be restarted and still maintains the initial and stable voltage after seven working cycles with a total running time of more than $1 0 0 \\ \\mathrm { h }$ (Figure $\\mathsf { S 1 9 c }$ ，Supporting Information).And meanwhile,it also affords good stability in the chronoamperometry test at $1 0 0 \\mathrm { m A c m } ^ { - 2 }$ for $1 0 0 \\mathrm { { h } }$ (Figure S19d, Supporting Information).The above results prove the excellent durability of $\\mathrm { P t R h N i F e C u / C P ¦ ¦ I r O _ { 2 } / C P }$ for overall water splitting."]}, {"key": "Overall water splitting stability", "value": "stable for >100 h", "source": ["As is shown in Figure S19b (Supporting Information), $\\mathrm { P t R h N i F e C u / C P \\lvert \\lvert I r O _ { 2 } / C P }$ achieves low voltages of only $1 . 6 3 \\mathrm { ~ V ~ }$ at $1 0 \\ \\mathrm { m A } \\ \\mathrm { c m } ^ { - 2 }$ and $2 . 0 8 \\mathrm { ~ V ~ }$ at $1 0 0 \\mathrm { \\ m A \\ c m ^ { - 2 } }$ ,which are $3 0 ~ \\mathrm { m V }$ and $4 0 0 ~ \\mathrm { m V }$ lower than those of $\\mathrm { P t / C / C P ¦ ¦ I r O _ { 2 } / C P }$ electrolyzers( $1 . 6 6 \\mathrm { ~ V ~ }$ at $1 0 \\mathrm { \\ m A \\ c m ^ { - 2 } }$ and $2 . 4 8 \\mathrm { ~ V ~ }$ at $1 0 0 \\mathrm { \\ m A \\ c m ^ { - 2 } } )$ .After operating at $1 0 \\ \\mathrm { m A } \\ \\mathrm { c m } ^ { - 2 }$ for $1 5 \\mathrm { ~ h ~ }$ ,the electrocatalysis system can be restarted and still maintains the initial and stable voltage after seven working cycles with a total running time of more than $1 0 0 \\ \\mathrm { h }$ (Figure $\\mathsf { S 1 9 c }$ ，Supporting Information).And meanwhile,it also affords good stability in the chronoamperometry test at $1 0 0 \\mathrm { m A c m } ^ { - 2 }$ for $1 0 0 \\mathrm { { h } }$ (Figure S19d, Supporting Information).The above results prove the excellent durability of $\\mathrm { P t R h N i F e C u / C P ¦ ¦ I r O _ { 2 } / C P }$ for overall water splitting."]}]}, "experimental_conditions": {"test_setup": {"source": ["\n# 2.2.Electrocatalytic Performance for HER\n\nThe electrocatalytic performance of PtRhNiFeCu/C for HER in an alkaline environment was evaluated through a three-electrode configuration,with the PtRhNiFeCu/C as the working electrode, graphite rod as a counter electrode,and $\\mathrm { H g / H g O }$ electrode as reference electrode (Figure S11, Supporting Information).The HER performance of $\\mathrm { P t R h N i / C }$ and $\\mathrm { P t / C }$ catalysts was also tested under the same conditions for the reference.Prior to electrochemical testing,acetic acid was used to wash the catalyst, which has been proven to be a valid method for cleaning residual surfactants and oleamines on catalyst.[ll Figure 3a shows the linear sweep voltammetry (LSV) curves of the catalysts in $1 \\ \\mathrm { ~ M ~ } \\mathrm { \\ K O H }$ ： Clearly,the PtRhNiFeCu/C catalyst affords an overpotential of"], "scan_rate": null, "substrate": null, "ir_compensation": null}, "electrolyte": {"source": ["\n# 2.2.Electrocatalytic Performance for HER\n\nThe electrocatalytic performance of PtRhNiFeCu/C for HER in an alkaline environment was evaluated through a three-electrode configuration,with the PtRhNiFeCu/C as the working electrode, graphite rod as a counter electrode,and $\\mathrm { H g / H g O }$ electrode as reference electrode (Figure S11, Supporting Information).The HER performance of $\\mathrm { P t R h N i / C }$ and $\\mathrm { P t / C }$ catalysts was also tested under the same conditions for the reference.Prior to electrochemical testing,acetic acid was used to wash the catalyst, which has been proven to be a valid method for cleaning residual surfactants and oleamines on catalyst.[ll Figure 3a shows the linear sweep voltammetry (LSV) curves of the catalysts in $1 \\ \\mathrm { ~ M ~ } \\mathrm { \\ K O H }$ ： Clearly,the PtRhNiFeCu/C catalyst affords an overpotential of"], "ph_value": null, "concentration_molar": "1.0 M", "electrolyte_composition": "KOH"}, "synthesis_method": {"method": "one-pot reaction", "source": ["\nThe PtRhNiFeCu nanoparticles were synthesized by a onepot reaction of $\\mathrm { P t } ( \\mathsf { a c a c } ) _ { 2 }$ ， $\\operatorname { R h } ( \\mathrm { a c a c } ) _ { 3 }$ ， $\\mathrm { N i } ( \\mathsf { a c a c } ) _ { 2 }$ ， $\\mathrm { F e } ( \\mathsf { a c a c } ) _ { 2 }$ ，and $\\mathrm { C u } ( \\mathsf { a c a c } ) _ { 2 }$ in the mixture of oleylamine,glucose and hexadecyl trimethyl ammonium bromide at $2 0 0 ^ { \\circ } \\mathrm { C }$ Transmission electron microscope (TEM) images (Figure 1,b) show that the resultant PtRhNiFeCu nanoparticles are uniformly distributed with a diameter of ${ \\approx } 3 . 5 3 \\mathrm { n m }$ .The high-resolution TEM image (Figure lc) presents a lattice spacing of $0 . 2 2 { \\mathrm { n m } }$ ,corresponding to the (111) lattice fringe.The lattice fringe intensity profile along the arrow direction in the high-angle annular dark-field scanning TEM (HAADF-STEM, Figure 1d) image is shown in Figure le,according to the Z-contrast, atomic columns with larger atomic numbers exhibit higher intensities,and thus the uneven distribution of intensities shows a random distribution of atoms.[10]"], "key_parameters": "200 °C"}, "other_environmental_params": [{"key": "Working electrode", "value": "PtRhNiFeCu/C", "source": ["\n# 2.2.Electrocatalytic Performance for HER\n\nThe electrocatalytic performance of PtRhNiFeCu/C for HER in an alkaline environment was evaluated through a three-electrode configuration,with the PtRhNiFeCu/C as the working electrode, graphite rod as a counter electrode,and $\\mathrm { H g / H g O }$ electrode as reference electrode (Figure S11, Supporting Information).The HER performance of $\\mathrm { P t R h N i / C }$ and $\\mathrm { P t / C }$ catalysts was also tested under the same conditions for the reference.Prior to electrochemical testing,acetic acid was used to wash the catalyst, which has been proven to be a valid method for cleaning residual surfactants and oleamines on catalyst.[ll Figure 3a shows the linear sweep voltammetry (LSV) curves of the catalysts in $1 \\ \\mathrm { ~ M ~ } \\mathrm { \\ K O H }$ ： Clearly,the PtRhNiFeCu/C catalyst affords an overpotential of"]}, {"key": "Counter electrode", "value": "graphite rod", "source": ["\n# 2.2.Electrocatalytic Performance for HER\n\nThe electrocatalytic performance of PtRhNiFeCu/C for HER in an alkaline environment was evaluated through a three-electrode configuration,with the PtRhNiFeCu/C as the working electrode, graphite rod as a counter electrode,and $\\mathrm { H g / H g O }$ electrode as reference electrode (Figure S11, Supporting Information).The HER performance of $\\mathrm { P t R h N i / C }$ and $\\mathrm { P t / C }$ catalysts was also tested under the same conditions for the reference.Prior to electrochemical testing,acetic acid was used to wash the catalyst, which has been proven to be a valid method for cleaning residual surfactants and oleamines on catalyst.[ll Figure 3a shows the linear sweep voltammetry (LSV) curves of the catalysts in $1 \\ \\mathrm { ~ M ~ } \\mathrm { \\ K O H }$ ： Clearly,the PtRhNiFeCu/C catalyst affords an overpotential of"]}, {"key": "Reference electrode", "value": "Hg/HgO", "source": ["\n# 2.2.Electrocatalytic Performance for HER\n\nThe electrocatalytic performance of PtRhNiFeCu/C for HER in an alkaline environment was evaluated through a three-electrode configuration,with the PtRhNiFeCu/C as the working electrode, graphite rod as a counter electrode,and $\\mathrm { H g / H g O }$ electrode as reference electrode (Figure S11, Supporting Information).The HER performance of $\\mathrm { P t R h N i / C }$ and $\\mathrm { P t / C }$ catalysts was also tested under the same conditions for the reference.Prior to electrochemical testing,acetic acid was used to wash the catalyst, which has been proven to be a valid method for cleaning residual surfactants and oleamines on catalyst.[ll Figure 3a shows the linear sweep voltammetry (LSV) curves of the catalysts in $1 \\ \\mathrm { ~ M ~ } \\mathrm { \\ K O H }$ ： Clearly,the PtRhNiFeCu/C catalyst affords an overpotential of"]}, {"key": "Catalyst cleaning method", "value": "acetic acid wash", "source": ["\n# 2.2.Electrocatalytic Performance for HER\n\nThe electrocatalytic performance of PtRhNiFeCu/C for HER in an alkaline environment was evaluated through a three-electrode configuration,with the PtRhNiFeCu/C as the working electrode, graphite rod as a counter electrode,and $\\mathrm { H g / H g O }$ electrode as reference electrode (Figure S11, Supporting Information).The HER performance of $\\mathrm { P t R h N i / C }$ and $\\mathrm { P t / C }$ catalysts was also tested under the same conditions for the reference.Prior to electrochemical testing,acetic acid was used to wash the catalyst, which has been proven to be a valid method for cleaning residual surfactants and oleamines on catalyst.[ll Figure 3a shows the linear sweep voltammetry (LSV) curves of the catalysts in $1 \\ \\mathrm { ~ M ~ } \\mathrm { \\ K O H }$ ： Clearly,the PtRhNiFeCu/C catalyst affords an overpotential of"]}]}}, {"alloy_id": "PtRhNi", "performance": {"stability": {"source": [], "cycle_count": null, "test_method": "Unknown", "duration_hours": null, "degradation_details": null, "performance_retention": null}, "tafel_slope": {"unit": "mV dec^-1", "value": "35.1", "source": ["Subsequently, $\\mathrm { H } _ { 2 }$ is released through two possible pathways,i.e.，Heyrovsky step or Tafel step.As shown in Figure 3d,the Tafel slopes of PtRhNiFeCu/C $( 2 9 . 8 ~ \\mathrm { m V ~ d e c ^ { - 1 } } )$ ）is lower than PtRhNi/C $( 3 5 . 1 ~ \\mathrm { m V ~ d e c ^ { - 1 } }$ ，and commercial $\\mathrm { P t } / \\mathrm { C }$ $( 4 8 . 7 ~ \\mathrm { m V ~ d e c ^ { - 1 } }$ ),indicatingamore favorable kinetic process of $\\mathrm { P t R h N i F e C u / C }$ than the latter two.Inaddition, the Tafel slope of close to $3 0 \\mathrm { m V } \\mathrm { d e c ^ { - 1 } }$ indicates that the HER process on PtRhNiFeCu/C follows a Volmer-Tafel mechanism.[12] EIS was also conducted to study the HER kinetics of the catalysts, as shown in Figure S14 (Supporting Information).It is obvious thatPtRhNiFeCu/Chas the smallest semicircle diameter,indicating that the charge transfer resistance at the two-phase interface is much smaller than PtRhNi/C and $\\mathrm { P t / C }$ The result was consistent with the observation ofa lower Tafel slope of PtRhNiFeCu/C, further verifying its superior HER kinetics."]}, "overpotential": [{"unit": "mV", "value": "22", "source": ["\n$1 3 ~ \\mathrm { m V }$ at $1 0 \\mathrm { \\ m A \\ c m ^ { - 2 } }$ ,which is lower than PtRhNi/C $( 2 2 \\mathrm { m V } )$ and commercial $\\mathrm { P t / C }$ $( 2 4 \\mathrm { m V } )$ .Moreover, the current density of PtRhNiFeCu/C is higher than that of $\\mathrm { P t R h N i / C }$ and $\\mathrm { P t / C }$ at the whole testing range of potential. "], "current_density": "10 mA cm^-2"}], "supplementary_performance": [{"key": "Mass activity (HER)", "value": "2.3 A mg_Pt^-1 at -50 mV vs RHE", "source": ["RhNiFeCu/C also demonstrated high mass activity (MA) for HER based on the mass of the noble metal Pt (Figure 3b).As is shown in Figure 3c,the MAs for PtRhNiFeCu/C are as high as 7.6 and 11.4 A $ { \\mathbf { m } } { \\mathbf { g } } ^ { - 1 } { \\mathbf { p } } _ { \\mathrm { t } }$ at $- 5 0$ and $- 7 0 \\mathrm { m V }$ versus RHE,which are significantly higher than the corresponding values of PtRhNi/C (2.3 and $3 . 9 \\mathrm { A } \\mathrm { m g } _ { \\mathrm { ~ \\tiny ~ P t } } ^ { - 1 }$ )and commercial $\\mathrm { P t / C }$ (2.3 and $3 . 9 \\mathrm { \\ A \\ m g ^ { - 1 } { } _ { P t } }$ ). "]}, {"key": "Mass activity (HER)", "value": "3.9 A mg_Pt^-1 at -70 mV vs RHE", "source": ["RhNiFeCu/C also demonstrated high mass activity (MA) for HER based on the mass of the noble metal Pt (Figure 3b).As is shown in Figure 3c,the MAs for PtRhNiFeCu/C are as high as 7.6 and 11.4 A $ { \\mathbf { m } } { \\mathbf { g } } ^ { - 1 } { \\mathbf { p } } _ { \\mathrm { t } }$ at $- 5 0$ and $- 7 0 \\mathrm { m V }$ versus RHE,whic |  | {"extraction_results": [{"alloy_id": "PtRhNiFeCu", "performance": {"stability": {"source": ["\nWe further assessed the stability of PtRhNiFeCu/C catalysts in $1 \\textbf { \\em M }$ KOH solution using the chronoamperometric method. ", "Figure 3e_shows that even after $2 0 \\mathrm { ~ h ~ }$ of long-term testing, PtRhNiFeCu/C can still maintain an initial current density of $9 5 \\%$ In contrast, $\\mathrm { P t / C }$ only retains $5 0 \\%$ of the initial current density after $^ { 9 \\mathrm { h } }$ (Figure S15, Supporting Information). "], "cycle_count": null, "test_method": "Chronopotentiometry", "duration_hours": "20", "degradation_details": "maintains 95% of initial current density", "performance_retention": "95%"}, "tafel_slope": {"unit": "mV dec^-1", "value": "29.8", "source": ["Subsequently, $\\mathrm { H } _ { 2 }$ is released through two possible pathways,i.e.，Heyrovsky step or Tafel step.As shown in Figure 3d,the Tafel slopes of PtRhNiFeCu/C $( 2 9 . 8 ~ \\mathrm { m V ~ d e c ^ { - 1 } } )$ ）is lower than PtRhNi/C $( 3 5 . 1 ~ \\mathrm { m V ~ d e c ^ { - 1 } }$ ，and commercial $\\mathrm { P t } / \\mathrm { C }$ $( 4 8 . 7 ~ \\mathrm { m V ~ d e c ^ { - 1 } }$ ),indicatingamore favorable kinetic process of $\\mathrm { P t R h N i F e C u / C }$ than the latter two.Inaddition, the Tafel slope of close to $3 0 \\mathrm { m V } \\mathrm { d e c ^ { - 1 } }$ indicates that the HER process on PtRhNiFeCu/C follows a Volmer-Tafel mechanism.[12] EIS was also conducted to study the HER kinetics of the catalysts, as shown in Figure S14 (Supporting Information).It is obvious thatPtRhNiFeCu/Chas the smallest semicircle diameter,indicating that the charge transfer resistance at the two-phase interface is much smaller than PtRhNi/C and $\\mathrm { P t / C }$ The result was consistent with the observation ofa lower Tafel slope of PtRhNiFeCu/C, further verifying its superior HER kinetics.", "\n# 3. Conclusion\n\nIn summary，we have successfully synthesized ultrasmall PtRhNiFeCu HEA nanoparticles catalyst through a one pot approach,and it is demonstrated to be able as efficient and robust bifunctional electrocatalyst for HER and ORR in alkaline and acid conditions,respectively.For alkaline HER,the PtRhNiFeCu/C exhibits an ultralow overpotential of $1 3 ~ \\mathrm { m V }$ (at $- 1 0 \\mathrm { \\ m A \\ c m ^ { - 2 } }$ ，an extremely low Tafel slope of $2 9 . 8 \\ : \\mathrm { m V \\ : d e c ^ { - 1 } }$ ,and high mass activity of $7 . 6 \\mathrm { A } \\mathrm { m g } _ { \\mathrm { ~ \\tiny ~ P t } } ^ { - 1 }$ at $- 5 0 \\mathrm { m V } ,$ all of which are much superior to those of $\\mathrm { P t R h N i / C }$ and $\\mathrm { P t / C }$ .For acidic ORR,the MA and SA at $0 . 9 \\mathrm { V }$ versus RHE on PtRhNiFeCu/C reaches $1 . 2 3 \\mathrm { A } \\mathrm { m g } ^ { - 1 } \\mathrm { _ { P t } ^ { } }$ and $2 . 6 7 \\mathrm { m A c m } ^ { - 2 }$ respectively,which are 6.5 and 9.9 times than that of commercial $\\mathrm { P t / C }$ .DFT calculations further reveal the synergistic effect between various components tailors and optimizes the electronic structure of PtRhNiFeCu/C HEA, which not only enhances the HER activity through increasing water capture capability, decreasing energetic barrier of water dissociation,and optimizing hydrogen absorption,but also initiates non-platinum active sites with high ORR activity,achieving the improved ORR performance. "]}, "overpotential": [{"unit": "mV", "value": "13", "source": ["The catalyst exhibits an impressively low overpotential of $1 3 \\ m v$ at $\\mathsf { 1 0 \\ m A \\ c m ^ { - 2 } }$, a Tafel slope of $2 9 . 6 \\mathrm { ~ m V } \\mathrm { d e c } ^ { - 1 }$, and high mass activity of 7.6 A $\\mathsf { m } \\mathsf { g _ { P t } } ^ { - 1 }$ at $- 5 0 ~ \\mathrm { m V }$ in alkaline media, and long-term stability of at least $\\mathsf { z o h }$. ", "\nIn this work, we designed and synthesized ultrasmall and uniform PtRhNiFeCu HEA nanoparticles,and achieved excellent HER and ORR performance in alkaline and acidic conditions, respectively.PtRhNiFeCu/C exhibits remarkably high HER activity compared to commercial $\\mathrm { P t / C }$ ,withan overpotential of only $1 3 \\mathrm { m V }$ at $1 0 \\mathrm { m A c m } ^ { - 2 }$ ,and superior mass activity of $7 . 6 \\mathrm { A } \\mathrm { m g _ { P t } } ^ { - 1 }$ at $- 5 0 ~ \\mathrm { m V }$ versus RHE.When applied as a cathode for overall water splitting,it achieves $1 0 \\ \\mathrm { m A } \\ \\mathrm { c m } ^ { - 2 }$ at $1 . 6 3 \\mathrm { ~ V } ,$ demonstrating commendable performance for overall water decomposition. ", "\n$1 3 ~ \\mathrm { m V }$ at $1 0 \\mathrm { \\ m A \\ c m ^ { - 2 } }$ ,which is lower than PtRhNi/C $( 2 2 \\mathrm { m V } )$ and commercial $\\mathrm { P t / C }$ $( 2 4 \\mathrm { m V } )$ .Moreover, the current density of PtRhNiFeCu/C is higher than that of $\\mathrm { P t R h N i / C }$ and $\\mathrm { P t / C }$ at the whole testing range of potential. ", "\n# 3. Conclusion\n\nIn summary，we have successfully synthesized ultrasmall PtRhNiFeCu HEA nanoparticles catalyst through a one pot approach,and it is demonstrated to be able as efficient and robust bifunctional electrocatalyst for HER and ORR in alkaline and acid conditions,respectively.For alkaline HER,the PtRhNiFeCu/C exhibits an ultralow overpotential of $1 3 ~ \\mathrm { m V }$ (at $- 1 0 \\mathrm { \\ m A \\ c m ^ { - 2 } }$ ，an extremely low Tafel slope of $2 9 . 8 \\ : \\mathrm { m V \\ : d e c ^ { - 1 } }$ ,and high mass activity of $7 . 6 \\mathrm { A } \\mathrm { m g } _ { \\mathrm { ~ \\tiny ~ P t } } ^ { - 1 }$ at $- 5 0 \\mathrm { m V } ,$ all of which are much superior to those of $\\mathrm { P t R h N i / C }$ and $\\mathrm { P t / C }$ .For acidic ORR,the MA and SA at $0 . 9 \\mathrm { V }$ versus RHE on PtRhNiFeCu/C reaches $1 . 2 3 \\mathrm { A } \\mathrm { m g } ^ { - 1 } \\mathrm { _ { P t } ^ { } }$ and $2 . 6 7 \\mathrm { m A c m } ^ { - 2 }$ respectively,which are 6.5 and 9.9 times than that of commercial $\\mathrm { P t / C }$ .DFT calculations further reveal the synergistic effect between various components tailors and optimizes the electronic structure of PtRhNiFeCu/C HEA, which not only enhances the HER activity through increasing water capture capability, decreasing energetic barrier of water dissociation,and optimizing hydrogen absorption,but also initiates non-platinum active sites with high ORR activity,achieving the improved ORR performance. "], "current_density": "10 mA cm^-2"}], "supplementary_performance": [{"key": "Mass activity (HER)", "value": "7.6 A mg_Pt^-1 at -50 mV vs RHE", "source": ["The catalyst exhibits an impressively low overpotential of $1 3 \\ m v$ at $\\mathsf { 1 0 \\ m A \\ c m ^ { - 2 } }$, a Tafel slope of $2 9 . 6 \\mathrm { ~ m V } \\mathrm { d e c } ^ { - 1 }$, and high mass activity of 7.6 A $\\mathsf { m } \\mathsf { g _ { P t } } ^ { - 1 }$ at $- 5 0 ~ \\mathrm { m V }$ in alkaline media, and long-term stability of at least $\\mathsf { z o h }$. ", "\nIn this work, we designed and synthesized ultrasmall and uniform PtRhNiFeCu HEA nanoparticles,and achieved excellent HER and ORR performance in alkaline and acidic conditions, respectively.PtRhNiFeCu/C exhibits remarkably high HER activity compared to commercial $\\mathrm { P t / C }$ ,withan overpotential of only $1 3 \\mathrm { m V }$ at $1 0 \\mathrm { m A c m } ^ { - 2 }$ ,and superior mass activity of $7 . 6 \\mathrm { A } \\mathrm { m g _ { P t } } ^ { - 1 }$ at $- 5 0 ~ \\mathrm { m V }$ versus RHE.When applied as a cathode for overall water splitting,it achieves $1 0 \\ \\mathrm { m A } \\ \\mathrm { c m } ^ { - 2 }$ at $1 . 6 3 \\mathrm { ~ V } ,$ demonstrating commendable performance for overall water decomposition. ", "RhNiFeCu/C also demonstrated high mass activity (MA) for HER based on the mass of the noble metal Pt (Figure 3b).As is shown in Figure 3c,the MAs for PtRhNiFeCu/C are as high as 7.6 and 11.4 A $ { \\mathbf { m } } { \\mathbf { g } } ^ { - 1 } { \\mathbf { p } } _ { \\mathrm { t } }$ at $- 5 0$ and $- 7 0 \\mathrm { m V }$ versus RHE,which are significantly higher than the corresponding values of PtRhNi/C (2.3 and $3 . 9 \\mathrm { A } \\mathrm { m g } _ { \\mathrm { ~ \\tiny ~ P t } } ^ { - 1 }$ )and commercial $\\mathrm { P t / C }$ (2.3 and $3 . 9 \\mathrm { \\ A \\ m g ^ { - 1 } { } _ { P t } }$ ). ", "\n# 3. Conclusion\n\nIn summary，we have successfully synthesized ultrasmall PtRhNiFeCu HEA nanoparticles catalyst through a one pot approach,and it is demonstrated to be able as efficient and robust bifunctional electrocatalyst for HER and ORR in alkaline and acid conditions,respectively.For alkaline HER,the PtRhNiFeCu/C exhibits an ultralow overpotential of $1 3 ~ \\mathrm { m V }$ (at $- 1 0 \\mathrm { \\ m A \\ c m ^ { - 2 } }$ ，an extremely low Tafel slope of $2 9 . 8 \\ : \\mathrm { m V \\ : d e c ^ { - 1 } }$ ,and high mass activity of $7 . 6 \\mathrm { A } \\mathrm { m g } _ { \\mathrm { ~ \\tiny ~ P t } } ^ { - 1 }$ at $- 5 0 \\mathrm { m V } ,$ all of which are much superior to those of $\\mathrm { P t R h N i / C }$ and $\\mathrm { P t / C }$ .For acidic ORR,the MA and SA at $0 . 9 \\mathrm { V }$ versus RHE on PtRhNiFeCu/C reaches $1 . 2 3 \\mathrm { A } \\mathrm { m g } ^ { - 1 } \\mathrm { _ { P t } ^ { } }$ and $2 . 6 7 \\mathrm { m A c m } ^ { - 2 }$ respectively,which are 6.5 and 9.9 times than that of commercial $\\mathrm { P t / C }$ .DFT calculations further reveal the synergistic effect between various components tailors and optimizes the electronic structure of PtRhNiFeCu/C HEA, which not only enhances the HER activity through increasing water capture capability, decreasing energetic barrier of water dissociation,and optimizing hydrogen absorption,but also initiates non-platinum active sites with high ORR activity,achieving the improved ORR performance. "]}, {"key": "Mass activity (HER)", "value": "11.4 A mg_Pt^-1 at -70 mV vs RHE", "source": ["RhNiFeCu/C also demonstrated high mass activity (MA) for HER based on the mass of the noble metal Pt (Figure 3b).As is shown in Figure 3c,the MAs for PtRhNiFeCu/C are as high as 7.6 and 11.4 A $ { \\mathbf { m } } { \\mathbf { g } } ^ { - 1 } { \\mathbf { p } } _ { \\mathrm { t } }$ at $- 5 0$ and $- 7 0 \\mathrm { m V }$ versus RHE,which are significantly higher than the corresponding values of PtRhNi/C (2.3 and $3 . 9 \\mathrm { A } \\mathrm { m g } _ { \\mathrm { ~ \\tiny ~ P t } } ^ { - 1 }$ )and commercial $\\mathrm { P t / C }$ (2.3 and $3 . 9 \\mathrm { \\ A \\ m g ^ { - 1 } { } _ { P t } }$ ). "]}, {"key": "Mass activity (ORR)", "value": "1.23 A mg_Pt^-1 at 0.9 V vs RHE", "source": ["Moreover, the catalyst also demonstrates effective catalytic activity for acidic ORR with a commendable performance of 1.23 A $\\mathsf { m } \\mathsf { g _ { P t } } ^ { - 1 }$, much exceeding the commercial $\\mathsf { P t } / \\mathsf { C }$ catalyst. ", "Moreover, for acidic ORR,the mass activity of PtRhNiFeCu/C increases by 6.5-fold to $1 . 2 3 \\mathrm { A } \\mathrm { m g _ { P t } } ^ { - 1 }$ at $0 . 9 \\mathrm { V }$ versus RHE as compared with that of $\\mathrm { P t / C } .$ Remarkably,the PtRhNiFeCu/C demonstrates outstanding stability for both HER and ORR.Density functional theory (DFT) calculations indicate the optimization of electronic structures caused by the synergistic effects between components in HEA leads to enhanced HER and ORR performance of PtRhNiFeCu.", "\nIn the LSV tests (Figure 4b),the $\\mathrm { P t R h N i F e C u / C }$ catalyst exhibits the most positive half wave potential $( \\mathrm { E } _ { 1 / 2 }$ ， $0 . 9 \\mathrm { ~ V ~ }$ versus RHE) compared to $\\mathrm { P t R h N i / C }$ (0.875 V versus RHE) and $\\mathrm { P t / C }$ (0.844 V versus RHE),demonstrating its optimal catalytic performance toward ORR.The MA and specific activity (SA) normalized by ECSA were calculated through ORR polarization curves and are shown in Figure 4c.The PtRhNiFeCu/C catalyst shows the highest MA $[ 1 . 2 3 \\mathrm { A } \\mathrm { m } \\mathrm { g } ^ { - 1 } \\mathrm { _ { P t } ^ { } }$ at $0 . 9 \\mathrm { V }$ versus RHE), presenting 3.24,and 6.5-fold enhancements relative to these of PtRhNi/C $( 0 . 3 8 \\mathrm { A } \\mathrm { m g } ^ { - 1 } { } _ { \\mathrm { P t } } )$ and $\\mathrm { P t / C }$ catalyst $( 0 . 1 9 \\mathrm { A } \\mathrm { m g } ^ { - 1 } { } _ { \\mathrm { P t } } )$ under the same potential. ", "\n# 3. Conclusion\n\nIn summary，we have successfully synthesized ultrasmall PtRhNiFeCu HEA nanoparticles catalyst through a one pot approach,and it is demonstrated to be able as efficient and robust bifunctional electrocatalyst for HER and ORR in alkaline and acid conditions,respectively.For alkaline HER,the PtRhNiFeCu/C exhibits an ultralow overpotential of $1 3 ~ \\mathrm { m V }$ (at $- 1 0 \\mathrm { \\ m A \\ c m ^ { - 2 } }$ ，an extremely low Tafel slope of $2 9 . 8 \\ : \\mathrm { m V \\ : d e c ^ { - 1 } }$ ,and high mass activity of $7 . 6 \\mathrm { A } \\mathrm { m g } _ { \\mathrm { ~ \\tiny ~ P t } } ^ { - 1 }$ at $- 5 0 \\mathrm { m V } ,$ all of which are much superior to those of $\\mathrm { P t R h N i / C }$ and $\\mathrm { P t / C }$ .For acidic ORR,the MA and SA at $0 . 9 \\mathrm { V }$ versus RHE on PtRhNiFeCu/C reaches $1 . 2 3 \\mathrm { A } \\mathrm { m g } ^ { - 1 } \\mathrm { _ { P t } ^ { } }$ and $2 . 6 7 \\mathrm { m A c m } ^ { - 2 }$ respectively,which are 6.5 and 9.9 times than that of commercial $\\mathrm { P t / C }$ .DFT calculations further reveal the synergistic effect between various components tailors and optimizes the electronic structure of PtRhNiFeCu/C HEA, which not only enhances the HER activity through increasing water capture capability, decreasing energetic barrier of water dissociation,and optimizing hydrogen absorption,but also initiates non-platinum active sites with high ORR activity,achieving the improved ORR performance. "]}, {"key": "Specific activity (ORR)", "value": "2.67 mA cm^-2", "source": ["Taking the mass of Rh into account as well, the mass activity $( 0 . 6 9 \\mathrm { ~ A ~ m g } ^ { - 1 } \\ O _ { \\mathrm { P t + R h } } )$ remains large relative to $\\mathrm { P t } / \\mathrm { C }$ Furthermore,PtRhNiFeCu/C catalyst also displays the highest SA of $2 . 6 7 \\mathrm { \\ m A } \\mathrm { c m } ^ { - 2 }$ ,2.3 and 9.9-folds larger than those of PtRhNi/C and $\\mathrm { P t / C }$ catalysts (Figure 4d). ", "\n# 3. Conclusion\n\nIn summary，we have successfully synthesized ultrasmall PtRhNiFeCu HEA nanoparticles catalyst through a one pot approach,and it is demonstrated to be able as efficient and robust bifunctional electrocatalyst for HER and ORR in alkaline and acid conditions,respectively.For alkaline HER,the PtRhNiFeCu/C exhibits an ultralow overpotential of $1 3 ~ \\mathrm { m V }$ (at $- 1 0 \\mathrm { \\ m A \\ c m ^ { - 2 } }$ ，an extremely low Tafel slope of $2 9 . 8 \\ : \\mathrm { m V \\ : d e c ^ { - 1 } }$ ,and high mass activity of $7 . 6 \\mathrm { A } \\mathrm { m g } _ { \\mathrm { ~ \\tiny ~ P t } } ^ { - 1 }$ at $- 5 0 \\mathrm { m V } ,$ all of which are much superior to those of $\\mathrm { P t R h N i / C }$ and $\\mathrm { P t / C }$ .For acidic ORR,the MA and SA at $0 . 9 \\mathrm { V }$ versus RHE on PtRhNiFeCu/C reaches $1 . 2 3 \\mathrm { A } \\mathrm { m g } ^ { - 1 } \\mathrm { _ { P t } ^ { } }$ and $2 . 6 7 \\mathrm { m A c m } ^ { - 2 }$ respectively,which are 6.5 and 9.9 times than that of commercial $\\mathrm { P t / C }$ .DFT calculations further reveal the synergistic effect between various components tailors and optimizes the electronic structure of PtRhNiFeCu/C HEA, which not only enhances the HER activity through increasing water capture capability, decreasing energetic barrier of water dissociation,and optimizing hydrogen absorption,but also initiates non-platinum active sites with high ORR activity,achieving the improved ORR performance. "]}, {"key": "Half-wave potential (ORR)", "value": "0.9 V vs RHE", "source": ["\nIn the LSV tests (Figure 4b),the $\\mathrm { P t R h N i F e C u / C }$ catalyst exhibits the most positive half wave potential $( \\mathrm { E } _ { 1 / 2 }$ ， $0 . 9 \\mathrm { ~ V ~ }$ versus RHE) compared to $\\mathrm { P t R h N i / C }$ (0.875 V versus RHE) and $\\mathrm { P t / C }$ (0.844 V versus RHE),demonstrating its optimal catalytic performance toward ORR.The MA and specific activity (SA) normalized by ECSA were calculated through ORR polarization curves and are shown in Figure 4c.The PtRhNiFeCu/C catalyst shows the highest MA $[ 1 . 2 3 \\mathrm { A } \\mathrm { m } \\mathrm { g } ^ { - 1 } \\mathrm { _ { P t } ^ { } }$ at $0 . 9 \\mathrm { V }$ versus RHE), presenting 3.24,and 6.5-fold enhancements relative to these of PtRhNi/C $( 0 . 3 8 \\mathrm { A } \\mathrm { m g } ^ { - 1 } { } _ { \\mathrm { P t } } )$ and $\\mathrm { P t / C }$ catalyst $( 0 . 1 9 \\mathrm { A } \\mathrm { m g } ^ { - 1 } { } _ { \\mathrm { P t } } )$ under the same potential. "]}, {"key": "Electron transfer number (ORR)", "value": "close to 4", "source": ["The four-electron reaction can effectively avoid by-products other than $\\mathrm { H } _ { 2 } \\mathrm { O }$ in the ORR process,and therefore we studied the selectivity for the four electron pathway of ORR by round ring-disk electrode (RRDE) measurement.It is revealed that the electron transfer number of PtRhNiFeCu/C is close to 4 (Figure S20, Supporting Information),demonstrating the occurrence of four electron transfer reaction on PtRhNiFeCu/C."]}, {"key": "Overall water splitting voltage", "value": "1.63 V at 10 mA cm^-2", "source": ["\nIn this work, we designed and synthesized ultrasmall and uniform PtRhNiFeCu HEA nanoparticles,and achieved excellent HER and ORR performance in alkaline and acidic conditions, respectively.PtRhNiFeCu/C exhibits remarkably high HER activity compared to commercial $\\mathrm { P t / C }$ ,withan overpotential of only $1 3 \\mathrm { m V }$ at $1 0 \\mathrm { m A c m } ^ { - 2 }$ ,and superior mass activity of $7 . 6 \\mathrm { A } \\mathrm { m g _ { P t } } ^ { - 1 }$ at $- 5 0 ~ \\mathrm { m V }$ versus RHE.When applied as a cathode for overall water splitting,it achieves $1 0 \\ \\mathrm { m A } \\ \\mathrm { c m } ^ { - 2 }$ at $1 . 6 3 \\mathrm { ~ V } ,$ demonstrating commendable performance for overall water decomposition. ", "As is shown in Figure S19b (Supporting Information), $\\mathrm { P t R h N i F e C u / C P \\lvert \\lvert I r O _ { 2 } / C P }$ achieves low voltages of only $1 . 6 3 \\mathrm { ~ V ~ }$ at $1 0 \\ \\mathrm { m A } \\ \\mathrm { c m } ^ { - 2 }$ and $2 . 0 8 \\mathrm { ~ V ~ }$ at $1 0 0 \\mathrm { \\ m A \\ c m ^ { - 2 } }$ ,which are $3 0 ~ \\mathrm { m V }$ and $4 0 0 ~ \\mathrm { m V }$ lower than those of $\\mathrm { P t / C / C P ¦ ¦ I r O _ { 2 } / C P }$ electrolyzers( $1 . 6 6 \\mathrm { ~ V ~ }$ at $1 0 \\mathrm { \\ m A \\ c m ^ { - 2 } }$ and $2 . 4 8 \\mathrm { ~ V ~ }$ at $1 0 0 \\mathrm { \\ m A \\ c m ^ { - 2 } } )$ .After operating at $1 0 \\ \\mathrm { m A } \\ \\mathrm { c m } ^ { - 2 }$ for $1 5 \\mathrm { ~ h ~ }$ ,the electrocatalysis system can be restarted and still maintains the initial and stable voltage after seven working cycles with a total running time of more than $1 0 0 \\ \\mathrm { h }$ (Figure $\\mathsf { S 1 9 c }$ ，Supporting Information).And meanwhile,it also affords good stability in the chronoamperometry test at $1 0 0 \\mathrm { m A c m } ^ { - 2 }$ for $1 0 0 \\mathrm { { h } }$ (Figure S19d, Supporting Information).The above results prove the excellent durability of $\\mathrm { P t R h N i F e C u / C P ¦ ¦ I r O _ { 2 } / C P }$ for overall water splitting."]}, {"key": "Overall water splitting voltage", "value": "2.08 V at 100 mA cm^-2", "source": ["As is shown in Figure S19b (Supporting Information), $\\mathrm { P t R h N i F e C u / C P \\lvert \\lvert I r O _ { 2 } / C P }$ achieves low voltages of only $1 . 6 3 \\mathrm { ~ V ~ }$ at $1 0 \\ \\mathrm { m A } \\ \\mathrm { c m } ^ { - 2 }$ and $2 . 0 8 \\mathrm { ~ V ~ }$ at $1 0 0 \\mathrm { \\ m A \\ c m ^ { - 2 } }$ ,which are $3 0 ~ \\mathrm { m V }$ and $4 0 0 ~ \\mathrm { m V }$ lower than those of $\\mathrm { P t / C / C P ¦ ¦ I r O _ { 2 } / C P }$ electrolyzers( $1 . 6 6 \\mathrm { ~ V ~ }$ at $1 0 \\mathrm { \\ m A \\ c m ^ { - 2 } }$ and $2 . 4 8 \\mathrm { ~ V ~ }$ at $1 0 0 \\mathrm { \\ m A \\ c m ^ { - 2 } } )$ .After operating at $1 0 \\ \\mathrm { m A } \\ \\mathrm { c m } ^ { - 2 }$ for $1 5 \\mathrm { ~ h ~ }$ ,the electrocatalysis system can be restarted and still maintains the initial and stable voltage after seven working cycles with a total running time of more than $1 0 0 \\ \\mathrm { h }$ (Figure $\\mathsf { S 1 9 c }$ ，Supporting Information).And meanwhile,it also affords good stability in the chronoamperometry test at $1 0 0 \\mathrm { m A c m } ^ { - 2 }$ for $1 0 0 \\mathrm { { h } }$ (Figure S19d, Supporting Information).The above results prove the excellent durability of $\\mathrm { P t R h N i F e C u / C P ¦ ¦ I r O _ { 2 } / C P }$ for overall water splitting."]}, {"key": "Overall water splitting stability", "value": "stable for >100 h", "source": ["As is shown in Figure S19b (Supporting Information), $\\mathrm { P t R h N i F e C u / C P \\lvert \\lvert I r O _ { 2 } / C P }$ achieves low voltages of only $1 . 6 3 \\mathrm { ~ V ~ }$ at $1 0 \\ \\mathrm { m A } \\ \\mathrm { c m } ^ { - 2 }$ and $2 . 0 8 \\mathrm { ~ V ~ }$ at $1 0 0 \\mathrm { \\ m A \\ c m ^ { - 2 } }$ ,which are $3 0 ~ \\mathrm { m V }$ and $4 0 0 ~ \\mathrm { m V }$ lower than those of $\\mathrm { P t / C / C P ¦ ¦ I r O _ { 2 } / C P }$ electrolyzers( $1 . 6 6 \\mathrm { ~ V ~ }$ at $1 0 \\mathrm { \\ m A \\ c m ^ { - 2 } }$ and $2 . 4 8 \\mathrm { ~ V ~ }$ at $1 0 0 \\mathrm { \\ m A \\ c m ^ { - 2 } } )$ .After operating at $1 0 \\ \\mathrm { m A } \\ \\mathrm { c m } ^ { - 2 }$ for $1 5 \\mathrm { ~ h ~ }$ ,the electrocatalysis system can be restarted and still maintains the initial and stable voltage after seven working cycles with a total running time of more than $1 0 0 \\ \\mathrm { h }$ (Figure $\\mathsf { S 1 9 c }$ ，Supporting Information).And meanwhile,it also affords good stability in the chronoamperometry test at $1 0 0 \\mathrm { m A c m } ^ { - 2 }$ for $1 0 0 \\mathrm { { h } }$ (Figure S19d, Supporting Information).The above results prove the excellent durability of $\\mathrm { P t R h N i F e C u / C P ¦ ¦ I r O _ { 2 } / C P }$ for overall water splitting."]}]}, "experimental_conditions": {"test_setup": {"source": ["\n# 2.2.Electrocatalytic Performance for HER\n\nThe electrocatalytic performance of PtRhNiFeCu/C for HER in an alkaline environment was evaluated through a three-electrode configuration,with the PtRhNiFeCu/C as the working electrode, graphite rod as a counter electrode,and $\\mathrm { H g / H g O }$ electrode as reference electrode (Figure S11, Supporting Information).The HER performance of $\\mathrm { P t R h N i / C }$ and $\\mathrm { P t / C }$ catalysts was also tested under the same conditions for the reference.Prior to electrochemical testing,acetic acid was used to wash the catalyst, which has been proven to be a valid method for cleaning residual surfactants and oleamines on catalyst.[ll Figure 3a shows the linear sweep voltammetry (LSV) curves of the catalysts in $1 \\ \\mathrm { ~ M ~ } \\mathrm { \\ K O H }$ ： Clearly,the PtRhNiFeCu/C catalyst affords an overpotential of"], "scan_rate": null, "substrate": null, "ir_compensation": null}, "electrolyte": {"source": ["\n# 2.2.Electrocatalytic Performance for HER\n\nThe electrocatalytic performance of PtRhNiFeCu/C for HER in an alkaline environment was evaluated through a three-electrode configuration,with the PtRhNiFeCu/C as the working electrode, graphite rod as a counter electrode,and $\\mathrm { H g / H g O }$ electrode as reference electrode (Figure S11, Supporting Information).The HER performance of $\\mathrm { P t R h N i / C }$ and $\\mathrm { P t / C }$ catalysts was also tested under the same conditions for the reference.Prior to electrochemical testing,acetic acid was used to wash the catalyst, which has been proven to be a valid method for cleaning residual surfactants and oleamines on catalyst.[ll Figure 3a shows the linear sweep voltammetry (LSV) curves of the catalysts in $1 \\ \\mathrm { ~ M ~ } \\mathrm { \\ K O H }$ ： Clearly,the PtRhNiFeCu/C catalyst affords an overpotential of"], "ph_value": null, "concentration_molar": "1.0 M", "electrolyte_composition": "KOH"}, "synthesis_method": {"method": "one-pot reaction", "source": ["\nThe PtRhNiFeCu nanoparticles were synthesized by a onepot reaction of $\\mathrm { P t } ( \\mathsf { a c a c } ) _ { 2 }$ ， $\\operatorname { R h } ( \\mathrm { a c a c } ) _ { 3 }$ ， $\\mathrm { N i } ( \\mathsf { a c a c } ) _ { 2 }$ ， $\\mathrm { F e } ( \\mathsf { a c a c } ) _ { 2 }$ ，and $\\mathrm { C u } ( \\mathsf { a c a c } ) _ { 2 }$ in the mixture of oleylamine,glucose and hexadecyl trimethyl ammonium bromide at $2 0 0 ^ { \\circ } \\mathrm { C }$ Transmission electron microscope (TEM) images (Figure 1,b) show that the resultant PtRhNiFeCu nanoparticles are uniformly distributed with a diameter of ${ \\approx } 3 . 5 3 \\mathrm { n m }$ .The high-resolution TEM image (Figure lc) presents a lattice spacing of $0 . 2 2 { \\mathrm { n m } }$ ,corresponding to the (111) lattice fringe.The lattice fringe intensity profile along the arrow direction in the high-angle annular dark-field scanning TEM (HAADF-STEM, Figure 1d) image is shown in Figure le,according to the Z-contrast, atomic columns with larger atomic numbers exhibit higher intensities,and thus the uneven distribution of intensities shows a random distribution of atoms.[10]"], "key_parameters": "200 °C"}, "other_environmental_params": [{"key": "Working electrode", "value": "PtRhNiFeCu/C", "source": ["\n# 2.2.Electrocatalytic Performance for HER\n\nThe electrocatalytic performance of PtRhNiFeCu/C for HER in an alkaline environment was evaluated through a three-electrode configuration,with the PtRhNiFeCu/C as the working electrode, graphite rod as a counter electrode,and $\\mathrm { H g / H g O }$ electrode as reference electrode (Figure S11, Supporting Information).The HER performance of $\\mathrm { P t R h N i / C }$ and $\\mathrm { P t / C }$ catalysts was also tested under the same conditions for the reference.Prior to electrochemical testing,acetic acid was used to wash the catalyst, which has been proven to be a valid method for cleaning residual surfactants and oleamines on catalyst.[ll Figure 3a shows the linear sweep voltammetry (LSV) curves of the catalysts in $1 \\ \\mathrm { ~ M ~ } \\mathrm { \\ K O H }$ ： Clearly,the PtRhNiFeCu/C catalyst affords an overpotential of"]}, {"key": "Counter electrode", "value": "graphite rod", "source": ["\n# 2.2.Electrocatalytic Performance for HER\n\nThe electrocatalytic performance of PtRhNiFeCu/C for HER in an alkaline environment was evaluated through a three-electrode configuration,with the PtRhNiFeCu/C as the working electrode, graphite rod as a counter electrode,and $\\mathrm { H g / H g O }$ electrode as reference electrode (Figure S11, Supporting Information).The HER performance of $\\mathrm { P t R h N i / C }$ and $\\mathrm { P t / C }$ catalysts was also tested under the same conditions for the reference.Prior to electrochemical testing,acetic acid was used to wash the catalyst, which has been proven to be a valid method for cleaning residual surfactants and oleamines on catalyst.[ll Figure 3a shows the linear sweep voltammetry (LSV) curves of the catalysts in $1 \\ \\mathrm { ~ M ~ } \\mathrm { \\ K O H }$ ： Clearly,the PtRhNiFeCu/C catalyst affords an overpotential of"]}, {"key": "Reference electrode", "value": "Hg/HgO", "source": ["\n# 2.2.Electrocatalytic Performance for HER\n\nThe electrocatalytic performance of PtRhNiFeCu/C for HER in an alkaline environment was evaluated through a three-electrode configuration,with the PtRhNiFeCu/C as the working electrode, graphite rod as a counter electrode,and $\\mathrm { H g / H g O }$ electrode as reference electrode (Figure S11, Supporting Information).The HER performance of $\\mathrm { P t R h N i / C }$ and $\\mathrm { P t / C }$ catalysts was also tested under the same conditions for the reference.Prior to electrochemical testing,acetic acid was used to wash the catalyst, which has been proven to be a valid method for cleaning residual surfactants and oleamines on catalyst.[ll Figure 3a shows the linear sweep voltammetry (LSV) curves of the catalysts in $1 \\ \\mathrm { ~ M ~ } \\mathrm { \\ K O H }$ ： Clearly,the PtRhNiFeCu/C catalyst affords an overpotential of"]}, {"key": "Catalyst cleaning method", "value": "acetic acid wash", "source": ["\n# 2.2.Electrocatalytic Performance for HER\n\nThe electrocatalytic performance of PtRhNiFeCu/C for HER in an alkaline environment was evaluated through a three-electrode configuration,with the PtRhNiFeCu/C as the working electrode, graphite rod as a counter electrode,and $\\mathrm { H g / H g O }$ electrode as reference electrode (Figure S11, Supporting Information).The HER performance of $\\mathrm { P t R h N i / C }$ and $\\mathrm { P t / C }$ catalysts was also tested under the same conditions for the reference.Prior to electrochemical testing,acetic acid was used to wash the catalyst, which has been proven to be a valid method for cleaning residual surfactants and oleamines on catalyst.[ll Figure 3a shows the linear sweep voltammetry (LSV) curves of the catalysts in $1 \\ \\mathrm { ~ M ~ } \\mathrm { \\ K O H }$ ： Clearly,the PtRhNiFeCu/C catalyst affords an overpotential of"]}]}}, {"alloy_id": "PtRhNi", "performance": {"stability": {"source": [], "cycle_count": null, "test_method": "Unknown", "duration_hours": null, "degradation_details": null, "performance_retention": null}, "tafel_slope": {"unit": "mV dec^-1", "value": "35.1", "source": ["Subsequently, $\\mathrm { H } _ { 2 }$ is released through two possible pathways,i.e.，Heyrovsky step or Tafel step.As shown in Figure 3d,the Tafel slopes of PtRhNiFeCu/C $( 2 9 . 8 ~ \\mathrm { m V ~ d e c ^ { - 1 } } )$ ）is lower than PtRhNi/C $( 3 5 . 1 ~ \\mathrm { m V ~ d e c ^ { - 1 } }$ ，and commercial $\\mathrm { P t } / \\mathrm { C }$ $( 4 8 . 7 ~ \\mathrm { m V ~ d e c ^ { - 1 } }$ ),indicatingamore favorable kinetic process of $\\mathrm { P t R h N i F e C u / C }$ than the latter two.Inaddition, the Tafel slope of close to $3 0 \\mathrm { m V } \\mathrm { d e c ^ { - 1 } }$ indicates that the HER process on PtRhNiFeCu/C follows a Volmer-Tafel mechanism.[12] EIS was also conducted to study the HER kinetics of the catalysts, as shown in Figure S14 (Supporting Information).It is obvious thatPtRhNiFeCu/Chas the smallest semicircle diameter,indicating that the charge transfer resistance at the two-phase interface is much smaller than PtRhNi/C and $\\mathrm { P t / C }$ The result was consistent with the observation ofa lower Tafel slope of PtRhNiFeCu/C, further verifying its superior HER kinetics."]}, "overpotential": [{"unit": "mV", "value": "22", "source": ["\n$1 3 ~ \\mathrm { m V }$ at $1 0 \\mathrm { \\ m A \\ c m ^ { - 2 } }$ ,which is lower than PtRhNi/C $( 2 2 \\mathrm { m V } )$ and commercial $\\mathrm { P t / C }$ $( 2 4 \\mathrm { m V } )$ .Moreover, the current density of PtRhNiFeCu/C is higher than that of $\\mathrm { P t R h N i / C }$ and $\\mathrm { P t / C }$ at the whole testing range of potential. "], "current_density": "10 mA cm^-2"}], "supplementary_performance": [{"key": "Mass activity (HER)", "value": "2.3 A mg_Pt^-1 at -50 mV vs RHE", "source": ["RhNiFeCu/C also demonstrated high mass activity (MA) for HER based on the mass of the noble metal Pt (Figure 3b).As is shown in Figure 3c,the MAs for PtRhNiFeCu/C are as high as 7.6 and 11.4 A $ { \\mathbf { m } } { \\mathbf { g } } ^ { - 1 } { \\mathbf { p } } _ { \\mathrm { t } }$ at $- 5 0$ and $- 7 0 \\mathrm { m V }$ versus RHE,which are significantly higher than the corresponding values of PtRhNi/C (2.3 and $3 . 9 \\mathrm { A } \\mathrm { m g } _ { \\mathrm { ~ \\tiny ~ P t } } ^ { - 1 }$ )and commercial $\\mathrm { P t / C }$ (2.3 and $3 . 9 \\mathrm { \\ A \\ m g ^ { - 1 } { } _ { P t } }$ ). "]}, {"key": "Mass activity (HER)", "value": "3.9 A mg_Pt^-1 at -70 mV vs RHE", "source": ["RhNiFeCu/C also demonstrated high mass activity (MA) for HER based on the mass of the noble metal Pt (Figure 3b).As is shown in Figure 3c,the MAs for PtRhNiFeCu/C are as high as 7.6 and 11.4 A $ { \\mathbf { m } } { \\mathbf { g } } ^ { - 1 } { \\mathbf { p } } _ { \\mathrm { t } }$ at $- 5 0$ and $- 7 0 \\mathrm { m V }$ versus RHE,whic | {"extraction_results": [{"alloy_id": "PtRhNiFeCu", "performance": {"stability": {"source": ["\nWe further assessed the stability of PtRhNiFeCu/C catalysts in $1 \\textbf { \\em M }$ KOH solution using the chronoamperometric method. ", "Figure 3e_shows that even after $2 0 \\mathrm { ~ h ~ }$ of long-term testing, PtRhNiFeCu/C can still maintain an initial current density of $9 5 \\%$ In contrast, $\\mathrm { P t / C }$ only retains $5 0 \\%$ of the initial current density after $^ { 9 \\mathrm { h } }$ (Figure S15, Supporting Information). "], "cycle_count": null, "test_method": "Chronopotentiometry", "duration_hours": "20", "degradation_details": "maintains 95% of initial current density", "performance_retention": "95%"}, "tafel_slope": {"unit": "mV dec^-1", "value": "29.8", "source": ["Subsequently, $\\mathrm { H } _ { 2 }$ is released through two possible pathways,i.e.，Heyrovsky step or Tafel step.As shown in Figure 3d,the Tafel slopes of PtRhNiFeCu/C $( 2 9 . 8 ~ \\mathrm { m V ~ d e c ^ { - 1 } } )$ ）is lower than PtRhNi/C $( 3 5 . 1 ~ \\mathrm { m V ~ d e c ^ { - 1 } }$ ，and commercial $\\mathrm { P t } / \\mathrm { C }$ $( 4 8 . 7 ~ \\mathrm { m V ~ d e c ^ { - 1 } }$ ),indicatingamore favorable kinetic process of $\\mathrm { P t R h N i F e C u / C }$ than the latter two.Inaddition, the Tafel slope of close to $3 0 \\mathrm { m V } \\mathrm { d e c ^ { - 1 } }$ indicates that the HER process on PtRhNiFeCu/C follows a Volmer-Tafel mechanism.[12] EIS was also conducted to study the HER kinetics of the catalysts, as shown in Figure S14 (Supporting Information).It is obvious thatPtRhNiFeCu/Chas the smallest semicircle diameter,indicating that the charge transfer resistance at the two-phase interface is much smaller than PtRhNi/C and $\\mathrm { P t / C }$ The result was consistent with the observation ofa lower Tafel slope of PtRhNiFeCu/C, further verifying its superior HER kinetics.", "\n# 3. Conclusion\n\nIn summary，we have successfully synthesized ultrasmall PtRhNiFeCu HEA nanoparticles catalyst through a one pot approach,and it is demonstrated to be able as efficient and robust bifunctional electrocatalyst for HER and ORR in alkaline and acid conditions,respectively.For alkaline HER,the PtRhNiFeCu/C exhibits an ultralow overpotential of $1 3 ~ \\mathrm { m V }$ (at $- 1 0 \\mathrm { \\ m A \\ c m ^ { - 2 } }$ ，an extremely low Tafel slope of $2 9 . 8 \\ : \\mathrm { m V \\ : d e c ^ { - 1 } }$ ,and high mass activity of $7 . 6 \\mathrm { A } \\mathrm { m g } _ { \\mathrm { ~ \\tiny ~ P t } } ^ { - 1 }$ at $- 5 0 \\mathrm { m V } ,$ all of which are much superior to those of $\\mathrm { P t R h N i / C }$ and $\\mathrm { P t / C }$ .For acidic ORR,the MA and SA at $0 . 9 \\mathrm { V }$ versus RHE on PtRhNiFeCu/C reaches $1 . 2 3 \\mathrm { A } \\mathrm { m g } ^ { - 1 } \\mathrm { _ { P t } ^ { } }$ and $2 . 6 7 \\mathrm { m A c m } ^ { - 2 }$ respectively,which are 6.5 and 9.9 times than that of commercial $\\mathrm { P t / C }$ .DFT calculations further reveal the synergistic effect between various components tailors and optimizes the electronic structure of PtRhNiFeCu/C HEA, which not only enhances the HER activity through increasing water capture capability, decreasing energetic barrier of water dissociation,and optimizing hydrogen absorption,but also initiates non-platinum active sites with high ORR activity,achieving the improved ORR performance. "]}, "overpotential": [{"unit": "mV", "value": "13", "source": ["The catalyst exhibits an impressively low overpotential of $1 3 \\ m v$ at $\\mathsf { 1 0 \\ m A \\ c m ^ { - 2 } }$, a Tafel slope of $2 9 . 6 \\mathrm { ~ m V } \\mathrm { d e c } ^ { - 1 }$, and high mass activity of 7.6 A $\\mathsf { m } \\mathsf { g _ { P t } } ^ { - 1 }$ at $- 5 0 ~ \\mathrm { m V }$ in alkaline media, and long-term stability of at least $\\mathsf { z o h }$. ", "\nIn this work, we designed and synthesized ultrasmall and uniform PtRhNiFeCu HEA nanoparticles,and achieved excellent HER and ORR performance in alkaline and acidic conditions, respectively.PtRhNiFeCu/C exhibits remarkably high HER activity compared to commercial $\\mathrm { P t / C }$ ,withan overpotential of only $1 3 \\mathrm { m V }$ at $1 0 \\mathrm { m A c m } ^ { - 2 }$ ,and superior mass activity of $7 . 6 \\mathrm { A } \\mathrm { m g _ { P t } } ^ { - 1 }$ at $- 5 0 ~ \\mathrm { m V }$ versus RHE.When applied as a cathode for overall water splitting,it achieves $1 0 \\ \\mathrm { m A } \\ \\mathrm { c m } ^ { - 2 }$ at $1 . 6 3 \\mathrm { ~ V } ,$ demonstrating commendable performance for overall water decomposition. ", "\n$1 3 ~ \\mathrm { m V }$ at $1 0 \\mathrm { \\ m A \\ c m ^ { - 2 } }$ ,which is lower than PtRhNi/C $( 2 2 \\mathrm { m V } )$ and commercial $\\mathrm { P t / C }$ $( 2 4 \\mathrm { m V } )$ .Moreover, the current density of PtRhNiFeCu/C is higher than that of $\\mathrm { P t R h N i / C }$ and $\\mathrm { P t / C }$ at the whole testing range of potential. ", "\n# 3. Conclusion\n\nIn summary，we have successfully synthesized ultrasmall PtRhNiFeCu HEA nanoparticles catalyst through a one pot approach,and it is demonstrated to be able as efficient and robust bifunctional electrocatalyst for HER and ORR in alkaline and acid conditions,respectively.For alkaline HER,the PtRhNiFeCu/C exhibits an ultralow overpotential of $1 3 ~ \\mathrm { m V }$ (at $- 1 0 \\mathrm { \\ m A \\ c m ^ { - 2 } }$ ，an extremely low Tafel slope of $2 9 . 8 \\ : \\mathrm { m V \\ : d e c ^ { - 1 } }$ ,and high mass activity of $7 . 6 \\mathrm { A } \\mathrm { m g } _ { \\mathrm { ~ \\tiny ~ P t } } ^ { - 1 }$ at $- 5 0 \\mathrm { m V } ,$ all of which are much superior to those of $\\mathrm { P t R h N i / C }$ and $\\mathrm { P t / C }$ .For acidic ORR,the MA and SA at $0 . 9 \\mathrm { V }$ versus RHE on PtRhNiFeCu/C reaches $1 . 2 3 \\mathrm { A } \\mathrm { m g } ^ { - 1 } \\mathrm { _ { P t } ^ { } }$ and $2 . 6 7 \\mathrm { m A c m } ^ { - 2 }$ respectively,which are 6.5 and 9.9 times than that of commercial $\\mathrm { P t / C }$ .DFT calculations further reveal the synergistic effect between various components tailors and optimizes the electronic structure of PtRhNiFeCu/C HEA, which not only enhances the HER activity through increasing water capture capability, decreasing energetic barrier of water dissociation,and optimizing hydrogen absorption,but also initiates non-platinum active sites with high ORR activity,achieving the improved ORR performance. "], "current_density": "10 mA cm^-2"}], "supplementary_performance": [{"key": "Mass activity (HER)", "value": "7.6 A mg_Pt^-1 at -50 mV vs RHE", "source": ["The catalyst exhibits an impressively low overpotential of $1 3 \\ m v$ at $\\mathsf { 1 0 \\ m A \\ c m ^ { - 2 } }$, a Tafel slope of $2 9 . 6 \\mathrm { ~ m V } \\mathrm { d e c } ^ { - 1 }$, and high mass activity of 7.6 A $\\mathsf { m } \\mathsf { g _ { P t } } ^ { - 1 }$ at $- 5 0 ~ \\mathrm { m V }$ in alkaline media, and long-term stability of at least $\\mathsf { z o h }$. ", "\nIn this work, we designed and synthesized ultrasmall and uniform PtRhNiFeCu HEA nanoparticles,and achieved excellent HER and ORR performance in alkaline and acidic conditions, respectively.PtRhNiFeCu/C exhibits remarkably high HER activity compared to commercial $\\mathrm { P t / C }$ ,withan overpotential of only $1 3 \\mathrm { m V }$ at $1 0 \\mathrm { m A c m } ^ { - 2 }$ ,and superior mass activity of $7 . 6 \\mathrm { A } \\mathrm { m g _ { P t } } ^ { - 1 }$ at $- 5 0 ~ \\mathrm { m V }$ versus RHE.When applied as a cathode for overall water splitting,it achieves $1 0 \\ \\mathrm { m A } \\ \\mathrm { c m } ^ { - 2 }$ at $1 . 6 3 \\mathrm { ~ V } ,$ demonstrating commendable performance for overall water decomposition. ", "RhNiFeCu/C also demonstrated high mass activity (MA) for HER based on the mass of the noble metal Pt (Figure 3b).As is shown in Figure 3c,the MAs for PtRhNiFeCu/C are as high as 7.6 and 11.4 A $ { \\mathbf { m } } { \\mathbf { g } } ^ { - 1 } { \\mathbf { p } } _ { \\mathrm { t } }$ at $- 5 0$ and $- 7 0 \\mathrm { m V }$ versus RHE,which are significantly higher than the corresponding values of PtRhNi/C (2.3 and $3 . 9 \\mathrm { A } \\mathrm { m g } _ { \\mathrm { ~ \\tiny ~ P t } } ^ { - 1 }$ )and commercial $\\mathrm { P t / C }$ (2.3 and $3 . 9 \\mathrm { \\ A \\ m g ^ { - 1 } { } _ { P t } }$ ). ", "\n# 3. Conclusion\n\nIn summary，we have successfully synthesized ultrasmall PtRhNiFeCu HEA nanoparticles catalyst through a one pot approach,and it is demonstrated to be able as efficient and robust bifunctional electrocatalyst for HER and ORR in alkaline and acid conditions,respectively.For alkaline HER,the PtRhNiFeCu/C exhibits an ultralow overpotential of $1 3 ~ \\mathrm { m V }$ (at $- 1 0 \\mathrm { \\ m A \\ c m ^ { - 2 } }$ ，an extremely low Tafel slope of $2 9 . 8 \\ : \\mathrm { m V \\ : d e c ^ { - 1 } }$ ,and high mass activity of $7 . 6 \\mathrm { A } \\mathrm { m g } _ { \\mathrm { ~ \\tiny ~ P t } } ^ { - 1 }$ at $- 5 0 \\mathrm { m V } ,$ all of which are much superior to those of $\\mathrm { P t R h N i / C }$ and $\\mathrm { P t / C }$ .For acidic ORR,the MA and SA at $0 . 9 \\mathrm { V }$ versus RHE on PtRhNiFeCu/C reaches $1 . 2 3 \\mathrm { A } \\mathrm { m g } ^ { - 1 } \\mathrm { _ { P t } ^ { } }$ and $2 . 6 7 \\mathrm { m A c m } ^ { - 2 }$ respectively,which are 6.5 and 9.9 times than that of commercial $\\mathrm { P t / C }$ .DFT calculations further reveal the synergistic effect between various components tailors and optimizes the electronic structure of PtRhNiFeCu/C HEA, which not only enhances the HER activity through increasing water capture capability, decreasing energetic barrier of water dissociation,and optimizing hydrogen absorption,but also initiates non-platinum active sites with high ORR activity,achieving the improved ORR performance. "]}, {"key": "Mass activity (HER)", "value": "11.4 A mg_Pt^-1 at -70 mV vs RHE", "source": ["RhNiFeCu/C also demonstrated high mass activity (MA) for HER based on the mass of the noble metal Pt (Figure 3b).As is shown in Figure 3c,the MAs for PtRhNiFeCu/C are as high as 7.6 and 11.4 A $ { \\mathbf { m } } { \\mathbf { g } } ^ { - 1 } { \\mathbf { p } } _ { \\mathrm { t } }$ at $- 5 0$ and $- 7 0 \\mathrm { m V }$ versus RHE,which are significantly higher than the corresponding values of PtRhNi/C (2.3 and $3 . 9 \\mathrm { A } \\mathrm { m g } _ { \\mathrm { ~ \\tiny ~ P t } } ^ { - 1 }$ )and commercial $\\mathrm { P t / C }$ (2.3 and $3 . 9 \\mathrm { \\ A \\ m g ^ { - 1 } { } _ { P t } }$ ). "]}, {"key": "Mass activity (ORR)", "value": "1.23 A mg_Pt^-1 at 0.9 V vs RHE", "source": ["Moreover, the catalyst also demonstrates effective catalytic activity for acidic ORR with a commendable performance of 1.23 A $\\mathsf { m } \\mathsf { g _ { P t } } ^ { - 1 }$, much exceeding the commercial $\\mathsf { P t } / \\mathsf { C }$ catalyst. ", "Moreover, for acidic ORR,the mass activity of PtRhNiFeCu/C increases by 6.5-fold to $1 . 2 3 \\mathrm { A } \\mathrm { m g _ { P t } } ^ { - 1 }$ at $0 . 9 \\mathrm { V }$ versus RHE as compared with that of $\\mathrm { P t / C } .$ Remarkably,the PtRhNiFeCu/C demonstrates outstanding stability for both HER and ORR.Density functional theory (DFT) calculations indicate the optimization of electronic structures caused by the synergistic effects between components in HEA leads to enhanced HER and ORR performance of PtRhNiFeCu.", "\nIn the LSV tests (Figure 4b),the $\\mathrm { P t R h N i F e C u / C }$ catalyst exhibits the most positive half wave potential $( \\mathrm { E } _ { 1 / 2 }$ ， $0 . 9 \\mathrm { ~ V ~ }$ versus RHE) compared to $\\mathrm { P t R h N i / C }$ (0.875 V versus RHE) and $\\mathrm { P t / C }$ (0.844 V versus RHE),demonstrating its optimal catalytic performance toward ORR.The MA and specific activity (SA) normalized by ECSA were calculated through ORR polarization curves and are shown in Figure 4c.The PtRhNiFeCu/C catalyst shows the highest MA $[ 1 . 2 3 \\mathrm { A } \\mathrm { m } \\mathrm { g } ^ { - 1 } \\mathrm { _ { P t } ^ { } }$ at $0 . 9 \\mathrm { V }$ versus RHE), presenting 3.24,and 6.5-fold enhancements relative to these of PtRhNi/C $( 0 . 3 8 \\mathrm { A } \\mathrm { m g } ^ { - 1 } { } _ { \\mathrm { P t } } )$ and $\\mathrm { P t / C }$ catalyst $( 0 . 1 9 \\mathrm { A } \\mathrm { m g } ^ { - 1 } { } _ { \\mathrm { P t } } )$ under the same potential. ", "\n# 3. Conclusion\n\nIn summary，we have successfully synthesized ultrasmall PtRhNiFeCu HEA nanoparticles catalyst through a one pot approach,and it is demonstrated to be able as efficient and robust bifunctional electrocatalyst for HER and ORR in alkaline and acid conditions,respectively.For alkaline HER,the PtRhNiFeCu/C exhibits an ultralow overpotential of $1 3 ~ \\mathrm { m V }$ (at $- 1 0 \\mathrm { \\ m A \\ c m ^ { - 2 } }$ ，an extremely low Tafel slope of $2 9 . 8 \\ : \\mathrm { m V \\ : d e c ^ { - 1 } }$ ,and high mass activity of $7 . 6 \\mathrm { A } \\mathrm { m g } _ { \\mathrm { ~ \\tiny ~ P t } } ^ { - 1 }$ at $- 5 0 \\mathrm { m V } ,$ all of which are much superior to those of $\\mathrm { P t R h N i / C }$ and $\\mathrm { P t / C }$ .For acidic ORR,the MA and SA at $0 . 9 \\mathrm { V }$ versus RHE on PtRhNiFeCu/C reaches $1 . 2 3 \\mathrm { A } \\mathrm { m g } ^ { - 1 } \\mathrm { _ { P t } ^ { } }$ and $2 . 6 7 \\mathrm { m A c m } ^ { - 2 }$ respectively,which are 6.5 and 9.9 times than that of commercial $\\mathrm { P t / C }$ .DFT calculations further reveal the synergistic effect between various components tailors and optimizes the electronic structure of PtRhNiFeCu/C HEA, which not only enhances the HER activity through increasing water capture capability, decreasing energetic barrier of water dissociation,and optimizing hydrogen absorption,but also initiates non-platinum active sites with high ORR activity,achieving the improved ORR performance. "]}, {"key": "Specific activity (ORR)", "value": "2.67 mA cm^-2", "source": ["Taking the mass of Rh into account as well, the mass activity $( 0 . 6 9 \\mathrm { ~ A ~ m g } ^ { - 1 } \\ O _ { \\mathrm { P t + R h } } )$ remains large relative to $\\mathrm { P t } / \\mathrm { C }$ Furthermore,PtRhNiFeCu/C catalyst also displays the highest SA of $2 . 6 7 \\mathrm { \\ m A } \\mathrm { c m } ^ { - 2 }$ ,2.3 and 9.9-folds larger than those of PtRhNi/C and $\\mathrm { P t / C }$ catalysts (Figure 4d). ", "\n# 3. Conclusion\n\nIn summary，we have successfully synthesized ultrasmall PtRhNiFeCu HEA nanoparticles catalyst through a one pot approach,and it is demonstrated to be able as efficient and robust bifunctional electrocatalyst for HER and ORR in alkaline and acid conditions,respectively.For alkaline HER,the PtRhNiFeCu/C exhibits an ultralow overpotential of $1 3 ~ \\mathrm { m V }$ (at $- 1 0 \\mathrm { \\ m A \\ c m ^ { - 2 } }$ ，an extremely low Tafel slope of $2 9 . 8 \\ : \\mathrm { m V \\ : d e c ^ { - 1 } }$ ,and high mass activity of $7 . 6 \\mathrm { A } \\mathrm { m g } _ { \\mathrm { ~ \\tiny ~ P t } } ^ { - 1 }$ at $- 5 0 \\mathrm { m V } ,$ all of which are much superior to those of $\\mathrm { P t R h N i / C }$ and $\\mathrm { P t / C }$ .For acidic ORR,the MA and SA at $0 . 9 \\mathrm { V }$ versus RHE on PtRhNiFeCu/C reaches $1 . 2 3 \\mathrm { A } \\mathrm { m g } ^ { - 1 } \\mathrm { _ { P t } ^ { } }$ and $2 . 6 7 \\mathrm { m A c m } ^ { - 2 }$ respectively,which are 6.5 and 9.9 times than that of commercial $\\mathrm { P t / C }$ .DFT calculations further reveal the synergistic effect between various components tailors and optimizes the electronic structure of PtRhNiFeCu/C HEA, which not only enhances the HER activity through increasing water capture capability, decreasing energetic barrier of water dissociation,and optimizing hydrogen absorption,but also initiates non-platinum active sites with high ORR activity,achieving the improved ORR performance. "]}, {"key": "Half-wave potential (ORR)", "value": "0.9 V vs RHE", "source": ["\nIn the LSV tests (Figure 4b),the $\\mathrm { P t R h N i F e C u / C }$ catalyst exhibits the most positive half wave potential $( \\mathrm { E } _ { 1 / 2 }$ ， $0 . 9 \\mathrm { ~ V ~ }$ versus RHE) compared to $\\mathrm { P t R h N i / C }$ (0.875 V versus RHE) and $\\mathrm { P t / C }$ (0.844 V versus RHE),demonstrating its optimal catalytic performance toward ORR.The MA and specific activity (SA) normalized by ECSA were calculated through ORR polarization curves and are shown in Figure 4c.The PtRhNiFeCu/C catalyst shows the highest MA $[ 1 . 2 3 \\mathrm { A } \\mathrm { m } \\mathrm { g } ^ { - 1 } \\mathrm { _ { P t } ^ { } }$ at $0 . 9 \\mathrm { V }$ versus RHE), presenting 3.24,and 6.5-fold enhancements relative to these of PtRhNi/C $( 0 . 3 8 \\mathrm { A } \\mathrm { m g } ^ { - 1 } { } _ { \\mathrm { P t } } )$ and $\\mathrm { P t / C }$ catalyst $( 0 . 1 9 \\mathrm { A } \\mathrm { m g } ^ { - 1 } { } _ { \\mathrm { P t } } )$ under the same potential. "]}, {"key": "Electron transfer number (ORR)", "value": "close to 4", "source": ["The four-electron reaction can effectively avoid by-products other than $\\mathrm { H } _ { 2 } \\mathrm { O }$ in the ORR process,and therefore we studied the selectivity for the four electron pathway of ORR by round ring-disk electrode (RRDE) measurement.It is revealed that the electron transfer number of PtRhNiFeCu/C is close to 4 (Figure S20, Supporting Information),demonstrating the occurrence of four electron transfer reaction on PtRhNiFeCu/C."]}, {"key": "Overall water splitting voltage", "value": "1.63 V at 10 mA cm^-2", "source": ["\nIn this work, we designed and synthesized ultrasmall and uniform PtRhNiFeCu HEA nanoparticles,and achieved excellent HER and ORR performance in alkaline and acidic conditions, respectively.PtRhNiFeCu/C exhibits remarkably high HER activity compared to commercial $\\mathrm { P t / C }$ ,withan overpotential of only $1 3 \\mathrm { m V }$ at $1 0 \\mathrm { m A c m } ^ { - 2 }$ ,and superior mass activity of $7 . 6 \\mathrm { A } \\mathrm { m g _ { P t } } ^ { - 1 }$ at $- 5 0 ~ \\mathrm { m V }$ versus RHE.When applied as a cathode for overall water splitting,it achieves $1 0 \\ \\mathrm { m A } \\ \\mathrm { c m } ^ { - 2 }$ at $1 . 6 3 \\mathrm { ~ V } ,$ demonstrating commendable performance for overall water decomposition. ", "As is shown in Figure S19b (Supporting Information), $\\mathrm { P t R h N i F e C u / C P \\lvert \\lvert I r O _ { 2 } / C P }$ achieves low voltages of only $1 . 6 3 \\mathrm { ~ V ~ }$ at $1 0 \\ \\mathrm { m A } \\ \\mathrm { c m } ^ { - 2 }$ and $2 . 0 8 \\mathrm { ~ V ~ }$ at $1 0 0 \\mathrm { \\ m A \\ c m ^ { - 2 } }$ ,which are $3 0 ~ \\mathrm { m V }$ and $4 0 0 ~ \\mathrm { m V }$ lower than those of $\\mathrm { P t / C / C P ¦ ¦ I r O _ { 2 } / C P }$ electrolyzers( $1 . 6 6 \\mathrm { ~ V ~ }$ at $1 0 \\mathrm { \\ m A \\ c m ^ { - 2 } }$ and $2 . 4 8 \\mathrm { ~ V ~ }$ at $1 0 0 \\mathrm { \\ m A \\ c m ^ { - 2 } } )$ .After operating at $1 0 \\ \\mathrm { m A } \\ \\mathrm { c m } ^ { - 2 }$ for $1 5 \\mathrm { ~ h ~ }$ ,the electrocatalysis system can be restarted and still maintains the initial and stable voltage after seven working cycles with a total running time of more than $1 0 0 \\ \\mathrm { h }$ (Figure $\\mathsf { S 1 9 c }$ ，Supporting Information).And meanwhile,it also affords good stability in the chronoamperometry test at $1 0 0 \\mathrm { m A c m } ^ { - 2 }$ for $1 0 0 \\mathrm { { h } }$ (Figure S19d, Supporting Information).The above results prove the excellent durability of $\\mathrm { P t R h N i F e C u / C P ¦ ¦ I r O _ { 2 } / C P }$ for overall water splitting."]}, {"key": "Overall water splitting voltage", "value": "2.08 V at 100 mA cm^-2", "source": ["As is shown in Figure S19b (Supporting Information), $\\mathrm { P t R h N i F e C u / C P \\lvert \\lvert I r O _ { 2 } / C P }$ achieves low voltages of only $1 . 6 3 \\mathrm { ~ V ~ }$ at $1 0 \\ \\mathrm { m A } \\ \\mathrm { c m } ^ { - 2 }$ and $2 . 0 8 \\mathrm { ~ V ~ }$ at $1 0 0 \\mathrm { \\ m A \\ c m ^ { - 2 } }$ ,which are $3 0 ~ \\mathrm { m V }$ and $4 0 0 ~ \\mathrm { m V }$ lower than those of $\\mathrm { P t / C / C P ¦ ¦ I r O _ { 2 } / C P }$ electrolyzers( $1 . 6 6 \\mathrm { ~ V ~ }$ at $1 0 \\mathrm { \\ m A \\ c m ^ { - 2 } }$ and $2 . 4 8 \\mathrm { ~ V ~ }$ at $1 0 0 \\mathrm { \\ m A \\ c m ^ { - 2 } } )$ .After operating at $1 0 \\ \\mathrm { m A } \\ \\mathrm { c m } ^ { - 2 }$ for $1 5 \\mathrm { ~ h ~ }$ ,the electrocatalysis system can be restarted and still maintains the initial and stable voltage after seven working cycles with a total running time of more than $1 0 0 \\ \\mathrm { h }$ (Figure $\\mathsf { S 1 9 c }$ ，Supporting Information).And meanwhile,it also affords good stability in the chronoamperometry test at $1 0 0 \\mathrm { m A c m } ^ { - 2 }$ for $1 0 0 \\mathrm { { h } }$ (Figure S19d, Supporting Information).The above results prove the excellent durability of $\\mathrm { P t R h N i F e C u / C P ¦ ¦ I r O _ { 2 } / C P }$ for overall water splitting."]}, {"key": "Overall water splitting stability", "value": "stable for >100 h", "source": ["As is shown in Figure S19b (Supporting Information), $\\mathrm { P t R h N i F e C u / C P \\lvert \\lvert I r O _ { 2 } / C P }$ achieves low voltages of only $1 . 6 3 \\mathrm { ~ V ~ }$ at $1 0 \\ \\mathrm { m A } \\ \\mathrm { c m } ^ { - 2 }$ and $2 . 0 8 \\mathrm { ~ V ~ }$ at $1 0 0 \\mathrm { \\ m A \\ c m ^ { - 2 } }$ ,which are $3 0 ~ \\mathrm { m V }$ and $4 0 0 ~ \\mathrm { m V }$ lower than those of $\\mathrm { P t / C / C P ¦ ¦ I r O _ { 2 } / C P }$ electrolyzers( $1 . 6 6 \\mathrm { ~ V ~ }$ at $1 0 \\mathrm { \\ m A \\ c m ^ { - 2 } }$ and $2 . 4 8 \\mathrm { ~ V ~ }$ at $1 0 0 \\mathrm { \\ m A \\ c m ^ { - 2 } } )$ .After operating at $1 0 \\ \\mathrm { m A } \\ \\mathrm { c m } ^ { - 2 }$ for $1 5 \\mathrm { ~ h ~ }$ ,the electrocatalysis system can be restarted and still maintains the initial and stable voltage after seven working cycles with a total running time of more than $1 0 0 \\ \\mathrm { h }$ (Figure $\\mathsf { S 1 9 c }$ ，Supporting Information).And meanwhile,it also affords good stability in the chronoamperometry test at $1 0 0 \\mathrm { m A c m } ^ { - 2 }$ for $1 0 0 \\mathrm { { h } }$ (Figure S19d, Supporting Information).The above results prove the excellent durability of $\\mathrm { P t R h N i F e C u / C P ¦ ¦ I r O _ { 2 } / C P }$ for overall water splitting."]}]}, "experimental_conditions": {"test_setup": {"source": ["\n# 2.2.Electrocatalytic Performance for HER\n\nThe electrocatalytic performance of PtRhNiFeCu/C for HER in an alkaline environment was evaluated through a three-electrode configuration,with the PtRhNiFeCu/C as the working electrode, graphite rod as a counter electrode,and $\\mathrm { H g / H g O }$ electrode as reference electrode (Figure S11, Supporting Information).The HER performance of $\\mathrm { P t R h N i / C }$ and $\\mathrm { P t / C }$ catalysts was also tested under the same conditions for the reference.Prior to electrochemical testing,acetic acid was used to wash the catalyst, which has been proven to be a valid method for cleaning residual surfactants and oleamines on catalyst.[ll Figure 3a shows the linear sweep voltammetry (LSV) curves of the catalysts in $1 \\ \\mathrm { ~ M ~ } \\mathrm { \\ K O H }$ ： Clearly,the PtRhNiFeCu/C catalyst affords an overpotential of"], "scan_rate": null, "substrate": null, "ir_compensation": null}, "electrolyte": {"source": ["\n# 2.2.Electrocatalytic Performance for HER\n\nThe electrocatalytic performance of PtRhNiFeCu/C for HER in an alkaline environment was evaluated through a three-electrode configuration,with the PtRhNiFeCu/C as the working electrode, graphite rod as a counter electrode,and $\\mathrm { H g / H g O }$ electrode as reference electrode (Figure S11, Supporting Information).The HER performance of $\\mathrm { P t R h N i / C }$ and $\\mathrm { P t / C }$ catalysts was also tested under the same conditions for the reference.Prior to electrochemical testing,acetic acid was used to wash the catalyst, which has been proven to be a valid method for cleaning residual surfactants and oleamines on catalyst.[ll Figure 3a shows the linear sweep voltammetry (LSV) curves of the catalysts in $1 \\ \\mathrm { ~ M ~ } \\mathrm { \\ K O H }$ ： Clearly,the PtRhNiFeCu/C catalyst affords an overpotential of"], "ph_value": null, "concentration_molar": "1.0 M", "electrolyte_composition": "KOH"}, "synthesis_method": {"method": "one-pot reaction", "source": ["\nThe PtRhNiFeCu nanoparticles were synthesized by a onepot reaction of $\\mathrm { P t } ( \\mathsf { a c a c } ) _ { 2 }$ ， $\\operatorname { R h } ( \\mathrm { a c a c } ) _ { 3 }$ ， $\\mathrm { N i } ( \\mathsf { a c a c } ) _ { 2 }$ ， $\\mathrm { F e } ( \\mathsf { a c a c } ) _ { 2 }$ ，and $\\mathrm { C u } ( \\mathsf { a c a c } ) _ { 2 }$ in the mixture of oleylamine,glucose and hexadecyl trimethyl ammonium bromide at $2 0 0 ^ { \\circ } \\mathrm { C }$ Transmission electron microscope (TEM) images (Figure 1,b) show that the resultant PtRhNiFeCu nanoparticles are uniformly distributed with a diameter of ${ \\approx } 3 . 5 3 \\mathrm { n m }$ .The high-resolution TEM image (Figure lc) presents a lattice spacing of $0 . 2 2 { \\mathrm { n m } }$ ,corresponding to the (111) lattice fringe.The lattice fringe intensity profile along the arrow direction in the high-angle annular dark-field scanning TEM (HAADF-STEM, Figure 1d) image is shown in Figure le,according to the Z-contrast, atomic columns with larger atomic numbers exhibit higher intensities,and thus the uneven distribution of intensities shows a random distribution of atoms.[10]"], "figure_source": {"img_path": "images/e3a0797ef812be995601498a21dbb99ef3bd4d253f22c540d84d097e303b7701.jpg", "location": "Figure1.romcureactertifHortisgsd SEMimageofaceaargmtaoticesitleoffatioth. $\\mathsf { f } )$ Fastfouriertransfoontheidividulparticein(d).TecorespoingeementalmappngofPiFeCu.hXDpattsofPiFeCu/ and PtRhNi/C. ", "reference_text_list": ["The PtRhNiFeCu nanoparticles were synthesized by a onepot reaction of $\\mathrm { P t } ( \\mathsf { a c a c } ) _ { 2 }$ ， $\\operatorname { R h } ( \\mathrm { a c a c } ) _ { 3 }$ ， $\\mathrm { N i } ( \\mathsf { a c a c } ) _ { 2 }$ ， $\\mathrm { F e } ( \\mathsf { a c a c } ) _ { 2 }$ ，and $\\mathrm { C u } ( \\mathsf { a c a c } ) _ { 2 }$ in the mixture of oleylamine,glucose and hexadecyl trimethyl ammonium bromide at $2 0 0 ^ { \\circ } \\mathrm { C }$ Transmission electron microscope (TEM) images (Figure 1,b) show that the resultant PtRhNiFeCu nanoparticles are uniformly distributed with a diameter of ${ \\approx } 3 . 5 3 \\mathrm { n m }$ .The high-resolution TEM image (Figure lc) presents a lattice spacing of $0 . 2 2 { \\mathrm { n m } }$ ,corresponding to the (111) lattice fringe.The lattice fringe intensity profile along the arrow direction in the high-angle annular dark-field scanning TEM (HAADF-STEM, Figure 1d) image is shown in Figure le,according to the Z-contrast, atomic columns with larger atomic numbers exhibit higher intensities,and thus the uneven distribution of intensities shows a random distribution of atoms.[10]", "The diffraction pattern obtained from the fast Fourier transform indicates that the zone axis index is [011], confirming the face-centered cubic (FCC) crystallographic structure of the synthesized PtRhNiFeCu (Figure 1f).The selected area electron diffraction pattern (SAED,Figure S1, Supporting Information) exhibits four crystal planes of (111)，(200)，(220),and (311), which also confirms this result.", "The corresponding energy dispersive spectroscopy (EDS) elemental mapping shows that all five elements are uniformly distributed in PtRhNiFeCu nanoparticles (Figure 1g; Figure S2, Supporting Information).", "Both PtRhNi and PtRhNiFeCu display a FCC crystalline structure with significant (111) and (200) peaks,and there is no metal (such as Ni,Fe and Cu) peaks,indicating that the elements are uniformly mixed to form a single solid solution (Figure 1f).From the variation of the relative content of each element with heating time (Figure S6, Supporting Information),it can be seen that Pt and Cuatoms are first reduced to forman FCC lattice,followed by the subsequent reduction of other elements and infiltration into FCC lattice.Figure 1f shows the X-ray diffraction (XRD) patterns of the samples.In comparison to the peak of Pt, the peaks of PtRhNi show a subtle shift,while those of PtRhNiFeCu undergo a substantial shift to the higher angle,which can be elucidated through the Bragg formula.In the case of PtRhNi, the crystal plane spacing decreases with the inclusion of Ni atoms with smaller atomic radii."]}, "key_parameters": "200 °C"}, "other_environmental_params": [{"key": "Working electrode", "value": "PtRhNiFeCu/C", "source": ["\n# 2.2.Electrocatalytic Performance for HER\n\nThe electrocatalytic performance of PtRhNiFeCu/C for HER in an alkaline environment was evaluated through a three-electrode configuration,with the PtRhNiFeCu/C as the working electrode, graphite rod as a counter electrode,and $\\mathrm { H g / H g O }$ electrode as reference electrode (Figure S11, Supporting Information).The HER performance of $\\mathrm { P t R h N i / C }$ and $\\mathrm { P t / C }$ catalysts was also tested under the same conditions for the reference.Prior to electrochemical testing,acetic acid was used to wash the catalyst, which has been proven to be a valid method for cleaning residual surfactants and oleamines on catalyst.[ll Figure 3a shows the linear sweep voltammetry (LSV) curves of the catalysts in $1 \\ \\mathrm { ~ M ~ } \\mathrm { \\ K O H }$ ： Clearly,the PtRhNiFeCu/C catalyst affords an overpotential of"]}, {"key": "Counter electrode", "value": "graphite rod", "source": ["\n# 2.2.Electrocatalytic Performance for HER\n\nThe electrocatalytic performance of PtRhNiFeCu/C for HER in an alkaline environment was evaluated through a three-electrode configuration,with the PtRhNiFeCu/C as the working electrode, graphite rod as a counter electrode,and $\\mathrm { H g / H g O }$ electrode as reference electrode (Figure S11, Supporting Information).The HER performance of $\\mathrm { P t R h N i / C }$ and $\\mathrm { P t / C }$ catalysts was also tested under the same conditions for the reference.Prior to electrochemical testing,acetic acid was used to wash the catalyst, which has been proven to be a valid method for cleaning residual surfactants and oleamines on catalyst.[ll Figure 3a shows the linear sweep voltammetry (LSV) curves of the catalysts in $1 \\ \\mathrm { ~ M ~ } \\mathrm { \\ K O H }$ ： Clearly,the PtRhNiFeCu/C catalyst affords an overpotential of"]}, {"key": "Reference electrode", "value": "Hg/HgO", "source": ["\n# 2.2.Electrocatalytic Performance for HER\n\nThe electrocatalytic performance of PtRhNiFeCu/C for HER in an alkaline environment was evaluated through a three-electrode configuration,with the PtRhNiFeCu/C as the working electrode, graphite rod as a counter electrode,and $\\mathrm { H g / H g O }$ electrode as reference electrode (Figure S11, Supporting Information).The HER performance of $\\mathrm { P t R h N i / C }$ and $\\mathrm { P t / C }$ catalysts was also tested under the same conditions for the reference.Prior to electrochemical testing,acetic acid was used to wash the catalyst, which has been proven to be a valid method for cleaning residual surfactants and oleamines on catalyst.[ll Figure 3a shows the linear sweep voltammetry (LSV) curves of the catalysts in $1 \\ \\mathrm { ~ M ~ } \\mathrm { \\ K O H }$ ： Clearly,the PtRhNiFeCu/C catalyst affords an overpotential of"]}, {"key": "Catalyst cleaning method", "value": "acetic acid wash", "source": ["\n# 2.2.Electrocatalytic Performance for HER\n\nThe electrocatalytic performance of PtRhNiFeCu/C for HER in an alkaline environment was evaluated through a three-electrode configuration,with the PtRhNiFeCu/C as the working electrode, graphite rod as a counter electrode,and $\\mathrm { H g / H g O }$ electrode as reference electrode (Figure S11, Supporting Information).The HER performance of $\\mathrm { P t R h N i / C }$ and $\\mathrm { P t / C }$ catalysts was also tested under the same conditions for the reference.Prior to electrochemical testing,acetic acid was used to wash the catalyst, which has been proven to be a valid method for cleaning residual surfactants and oleamines on catalyst.[ll Figure 3a shows the linear sweep voltammetry (LSV) curves of the catalysts in $1 \\ \\mathrm { ~ M ~ } \\mathrm { \\ K O H }$ ： Clearly,the PtRhNiFeCu/C catalyst affords an overp | 2 | {'extraction_results': [{'alloy_id': 'PtRhNiFeCu', 'performance': {'stability': {'source': ['\nWe further assessed the stability of PtRhNiFeCu/C catalysts in $1 \\textbf { \\em M }$ KOH solution using the chronoamperometric method. ', 'Figure 3e_shows that even after $2 0 \\mathrm { ~ h ~ }$ of long-term testing, PtRhNiFeCu/C can still maintain an initial current density of $9 5 \\%$ In contrast, $\\mathrm { P t / C }$ only retains $5 0 \\%$ of the initial current density after $^ { 9 \\mathrm { h } }$ (Figure S15, Supporting Information). '], 'cycle_count': None, 'test_method': 'Chronopotentiometry', 'duration_hours': '20', 'degradation_details': 'maintains 95% of initial current density', 'performance_retention': '95%'}, 'tafel_slope': {'unit': 'mV dec^-1', 'value': '29.8', 'source': ['Subsequently, $\\mathrm { H } _ { 2 }$ is released through two possible pathways,i.e.，Heyrovsky step or Tafel step.As shown in Figure 3d,the Tafel slopes of PtRhNiFeCu/C $( 2 9 . 8 ~ \\mathrm { m V ~ d e c ^ { - 1 } } )$ ）is lower than PtRhNi/C $( 3 5 . 1 ~ \\mathrm { m V ~ d e c ^ { - 1 } }$ ，and commercial $\\mathrm { P t } / \\mathrm { C }$ $( 4 8 . 7 ~ \\mathrm { m V ~ d e c ^ { - 1 } }$ ),indicatingamore favorable kinetic process of $\\mathrm { P t R h N i F e C u / C }$ than the latter two.Inaddition, the Tafel slope of close to $3 0 \\mathrm { m V } \\mathrm { d e c ^ { - 1 } }$ indicates that the HER process on PtRhNiFeCu/C follows a Volmer-Tafel mechanism.[12] EIS was also conducted to study the HER kinetics of the catalysts, as shown in Figure S14 (Supporting Information).It is obvious thatPtRhNiFeCu/Chas the smallest semicircle diameter,indicating that the charge transfer resistance at the two-phase interface is much smaller than PtRhNi/C and $\\mathrm { P t / C }$ The result was consistent with the observation ofa lower Tafel slope of PtRhNiFeCu/C, further verifying its superior HER kinetics.', '\n# 3. Conclusion\n\nIn summary，we have successfully synthesized ultrasmall PtRhNiFeCu HEA nanoparticles catalyst through a one pot approach,and it is demonstrated to be able as efficient and robust bifunctional electrocatalyst for HER and ORR in alkaline and acid conditions,respectively.For alkaline HER,the PtRhNiFeCu/C exhibits an ultralow overpotential of $1 3 ~ \\mathrm { m V }$ (at $- 1 0 \\mathrm { \\ m A \\ c m ^ { - 2 } }$ ，an extremely low Tafel slope of $2 9 . 8 \\ : \\mathrm { m V \\ : d e c ^ { - 1 } }$ ,and high mass activity of $7 . 6 \\mathrm { A } \\mathrm { m g } _ { \\mathrm { ~ \\tiny ~ P t } } ^ { - 1 }$ at $- 5 0 \\mathrm { m V } ,$ all of which are much superior to those of $\\mathrm { P t R h N i / C }$ and $\\mathrm { P t / C }$ .For acidic ORR,the MA and SA at $0 . 9 \\mathrm { V }$ versus RHE on PtRhNiFeCu/C reaches $1 . 2 3 \\mathrm { A } \\mathrm { m g } ^ { - 1 } \\mathrm { _ { P t } ^ { } }$ and $2 . 6 7 \\mathrm { m A c m } ^ { - 2 }$ respectively,which are 6.5 and 9.9 times than that of commercial $\\mathrm { P t / C }$ .DFT calculations further reveal the synergistic effect between various components tailors and optimizes the electronic structure of PtRhNiFeCu/C HEA, which not only enhances the HER activity through increasing water capture capability, decreasing energetic barrier of water dissociation,and optimizing hydrogen absorption,but also initiates non-platinum active sites with high ORR activity,achieving the improved ORR performance. ']}, 'overpotential': [{'unit': 'mV', 'value': '13', 'source': ['The catalyst exhibits an impressively low overpotential of $1 3 \\ m v$ at $\\mathsf { 1 0 \\ m A \\ c m ^ { - 2 } }$, a Tafel slope of $2 9 . 6 \\mathrm { ~ m V } \\mathrm { d e c } ^ { - 1 }$, and high mass activity of 7.6 A $\\mathsf { m } \\mathsf { g _ { P t } } ^ { - 1 }$ at $- 5 0 ~ \\mathrm { m V }$ in alkaline media, and long-term stability of at least $\\mathsf { z o h }$. ', '\nIn this work, we designed and synthesized ultrasmall and uniform PtRhNiFeCu HEA nanoparticles,and achieved excellent HER and ORR performance in alkaline and acidic conditions, respectively.PtRhNiFeCu/C exhibits remarkably high HER activity compared to commercial $\\mathrm { P t / C }$ ,withan overpotential of only $1 3 \\mathrm { m V }$ at $1 0 \\mathrm { m A c m } ^ { - 2 }$ ,and superior mass activity of $7 . 6 \\mathrm { A } \\mathrm { m g _ { P t } } ^ { - 1 }$ at $- 5 0 ~ \\mathrm { m V }$ versus RHE.When applied as a cathode for overall water splitting,it achieves $1 0 \\ \\mathrm { m A } \\ \\mathrm { c m } ^ { - 2 }$ at $1 . 6 3 \\mathrm { ~ V } ,$ demonstrating commendable performance for overall water decomposition. ', '\n$1 3 ~ \\mathrm { m V }$ at $1 0 \\mathrm { \\ m A \\ c m ^ { - 2 } }$ ,which is lower than PtRhNi/C $( 2 2 \\mathrm { m V } )$ and commercial $\\mathrm { P t / C }$ $( 2 4 \\mathrm { m V } )$ .Moreover, the current density of PtRhNiFeCu/C is higher than that of $\\mathrm { P t R h N i / C }$ and $\\mathrm { P t / C }$ at the whole testing range of potential. ', '\n# 3. Conclusion\n\nIn summary，we have successfully synthesized ultrasmall PtRhNiFeCu HEA nanoparticles catalyst through a one pot approach,and it is demonstrated to be able as efficient and robust bifunctional electrocatalyst for HER and ORR in alkaline and acid conditions,respectively.For alkaline HER,the PtRhNiFeCu/C exhibits an ultralow overpotential of $1 3 ~ \\mathrm { m V }$ (at $- 1 0 \\mathrm { \\ m A \\ c m ^ { - 2 } }$ ，an extremely low Tafel slope of $2 9 . 8 \\ : \\mathrm { m V \\ : d e c ^ { - 1 } }$ ,and high mass activity of $7 . 6 \\mathrm { A } \\mathrm { m g } _ { \\mathrm { ~ \\tiny ~ P t } } ^ { - 1 }$ at $- 5 0 \\mathrm { m V } ,$ all of which are much superior to those of $\\mathrm { P t R h N i / C }$ and $\\mathrm { P t / C }$ .For acidic ORR,the MA and SA at $0 . 9 \\mathrm { V }$ versus RHE on PtRhNiFeCu/C reaches $1 . 2 3 \\mathrm { A } \\mathrm { m g } ^ { - 1 } \\mathrm { _ { P t } ^ { } }$ and $2 . 6 7 \\mathrm { m A c m } ^ { - 2 }$ respectively,which are 6.5 and 9.9 times than that of commercial $\\mathrm { P t / C }$ .DFT calculations further reveal the synergistic effect between various components tailors and optimizes the electronic structure of PtRhNiFeCu/C HEA, which not only enhances the HER activity through increasing water capture capability, decreasing energetic barrier of water dissociation,and optimizing hydrogen absorption,but also initiates non-platinum active sites with high ORR activity,achieving the improved ORR performance. '], 'current_density': '10 mA cm^-2'}], 'supplementary_performance': [{'key': 'Mass activity (HER)', 'value': '7.6 A mg_Pt^-1 at -50 mV vs RHE', 'source': ['The catalyst exhibits an impressively low overpotential of $1 3 \\ m v$ at $\\mathsf { 1 0 \\ m A \\ c m ^ { - 2 } }$, a Tafel slope of $2 9 . 6 \\mathrm { ~ m V } \\mathrm { d e c } ^ { - 1 }$, and high mass activity of 7.6 A $\\mathsf { m } \\mathsf { g _ { P t } } ^ { - 1 }$ at $- 5 0 ~ \\mathrm { m V }$ in alkaline media, and long-term stability of at least $\\mathsf { z o h }$. ', '\nIn this work, we designed and synthesized ultrasmall and uniform PtRhNiFeCu HEA nanoparticles,and achieved excellent HER and ORR performance in alkaline and acidic conditions, respectively.PtRhNiFeCu/C exhibits remarkably high HER activity compared to commercial $\\mathrm { P t / C }$ ,withan overpotential of only $1 3 \\mathrm { m V }$ at $1 0 \\mathrm { m A c m } ^ { - 2 }$ ,and superior mass activity of $7 . 6 \\mathrm { A } \\mathrm { m g _ { P t } } ^ { - 1 }$ at $- 5 0 ~ \\mathrm { m V }$ versus RHE.When applied as a cathode for overall water splitting,it achieves $1 0 \\ \\mathrm { m A } \\ \\mathrm { c m } ^ { - 2 }$ at $1 . 6 3 \\mathrm { ~ V } ,$ demonstrating commendable performance for overall water decomposition. ', 'RhNiFeCu/C also demonstrated high mass activity (MA) for HER based on the mass of the noble metal Pt (Figure 3b).As is shown in Figure 3c,the MAs for PtRhNiFeCu/C are as high as 7.6 and 11.4 A $ { \\mathbf { m } } { \\mathbf { g } } ^ { - 1 } { \\mathbf { p } } _ { \\mathrm { t } }$ at $- 5 0$ and $- 7 0 \\mathrm { m V }$ versus RHE,which are significantly higher than the corresponding values of PtRhNi/C (2.3 and $3 . 9 \\mathrm { A } \\mathrm { m g } _ { \\mathrm { ~ \\tiny ~ P t } } ^ { - 1 }$ )and commercial $\\mathrm { P t / C }$ (2.3 and $3 . 9 \\mathrm { \\ A \\ m g ^ { - 1 } { } _ { P t } }$ ). ', '\n# 3. Conclusion\n\nIn summary，we have successfully synthesized ultrasmall PtRhNiFeCu HEA nanoparticles catalyst through a one pot approach,and it is demonstrated to be able as efficient and robust bifunctional electrocatalyst for HER and ORR in alkaline and acid conditions,respectively.For alkaline HER,the PtRhNiFeCu/C exhibits an ultralow overpotential of $1 3 ~ \\mathrm { m V }$ (at $- 1 0 \\mathrm { \\ m A \\ c m ^ { - 2 } }$ ，an extremely low Tafel slope of $2 9 . 8 \\ : \\mathrm { m V \\ : d e c ^ { - 1 } }$ ,and high mass activity of $7 . 6 \\mathrm { A } \\mathrm { m g } _ { \\mathrm { ~ \\tiny ~ P t } } ^ { - 1 }$ at $- 5 0 \\mathrm { m V } ,$ all of which are much superior to those of $\\mathrm { P t R h N i / C }$ and $\\mathrm { P t / C }$ .For acidic ORR,the MA and SA at $0 . 9 \\mathrm { V }$ versus RHE on PtRhNiFeCu/C reaches $1 . 2 3 \\mathrm { A } \\mathrm { m g } ^ { - 1 } \\mathrm { _ { P t } ^ { } }$ and $2 . 6 7 \\mathrm { m A c m } ^ { - 2 }$ respectively,which are 6.5 and 9.9 times than that of commercial $\\mathrm { P t / C }$ .DFT calculations further reveal the synergistic effect between various components tailors and optimizes the electronic structure of PtRhNiFeCu/C HEA, which not only enhances the HER activity through increasing water capture capability, decreasing energetic barrier of water dissociation,and optimizing hydrogen absorption,but also initiates non-platinum active sites with high ORR activity,achieving the improved ORR performance. ']}, {'key': 'Mass activity (HER)', 'value': '11.4 A mg_Pt^-1 at -70 mV vs RHE', 'source': ['RhNiFeCu/C also demonstrated high mass activity (MA) for HER based on the mass of the noble metal Pt (Figure 3b).As is shown in Figure 3c,the MAs for PtRhNiFeCu/C are as high as 7.6 and 11.4 A $ { \\mathbf { m } } { \\mathbf { g } } ^ { - 1 } { \\mathbf { p } } _ { \\mathrm { t } }$ at $- 5 0$ and $- 7 0 \\mathrm { m V }$ versus RHE,which are significantly higher than the corresponding values of PtRhNi/C (2.3 and $3 . 9 \\mathrm { A } \\mathrm { m g } _ { \\mathrm { ~ \\tiny ~ P t } } ^ { - 1 }$ )and commercial $\\mathrm { P t / C }$ (2.3 and $3 . 9 \\mathrm { \\ A \\ m g ^ { - 1 } { } _ { P t } }$ ). ']}, {'key': 'Mass activity (ORR)', 'value': '1.23 A mg_Pt^-1 at 0.9 V vs RHE', 'source': ['Moreover, the catalyst also demonstrates effective catalytic activity for acidic ORR with a commendable performance of 1.23 A $\\mathsf { m } \\mathsf { g _ { P t } } ^ { - 1 }$, much exceeding the commercial $\\mathsf { P t } / \\mathsf { C }$ catalyst. ', 'Moreover, for acidic ORR,the mass activity of PtRhNiFeCu/C increases by 6.5-fold to $1 . 2 3 \\mathrm { A } \\mathrm { m g _ { P t } } ^ { - 1 }$ at $0 . 9 \\mathrm { V }$ versus RHE as compared with that of $\\mathrm { P t / C } .$ Remarkably,the PtRhNiFeCu/C demonstrates outstanding stability for both HER and ORR.Density functional theory (DFT) calculations indicate the optimization of electronic structures caused by the synergistic effects between components in HEA leads to enhanced HER and ORR performance of PtRhNiFeCu.', '\nIn the LSV tests (Figure 4b),the $\\mathrm { P t R h N i F e C u / C }$ catalyst exhibits the most positive half wave potential $( \\mathrm { E } _ { 1 / 2 }$ ， $0 . 9 \\mathrm { ~ V ~ }$ versus RHE) compared to $\\mathrm { P t R h N i / C }$ (0.875 V versus RHE) and $\\mathrm { P t / C }$ (0.844 V versus RHE),demonstrating its optimal catalytic performance toward ORR.The MA and specific activity (SA) normalized by ECSA were calculated through ORR polarization curves and are shown in Figure 4c.The PtRhNiFeCu/C catalyst shows the highest MA $[ 1 . 2 3 \\mathrm { A } \\mathrm { m } \\mathrm { g } ^ { - 1 } \\mathrm { _ { P t } ^ { } }$ at $0 . 9 \\mathrm { V }$ versus RHE), presenting 3.24,and 6.5-fold enhancements relative to these of PtRhNi/C $( 0 . 3 8 \\mathrm { A } \\mathrm { m g } ^ { - 1 } { } _ { \\mathrm { P t } } )$ and $\\mathrm { P t / C }$ catalyst $( 0 . 1 9 \\mathrm { A } \\mathrm { m g } ^ { - 1 } { } _ { \\mathrm { P t } } )$ under the same potential. ', '\n# 3. Conclusion\n\nIn summary，we have successfully synthesized ultrasmall PtRhNiFeCu HEA nanoparticles catalyst through a one pot approach,and it is demonstrated to be able as efficient and robust bifunctional electrocatalyst for HER and ORR in alkaline and acid conditions,respectively.For alkaline HER,the PtRhNiFeCu/C exhibits an ultralow overpotential of $1 3 ~ \\mathrm { m V }$ (at $- 1 0 \\mathrm { \\ m A \\ c m ^ { - 2 } }$ ，an extremely low Tafel slope of $2 9 . 8 \\ : \\mathrm { m V \\ : d e c ^ { - 1 } }$ ,and high mass activity of $7 . 6 \\mathrm { A } \\mathrm { m g } _ { \\mathrm { ~ \\tiny ~ P t } } ^ { - 1 }$ at $- 5 0 \\mathrm { m V } ,$ all of which are much superior to those of $\\mathrm { P t R h N i / C }$ and $\\mathrm { P t / C }$ .For acidic ORR,the MA and SA at $0 . 9 \\mathrm { V }$ versus RHE on PtRhNiFeCu/C reaches $1 . 2 3 \\mathrm { A } \\mathrm { m g } ^ { - 1 } \\mathrm { _ { P t } ^ { } }$ and $2 . 6 7 \\mathrm { m A c m } ^ { - 2 }$ respectively,which are 6.5 and 9.9 times than that of commercial $\\mathrm { P t / C }$ .DFT calculations further reveal the synergistic effect between various components tailors and optimizes the electronic structure of PtRhNiFeCu/C HEA, which not only enhances the HER activity through increasing water capture capability, decreasing energetic barrier of water dissociation,and optimizing hydrogen absorption,but also initiates non-platinum active sites with high ORR activity,achieving the improved ORR performance. ']}, {'key': 'Specific activity (ORR)', 'value': '2.67 mA cm^-2', 'source': ['Taking the mass of Rh into account as well, the mass activity $( 0 . 6 9 \\mathrm { ~ A ~ m g } ^ { - 1 } \\ O _ { \\mathrm { P t + R h } } )$ remains large relative to $\\mathrm { P t } / \\mathrm { C }$ Furthermore,PtRhNiFeCu/C catalyst also displays the highest SA of $2 . 6 7 \\mathrm { \\ m A } \\mathrm { c m } ^ { - 2 }$ ,2.3 and 9.9-folds larger than those of PtRhNi/C and $\\mathrm { P t / C }$ catalysts (Figure 4d). ', '\n# 3. Conclusion\n\nIn summary，we have successfully synthesized ultrasmall PtRhNiFeCu HEA nanoparticles catalyst through a one pot approach,and it is demonstrated to be able as efficient and robust bifunctional electrocatalyst for HER and ORR in alkaline and acid conditions,respectively.For alkaline HER,the PtRhNiFeCu/C exhibits an ultralow overpotential of $1 3 ~ \\mathrm { m V }$ (at $- 1 0 \\mathrm { \\ m A \\ c m ^ { - 2 } }$ ，an extremely low Tafel slope of $2 9 . 8 \\ : \\mathrm { m V \\ : d e c ^ { - 1 } }$ ,and high mass activity of $7 . 6 \\mathrm { A } \\mathrm { m g } _ { \\mathrm { ~ \\tiny ~ P t } } ^ { - 1 }$ at $- 5 0 \\mathrm { m V } ,$ all of which are much superior to those of $\\mathrm { P t R h N i / C }$ and $\\mathrm { P t / C }$ .For acidic ORR,the MA and SA at $0 . 9 \\mathrm { V }$ versus RHE on PtRhNiFeCu/C reaches $1 . 2 3 \\mathrm { A } \\mathrm { m g } ^ { - 1 } \\mathrm { _ { P t } ^ { } }$ and $2 . 6 7 \\mathrm { m A c m } ^ { - 2 }$ respectively,which are 6.5 and 9.9 times than that of commercial $\\mathrm { P t / C }$ .DFT calculations further reveal the synergistic effect between various components tailors and optimizes the electronic structure of PtRhNiFeCu/C HEA, which not only enhances the HER activity through increasing water capture capability, decreasing energetic barrier of water dissociation,and optimizing hydrogen absorption,but also initiates non-platinum active sites with high ORR activity,achieving the improved ORR performance. ']}, {'key': 'Half-wave potential (ORR)', 'value': '0.9 V vs RHE', 'source': ['\nIn the LSV tests (Figure 4b),the $\\mathrm { P t R h N i F e C u / C }$ catalyst exhibits the most positive half wave potential $( \\mathrm { E } _ { 1 / 2 }$ ， $0 . 9 \\mathrm { ~ V ~ }$ versus RHE) compared to $\\mathrm { P t R h N i / C }$ (0.875 V versus RHE) and $\\mathrm { P t / C }$ (0.844 V versus RHE),demonstrating its optimal catalytic performance toward ORR.The MA and specific activity (SA) normalized by ECSA were calculated through ORR polarization curves and are shown in Figure 4c.The PtRhNiFeCu/C catalyst shows the highest MA $[ 1 . 2 3 \\mathrm { A } \\mathrm { m } \\mathrm { g } ^ { - 1 } \\mathrm { _ { P t } ^ { } }$ at $0 . 9 \\mathrm { V }$ versus RHE), presenting 3.24,and 6.5-fold enhancements relative to these of PtRhNi/C $( 0 . 3 8 \\mathrm { A } \\mathrm { m g } ^ { - 1 } { } _ { \\mathrm { P t } } )$ and $\\mathrm { P t / C }$ catalyst $( 0 . 1 9 \\mathrm { A } \\mathrm { m g } ^ { - 1 } { } _ { \\mathrm { P t } } )$ under the same potential. ']}, {'key': 'Electron transfer number (ORR)', 'value': 'close to 4', 'source': ['The four-electron reaction can effectively avoid by-products other than $\\mathrm { H } _ { 2 } \\mathrm { O }$ in the ORR process,and therefore we studied the selectivity for the four electron pathway of ORR by round ring-disk electrode (RRDE) measurement.It is revealed that the electron transfer number of PtRhNiFeCu/C is close to 4 (Figure S20, Supporting Information),demonstrating the occurrence of four electron transfer reaction on PtRhNiFeCu/C.']}, {'key': 'Overall water splitting voltage', 'value': '1.63 V at 10 mA cm^-2', 'source': ['\nIn this work, we designed and synthesized ultrasmall and uniform PtRhNiFeCu HEA nanoparticles,and achieved excellent HER and ORR performance in alkaline and acidic conditions, respectively.PtRhNiFeCu/C exhibits remarkably high HER activity compared to commercial $\\mathrm { P t / C }$ ,withan overpotential of only $1 3 \\mathrm { m V }$ at $1 0 \\mathrm { m A c m } ^ { - 2 }$ ,and superior mass activity of $7 . 6 \\mathrm { A } \\mathrm { m g _ { P t } } ^ { - 1 }$ at $- 5 0 ~ \\mathrm { m V }$ versus RHE.When applied as a cathode for overall water splitting,it achieves $1 0 \\ \\mathrm { m A } \\ \\mathrm { c m } ^ { - 2 }$ at $1 . 6 3 \\mathrm { ~ V } ,$ demonstrating commendable performance for overall water decomposition. ', 'As is shown in Figure S19b (Supporting Information), $\\mathrm { P t R h N i F e C u / C P \\lvert \\lvert I r O _ { 2 } / C P }$ achieves low voltages of only $1 . 6 3 \\mathrm { ~ V ~ }$ at $1 0 \\ \\mathrm { m A } \\ \\mathrm { c m } ^ { - 2 }$ and $2 . 0 8 \\mathrm { ~ V ~ }$ at $1 0 0 \\mathrm { \\ m A \\ c m ^ { - 2 } }$ ,which are $3 0 ~ \\mathrm { m V }$ and $4 0 0 ~ \\mathrm { m V }$ lower than those of $\\mathrm { P t / C / C P ¦ ¦ I r O _ { 2 } / C P }$ electrolyzers( $1 . 6 6 \\mathrm { ~ V ~ }$ at $1 0 \\mathrm { \\ m A \\ c m ^ { - 2 } }$ and $2 . 4 8 \\mathrm { ~ V ~ }$ at $1 0 0 \\mathrm { \\ m A \\ c m ^ { - 2 } } )$ .After operating at $1 0 \\ \\mathrm { m A } \\ \\mathrm { c m } ^ { - 2 }$ for $1 5 \\mathrm { ~ h ~ }$ ,the electrocatalysis system can be restarted and still maintains the initial and stable voltage after seven working cycles with a total running time of more than $1 0 0 \\ \\mathrm { h }$ (Figure $\\mathsf { S 1 9 c }$ ，Supporting Information).And meanwhile,it also affords good stability in the chronoamperometry test at $1 0 0 \\mathrm { m A c m } ^ { - 2 }$ for $1 0 0 \\mathrm { { h } }$ (Figure S19d, Supporting Information).The above results prove the excellent durability of $\\mathrm { P t R h N i F e C u / C P ¦ ¦ I r O _ { 2 } / C P }$ for overall water splitting.']}, {'key': 'Overall water splitting voltage', 'value': '2.08 V at 100 mA cm^-2', 'source': ['As is shown in Figure S19b (Supporting Information), $\\mathrm { P t R h N i F e C u / C P \\lvert \\lvert I r O _ { 2 } / C P }$ achieves low voltages of only $1 . 6 3 \\mathrm { ~ V ~ }$ at $1 0 \\ \\mathrm { m A } \\ \\mathrm { c m } ^ { - 2 }$ and $2 . 0 8 \\mathrm { ~ V ~ }$ at $1 0 0 \\mathrm { \\ m A \\ c m ^ { - 2 } }$ ,which are $3 0 ~ \\mathrm { m V }$ and $4 0 0 ~ \\mathrm { m V }$ lower than those of $\\mathrm { P t / C / C P ¦ ¦ I r O _ { 2 } / C P }$ electrolyzers( $1 . 6 6 \\mathrm { ~ V ~ }$ at $1 0 \\mathrm { \\ m A \\ c m ^ { - 2 } }$ and $2 . 4 8 \\mathrm { ~ V ~ }$ at $1 0 0 \\mathrm { \\ m A \\ c m ^ { - 2 } } )$ .After operating at $1 0 \\ \\mathrm { m A } \\ \\mathrm { c m } ^ { - 2 }$ for $1 5 \\mathrm { ~ h ~ }$ ,the electrocatalysis system can be restarted and still maintains the initial and stable voltage after seven working cycles with a total running time of more than $1 0 0 \\ \\mathrm { h }$ (Figure $\\mathsf { S 1 9 c }$ ，Supporting Information).And meanwhile,it also affords good stability in the chronoamperometry test at $1 0 0 \\mathrm { m A c m } ^ { - 2 }$ for $1 0 0 \\mathrm { { h } }$ (Figure S19d, Supporting Information).The above results prove the excellent durability of $\\mathrm { P t R h N i F e C u / C P ¦ ¦ I r O _ { 2 } / C P }$ for overall water splitting.']}, {'key': 'Overall water splitting stability', 'value': 'stable for >100 h', 'source': ['As is shown in Figure S19b (Supporting Information), $\\mathrm { P t R h N i F e C u / C P \\lvert \\lvert I r O _ { 2 } / C P }$ achieves low voltages of only $1 . 6 3 \\mathrm { ~ V ~ }$ at $1 0 \\ \\mathrm { m A } \\ \\mathrm { c m } ^ { - 2 }$ and $2 . 0 8 \\mathrm { ~ V ~ }$ at $1 0 0 \\mathrm { \\ m A \\ c m ^ { - 2 } }$ ,which are $3 0 ~ \\mathrm { m V }$ and $4 0 0 ~ \\mathrm { m V }$ lower than those of $\\mathrm { P t / C / C P ¦ ¦ I r O _ { 2 } / C P }$ electrolyzers( $1 . 6 6 \\mathrm { ~ V ~ }$ at $1 0 \\mathrm { \\ m A \\ c m ^ { - 2 } }$ and $2 . 4 8 \\mathrm { ~ V ~ }$ at $1 0 0 \\mathrm { \\ m A \\ c m ^ { - 2 } } )$ .After operating at $1 0 \\ \\mathrm { m A } \\ \\mathrm { c m } ^ { - 2 }$ for $1 5 \\mathrm { ~ h ~ }$ ,the electrocatalysis system can be restarted and still maintains the initial and stable voltage after seven working cycles with a total running time of more than $1 0 0 \\ \\mathrm { h }$ (Figure $\\mathsf { S 1 9 c }$ ，Supporting Information).And meanwhile,it also affords good stability in the chronoamperometry test at $1 0 0 \\mathrm { m A c m } ^ { - 2 }$ for $1 0 0 \\mathrm { { h } }$ (Figure S19d, Supporting Information).The above results prove the excellent durability of $\\mathrm { P t R h N i F e C u / C P ¦ ¦ I r O _ { 2 } / C P }$ for overall water splitting.']}]}, 'experimental_conditions': {'test_setup': {'source': ['\n# 2.2.Electrocatalytic Performance for HER\n\nThe electrocatalytic performance of PtRhNiFeCu/C for HER in an alkaline environment was evaluated through a three-electrode configuration,with the PtRhNiFeCu/C as the working electrode, graphite rod as a counter electrode,and $\\mathrm { H g / H g O }$ electrode as reference electrode (Figure S11, Supporting Information).The HER performance of $\\mathrm { P t R h N i / C }$ and $\\mathrm { P t / C }$ catalysts was also tested under the same conditions for the reference.Prior to electrochemical testing,acetic acid was used to wash the catalyst, which has been proven to be a valid method for cleaning residual surfactants and oleamines on catalyst.[ll Figure 3a shows the linear sweep voltammetry (LSV) curves of the catalysts in $1 \\ \\mathrm { ~ M ~ } \\mathrm { \\ K O H }$ ： Clearly,the PtRhNiFeCu/C catalyst affords an overpotential of'], 'scan_rate': None, 'substrate': None, 'ir_compensation': None}, 'electrolyte': {'source': ['\n# 2.2.Electrocatalytic Performance for HER\n\nThe electrocatalytic performance of PtRhNiFeCu/C for HER in an alkaline environment was evaluated through a three-electrode configuration,with the PtRhNiFeCu/C as the working electrode, graphite rod as a counter electrode,and $\\mathrm { H g / H g O }$ electrode as reference electrode (Figure S11, Supporting Information).The HER performance of $\\mathrm { P t R h N i / C }$ and $\\mathrm { P t / C }$ catalysts was also tested under the same conditions for the reference.Prior to electrochemical testing,acetic acid was used to wash the catalyst, which has been proven to be a valid method for cleaning residual surfactants and oleamines on catalyst.[ll Figure 3a shows the linear sweep voltammetry (LSV) curves of the catalysts in $1 \\ \\mathrm { ~ M ~ } \\mathrm { \\ K O H }$ ： Clearly,the PtRhNiFeCu/C catalyst affords an overpotential of'], 'ph_value': None, 'concentration_molar': '1.0 M', 'electrolyte_composition': 'KOH'}, 'synthesis_method': {'method': 'one-pot reaction', 'source': ['\nThe PtRhNiFeCu nanoparticles were synthesized by a onepot reaction of $\\mathrm { P t } ( \\mathsf { a c a c } ) _ { 2 }$ ， $\\operatorname { R h } ( \\mathrm { a c a c } ) _ { 3 }$ ， $\\mathrm { N i } ( \\mathsf { a c a c } ) _ { 2 }$ ， $\\mathrm { F e } ( \\mathsf { a c a c } ) _ { 2 }$ ，and $\\mathrm { C u } ( \\mathsf { a c a c } ) _ { 2 }$ in the mixture of oleylamine,glucose and hexadecyl trimethyl ammonium bromide at $2 0 0 ^ { \\circ } \\mathrm { C }$ Transmission electron microscope (TEM) images (Figure 1,b) show that the resultant PtRhNiFeCu nanoparticles are uniformly distributed with a diameter of ${ \\approx } 3 . 5 3 \\mathrm { n m }$ .The high-resolution TEM image (Figure lc) presents a lattice spacing of $0 . 2 2 { \\mathrm { n m } }$ ,corresponding to the (111) lattice fringe.The lattice fringe intensity profile along the arrow direction in the high-angle annular dark-field scanning TEM (HAADF-STEM, Figure 1d) image is shown in Figure le,according to the Z-contrast, atomic columns with larger atomic numbers exhibit higher intensities,and thus the uneven distribution of intensities shows a random distribution of atoms.[10]'], 'key_parameters': '200 °C'}, 'other_environmental_params': [{'key': 'Working electrode', 'value': 'PtRhNiFeCu/C', 'source': ['\n# 2.2.Electrocatalytic Performance for HER\n\nThe electrocatalytic performance of PtRhNiFeCu/C for HER in an alkaline environment was evaluated through a three-electrode configuration,with the PtRhNiFeCu/C as the working electrode, graphite rod as a counter electrode,and $\\mathrm { H g / H g O }$ electrode as reference electrode (Figure S11, Supporting Information).The HER performance of $\\mathrm { P t R h N i / C }$ and $\\mathrm { P t / C }$ catalysts was also tested under the same conditions for the reference.Prior to electrochemical testing,acetic acid was used to wash the catalyst, which has been proven to be a valid method for cleaning residual surfactants and oleamines on catalyst.[ll Figure 3a shows the linear sweep voltammetry (LSV) curves of the catalysts in $1 \\ \\mathrm { ~ M ~ } \\mathrm { \\ K O H }$ ： Clearly,the PtRhNiFeCu/C catalyst affords an overpotential of']}, {'key': 'Counter electrode', 'value': 'graphite rod', 'source': ['\n# 2.2.Electrocatalytic Performance for HER\n\nThe electrocatalytic performance of PtRhNiFeCu/C for HER in an alkaline environment was evaluated through a three-electrode configuration,with the PtRhNiFeCu/C as the working electrode, graphite rod as a counter electrode,and $\\mathrm { H g / H g O }$ electrode as reference electrode (Figure S11, Supporting Information).The HER performance of $\\mathrm { P t R h N i / C }$ and $\\mathrm { P t / C }$ catalysts was also tested under the same conditions for the reference.Prior to electrochemical testing,acetic acid was used to wash the catalyst, which has been proven to be a valid method for cleaning residual surfactants and oleamines on catalyst.[ll Figure 3a shows the linear sweep voltammetry (LSV) curves of the catalysts in $1 \\ \\mathrm { ~ M ~ } \\mathrm { \\ K O H }$ ： Clearly,the PtRhNiFeCu/C catalyst affords an overpotential of']}, {'key': 'Reference electrode', 'value': 'Hg/HgO', 'source': ['\n# 2.2.Electrocatalytic Performance for HER\n\nThe electrocatalytic performance of PtRhNiFeCu/C for HER in an alkaline environment was evaluated through a three-electrode configuration,with the PtRhNiFeCu/C as the working electrode, graphite rod as a counter electrode,and $\\mathrm { H g / H g O }$ electrode as reference electrode (Figure S11, Supporting Information).The HER performance of $\\mathrm { P t R h N i / C }$ and $\\mathrm { P t / C }$ catalysts was also tested under the same conditions for the reference.Prior to electrochemical testing,acetic acid was used to wash the catalyst, which has been proven to be a valid method for cleaning residual surfactants and oleamines on catalyst.[ll Figure 3a shows the linear sweep voltammetry (LSV) curves of the catalysts in $1 \\ \\mathrm { ~ M ~ } \\mathrm { \\ K O H }$ ： Clearly,the PtRhNiFeCu/C catalyst affords an overpotential of']}, {'key': 'Catalyst cleaning method', 'value': 'acetic acid wash', 'source': ['\n# 2.2.Electrocatalytic Performance for HER\n\nThe electrocatalytic performance of PtRhNiFeCu/C for HER in an alkaline environment was evaluated through a three-electrode configuration,with the PtRhNiFeCu/C as the working electrode, graphite rod as a counter electrode,and $\\mathrm { H g / H g O }$ electrode as reference electrode (Figure S11, Supporting Information).The HER performance of $\\mathrm { P t R h N i / C }$ and $\\mathrm { P t / C }$ catalysts was also tested under the same conditions for the reference.Prior to electrochemical testing,acetic acid was used to wash the catalyst, which has been proven to be a valid method for cleaning residual surfactants and oleamines on catalyst.[ll Figure 3a shows the linear sweep voltammetry (LSV) curves of the catalysts in $1 \\ \\mathrm { ~ M ~ } \\mathrm { \\ K O H }$ ： Clearly,the PtRhNiFeCu/C catalyst affords an overpotential of']}]}}, {'alloy_id': 'PtRhNi', 'performance': {'stability': {'source': [], 'cycle_count': None, 'test_method': 'Unknown', 'duration_hours': None, 'degradation_details': None, 'performance_retention': None}, 'tafel_slope': {'unit': 'mV dec^-1', 'value': '35.1', 'source': ['Subsequently, $\\mathrm { H } _ { 2 }$ is released through two possible pathways,i.e.，Heyrovsky step or Tafel step.As shown in Figure 3d,the Tafel slopes of PtRhNiFeCu/C $( 2 9 . 8 ~ \\mathrm { m V ~ d e c ^ { - 1 } } )$ ）is lower than PtRhNi/C $( 3 5 . 1 ~ \\mathrm { m V ~ d e c ^ { - 1 } }$ ，and commercial $\\mathrm { P t } / \\mathrm { C }$ $( 4 8 . 7 ~ \\mathrm { m V ~ d e c ^ { - 1 } }$ ),indicatingamore favorable kinetic process of $\\mathrm { P t R h N i F e C u / C }$ than the latter two.Inaddition, the Tafel slope of close to $3 0 \\mathrm { m V } \\mathrm { d e c ^ { - 1 } }$ indicates that the HER process on PtRhNiFeCu/C follows a Volmer-Tafel mechanism.[12] EIS was also conducted to study the HER kinetics of the catalysts, as shown in Figure S14 (Supporting Information).It is obvious thatPtRhNiFeCu/Chas the smallest semicircle diameter,indicating that the charge transfer resistance at the two-phase interface is much smaller than PtRhNi/C and $\\mathrm { P t / C }$ The result was consistent with the observation ofa lower Tafel slope of PtRhNiFeCu/C, further verifying its superior HER kinetics.']}, 'overpotential': [{'unit': 'mV', 'value': '22', 'source': ['\n$1 3 ~ \\mathrm { m V }$ at $1 0 \\mathrm { \\ m A \\ c m ^ { - 2 } }$ ,which is lower than PtRhNi/C $( 2 2 \\mathrm { m V } )$ and commercial $\\mathrm { P t / C }$ $( 2 4 \\mathrm { m V } )$ .Moreover, the current density of PtRhNiFeCu/C is higher than that of $\\mathrm { P t R h N i / C }$ and $\\mathrm { P t / C }$ at the whole testing range of potential. '], 'current_density': '10 mA cm^-2'}], 'supplementary_performance': [{'key': 'Mass activity (HER)', 'value': '2.3 A mg_Pt^-1 at -50 mV vs RHE', 'source': ['RhNiFeCu/C also demonstrated high mass activity (MA) for HER based on the mass of the noble metal Pt (Figure 3b).As is shown in Figure 3c,the MAs for PtRhNiFeCu/C are as high as 7.6 and 11.4 A $ { \\mathbf { m } } { \\mathbf { g } } ^ { - 1 } { \\mathbf { p } } _ { \\mathrm { t } }$ at $- 5 0$ and $- 7 0 \\mathrm { m V }$ versus RHE,which are significantly higher than the corresponding values of PtRhNi/C (2.3 and $3 . 9 \\mathrm { A } \\mathrm { m g } _ { \\mathrm { ~ \\tiny ~ P t } } ^ { - 1 }$ )and commercial $\\mathrm { P t / C }$ (2.3 and $3 . 9 \\mathrm { \\ A \\ m g ^ { - 1 } { } _ { P t } }$ ). ']}, {'key': 'Mass activity (HER)', 'value': '3.9 A mg_Pt^-1 at -70 mV vs RHE', 'source': ['RhNiFeCu/C also demonstrated high mass activity (MA) for HER based on the mass of the noble metal Pt (Figure 3b).As is shown in Figure 3c,the MAs for PtRhNiFeCu/C are as high as 7.6 and 11.4 A $ { \\mathbf { m } } { \\mathbf { g } } ^ { - 1 } { \\mathbf { p } } _ { \\mathrm { t } }$ at $- 5 0$ and $- 7 0 \\mathrm { m V }$ versus RHE,whic
43 | 471edb35790e6dbefac98cf711a7acf1 | {"extraction_results": [{"alloy_id": "NiCoMoPtRu HEANCs", "performance": {"stability": {"source": ["As presented in Figure S12, Supporting Information, the result of chronoamperometric test reveals that HEANC/C can operate steadily for $4 5 \\ \\mathrm { h }$ 、Meanwhile,the polarization curve of HEANC/C shows almost no change after the accelerated degradation test (ADT) for 20 o00 cycles (Figure 2e), indicating the outstanding stability.As a sharp contrast,the HER performance of commercial $\\mathrm { P t / C }$ degrades severely after 10 000 cycles (Figure 2f).What's more,after ADT for HER,the morphology of HEANC/C maintains intact without noticeable NCs loss,growth,or agglomeration (Figure S13, Supporting Information).The lattice fringes (Figure S14, Supporting Information) and EDS elemental mapping (Figure S15, Supporting Information) of HEANCs collected after stability test do not show obvious change,revealing the splendid structural stability and compositional stability of HEANC/C,respectively. "], "cycle_count": "20000", "test_method": "CV Cycling / Chronopotentiometry", "duration_hours": "45", "degradation_details": "almost no change after ADT for 20000 cycles", "performance_retention": null}, "tafel_slope": {"unit": "mV dec^-1", "value": "29.8", "source": ["It can be seen that the HEANC/C exhibits the highest HER specific activities in the investigated potential window.As shown in Figure 2b,HEANC/C exhibits the lowest Tafel slope ( $( 2 9 . 8 ~ \\mathrm { m V }$ $\\mathsf { d e c } ^ { - 1 }$ ,indicating that HEANC/C has the fastest growth of current density during the HER among all catalysts and follows a Volmer-Tafel mechanism[39,40l Notably，HEANC/C only needs an extremely small overpotential of $9 . 5 ~ \\mathrm { m V }$ to achieve a current density of $1 0 \\mathrm { \\ m A \\ c m ^ { - 2 } }$ ,outperforming the HEANP/C $( 1 7 ~ \\mathrm { m V } )$ and commercial $\\mathrm { P t / C }$ $( 3 2 \\mathrm { m V } )$ (Figure S10, Supporting Information).Further, compared with commercial $\\mathrm { P t } / \\mathrm { C }$ and HEANP/C, HEANC/C also shows an overwhelming advantage in mass activity (Figure 2c),further confirming its extremely high activity for HER.In particular, at $- 0 . 0 7$ V versus RHE (Figure S11, Supporting Information),HEANC/C achieves an ultrahigh mass activity of 12.85 A $\\mathrm { m g ^ { - 1 } } _ { \\mathrm { \\ p t + \\mathrm { R u } } }$ , which is 17.36 and 1.97times greater than those of commercial $\\mathrm { P t / C }$ $\\mathrm { ~ C ~ } ( 0 . 7 4 \\mathrm { ~ A ~ m g } ^ { - 1 } { } _ { \\mathrm { ~ P t } } )$ and HEANP/C (6.51 A $\\mathbf { m } { \\mathbf { g } ^ { - 1 } } _ { \\mathrm { P t + R u } } )$ , respectively. "]}, "overpotential": [{"unit": "mV", "value": "9.5", "source": ["Especially, the HEANC/C achieves an ultrahigh mass activity of $1 2 . 8 5 \\mathsf { A } \\mathsf { m } \\mathsf { g } ^ { - 1 }$ noble metals at $\\mathbf { - 0 . 0 7 \\ V }$ and overpotential of only $\\mathsf { \\mathsf { 9 . 5 ~ m V } }$ for $\\mathsf { 1 0 \\ m A \\ c m ^ { - 2 } }$ for alkaline HER. Further, with HEANC/C as both anode and cathode catalysts, an overall hydrazine oxidation-assisted spliting (OHzS) electrolyzer shows a record mass activity of $2 5 0 . 2 \\ : \\mathsf { m A } \\ : \\mathsf { m g } ^ { - 1 }$ catalysts at 0.1 V and only requires working voltages of 0.025 and 0.181 V to reach 10 and $1 0 0 ~ \\mathsf { m } \\mathsf { A }$ $\\mathtt { c m } ^ { - 2 }$, respectively, outperforming those of overall water-splitting system and other reported chemicals-assisted hydrogen production systems. ", "It can be seen that the HEANC/C exhibits the highest HER specific activities in the investigated potential window.As shown in Figure 2b,HEANC/C exhibits the lowest Tafel slope ( $( 2 9 . 8 ~ \\mathrm { m V }$ $\\mathsf { d e c } ^ { - 1 }$ ,indicating that HEANC/C has the fastest growth of current density during the HER among all catalysts and follows a Volmer-Tafel mechanism[39,40l Notably，HEANC/C only needs an extremely small overpotential of $9 . 5 ~ \\mathrm { m V }$ to achieve a current density of $1 0 \\mathrm { \\ m A \\ c m ^ { - 2 } }$ ,outperforming the HEANP/C $( 1 7 ~ \\mathrm { m V } )$ and commercial $\\mathrm { P t / C }$ $( 3 2 \\mathrm { m V } )$ (Figure S10, Supporting Information).Further, compared with commercial $\\mathrm { P t } / \\mathrm { C }$ and HEANP/C, HEANC/C also shows an overwhelming advantage in mass activity (Figure 2c),further confirming its extremely high activity for HER.In particular, at $- 0 . 0 7$ V versus RHE (Figure S11, Supporting Information),HEANC/C achieves an ultrahigh mass activity of 12.85 A $\\mathrm { m g ^ { - 1 } } _ { \\mathrm { \\ p t + \\mathrm { R u } } }$ , which is 17.36 and 1.97times greater than those of commercial $\\mathrm { P t / C }$ $\\mathrm { ~ C ~ } ( 0 . 7 4 \\mathrm { ~ A ~ m g } ^ { - 1 } { } _ { \\mathrm { ~ P t } } )$ and HEANP/C (6.51 A $\\mathbf { m } { \\mathbf { g } ^ { - 1 } } _ { \\mathrm { P t + R u } } )$ , respectively. "], "current_density": "10 mA cm^-2"}], "supplementary_performance": [{"key": "mass activity (HER at -0.07 V vs RHE)", "value": "12.85 A mg^-1 (Pt+Ru)", "source": ["Especially, the HEANC/C achieves an ultrahigh mass activity of $1 2 . 8 5 \\mathsf { A } \\mathsf { m } \\mathsf { g } ^ { - 1 }$ noble metals at $\\mathbf { - 0 . 0 7 \\ V }$ and overpotential of only $\\mathsf { \\mathsf { 9 . 5 ~ m V } }$ for $\\mathsf { 1 0 \\ m A \\ c m ^ { - 2 } }$ for alkaline HER. Further, with HEANC/C as both anode and cathode catalysts, an overall hydrazine oxidation-assisted spliting (OHzS) electrolyzer shows a record mass activity of $2 5 0 . 2 \\ : \\mathsf { m A } \\ : \\mathsf { m g } ^ { - 1 }$ catalysts at 0.1 V and only requires working voltages of 0.025 and 0.181 V to reach 10 and $1 0 0 ~ \\mathsf { m } \\mathsf { A }$ $\\mathtt { c m } ^ { - 2 }$, respectively, outperforming those of overall water-splitting system and other reported chemicals-assisted hydrogen production systems. ", "It can be seen that the HEANC/C exhibits the highest HER specific activities in the investigated potential window.As shown in Figure 2b,HEANC/C exhibits the lowest Tafel slope ( $( 2 9 . 8 ~ \\mathrm { m V }$ $\\mathsf { d e c } ^ { - 1 }$ ,indicating that HEANC/C has the fastest growth of current density during the HER among all catalysts and follows a Volmer-Tafel mechanism[39,40l Notably，HEANC/C only needs an extremely small overpotential of $9 . 5 ~ \\mathrm { m V }$ to achieve a current density of $1 0 \\mathrm { \\ m A \\ c m ^ { - 2 } }$ ,outperforming the HEANP/C $( 1 7 ~ \\mathrm { m V } )$ and commercial $\\mathrm { P t / C }$ $( 3 2 \\mathrm { m V } )$ (Figure S10, Supporting Information).Further, compared with commercial $\\mathrm { P t } / \\mathrm { C }$ and HEANP/C, HEANC/C also shows an overwhelming advantage in mass activity (Figure 2c),further confirming its extremely high activity for HER.In particular, at $- 0 . 0 7$ V versus RHE (Figure S11, Supporting Information),HEANC/C achieves an ultrahigh mass activity of 12.85 A $\\mathrm { m g ^ { - 1 } } _ { \\mathrm { \\ p t + \\mathrm { R u } } }$ , which is 17.36 and 1.97times greater than those of commercial $\\mathrm { P t / C }$ $\\mathrm { ~ C ~ } ( 0 . 7 4 \\mathrm { ~ A ~ m g } ^ { - 1 } { } _ { \\mathrm { ~ P t } } )$ and HEANP/C (6.51 A $\\mathbf { m } { \\mathbf { g } ^ { - 1 } } _ { \\mathrm { P t + R u } } )$ , respectively. ", "The excellent stability of HEANC/C also indicates its feasibility of practical application. The prominent overall stability of HEANC/C should be mainly attributed to its high-entropy stabilization effect,[32,41] which affords the high dissolution energies for all elements in HEANCs (Table S2, Supporting Information) and contributes to the strong corrosion resistance of HEANCs.Besides, the in situ growth of HEANCs affords a tight bonding between the NCs and carbon supports,effectively restraining NCs segregation and agglomeration during the electrochemical reactions.Finally,in order to further confirm and highlight extremely high activity of HEANC/C for HER,we also compared the HER performance of HEANC/C with those of other reported advanced catalysts.As shown in Figure 2g,h and Table S3,Supporting Information,HEANC/C exhibits the smallest overpotential at $1 0 \\mathrm { m A c m ^ { - 2 } }$ and highest mass activity at $- 0 . 0 7$ V versus RHE among these advanced catalysts, strongly demonstrating that HEANC/C has the best performance for HER,including the best specific activities and mass activities."]}, {"key": "mass activity (OHzS at 0.1 V)", "value": "250.2 mA mg^-1", "source": ["Especially, the HEANC/C achieves an ultrahigh mass activity of $1 2 . 8 5 \\mathsf { A } \\mathsf { m } \\mathsf { g } ^ { - 1 }$ noble metals at $\\mathbf { - 0 . 0 7 \\ V }$ and overpotential of only $\\mathsf { \\mathsf { 9 . 5 ~ m V } }$ for $\\mathsf { 1 0 \\ m A \\ c m ^ { - 2 } }$ for alkaline HER. Further, with HEANC/C as both anode and cathode catalysts, an overall hydrazine oxidation-assisted spliting (OHzS) electrolyzer shows a record mass activity of $2 5 0 . 2 \\ : \\mathsf { m A } \\ : \\mathsf { m g } ^ { - 1 }$ catalysts at 0.1 V and only requires working voltages of 0.025 and 0.181 V to reach 10 and $1 0 0 ~ \\mathsf { m } \\mathsf { A }$ $\\mathtt { c m } ^ { - 2 }$, respectively, outperforming those of overall water-splitting system and other reported chemicals-assisted hydrogen production systems. ", "Atomic-resolution EDS mapping technology precisely demonstrates the single-phase solid-solution structure of HEANCs.The HEANC/C achieves the best-level performance among reported electrocatalysts for both HER and $_ \\mathrm { H z O R }$ 、Moreover,when adopting HEANC/C as both anode and cathode catalysts for an overall hydrazine-assisted splitting (OHzS) electrolyzer, it requires ultralow working voltages of 0.025 and 0.181 V to reach 10 and $1 0 0 \\mathrm { m A c m } ^ { - 2 }$ ,respectively, prominently exceeding those of overall water-splitting system and other reported chemicals-assisted hydrogen production systems.The two-electrode OHzS system also displays a record mass activity of $2 5 0 . 2 \\mathrm { m A } \\mathrm { m g } ^ { - 1 } \\mathrm { c }$ atalysts at $0 . 1 \\mathrm { V }$ and an outstanding stability for $1 5 0 \\mathrm { h }$ .Theoretical calculations reveal that all sites on HEANC surface are effectively active sites for OHzS,especially some are super-active sites,endowing the best-level performance of HEANC/C.This work strongly supports HEANCs as the sufficiently effective electrocatalysts for energy catalysis applications, especially for electrocatalytic hydrogen production.", "Moreover, compared with recently reported bifunctional catalyst for OHzS (Table S6,Supporting Information)，HEANC/C shows the best-level performance.In particular, the $\\mathrm { O H z S }$ system using HEANC/C as bifunctional catalyst produces the highest mass activity of $2 5 0 . 2 ~ \\mathrm { m A ~ m g ^ { - 1 } }$ catalysts at the voltage of $0 . 1 \\mathrm { ~ V ~ }$ (Figure 4f), further confrming that HEANC/C has the best-level activity toward $\\mathrm { O H z S }$ .Meanwhile,the OHzS system with HEANC/C also shows great potential for practical applications in terms of stability, maintaining steady operation for $1 5 0 \\mathrm { h }$ (Figure 4g). ", "Meanwhile, the $\\mathrm { O H z S }$ system also displays a record mass activity of $2 5 0 . 2 ~ \\mathrm { m A ~ m g ^ { - 1 } }$ catalysts at $0 . 1 \\mathrm { ~ V ~ }$ and an outstanding stability for $1 5 0 \\ \\mathrm { h }$ .Theoretical calculations reveal that all the sites on HEANCs are effectively active sites for $\\mathrm { O H z S }$ ,especially some are hyperactive sites,endowing the best-level performance of HEANC/C.This work not only highlights HEANCs as suffciently effective bifunctional catalysts in $\\mathrm { O H z S }$ systems but also supplies a guiding line in the designing of high-activity catalysts in energy-related fields."]}, {"key": "working voltage for 10 mA cm^-2 (OHzS)", "value": "0.025 V", "source": ["Especially, the HEANC/C achieves an ultrahigh mass activity of $1 2 . 8 5 \\mathsf { A } \\mathsf { m } \\mathsf { g } ^ { - 1 }$ noble metals at $\\mathbf { - 0 . 0 7 \\ V }$ and overpotential of only $\\mathsf { \\mathsf { 9 . 5 ~ m V } }$ for $\\mathsf { 1 0 \\ m A \\ c m ^ { - 2 } }$ for alkaline HER. Further, with HEANC/C as both anode and cathode catalysts, an overall hydrazine oxidation-assisted spliting (OHzS) electrolyzer shows a record mass activity of $2 5 0 . 2 \\ : \\mathsf { m A } \\ : \\mathsf { m g } ^ { - 1 }$ catalysts at 0.1 V and only requires working voltages of 0.025 and 0.181 V to reach 10 and $1 0 0 ~ \\mathsf { m } \\mathsf { A }$ $\\mathtt { c m } ^ { - 2 }$, respectively, outperforming those of overall water-splitting system and other reported chemicals-assisted hydrogen production systems. ", "Atomic-resolution EDS mapping technology precisely demonstrates the single-phase solid-solution structure of HEANCs.The HEANC/C achieves the best-level performance among reported electrocatalysts for both HER and $_ \\mathrm { H z O R }$ 、Moreover,when adopting HEANC/C as both anode and cathode catalysts for an overall hydrazine-assisted splitting (OHzS) electrolyzer, it requires ultralow working voltages of 0.025 and 0.181 V to reach 10 and $1 0 0 \\mathrm { m A c m } ^ { - 2 }$ ,respectively, prominently exceeding those of overall water-splitting system and other reported chemicals-assisted hydrogen production systems.The two-electrode OHzS system also displays a record mass activity of $2 5 0 . 2 \\mathrm { m A } \\mathrm { m g } ^ { - 1 } \\mathrm { c }$ atalysts at $0 . 1 \\mathrm { V }$ and an outstanding stability for $1 5 0 \\mathrm { h }$ .Theoretical calculations reveal that all sites on HEANC surface are effectively active sites for OHzS,especially some are super-active sites,endowing the best-level performance of HEANC/C.This work strongly supports HEANCs as the sufficiently effective electrocatalysts for energy catalysis applications, especially for electrocatalytic hydrogen production.", "Atomic-resolution EDS mapping technology precisely demonstrates the single-phase solid-solution structure of HEANCs.As the catalyst for both HER and $_ \\mathrm { H z O R }$ ,HEANC/C achieves the best-level performance among reported electrocatalysts.Further, when adopting HEANC/C as both anode and cathode catalysts for an overall $\\mathrm { O H z S }$ electrolyzer, it requires ultralow working voltages of 0.025 and $0 . 1 8 1 \\mathrm { ~ V ~ }$ to reach 10 and $1 0 0 \\mathrm { \\ m A \\ c m ^ { - 2 } }$ respectively,prominently outperforming the OWS system and other reported chemicals-assisted hydrogen production systems. "]}, {"key": "working voltage for 100 mA cm^-2 (OHzS)", "value": "0.181 V", "source": ["Especially, the HEANC/C achieves an ultrahigh mass activity of $1 2 . 8 5 \\mathsf { A } \\mathsf { m } \\mathsf { g } ^ { - 1 }$ noble metals at $\\mathbf { - 0 . 0 7 \\ V }$ and overpotential of only $\\mathsf { \\mathsf { 9 . 5 ~ m V } }$ for $\\mathsf { 1 0 \\ m A \\ c m ^ { - 2 } }$ for alkaline HER. Further, with HEANC/C as both anode and cathode catalysts, an overall hydrazine oxidation-assisted spliting (OHzS) electrolyzer shows a record mass activity of $2 5 0 . 2 \\ : \\mathsf { m A } \\ : \\mathsf { m g } ^ { - 1 }$ catalysts at 0.1 V and only requires working voltages of 0.025 and 0.181 V to reach 10 and $1 0 0 ~ \\mathsf { m } \\mathsf { A }$ $\\mathtt { c m } ^ { - 2 }$, respectively, outperforming those of overall water-splitting system and other reported chemicals-assisted hydrogen production systems. ", "Atomic-resolution EDS mapping technology precisely demonstrates the single-phase solid-solution structure of HEANCs.The HEANC/C achieves the best-level performance among reported electrocatalysts for both HER and $_ \\mathrm { H z O R }$ 、Moreover,when adopting HEANC/C as both anode and cathode catalysts for an overall hydrazine-assisted splitting (OHzS) electrolyzer, it requires ultralow working voltages of 0.025 and 0.181 V to reach 10 and $1 0 0 \\mathrm { m A c m } ^ { - 2 }$ ,respectively, prominently exceeding those of overall water-splitting system and other reported chemicals-assisted hydrogen production systems.The two-electrode OHzS system also displays a record mass activity of $2 5 0 . 2 \\mathrm { m A } \\mathrm { m g } ^ { - 1 } \\mathrm { c }$ atalysts at $0 . 1 \\mathrm { V }$ and an outstanding stability for $1 5 0 \\mathrm { h }$ .Theoretical calculations reveal that all sites on HEANC surface are effectively active sites for OHzS,especially some are super-active sites,endowing the best-level performance of HEANC/C.This work strongly supports HEANCs as the sufficiently effective electrocatalysts for energy catalysis applications, especially for electrocatalytic hydrogen production.", "Atomic-resolution EDS mapping technology precisely demonstrates the single-phase solid-solution structure of HEANCs.As the catalyst for both HER and $_ \\mathrm { H z O R }$ ,HEANC/C achieves the best-level performance among reported electrocatalysts.Further, when adopting HEANC/C as both anode and cathode catalysts for an overall $\\mathrm { O H z S }$ electrolyzer, it requires ultralow working voltages of 0.025 and $0 . 1 8 1 \\mathrm { ~ V ~ }$ to reach 10 and $1 0 0 \\mathrm { \\ m A \\ c m ^ { - 2 } }$ respectively,prominently outperforming the OWS system and other reported chemicals-assisted hydrogen production systems. "]}]}, "experimental_conditions": {"test_setup": {"source": ["\n# 2.2. Electrochemical Performance of HEANC/C for HER and HzOR\n\nThe electrocatalytic performance of HEANC/C for HER is evaluated using a typical three-electrode setup in $1 . 0 ~ \\mathbf { M }$ KOH solution at room temperature.Figures S8 and S9, Supporting Information show the morphologies and HER activities of NiCoMoPtRu/C annealed at different temperature,respectively. "], "scan_rate": null, "substrate": null, "ir_compensation": null}, "electrolyte": {"source": ["\n# 2.2. Electrochemical Performance of HEANC/C for HER and HzOR\n\nThe electrocatalytic performance of HEANC/C for HER is evaluated using a typical three-electrode setup in $1 . 0 ~ \\mathbf { M }$ KOH solution at room temperature.Figures S8 and S9, Supporting Information show the morphologies and HER activities of NiCoMoPtRu/C annealed at different temperature,respectively. ", "\nThe $_ \\mathrm { H z O R }$ performance of HEANC/C was also measured in a three-electrode system in $1 . 0 ~ \\mathrm { ~ \\textbf ~ { ~ M ~ } ~ K O H }$ solution. "], "ph_value": null, "concentration_molar": "1.0 M", "electrolyte_composition": "KOH"}, "synthesis_method": {"method": "wet-chemical co-reduction method and subsequent annealing", "source": ["Consequently, the synthesis of ultrasmall HEA nanoclusters $( < 1 . 5 \\ \\mathrm { n m } )$ remains a great challenge,and the HEA nanoclusters (HEANCs) catalysts are rarely reported yet.In this study,we successfully prepared ultrasmall NiCoMoPtRu HEANCs via a wet-chemical co-reduction method and subsequent annealing. "], "key_parameters": null}, "other_environmental_params": []}}, {"alloy_id": "NiCoMoPtRu HEANP/C", "performance": {"stability": {"source": null, "cycle_count": null, "test_method": null, "duration_hours": null, "degradation_details": null, "performance_retention": null}, "tafel_slope": {"unit": null, "value": null, "source": null}, "overpotential": [{"unit": "mV", "value": "17", "source": ["It can be seen that the HEANC/C exhibits the highest HER specific activities in the investigated potential window.As shown in Figure 2b,HEANC/C exhibits the lowest Tafel slope ( $( 2 9 . 8 ~ \\mathrm { m V }$ $\\mathsf { d e c } ^ { - 1 }$ ,indicating that HEANC/C has the fastest growth of current density during the HER among all catalysts and follows a Volmer-Tafel mechanism[39,40l Notably，HEANC/C only needs an extremely small overpotential of $9 . 5 ~ \\mathrm { m V }$ to achieve a current density of $1 0 \\mathrm { \\ m A \\ c m ^ { - 2 } }$ ,outperforming the HEANP/C $( 1 7 ~ \\mathrm { m V } )$ and commercial $\\mathrm { P t / C }$ $( 3 2 \\mathrm { m V } )$ (Figure S10, Supporting Information).Further, compared with commercial $\\mathrm { P t } / \\mathrm { C }$ and HEANP/C, HEANC/C also shows an overwhelming advantage in mass activity (Figure 2c),further confirming its extremely high activity for HER.In particular, at $- 0 . 0 7$ V versus RHE (Figure S11, Supporting Information),HEANC/C achieves an ultrahigh mass activity of 12.85 A $\\mathrm { m g ^ { - 1 } } _ { \\mathrm { \\ p t + \\mathrm { R u } } }$ , which is 17.36 and 1.97times greater than those of commercial $\\mathrm { P t / C }$ $\\mathrm { ~ C ~ } ( 0 . 7 4 \\mathrm { ~ A ~ m g } ^ { - 1 } { } _ { \\mathrm { ~ P t } } )$ and HEANP/C (6.51 A $\\mathbf { m } { \\mathbf { g } ^ { - 1 } } _ { \\mathrm { P t + R u } } )$ , respectively. "], "current_density": "10 mA cm^-2"}], "supplementary_performance": [{"key": "mass activity (HER at -0.07 V vs RHE)", "value": "6.51 A mg^-1 (Pt+Ru)", "source": ["It can be seen that the HEANC/C exhibits the highest HER specific activities in the investigated potential window.As shown in Figure 2b,HEANC/C exhibits the lowest Tafel slope ( $( 2 9 . 8 ~ \\mathrm { m V }$ $\\mathsf { d e c } ^ { - 1 }$ ,indicating that HEANC/C has the fastest growth of current density during the HER among all catalysts and follows a Volmer-Tafel mechanism[39,40l Notably，HEANC/C only needs an extremely small overpotential of $9 . 5 ~ \\mathrm { m V }$ to achieve a current density of $1 0 \\mathrm { \\ m A \\ c m ^ { - 2 } }$ ,outperforming the HEANP/C $( 1 7 ~ \\mathrm { m V } )$ and commercial $\\mathrm { P t / C }$ $( 3 2 \\mathrm { m V } )$ (Figure S10, Supporting Information).Further, compared with commercial $\\mathrm { P t } / \\mathrm { C }$ and HEANP/C, HEANC/C also shows an overwhelming advantage in mass activity (Figure 2c),further confirming its extremely high activity for HER.In particular, at $- 0 . 0 7$ V versus RHE (Figure S11, Supporting Information),HEANC/C achieves an ultrahigh mass activity of 12.85 A $\\mathrm { m g ^ { - 1 } } _ { \\mathrm { \\ p t + \\mathrm { R u } } }$ , which is 17.36 and 1.97times greater than those of commercial $\\mathrm { P t / C }$ $\\mathrm { ~ C ~ } ( 0 . 7 4 \\mathrm { ~ A ~ m g } ^ { - 1 } { } _ { \\mathrm { ~ P t } } )$ and HEANP/C (6.51 A $\\mathbf { m } { \\mathbf { g } ^ { - 1 } } _ { \\mathrm { P t + R u } } )$ , respectively. "]}]}, "experimental_conditions": {"test_setup": {"source": ["It can be seen that the NiCoMoPtRu/C annealed at $4 0 0 ^ { \\circ } \\mathrm { C }$ (HEANC/C) has the optimal size and best performance for HER.To further evaluate the activity of HEANC/C,commercial $\\mathrm { P t / C }$ catalyst, Ketjen-black carbon (C),and NiCoMoPtRu/C annealed at $8 0 0 ^ { \\circ } \\mathrm { C }$ (HEANP/C) are also investigated under the same conditions.Figure 2a presents the HER polarization curves normalized by geometric area. "], "scan_rate": null, "substrate": null, "ir_compensation": null}, "electrolyte": {"source": ["\n# 2.2. Electrochemical Performance of HEANC/C for HER and HzOR\n\nThe electrocatalytic performance of HEANC/C for HER is evaluated using a typical three-electrode setup in $1 . 0 ~ \\mathbf { M }$ KOH solution at room temperature.Figures S8 and S9, Supporting Information show the morphologies and HER activities of NiCoMoPtRu/C annealed at different temperature,respectively. ", "\nThe $_ \\mathrm { H z O R }$ performance of HEANC/C was also measured in a three-electrode system in $1 . 0 ~ \\mathrm { ~ \\textbf ~ { ~ M ~ } ~ K O H }$ solution. "], "ph_value": null, "concentration_molar": "1.0 M", "electrolyte_composition": "KOH"}, "synthesis_method": {"method": null, "source": ["It can be seen that the NiCoMoPtRu/C annealed at $4 0 0 ^ { \\circ } \\mathrm { C }$ (HEANC/C) has the optimal size and best performance for HER.To further evaluate the activity of HEANC/C,commercial $\\mathrm { P t / C }$ catalyst, Ketjen-black carbon (C),and NiCoMoPtRu/C annealed at $8 0 0 ^ { \\circ } \\mathrm { C }$ (HEANP/C) are also investigated under the same conditions.Figure 2a presents the HER polarization curves normalized by geometric area. "], "key_parameters": "annealed at 800 °C"}, "other_environmental_params": []}}]} |  | {"extraction_results": [{"alloy_id": "NiCoMoPtRu HEANCs", "performance": {"stability": {"source": ["As presented in Figure S12, Supporting Information, the result of chronoamperometric test reveals that HEANC/C can operate steadily for $4 5 \\ \\mathrm { h }$ 、Meanwhile,the polarization curve of HEANC/C shows almost no change after the accelerated degradation test (ADT) for 20 o00 cycles (Figure 2e), indicating the outstanding stability.As a sharp contrast,the HER performance of commercial $\\mathrm { P t / C }$ degrades severely after 10 000 cycles (Figure 2f).What's more,after ADT for HER,the morphology of HEANC/C maintains intact without noticeable NCs loss,growth,or agglomeration (Figure S13, Supporting Information).The lattice fringes (Figure S14, Supporting Information) and EDS elemental mapping (Figure S15, Supporting Information) of HEANCs collected after stability test do not show obvious change,revealing the splendid structural stability and compositional stability of HEANC/C,respectively. "], "cycle_count": "20000", "test_method": "CV Cycling / Chronopotentiometry", "duration_hours": "45", "degradation_details": "almost no change after ADT for 20000 cycles", "performance_retention": null}, "tafel_slope": {"unit": "mV dec^-1", "value": "29.8", "source": ["It can be seen that the HEANC/C exhibits the highest HER specific activities in the investigated potential window.As shown in Figure 2b,HEANC/C exhibits the lowest Tafel slope ( $( 2 9 . 8 ~ \\mathrm { m V }$ $\\mathsf { d e c } ^ { - 1 }$ ,indicating that HEANC/C has the fastest growth of current density during the HER among all catalysts and follows a Volmer-Tafel mechanism[39,40l Notably，HEANC/C only needs an extremely small overpotential of $9 . 5 ~ \\mathrm { m V }$ to achieve a current density of $1 0 \\mathrm { \\ m A \\ c m ^ { - 2 } }$ ,outperforming the HEANP/C $( 1 7 ~ \\mathrm { m V } )$ and commercial $\\mathrm { P t / C }$ $( 3 2 \\mathrm { m V } )$ (Figure S10, Supporting Information).Further, compared with commercial $\\mathrm { P t } / \\mathrm { C }$ and HEANP/C, HEANC/C also shows an overwhelming advantage in mass activity (Figure 2c),further confirming its extremely high activity for HER.In particular, at $- 0 . 0 7$ V versus RHE (Figure S11, Supporting Information),HEANC/C achieves an ultrahigh mass activity of 12.85 A $\\mathrm { m g ^ { - 1 } } _ { \\mathrm { \\ p t + \\mathrm { R u } } }$ , which is 17.36 and 1.97times greater than those of commercial $\\mathrm { P t / C }$ $\\mathrm { ~ C ~ } ( 0 . 7 4 \\mathrm { ~ A ~ m g } ^ { - 1 } { } _ { \\mathrm { ~ P t } } )$ and HEANP/C (6.51 A $\\mathbf { m } { \\mathbf { g } ^ { - 1 } } _ { \\mathrm { P t + R u } } )$ , respectively. "]}, "overpotential": [{"unit": "mV", "value": "9.5", "source": ["Especially, the HEANC/C achieves an ultrahigh mass activity of $1 2 . 8 5 \\mathsf { A } \\mathsf { m } \\mathsf { g } ^ { - 1 }$ noble metals at $\\mathbf { - 0 . 0 7 \\ V }$ and overpotential of only $\\mathsf { \\mathsf { 9 . 5 ~ m V } }$ for $\\mathsf { 1 0 \\ m A \\ c m ^ { - 2 } }$ for alkaline HER. Further, with HEANC/C as both anode and cathode catalysts, an overall hydrazine oxidation-assisted spliting (OHzS) electrolyzer shows a record mass activity of $2 5 0 . 2 \\ : \\mathsf { m A } \\ : \\mathsf { m g } ^ { - 1 }$ catalysts at 0.1 V and only requires working voltages of 0.025 and 0.181 V to reach 10 and $1 0 0 ~ \\mathsf { m } \\mathsf { A }$ $\\mathtt { c m } ^ { - 2 }$, respectively, outperforming those of overall water-splitting system and other reported chemicals-assisted hydrogen production systems. ", "It can be seen that the HEANC/C exhibits the highest HER specific activities in the investigated potential window.As shown in Figure 2b,HEANC/C exhibits the lowest Tafel slope ( $( 2 9 . 8 ~ \\mathrm { m V }$ $\\mathsf { d e c } ^ { - 1 }$ ,indicating that HEANC/C has the fastest growth of current density during the HER among all catalysts and follows a Volmer-Tafel mechanism[39,40l Notably，HEANC/C only needs an extremely small overpotential of $9 . 5 ~ \\mathrm { m V }$ to achieve a current density of $1 0 \\mathrm { \\ m A \\ c m ^ { - 2 } }$ ,outperforming the HEANP/C $( 1 7 ~ \\mathrm { m V } )$ and commercial $\\mathrm { P t / C }$ $( 3 2 \\mathrm { m V } )$ (Figure S10, Supporting Information).Further, compared with commercial $\\mathrm { P t } / \\mathrm { C }$ and HEANP/C, HEANC/C also shows an overwhelming advantage in mass activity (Figure 2c),further confirming its extremely high activity for HER.In particular, at $- 0 . 0 7$ V versus RHE (Figure S11, Supporting Information),HEANC/C achieves an ultrahigh mass activity of 12.85 A $\\mathrm { m g ^ { - 1 } } _ { \\mathrm { \\ p t + \\mathrm { R u } } }$ , which is 17.36 and 1.97times greater than those of commercial $\\mathrm { P t / C }$ $\\mathrm { ~ C ~ } ( 0 . 7 4 \\mathrm { ~ A ~ m g } ^ { - 1 } { } _ { \\mathrm { ~ P t } } )$ and HEANP/C (6.51 A $\\mathbf { m } { \\mathbf { g } ^ { - 1 } } _ { \\mathrm { P t + R u } } )$ , respectively. "], "current_density": "10 mA cm^-2"}], "supplementary_performance": [{"key": "mass activity (HER at -0.07 V vs RHE)", "value": "12.85 A mg^-1 (Pt+Ru)", "source": ["Especially, the HEANC/C achieves an ultrahigh mass activity of $1 2 . 8 5 \\mathsf { A } \\mathsf { m } \\mathsf { g } ^ { - 1 }$ noble metals at $\\mathbf { - 0 . 0 7 \\ V }$ and overpotential of only $\\mathsf { \\mathsf { 9 . 5 ~ m V } }$ for $\\mathsf { 1 0 \\ m A \\ c m ^ { - 2 } }$ for alkaline HER. Further, with HEANC/C as both anode and cathode catalysts, an overall hydrazine oxidation-assisted spliting (OHzS) electrolyzer shows a record mass activity of $2 5 0 . 2 \\ : \\mathsf { m A } \\ : \\mathsf { m g } ^ { - 1 }$ catalysts at 0.1 V and only requires working voltages of 0.025 and 0.181 V to reach 10 and $1 0 0 ~ \\mathsf { m } \\mathsf { A }$ $\\mathtt { c m } ^ { - 2 }$, respectively, outperforming those of overall water-splitting system and other reported chemicals-assisted hydrogen production systems. ", "It can be seen that the HEANC/C exhibits the highest HER specific activities in the investigated potential window.As shown in Figure 2b,HEANC/C exhibits the lowest Tafel slope ( $( 2 9 . 8 ~ \\mathrm { m V }$ $\\mathsf { d e c } ^ { - 1 }$ ,indicating that HEANC/C has the fastest growth of current density during the HER among all catalysts and follows a Volmer-Tafel mechanism[39,40l Notably，HEANC/C only needs an extremely small overpotential of $9 . 5 ~ \\mathrm { m V }$ to achieve a current density of $1 0 \\mathrm { \\ m A \\ c m ^ { - 2 } }$ ,outperforming the HEANP/C $( 1 7 ~ \\mathrm { m V } )$ and commercial $\\mathrm { P t / C }$ $( 3 2 \\mathrm { m V } )$ (Figure S10, Supporting Information).Further, compared with commercial $\\mathrm { P t } / \\mathrm { C }$ and HEANP/C, HEANC/C also shows an overwhelming advantage in mass activity (Figure 2c),further confirming its extremely high activity for HER.In particular, at $- 0 . 0 7$ V versus RHE (Figure S11, Supporting Information),HEANC/C achieves an ultrahigh mass activity of 12.85 A $\\mathrm { m g ^ { - 1 } } _ { \\mathrm { \\ p t + \\mathrm { R u } } }$ , which is 17.36 and 1.97times greater than those of commercial $\\mathrm { P t / C }$ $\\mathrm { ~ C ~ } ( 0 . 7 4 \\mathrm { ~ A ~ m g } ^ { - 1 } { } _ { \\mathrm { ~ P t } } )$ and HEANP/C (6.51 A $\\mathbf { m } { \\mathbf { g } ^ { - 1 } } _ { \\mathrm { P t + R u } } )$ , respectively. ", "The excellent stability of HEANC/C also indicates its feasibility of practical application. The prominent overall stability of HEANC/C should be mainly attributed to its high-entropy stabilization effect,[32,41] which affords the high dissolution energies for all elements in HEANCs (Table S2, Supporting Information) and contributes to the strong corrosion resistance of HEANCs.Besides, the in situ growth of HEANCs affords a tight bonding between the NCs and carbon supports,effectively restraining NCs segregation and agglomeration during the electrochemical reactions.Finally,in order to further confirm and highlight extremely high activity of HEANC/C for HER,we also compared the HER performance of HEANC/C with those of other reported advanced catalysts.As shown in Figure 2g,h and Table S3,Supporting Information,HEANC/C exhibits the smallest overpotential at $1 0 \\mathrm { m A c m ^ { - 2 } }$ and highest mass activity at $- 0 . 0 7$ V versus RHE among these advanced catalysts, strongly demonstrating that HEANC/C has the best performance for HER,including the best specific activities and mass activities."]}, {"key": "mass activity (OHzS at 0.1 V)", "value": "250.2 mA mg^-1", "source": ["Especially, the HEANC/C achieves an ultrahigh mass activity of $1 2 . 8 5 \\mathsf { A } \\mathsf { m } \\mathsf { g } ^ { - 1 }$ noble metals at $\\mathbf { - 0 . 0 7 \\ V }$ and overpotential of only $\\mathsf { \\mathsf { 9 . 5 ~ m V } }$ for $\\mathsf { 1 0 \\ m A \\ c m ^ { - 2 } }$ for alkaline HER. Further, with HEANC/C as both anode and cathode catalysts, an overall hydrazine oxidation-assisted spliting (OHzS) electrolyzer shows a record mass activity of $2 5 0 . 2 \\ : \\mathsf { m A } \\ : \\mathsf { m g } ^ { - 1 }$ catalysts at 0.1 V and only requires working voltages of 0.025 and 0.181 V to reach 10 and $1 0 0 ~ \\mathsf { m } \\mathsf { A }$ $\\mathtt { c m } ^ { - 2 }$, respectively, outperforming those of overall water-splitting system and other reported chemicals-assisted hydrogen production systems. ", "Atomic-resolution EDS mapping technology precisely demonstrates the single-phase solid-solution structure of HEANCs.The HEANC/C achieves the best-level performance among reported electrocatalysts for both HER and $_ \\mathrm { H z O R }$ 、Moreover,when adopting HEANC/C as both anode and cathode catalysts for an overall hydrazine-assisted splitting (OHzS) electrolyzer, it requires ultralow working voltages of 0.025 and 0.181 V to reach 10 and $1 0 0 \\mathrm { m A c m } ^ { - 2 }$ ,respectively, prominently exceeding those of overall water-splitting system and other reported chemicals-assisted hydrogen production systems.The two-electrode OHzS system also displays a record mass activity of $2 5 0 . 2 \\mathrm { m A } \\mathrm { m g } ^ { - 1 } \\mathrm { c }$ atalysts at $0 . 1 \\mathrm { V }$ and an outstanding stability for $1 5 0 \\mathrm { h }$ .Theoretical calculations reveal that all sites on HEANC surface are effectively active sites for OHzS,especially some are super-active sites,endowing the best-level performance of HEANC/C.This work strongly supports HEANCs as the sufficiently effective electrocatalysts for energy catalysis applications, especially for electrocatalytic hydrogen production.", "Moreover, compared with recently reported bifunctional catalyst for OHzS (Table S6,Supporting Information)，HEANC/C shows the best-level performance.In particular, the $\\mathrm { O H z S }$ system using HEANC/C as bifunctional catalyst produces the highest mass activity of $2 5 0 . 2 ~ \\mathrm { m A ~ m g ^ { - 1 } }$ catalysts at the voltage of $0 . 1 \\mathrm { ~ V ~ }$ (Figure 4f), further confrming that HEANC/C has the best-level activity toward $\\mathrm { O H z S }$ .Meanwhile,the OHzS system with HEANC/C also shows great potential for practical applications in terms of stability, maintaining steady operation for $1 5 0 \\mathrm { h }$ (Figure 4g). ", "Meanwhile, the $\\mathrm { O H z S }$ system also displays a record mass activity of $2 5 0 . 2 ~ \\mathrm { m A ~ m g ^ { - 1 } }$ catalysts at $0 . 1 \\mathrm { ~ V ~ }$ and an outstanding stability for $1 5 0 \\ \\mathrm { h }$ .Theoretical calculations reveal that all the sites on HEANCs are effectively active sites for $\\mathrm { O H z S }$ ,especially some are hyperactive sites,endowing the best-level performance of HEANC/C.This work not only highlights HEANCs as suffciently effective bifunctional catalysts in $\\mathrm { O H z S }$ systems but also supplies a guiding line in the designing of high-activity catalysts in energy-related fields."]}, {"key": "working voltage for 10 mA cm^-2 (OHzS)", "value": "0.025 V", "source": ["Especially, the HEANC/C achieves an ultrahigh mass activity of $1 2 . 8 5 \\mathsf { A } \\mathsf { m } \\mathsf { g } ^ { - 1 }$ noble metals at $\\mathbf { - 0 . 0 7 \\ V }$ and overpotential of only $\\mathsf { \\mathsf { 9 . 5 ~ m V } }$ for $\\mathsf { 1 0 \\ m A \\ c m ^ { - 2 } }$ for alkaline HER. Further, with HEANC/C as both anode and cathode catalysts, an overall hydrazine oxidation-assisted spliting (OHzS) electrolyzer shows a record mass activity of $2 5 0 . 2 \\ : \\mathsf { m A } \\ : \\mathsf { m g } ^ { - 1 }$ catalysts at 0.1 V and only requires working voltages of 0.025 and 0.181 V to reach 10 and $1 0 0 ~ \\mathsf { m } \\mathsf { A }$ $\\mathtt { c m } ^ { - 2 }$, respectively, outperforming those of overall water-splitting system and other reported chemicals-assisted hydrogen production systems. ", "Atomic-resolution EDS mapping technology precisely demonstrates the single-phase solid-solution structure of HEANCs.The HEANC/C achieves the best-level performance among reported electrocatalysts for both HER and $_ \\mathrm { H z O R }$ 、Moreover,when adopting HEANC/C as both anode and cathode catalysts for an overall hydrazine-assisted splitting (OHzS) electrolyzer, it requires ultralow working voltages of 0.025 and 0.181 V to reach 10 and $1 0 0 \\mathrm { m A c m } ^ { - 2 }$ ,respectively, prominently exceeding those of overall water-splitting system and other reported chemicals-assisted hydrogen production systems.The two-electrode OHzS system also displays a record mass activity of $2 5 0 . 2 \\mathrm { m A } \\mathrm { m g } ^ { - 1 } \\mathrm { c }$ atalysts at $0 . 1 \\mathrm { V }$ and an outstanding stability for $1 5 0 \\mathrm { h }$ .Theoretical calculations reveal that all sites on HEANC surface are effectively active sites for OHzS,especially some are super-active sites,endowing the best-level performance of HEANC/C.This work strongly supports HEANCs as the sufficiently effective electrocatalysts for energy catalysis applications, especially for electrocatalytic hydrogen production.", "Atomic-resolution EDS mapping technology precisely demonstrates the single-phase solid-solution structure of HEANCs.As the catalyst for both HER and $_ \\mathrm { H z O R }$ ,HEANC/C achieves the best-level performance among reported electrocatalysts.Further, when adopting HEANC/C as both anode and cathode catalysts for an overall $\\mathrm { O H z S }$ electrolyzer, it requires ultralow working voltages of 0.025 and $0 . 1 8 1 \\mathrm { ~ V ~ }$ to reach 10 and $1 0 0 \\mathrm { \\ m A \\ c m ^ { - 2 } }$ respectively,prominently outperforming the OWS system and other reported chemicals-assisted hydrogen production systems. "]}, {"key": "working voltage for 100 mA cm^-2 (OHzS)", "value": "0.181 V", "source": ["Especially, the HEANC/C achieves an ultrahigh mass activity of $1 2 . 8 5 \\mathsf { A } \\mathsf { m } \\mathsf { g } ^ { - 1 }$ noble metals at $\\mathbf { - 0 . 0 7 \\ V }$ and overpotential of only $\\mathsf { \\mathsf { 9 . 5 ~ m V } }$ for $\\mathsf { 1 0 \\ m A \\ c m ^ { - 2 } }$ for alkaline HER. Further, with HEANC/C as both anode and cathode catalysts, an overall hydrazine oxidation-assisted spliting (OHzS) electrolyzer shows a record mass activity of $2 5 0 . 2 \\ : \\mathsf { m A } \\ : \\mathsf { m g } ^ { - 1 }$ catalysts at 0.1 V and only requires working voltages of 0.025 and 0.181 V to reach 10 and $1 0 0 ~ \\mathsf { m } \\mathsf { A }$ $\\mathtt { c m } ^ { - 2 }$, respectively, outperforming those of overall water-splitting system and other reported chemicals-assisted hydrogen production systems. ", "Atomic-resolution EDS mapping technology precisely demonstrates the single-phase solid-solution structure of HEANCs.The HEANC/C achieves the best-level performance among reported electrocatalysts for both HER and $_ \\mathrm { H z O R }$ 、Moreover,when adopting HEANC/C as both anode and cathode catalysts for an overall hydrazine-assisted splitting (OHzS) electrolyzer, it requires ultralow working voltages of 0.025 and 0.181 V to reach 10 and $1 0 0 \\mathrm { m A c m } ^ { - 2 }$ ,respectively, prominently exceeding those of overall water-splitting system and other reported chemicals-assisted hydrogen production systems.The two-electrode OHzS system also displays a record mass activity of $2 5 0 . 2 \\mathrm { m A } \\mathrm { m g } ^ { - 1 } \\mathrm { c }$ atalysts at $0 . 1 \\mathrm { V }$ and an outstanding stability for $1 5 0 \\mathrm { h }$ .Theoretical calculations reveal that all sites on HEANC surface are effectively active sites for OHzS,especially some are super-active sites,endowing the best-level performance of HEANC/C.This work strongly supports HEANCs as the sufficiently effective electrocatalysts for energy catalysis applications, especially for electrocatalytic hydrogen production.", "Atomic-resolution EDS mapping technology precisely demonstrates the single-phase solid-solution structure of HEANCs.As the catalyst for both HER and $_ \\mathrm { H z O R }$ ,HEANC/C achieves the best-level performance among reported electrocatalysts.Further, when adopting HEANC/C as both anode and cathode catalysts for an overall $\\mathrm { O H z S }$ electrolyzer, it requires ultralow working voltages of 0.025 and $0 . 1 8 1 \\mathrm { ~ V ~ }$ to reach 10 and $1 0 0 \\mathrm { \\ m A \\ c m ^ { - 2 } }$ respectively,prominently outperforming the OWS system and other reported chemicals-assisted hydrogen production systems. "]}]}, "experimental_conditions": {"test_setup": {"source": ["\n# 2.2. Electrochemical Performance of HEANC/C for HER and HzOR\n\nThe electrocatalytic performance of HEANC/C for HER is evaluated using a typical three-electrode setup in $1 . 0 ~ \\mathbf { M }$ KOH solution at room temperature.Figures S8 and S9, Supporting Information show the morphologies and HER activities of NiCoMoPtRu/C annealed at different temperature,respectively. "], "scan_rate": null, "substrate": null, "ir_compensation": null}, "electrolyte": {"source": ["\n# 2.2. Electrochemical Performance of HEANC/C for HER and HzOR\n\nThe electrocatalytic performance of HEANC/C for HER is evaluated using a typical three-electrode setup in $1 . 0 ~ \\mathbf { M }$ KOH solution at room temperature.Figures S8 and S9, Supporting Information show the morphologies and HER activities of NiCoMoPtRu/C annealed at different temperature,respectively. ", "\nThe $_ \\mathrm { H z O R }$ performance of HEANC/C was also measured in a three-electrode system in $1 . 0 ~ \\mathrm { ~ \\textbf ~ { ~ M ~ } ~ K O H }$ solution. "], "ph_value": null, "concentration_molar": "1.0 M", "electrolyte_composition": "KOH"}, "synthesis_method": {"method": "wet-chemical co-reduction method and subsequent annealing", "source": ["Consequently, the synthesis of ultrasmall HEA nanoclusters $( < 1 . 5 \\ \\mathrm { n m } )$ remains a great challenge,and the HEA nanoclusters (HEANCs) catalysts are rarely reported yet.In this study,we successfully prepared ultrasmall NiCoMoPtRu HEANCs via a wet-chemical co-reduction method and subsequent annealing. "], "key_parameters": null}, "other_environmental_params": []}}, {"alloy_id": "NiCoMoPtRu HEANP/C", "performance": {"stability": {"source": null, "cycle_count": null, "test_method": null, "duration_hours": null, "degradation_details": null, "performance_retention": null}, "tafel_slope": {"unit": null, "value": null, "source": null}, "overpotential": [{"unit": "mV", "value": "17", "source": ["It can be seen that the HEANC/C exhibits the highest HER specific activities in the investigated potential window.As shown in Figure 2b,HEANC/C exhibits the lowest Tafel slope ( $( 2 9 . 8 ~ \\mathrm { m V }$ $\\mathsf { d e c } ^ { - 1 }$ ,indicating that HEANC/C has the fastest growth of current density during the HER among all catalysts and follows a Volmer-Tafel mechanism[39,40l Notably，HEANC/C only needs an extremely small overpotential of $9 . 5 ~ \\mathrm { m V }$ to achieve a current density of $1 0 \\mathrm { \\ m A \\ c m ^ { - 2 } }$ ,outperforming the HEANP/C $( 1 7 ~ \\mathrm { m V } )$ and commercial $\\mathrm { P t / C }$ $( 3 2 \\mathrm { m V } )$ (Figure S10, Supporting Information).Further, compared with commercial $\\mathrm { P t } / \\mathrm { C }$ and HEANP/C, HEANC/C also shows an overwhelming advantage in mass activity (Figure 2c),further confirming its extremely high activity for HER.In particular, at $- 0 . 0 7$ V versus RHE (Figure S11, Supporting Information),HEANC/C achieves an ultrahigh mass activity of 12.85 A $\\mathrm { m g ^ { - 1 } } _ { \\mathrm { \\ p t + \\mathrm { R u } } }$ , which is 17.36 and 1.97times greater than those of commercial $\\mathrm { P t / C }$ $\\mathrm { ~ C ~ } ( 0 . 7 4 \\mathrm { ~ A ~ m g } ^ { - 1 } { } _ { \\mathrm { ~ P t } } )$ and HEANP/C (6.51 A $\\mathbf { m } { \\mathbf { g } ^ { - 1 } } _ { \\mathrm { P t + R u } } )$ , respectively. "], "current_density": "10 mA cm^-2"}], "supplementary_performance": [{"key": "mass activity (HER at -0.07 V vs RHE)", "value": "6.51 A mg^-1 (Pt+Ru)", "source": ["It can be seen that the HEANC/C exhibits the highest HER specific activities in the investigated potential window.As shown in Figure 2b,HEANC/C exhibits the lowest Tafel slope ( $( 2 9 . 8 ~ \\mathrm { m V }$ $\\mathsf { d e c } ^ { - 1 }$ ,indicating that HEANC/C has the fastest growth of current density during the HER among all catalysts and follows a Volmer-Tafel mechanism[39,40l Notably，HEANC/C only needs an extremely small overpotential of $9 . 5 ~ \\mathrm { m V }$ to achieve a current density of $1 0 \\mathrm { \\ m A \\ c m ^ { - 2 } }$ ,outperforming the HEANP/C $( 1 7 ~ \\mathrm { m V } )$ and commercial $\\mathrm { P t / C }$ $( 3 2 \\mathrm { m V } )$ (Figure S10, Supporting Information).Further, compared with commercial $\\mathrm { P t } / \\mathrm { C }$ and HEANP/C, HEANC/C also shows an overwhelming advantage in mass activity (Figure 2c),further confirming its extremely high activity for HER.In particular, at $- 0 . 0 7$ V versus RHE (Figure S11, Supporting Information),HEANC/C achieves an ultrahigh mass activity of 12.85 A $\\mathrm { m g ^ { - 1 } } _ { \\mathrm { \\ p t + \\mathrm { R u } } }$ , which is 17.36 and 1.97times greater than those of commercial $\\mathrm { P t / C }$ $\\mathrm { ~ C ~ } ( 0 . 7 4 \\mathrm { ~ A ~ m g } ^ { - 1 } { } _ { \\mathrm { ~ P t } } )$ and HEANP/C (6.51 A $\\mathbf { m } { \\mathbf { g } ^ { - 1 } } _ { \\mathrm { P t + R u } } )$ , respectively. "]}]}, "experimental_conditions": {"test_setup": {"source": ["It can be seen that the NiCoMoPtRu/C annealed at $4 0 0 ^ { \\circ } \\mathrm { C }$ (HEANC/C) has the optimal size and best performance for HER.To further evaluate the activity of HEANC/C,commercial $\\mathrm { P t / C }$ catalyst, Ketjen-black carbon (C),and NiCoMoPtRu/C annealed at $8 0 0 ^ { \\circ } \\mathrm { C }$ (HEANP/C) are also investigated under the same conditions.Figure 2a presents the HER polarization curves normalized by geometric area. "], "scan_rate": null, "substrate": null, "ir_compensation": null}, "electrolyte": {"source": ["\n# 2.2. Electrochemical Performance of HEANC/C for HER and HzOR\n\nThe electrocatalytic performance of HEANC/C for HER is evaluated using a typical three-electrode setup in $1 . 0 ~ \\mathbf { M }$ KOH solution at room temperature.Figures S8 and S9, Supporting Information show the morphologies and HER activities of NiCoMoPtRu/C annealed at different temperature,respectively. ", "\nThe $_ \\mathrm { H z O R }$ performance of HEANC/C was also measured in a three-electrode system in $1 . 0 ~ \\mathrm { ~ \\textbf ~ { ~ M ~ } ~ K O H }$ solution. "], "ph_value": null, "concentration_molar": "1.0 M", "electrolyte_composition": "KOH"}, "synthesis_method": {"method": null, "source": ["It can be seen that the NiCoMoPtRu/C annealed at $4 0 0 ^ { \\circ } \\mathrm { C }$ (HEANC/C) has the optimal size and best performance for HER.To further evaluate the activity of HEANC/C,commercial $\\mathrm { P t / C }$ catalyst, Ketjen-black carbon (C),and NiCoMoPtRu/C annealed at $8 0 0 ^ { \\circ } \\mathrm { C }$ (HEANP/C) are also investigated under the same conditions.Figure 2a presents the HER polarization curves normalized by geometric area. "], "key_parameters": "annealed at 800 °C"}, "other_environmental_params": []}}]} | {"extraction_results": [{"alloy_id": "NiCoMoPtRu HEANCs", "performance": {"stability": {"source": ["As presented in Figure S12, Supporting Information, the result of chronoamperometric test reveals that HEANC/C can operate steadily for $4 5 \\ \\mathrm { h }$ 、Meanwhile,the polarization curve of HEANC/C shows almost no change after the accelerated degradation test (ADT) for 20 o00 cycles (Figure 2e), indicating the outstanding stability.As a sharp contrast,the HER performance of commercial $\\mathrm { P t / C }$ degrades severely after 10 000 cycles (Figure 2f).What's more,after ADT for HER,the morphology of HEANC/C maintains intact without noticeable NCs loss,growth,or agglomeration (Figure S13, Supporting Information).The lattice fringes (Figure S14, Supporting Information) and EDS elemental mapping (Figure S15, Supporting Information) of HEANCs collected after stability test do not show obvious change,revealing the splendid structural stability and compositional stability of HEANC/C,respectively. "], "cycle_count": "20000", "test_method": "CV Cycling / Chronopotentiometry", "duration_hours": "45", "degradation_details": "almost no change after ADT for 20000 cycles", "performance_retention": null}, "tafel_slope": {"unit": "mV dec^-1", "value": "29.8", "source": ["It can be seen that the HEANC/C exhibits the highest HER specific activities in the investigated potential window.As shown in Figure 2b,HEANC/C exhibits the lowest Tafel slope ( $( 2 9 . 8 ~ \\mathrm { m V }$ $\\mathsf { d e c } ^ { - 1 }$ ,indicating that HEANC/C has the fastest growth of current density during the HER among all catalysts and follows a Volmer-Tafel mechanism[39,40l Notably，HEANC/C only needs an extremely small overpotential of $9 . 5 ~ \\mathrm { m V }$ to achieve a current density of $1 0 \\mathrm { \\ m A \\ c m ^ { - 2 } }$ ,outperforming the HEANP/C $( 1 7 ~ \\mathrm { m V } )$ and commercial $\\mathrm { P t / C }$ $( 3 2 \\mathrm { m V } )$ (Figure S10, Supporting Information).Further, compared with commercial $\\mathrm { P t } / \\mathrm { C }$ and HEANP/C, HEANC/C also shows an overwhelming advantage in mass activity (Figure 2c),further confirming its extremely high activity for HER.In particular, at $- 0 . 0 7$ V versus RHE (Figure S11, Supporting Information),HEANC/C achieves an ultrahigh mass activity of 12.85 A $\\mathrm { m g ^ { - 1 } } _ { \\mathrm { \\ p t + \\mathrm { R u } } }$ , which is 17.36 and 1.97times greater than those of commercial $\\mathrm { P t / C }$ $\\mathrm { ~ C ~ } ( 0 . 7 4 \\mathrm { ~ A ~ m g } ^ { - 1 } { } _ { \\mathrm { ~ P t } } )$ and HEANP/C (6.51 A $\\mathbf { m } { \\mathbf { g } ^ { - 1 } } _ { \\mathrm { P t + R u } } )$ , respectively. "]}, "overpotential": [{"unit": "mV", "value": "9.5", "source": ["Especially, the HEANC/C achieves an ultrahigh mass activity of $1 2 . 8 5 \\mathsf { A } \\mathsf { m } \\mathsf { g } ^ { - 1 }$ noble metals at $\\mathbf { - 0 . 0 7 \\ V }$ and overpotential of only $\\mathsf { \\mathsf { 9 . 5 ~ m V } }$ for $\\mathsf { 1 0 \\ m A \\ c m ^ { - 2 } }$ for alkaline HER. Further, with HEANC/C as both anode and cathode catalysts, an overall hydrazine oxidation-assisted spliting (OHzS) electrolyzer shows a record mass activity of $2 5 0 . 2 \\ : \\mathsf { m A } \\ : \\mathsf { m g } ^ { - 1 }$ catalysts at 0.1 V and only requires working voltages of 0.025 and 0.181 V to reach 10 and $1 0 0 ~ \\mathsf { m } \\mathsf { A }$ $\\mathtt { c m } ^ { - 2 }$, respectively, outperforming those of overall water-splitting system and other reported chemicals-assisted hydrogen production systems. ", "It can be seen that the HEANC/C exhibits the highest HER specific activities in the investigated potential window.As shown in Figure 2b,HEANC/C exhibits the lowest Tafel slope ( $( 2 9 . 8 ~ \\mathrm { m V }$ $\\mathsf { d e c } ^ { - 1 }$ ,indicating that HEANC/C has the fastest growth of current density during the HER among all catalysts and follows a Volmer-Tafel mechanism[39,40l Notably，HEANC/C only needs an extremely small overpotential of $9 . 5 ~ \\mathrm { m V }$ to achieve a current density of $1 0 \\mathrm { \\ m A \\ c m ^ { - 2 } }$ ,outperforming the HEANP/C $( 1 7 ~ \\mathrm { m V } )$ and commercial $\\mathrm { P t / C }$ $( 3 2 \\mathrm { m V } )$ (Figure S10, Supporting Information).Further, compared with commercial $\\mathrm { P t } / \\mathrm { C }$ and HEANP/C, HEANC/C also shows an overwhelming advantage in mass activity (Figure 2c),further confirming its extremely high activity for HER.In particular, at $- 0 . 0 7$ V versus RHE (Figure S11, Supporting Information),HEANC/C achieves an ultrahigh mass activity of 12.85 A $\\mathrm { m g ^ { - 1 } } _ { \\mathrm { \\ p t + \\mathrm { R u } } }$ , which is 17.36 and 1.97times greater than those of commercial $\\mathrm { P t / C }$ $\\mathrm { ~ C ~ } ( 0 . 7 4 \\mathrm { ~ A ~ m g } ^ { - 1 } { } _ { \\mathrm { ~ P t } } )$ and HEANP/C (6.51 A $\\mathbf { m } { \\mathbf { g } ^ { - 1 } } _ { \\mathrm { P t + R u } } )$ , respectively. "], "current_density": "10 mA cm^-2"}], "supplementary_performance": [{"key": "mass activity (HER at -0.07 V vs RHE)", "value": "12.85 A mg^-1 (Pt+Ru)", "source": ["Especially, the HEANC/C achieves an ultrahigh mass activity of $1 2 . 8 5 \\mathsf { A } \\mathsf { m } \\mathsf { g } ^ { - 1 }$ noble metals at $\\mathbf { - 0 . 0 7 \\ V }$ and overpotential of only $\\mathsf { \\mathsf { 9 . 5 ~ m V } }$ for $\\mathsf { 1 0 \\ m A \\ c m ^ { - 2 } }$ for alkaline HER. Further, with HEANC/C as both anode and cathode catalysts, an overall hydrazine oxidation-assisted spliting (OHzS) electrolyzer shows a record mass activity of $2 5 0 . 2 \\ : \\mathsf { m A } \\ : \\mathsf { m g } ^ { - 1 }$ catalysts at 0.1 V and only requires working voltages of 0.025 and 0.181 V to reach 10 and $1 0 0 ~ \\mathsf { m } \\mathsf { A }$ $\\mathtt { c m } ^ { - 2 }$, respectively, outperforming those of overall water-splitting system and other reported chemicals-assisted hydrogen production systems. ", "It can be seen that the HEANC/C exhibits the highest HER specific activities in the investigated potential window.As shown in Figure 2b,HEANC/C exhibits the lowest Tafel slope ( $( 2 9 . 8 ~ \\mathrm { m V }$ $\\mathsf { d e c } ^ { - 1 }$ ,indicating that HEANC/C has the fastest growth of current density during the HER among all catalysts and follows a Volmer-Tafel mechanism[39,40l Notably，HEANC/C only needs an extremely small overpotential of $9 . 5 ~ \\mathrm { m V }$ to achieve a current density of $1 0 \\mathrm { \\ m A \\ c m ^ { - 2 } }$ ,outperforming the HEANP/C $( 1 7 ~ \\mathrm { m V } )$ and commercial $\\mathrm { P t / C }$ $( 3 2 \\mathrm { m V } )$ (Figure S10, Supporting Information).Further, compared with commercial $\\mathrm { P t } / \\mathrm { C }$ and HEANP/C, HEANC/C also shows an overwhelming advantage in mass activity (Figure 2c),further confirming its extremely high activity for HER.In particular, at $- 0 . 0 7$ V versus RHE (Figure S11, Supporting Information),HEANC/C achieves an ultrahigh mass activity of 12.85 A $\\mathrm { m g ^ { - 1 } } _ { \\mathrm { \\ p t + \\mathrm { R u } } }$ , which is 17.36 and 1.97times greater than those of commercial $\\mathrm { P t / C }$ $\\mathrm { ~ C ~ } ( 0 . 7 4 \\mathrm { ~ A ~ m g } ^ { - 1 } { } _ { \\mathrm { ~ P t } } )$ and HEANP/C (6.51 A $\\mathbf { m } { \\mathbf { g } ^ { - 1 } } _ { \\mathrm { P t + R u } } )$ , respectively. ", "The excellent stability of HEANC/C also indicates its feasibility of practical application. The prominent overall stability of HEANC/C should be mainly attributed to its high-entropy stabilization effect,[32,41] which affords the high dissolution energies for all elements in HEANCs (Table S2, Supporting Information) and contributes to the strong corrosion resistance of HEANCs.Besides, the in situ growth of HEANCs affords a tight bonding between the NCs and carbon supports,effectively restraining NCs segregation and agglomeration during the electrochemical reactions.Finally,in order to further confirm and highlight extremely high activity of HEANC/C for HER,we also compared the HER performance of HEANC/C with those of other reported advanced catalysts.As shown in Figure 2g,h and Table S3,Supporting Information,HEANC/C exhibits the smallest overpotential at $1 0 \\mathrm { m A c m ^ { - 2 } }$ and highest mass activity at $- 0 . 0 7$ V versus RHE among these advanced catalysts, strongly demonstrating that HEANC/C has the best performance for HER,including the best specific activities and mass activities."]}, {"key": "mass activity (OHzS at 0.1 V)", "value": "250.2 mA mg^-1", "source": ["Especially, the HEANC/C achieves an ultrahigh mass activity of $1 2 . 8 5 \\mathsf { A } \\mathsf { m } \\mathsf { g } ^ { - 1 }$ noble metals at $\\mathbf { - 0 . 0 7 \\ V }$ and overpotential of only $\\mathsf { \\mathsf { 9 . 5 ~ m V } }$ for $\\mathsf { 1 0 \\ m A \\ c m ^ { - 2 } }$ for alkaline HER. Further, with HEANC/C as both anode and cathode catalysts, an overall hydrazine oxidation-assisted spliting (OHzS) electrolyzer shows a record mass activity of $2 5 0 . 2 \\ : \\mathsf { m A } \\ : \\mathsf { m g } ^ { - 1 }$ catalysts at 0.1 V and only requires working voltages of 0.025 and 0.181 V to reach 10 and $1 0 0 ~ \\mathsf { m } \\mathsf { A }$ $\\mathtt { c m } ^ { - 2 }$, respectively, outperforming those of overall water-splitting system and other reported chemicals-assisted hydrogen production systems. ", "Atomic-resolution EDS mapping technology precisely demonstrates the single-phase solid-solution structure of HEANCs.The HEANC/C achieves the best-level performance among reported electrocatalysts for both HER and $_ \\mathrm { H z O R }$ 、Moreover,when adopting HEANC/C as both anode and cathode catalysts for an overall hydrazine-assisted splitting (OHzS) electrolyzer, it requires ultralow working voltages of 0.025 and 0.181 V to reach 10 and $1 0 0 \\mathrm { m A c m } ^ { - 2 }$ ,respectively, prominently exceeding those of overall water-splitting system and other reported chemicals-assisted hydrogen production systems.The two-electrode OHzS system also displays a record mass activity of $2 5 0 . 2 \\mathrm { m A } \\mathrm { m g } ^ { - 1 } \\mathrm { c }$ atalysts at $0 . 1 \\mathrm { V }$ and an outstanding stability for $1 5 0 \\mathrm { h }$ .Theoretical calculations reveal that all sites on HEANC surface are effectively active sites for OHzS,especially some are super-active sites,endowing the best-level performance of HEANC/C.This work strongly supports HEANCs as the sufficiently effective electrocatalysts for energy catalysis applications, especially for electrocatalytic hydrogen production.", "Moreover, compared with recently reported bifunctional catalyst for OHzS (Table S6,Supporting Information)，HEANC/C shows the best-level performance.In particular, the $\\mathrm { O H z S }$ system using HEANC/C as bifunctional catalyst produces the highest mass activity of $2 5 0 . 2 ~ \\mathrm { m A ~ m g ^ { - 1 } }$ catalysts at the voltage of $0 . 1 \\mathrm { ~ V ~ }$ (Figure 4f), further confrming that HEANC/C has the best-level activity toward $\\mathrm { O H z S }$ .Meanwhile,the OHzS system with HEANC/C also shows great potential for practical applications in terms of stability, maintaining steady operation for $1 5 0 \\mathrm { h }$ (Figure 4g). ", "Meanwhile, the $\\mathrm { O H z S }$ system also displays a record mass activity of $2 5 0 . 2 ~ \\mathrm { m A ~ m g ^ { - 1 } }$ catalysts at $0 . 1 \\mathrm { ~ V ~ }$ and an outstanding stability for $1 5 0 \\ \\mathrm { h }$ .Theoretical calculations reveal that all the sites on HEANCs are effectively active sites for $\\mathrm { O H z S }$ ,especially some are hyperactive sites,endowing the best-level performance of HEANC/C.This work not only highlights HEANCs as suffciently effective bifunctional catalysts in $\\mathrm { O H z S }$ systems but also supplies a guiding line in the designing of high-activity catalysts in energy-related fields."]}, {"key": "working voltage for 10 mA cm^-2 (OHzS)", "value": "0.025 V", "source": ["Especially, the HEANC/C achieves an ultrahigh mass activity of $1 2 . 8 5 \\mathsf { A } \\mathsf { m } \\mathsf { g } ^ { - 1 }$ noble metals at $\\mathbf { - 0 . 0 7 \\ V }$ and overpotential of only $\\mathsf { \\mathsf { 9 . 5 ~ m V } }$ for $\\mathsf { 1 0 \\ m A \\ c m ^ { - 2 } }$ for alkaline HER. Further, with HEANC/C as both anode and cathode catalysts, an overall hydrazine oxidation-assisted spliting (OHzS) electrolyzer shows a record mass activity of $2 5 0 . 2 \\ : \\mathsf { m A } \\ : \\mathsf { m g } ^ { - 1 }$ catalysts at 0.1 V and only requires working voltages of 0.025 and 0.181 V to reach 10 and $1 0 0 ~ \\mathsf { m } \\mathsf { A }$ $\\mathtt { c m } ^ { - 2 }$, respectively, outperforming those of overall water-splitting system and other reported chemicals-assisted hydrogen production systems. ", "Atomic-resolution EDS mapping technology precisely demonstrates the single-phase solid-solution structure of HEANCs.The HEANC/C achieves the best-level performance among reported electrocatalysts for both HER and $_ \\mathrm { H z O R }$ 、Moreover,when adopting HEANC/C as both anode and cathode catalysts for an overall hydrazine-assisted splitting (OHzS) electrolyzer, it requires ultralow working voltages of 0.025 and 0.181 V to reach 10 and $1 0 0 \\mathrm { m A c m } ^ { - 2 }$ ,respectively, prominently exceeding those of overall water-splitting system and other reported chemicals-assisted hydrogen production systems.The two-electrode OHzS system also displays a record mass activity of $2 5 0 . 2 \\mathrm { m A } \\mathrm { m g } ^ { - 1 } \\mathrm { c }$ atalysts at $0 . 1 \\mathrm { V }$ and an outstanding stability for $1 5 0 \\mathrm { h }$ .Theoretical calculations reveal that all sites on HEANC surface are effectively active sites for OHzS,especially some are super-active sites,endowing the best-level performance of HEANC/C.This work strongly supports HEANCs as the sufficiently effective electrocatalysts for energy catalysis applications, especially for electrocatalytic hydrogen production.", "Atomic-resolution EDS mapping technology precisely demonstrates the single-phase solid-solution structure of HEANCs.As the catalyst for both HER and $_ \\mathrm { H z O R }$ ,HEANC/C achieves the best-level performance among reported electrocatalysts.Further, when adopting HEANC/C as both anode and cathode catalysts for an overall $\\mathrm { O H z S }$ electrolyzer, it requires ultralow working voltages of 0.025 and $0 . 1 8 1 \\mathrm { ~ V ~ }$ to reach 10 and $1 0 0 \\mathrm { \\ m A \\ c m ^ { - 2 } }$ respectively,prominently outperforming the OWS system and other reported chemicals-assisted hydrogen production systems. "]}, {"key": "working voltage for 100 mA cm^-2 (OHzS)", "value": "0.181 V", "source": ["Especially, the HEANC/C achieves an ultrahigh mass activity of $1 2 . 8 5 \\mathsf { A } \\mathsf { m } \\mathsf { g } ^ { - 1 }$ noble metals at $\\mathbf { - 0 . 0 7 \\ V }$ and overpotential of only $\\mathsf { \\mathsf { 9 . 5 ~ m V } }$ for $\\mathsf { 1 0 \\ m A \\ c m ^ { - 2 } }$ for alkaline HER. Further, with HEANC/C as both anode and cathode catalysts, an overall hydrazine oxidation-assisted spliting (OHzS) electrolyzer shows a record mass activity of $2 5 0 . 2 \\ : \\mathsf { m A } \\ : \\mathsf { m g } ^ { - 1 }$ catalysts at 0.1 V and only requires working voltages of 0.025 and 0.181 V to reach 10 and $1 0 0 ~ \\mathsf { m } \\mathsf { A }$ $\\mathtt { c m } ^ { - 2 }$, respectively, outperforming those of overall water-splitting system and other reported chemicals-assisted hydrogen production systems. ", "Atomic-resolution EDS mapping technology precisely demonstrates the single-phase solid-solution structure of HEANCs.The HEANC/C achieves the best-level performance among reported electrocatalysts for both HER and $_ \\mathrm { H z O R }$ 、Moreover,when adopting HEANC/C as both anode and cathode catalysts for an overall hydrazine-assisted splitting (OHzS) electrolyzer, it requires ultralow working voltages of 0.025 and 0.181 V to reach 10 and $1 0 0 \\mathrm { m A c m } ^ { - 2 }$ ,respectively, prominently exceeding those of overall water-splitting system and other reported chemicals-assisted hydrogen production systems.The two-electrode OHzS system also displays a record mass activity of $2 5 0 . 2 \\mathrm { m A } \\mathrm { m g } ^ { - 1 } \\mathrm { c }$ atalysts at $0 . 1 \\mathrm { V }$ and an outstanding stability for $1 5 0 \\mathrm { h }$ .Theoretical calculations reveal that all sites on HEANC surface are effectively active sites for OHzS,especially some are super-active sites,endowing the best-level performance of HEANC/C.This work strongly supports HEANCs as the sufficiently effective electrocatalysts for energy catalysis applications, especially for electrocatalytic hydrogen production.", "Atomic-resolution EDS mapping technology precisely demonstrates the single-phase solid-solution structure of HEANCs.As the catalyst for both HER and $_ \\mathrm { H z O R }$ ,HEANC/C achieves the best-level performance among reported electrocatalysts.Further, when adopting HEANC/C as both anode and cathode catalysts for an overall $\\mathrm { O H z S }$ electrolyzer, it requires ultralow working voltages of 0.025 and $0 . 1 8 1 \\mathrm { ~ V ~ }$ to reach 10 and $1 0 0 \\mathrm { \\ m A \\ c m ^ { - 2 } }$ respectively,prominently outperforming the OWS system and other reported chemicals-assisted hydrogen production systems. "]}]}, "experimental_conditions": {"test_setup": {"source": ["\n# 2.2. Electrochemical Performance of HEANC/C for HER and HzOR\n\nThe electrocatalytic performance of HEANC/C for HER is evaluated using a typical three-electrode setup in $1 . 0 ~ \\mathbf { M }$ KOH solution at room temperature.Figures S8 and S9, Supporting Information show the morphologies and HER activities of NiCoMoPtRu/C annealed at different temperature,respectively. "], "scan_rate": null, "substrate": null, "ir_compensation": null}, "electrolyte": {"source": ["\n# 2.2. Electrochemical Performance of HEANC/C for HER and HzOR\n\nThe electrocatalytic performance of HEANC/C for HER is evaluated using a typical three-electrode setup in $1 . 0 ~ \\mathbf { M }$ KOH solution at room temperature.Figures S8 and S9, Supporting Information show the morphologies and HER activities of NiCoMoPtRu/C annealed at different temperature,respectively. ", "\nThe $_ \\mathrm { H z O R }$ performance of HEANC/C was also measured in a three-electrode system in $1 . 0 ~ \\mathrm { ~ \\textbf ~ { ~ M ~ } ~ K O H }$ solution. "], "ph_value": null, "concentration_molar": "1.0 M", "electrolyte_composition": "KOH"}, "synthesis_method": {"method": "wet-chemical co-reduction method and subsequent annealing", "source": ["Consequently, the synthesis of ultrasmall HEA nanoclusters $( < 1 . 5 \\ \\mathrm { n m } )$ remains a great challenge,and the HEA nanoclusters (HEANCs) catalysts are rarely reported yet.In this study,we successfully prepared ultrasmall NiCoMoPtRu HEANCs via a wet-chemical co-reduction method and subsequent annealing. "], "key_parameters": null}, "other_environmental_params": []}}, {"alloy_id": "NiCoMoPtRu HEANP/C", "performance": {"stability": {"source": null, "cycle_count": null, "test_method": null, "duration_hours": null, "degradation_details": null, "performance_retention": null}, "tafel_slope": {"unit": null, "value": null, "source": null}, "overpotential": [{"unit": "mV", "value": "17", "source": ["It can be seen that the HEANC/C exhibits the highest HER specific activities in the investigated potential window.As shown in Figure 2b,HEANC/C exhibits the lowest Tafel slope ( $( 2 9 . 8 ~ \\mathrm { m V }$ $\\mathsf { d e c } ^ { - 1 }$ ,indicating that HEANC/C has the fastest growth of current density during the HER among all catalysts and follows a Volmer-Tafel mechanism[39,40l Notably，HEANC/C only needs an extremely small overpotential of $9 . 5 ~ \\mathrm { m V }$ to achieve a current density of $1 0 \\mathrm { \\ m A \\ c m ^ { - 2 } }$ ,outperforming the HEANP/C $( 1 7 ~ \\mathrm { m V } )$ and commercial $\\mathrm { P t / C }$ $( 3 2 \\mathrm { m V } )$ (Figure S10, Supporting Information).Further, compared with commercial $\\mathrm { P t } / \\mathrm { C }$ and HEANP/C, HEANC/C also shows an overwhelming advantage in mass activity (Figure 2c),further confirming its extremely high activity for HER.In particular, at $- 0 . 0 7$ V versus RHE (Figure S11, Supporting Information),HEANC/C achieves an ultrahigh mass activity of 12.85 A $\\mathrm { m g ^ { - 1 } } _ { \\mathrm { \\ p t + \\mathrm { R u } } }$ , which is 17.36 and 1.97times greater than those of commercial $\\mathrm { P t / C }$ $\\mathrm { ~ C ~ } ( 0 . 7 4 \\mathrm { ~ A ~ m g } ^ { - 1 } { } _ { \\mathrm { ~ P t } } )$ and HEANP/C (6.51 A $\\mathbf { m } { \\mathbf { g } ^ { - 1 } } _ { \\mathrm { P t + R u } } )$ , respectively. "], "current_density": "10 mA cm^-2"}], "supplementary_performance": [{"key": "mass activity (HER at -0.07 V vs RHE)", "value": "6.51 A mg^-1 (Pt+Ru)", "source": ["It can be seen that the HEANC/C exhibits the highest HER specific activities in the investigated potential window.As shown in Figure 2b,HEANC/C exhibits the lowest Tafel slope ( $( 2 9 . 8 ~ \\mathrm { m V }$ $\\mathsf { d e c } ^ { - 1 }$ ,indicating that HEANC/C has the fastest growth of current density during the HER among all catalysts and follows a Volmer-Tafel mechanism[39,40l Notably，HEANC/C only needs an extremely small overpotential of $9 . 5 ~ \\mathrm { m V }$ to achieve a current density of $1 0 \\mathrm { \\ m A \\ c m ^ { - 2 } }$ ,outperforming the HEANP/C $( 1 7 ~ \\mathrm { m V } )$ and commercial $\\mathrm { P t / C }$ $( 3 2 \\mathrm { m V } )$ (Figure S10, Supporting Information).Further, compared with commercial $\\mathrm { P t } / \\mathrm { C }$ and HEANP/C, HEANC/C also shows an overwhelming advantage in mass activity (Figure 2c),further confirming its extremely high activity for HER.In particular, at $- 0 . 0 7$ V versus RHE (Figure S11, Supporting Information),HEANC/C achieves an ultrahigh mass activity of 12.85 A $\\mathrm { m g ^ { - 1 } } _ { \\mathrm { \\ p t + \\mathrm { R u } } }$ , which is 17.36 and 1.97times greater than those of commercial $\\mathrm { P t / C }$ $\\mathrm { ~ C ~ } ( 0 . 7 4 \\mathrm { ~ A ~ m g } ^ { - 1 } { } _ { \\mathrm { ~ P t } } )$ and HEANP/C (6.51 A $\\mathbf { m } { \\mathbf { g } ^ { - 1 } } _ { \\mathrm { P t + R u } } )$ , respectively. "]}]}, "experimental_conditions": {"test_setup": {"source": ["It can be seen that the NiCoMoPtRu/C annealed at $4 0 0 ^ { \\circ } \\mathrm { C }$ (HEANC/C) has the optimal size and best performance for HER.To further evaluate the activity of HEANC/C,commercial $\\mathrm { P t / C }$ catalyst, Ketjen-black carbon (C),and NiCoMoPtRu/C annealed at $8 0 0 ^ { \\circ } \\mathrm { C }$ (HEANP/C) are also investigated under the same conditions.Figure 2a presents the HER polarization curves normalized by geometric area. "], "scan_rate": null, "substrate": null, "ir_compensation": null}, "electrolyte": {"source": ["\n# 2.2. Electrochemical Performance of HEANC/C for HER and HzOR\n\nThe electrocatalytic performance of HEANC/C for HER is evaluated using a typical three-electrode setup in $1 . 0 ~ \\mathbf { M }$ KOH solution at room temperature.Figures S8 and S9, Supporting Information show the morphologies and HER activities of NiCoMoPtRu/C annealed at different temperature,respectively. ", "\nThe $_ \\mathrm { H z O R }$ performance of HEANC/C was also measured in a three-electrode system in $1 . 0 ~ \\mathrm { ~ \\textbf ~ { ~ M ~ } ~ K O H }$ solution. "], "ph_value": null, "concentration_molar": "1.0 M", "electrolyte_composition": "KOH"}, "synthesis_method": {"method": null, "source": ["It can be seen that the NiCoMoPtRu/C annealed at $4 0 0 ^ { \\circ } \\mathrm { C }$ (HEANC/C) has the optimal size and best performance for HER.To further evaluate the activity of HEANC/C,commercial $\\mathrm { P t / C }$ catalyst, Ketjen-black carbon (C),and NiCoMoPtRu/C annealed at $8 0 0 ^ { \\circ } \\mathrm { C }$ (HEANP/C) are also investigated under the same conditions.Figure 2a presents the HER polarization curves normalized by geometric area. "], "key_parameters": "annealed at 800 °C"}, "other_environmental_params": []}}]} | 2 | {'extraction_results': [{'alloy_id': 'NiCoMoPtRu HEANCs', 'performance': {'stability': {'source': ["As presented in Figure S12, Supporting Information, the result of chronoamperometric test reveals that HEANC/C can operate steadily for $4 5 \\ \\mathrm { h }$ 、Meanwhile,the polarization curve of HEANC/C shows almost no change after the accelerated degradation test (ADT) for 20 o00 cycles (Figure 2e), indicating the outstanding stability.As a sharp contrast,the HER performance of commercial $\\mathrm { P t / C }$ degrades severely after 10 000 cycles (Figure 2f).What's more,after ADT for HER,the morphology of HEANC/C maintains intact without noticeable NCs loss,growth,or agglomeration (Figure S13, Supporting Information).The lattice fringes (Figure S14, Supporting Information) and EDS elemental mapping (Figure S15, Supporting Information) of HEANCs collected after stability test do not show obvious change,revealing the splendid structural stability and compositional stability of HEANC/C,respectively. "], 'cycle_count': '20000', 'test_method': 'CV Cycling / Chronopotentiometry', 'duration_hours': '45', 'degradation_details': 'almost no change after ADT for 20000 cycles', 'performance_retention': None}, 'tafel_slope': {'unit': 'mV dec^-1', 'value': '29.8', 'source': ['It can be seen that the HEANC/C exhibits the highest HER specific activities in the investigated potential window.As shown in Figure 2b,HEANC/C exhibits the lowest Tafel slope ( $( 2 9 . 8 ~ \\mathrm { m V }$ $\\mathsf { d e c } ^ { - 1 }$ ,indicating that HEANC/C has the fastest growth of current density during the HER among all catalysts and follows a Volmer-Tafel mechanism[39,40l Notably，HEANC/C only needs an extremely small overpotential of $9 . 5 ~ \\mathrm { m V }$ to achieve a current density of $1 0 \\mathrm { \\ m A \\ c m ^ { - 2 } }$ ,outperforming the HEANP/C $( 1 7 ~ \\mathrm { m V } )$ and commercial $\\mathrm { P t / C }$ $( 3 2 \\mathrm { m V } )$ (Figure S10, Supporting Information).Further, compared with commercial $\\mathrm { P t } / \\mathrm { C }$ and HEANP/C, HEANC/C also shows an overwhelming advantage in mass activity (Figure 2c),further confirming its extremely high activity for HER.In particular, at $- 0 . 0 7$ V versus RHE (Figure S11, Supporting Information),HEANC/C achieves an ultrahigh mass activity of 12.85 A $\\mathrm { m g ^ { - 1 } } _ { \\mathrm { \\ p t + \\mathrm { R u } } }$ , which is 17.36 and 1.97times greater than those of commercial $\\mathrm { P t / C }$ $\\mathrm { ~ C ~ } ( 0 . 7 4 \\mathrm { ~ A ~ m g } ^ { - 1 } { } _ { \\mathrm { ~ P t } } )$ and HEANP/C (6.51 A $\\mathbf { m } { \\mathbf { g } ^ { - 1 } } _ { \\mathrm { P t + R u } } )$ , respectively. ']}, 'overpotential': [{'unit': 'mV', 'value': '9.5', 'source': ['Especially, the HEANC/C achieves an ultrahigh mass activity of $1 2 . 8 5 \\mathsf { A } \\mathsf { m } \\mathsf { g } ^ { - 1 }$ noble metals at $\\mathbf { - 0 . 0 7 \\ V }$ and overpotential of only $\\mathsf { \\mathsf { 9 . 5 ~ m V } }$ for $\\mathsf { 1 0 \\ m A \\ c m ^ { - 2 } }$ for alkaline HER. Further, with HEANC/C as both anode and cathode catalysts, an overall hydrazine oxidation-assisted spliting (OHzS) electrolyzer shows a record mass activity of $2 5 0 . 2 \\ : \\mathsf { m A } \\ : \\mathsf { m g } ^ { - 1 }$ catalysts at 0.1 V and only requires working voltages of 0.025 and 0.181 V to reach 10 and $1 0 0 ~ \\mathsf { m } \\mathsf { A }$ $\\mathtt { c m } ^ { - 2 }$, respectively, outperforming those of overall water-splitting system and other reported chemicals-assisted hydrogen production systems. ', 'It can be seen that the HEANC/C exhibits the highest HER specific activities in the investigated potential window.As shown in Figure 2b,HEANC/C exhibits the lowest Tafel slope ( $( 2 9 . 8 ~ \\mathrm { m V }$ $\\mathsf { d e c } ^ { - 1 }$ ,indicating that HEANC/C has the fastest growth of current density during the HER among all catalysts and follows a Volmer-Tafel mechanism[39,40l Notably，HEANC/C only needs an extremely small overpotential of $9 . 5 ~ \\mathrm { m V }$ to achieve a current density of $1 0 \\mathrm { \\ m A \\ c m ^ { - 2 } }$ ,outperforming the HEANP/C $( 1 7 ~ \\mathrm { m V } )$ and commercial $\\mathrm { P t / C }$ $( 3 2 \\mathrm { m V } )$ (Figure S10, Supporting Information).Further, compared with commercial $\\mathrm { P t } / \\mathrm { C }$ and HEANP/C, HEANC/C also shows an overwhelming advantage in mass activity (Figure 2c),further confirming its extremely high activity for HER.In particular, at $- 0 . 0 7$ V versus RHE (Figure S11, Supporting Information),HEANC/C achieves an ultrahigh mass activity of 12.85 A $\\mathrm { m g ^ { - 1 } } _ { \\mathrm { \\ p t + \\mathrm { R u } } }$ , which is 17.36 and 1.97times greater than those of commercial $\\mathrm { P t / C }$ $\\mathrm { ~ C ~ } ( 0 . 7 4 \\mathrm { ~ A ~ m g } ^ { - 1 } { } _ { \\mathrm { ~ P t } } )$ and HEANP/C (6.51 A $\\mathbf { m } { \\mathbf { g } ^ { - 1 } } _ { \\mathrm { P t + R u } } )$ , respectively. '], 'current_density': '10 mA cm^-2'}], 'supplementary_performance': [{'key': 'mass activity (HER at -0.07 V vs RHE)', 'value': '12.85 A mg^-1 (Pt+Ru)', 'source': ['Especially, the HEANC/C achieves an ultrahigh mass activity of $1 2 . 8 5 \\mathsf { A } \\mathsf { m } \\mathsf { g } ^ { - 1 }$ noble metals at $\\mathbf { - 0 . 0 7 \\ V }$ and overpotential of only $\\mathsf { \\mathsf { 9 . 5 ~ m V } }$ for $\\mathsf { 1 0 \\ m A \\ c m ^ { - 2 } }$ for alkaline HER. Further, with HEANC/C as both anode and cathode catalysts, an overall hydrazine oxidation-assisted spliting (OHzS) electrolyzer shows a record mass activity of $2 5 0 . 2 \\ : \\mathsf { m A } \\ : \\mathsf { m g } ^ { - 1 }$ catalysts at 0.1 V and only requires working voltages of 0.025 and 0.181 V to reach 10 and $1 0 0 ~ \\mathsf { m } \\mathsf { A }$ $\\mathtt { c m } ^ { - 2 }$, respectively, outperforming those of overall water-splitting system and other reported chemicals-assisted hydrogen production systems. ', 'It can be seen that the HEANC/C exhibits the highest HER specific activities in the investigated potential window.As shown in Figure 2b,HEANC/C exhibits the lowest Tafel slope ( $( 2 9 . 8 ~ \\mathrm { m V }$ $\\mathsf { d e c } ^ { - 1 }$ ,indicating that HEANC/C has the fastest growth of current density during the HER among all catalysts and follows a Volmer-Tafel mechanism[39,40l Notably，HEANC/C only needs an extremely small overpotential of $9 . 5 ~ \\mathrm { m V }$ to achieve a current density of $1 0 \\mathrm { \\ m A \\ c m ^ { - 2 } }$ ,outperforming the HEANP/C $( 1 7 ~ \\mathrm { m V } )$ and commercial $\\mathrm { P t / C }$ $( 3 2 \\mathrm { m V } )$ (Figure S10, Supporting Information).Further, compared with commercial $\\mathrm { P t } / \\mathrm { C }$ and HEANP/C, HEANC/C also shows an overwhelming advantage in mass activity (Figure 2c),further confirming its extremely high activity for HER.In particular, at $- 0 . 0 7$ V versus RHE (Figure S11, Supporting Information),HEANC/C achieves an ultrahigh mass activity of 12.85 A $\\mathrm { m g ^ { - 1 } } _ { \\mathrm { \\ p t + \\mathrm { R u } } }$ , which is 17.36 and 1.97times greater than those of commercial $\\mathrm { P t / C }$ $\\mathrm { ~ C ~ } ( 0 . 7 4 \\mathrm { ~ A ~ m g } ^ { - 1 } { } _ { \\mathrm { ~ P t } } )$ and HEANP/C (6.51 A $\\mathbf { m } { \\mathbf { g } ^ { - 1 } } _ { \\mathrm { P t + R u } } )$ , respectively. ', 'The excellent stability of HEANC/C also indicates its feasibility of practical application. The prominent overall stability of HEANC/C should be mainly attributed to its high-entropy stabilization effect,[32,41] which affords the high dissolution energies for all elements in HEANCs (Table S2, Supporting Information) and contributes to the strong corrosion resistance of HEANCs.Besides, the in situ growth of HEANCs affords a tight bonding between the NCs and carbon supports,effectively restraining NCs segregation and agglomeration during the electrochemical reactions.Finally,in order to further confirm and highlight extremely high activity of HEANC/C for HER,we also compared the HER performance of HEANC/C with those of other reported advanced catalysts.As shown in Figure 2g,h and Table S3,Supporting Information,HEANC/C exhibits the smallest overpotential at $1 0 \\mathrm { m A c m ^ { - 2 } }$ and highest mass activity at $- 0 . 0 7$ V versus RHE among these advanced catalysts, strongly demonstrating that HEANC/C has the best performance for HER,including the best specific activities and mass activities.']}, {'key': 'mass activity (OHzS at 0.1 V)', 'value': '250.2 mA mg^-1', 'source': ['Especially, the HEANC/C achieves an ultrahigh mass activity of $1 2 . 8 5 \\mathsf { A } \\mathsf { m } \\mathsf { g } ^ { - 1 }$ noble metals at $\\mathbf { - 0 . 0 7 \\ V }$ and overpotential of only $\\mathsf { \\mathsf { 9 . 5 ~ m V } }$ for $\\mathsf { 1 0 \\ m A \\ c m ^ { - 2 } }$ for alkaline HER. Further, with HEANC/C as both anode and cathode catalysts, an overall hydrazine oxidation-assisted spliting (OHzS) electrolyzer shows a record mass activity of $2 5 0 . 2 \\ : \\mathsf { m A } \\ : \\mathsf { m g } ^ { - 1 }$ catalysts at 0.1 V and only requires working voltages of 0.025 and 0.181 V to reach 10 and $1 0 0 ~ \\mathsf { m } \\mathsf { A }$ $\\mathtt { c m } ^ { - 2 }$, respectively, outperforming those of overall water-splitting system and other reported chemicals-assisted hydrogen production systems. ', 'Atomic-resolution EDS mapping technology precisely demonstrates the single-phase solid-solution structure of HEANCs.The HEANC/C achieves the best-level performance among reported electrocatalysts for both HER and $_ \\mathrm { H z O R }$ 、Moreover,when adopting HEANC/C as both anode and cathode catalysts for an overall hydrazine-assisted splitting (OHzS) electrolyzer, it requires ultralow working voltages of 0.025 and 0.181 V to reach 10 and $1 0 0 \\mathrm { m A c m } ^ { - 2 }$ ,respectively, prominently exceeding those of overall water-splitting system and other reported chemicals-assisted hydrogen production systems.The two-electrode OHzS system also displays a record mass activity of $2 5 0 . 2 \\mathrm { m A } \\mathrm { m g } ^ { - 1 } \\mathrm { c }$ atalysts at $0 . 1 \\mathrm { V }$ and an outstanding stability for $1 5 0 \\mathrm { h }$ .Theoretical calculations reveal that all sites on HEANC surface are effectively active sites for OHzS,especially some are super-active sites,endowing the best-level performance of HEANC/C.This work strongly supports HEANCs as the sufficiently effective electrocatalysts for energy catalysis applications, especially for electrocatalytic hydrogen production.', 'Moreover, compared with recently reported bifunctional catalyst for OHzS (Table S6,Supporting Information)，HEANC/C shows the best-level performance.In particular, the $\\mathrm { O H z S }$ system using HEANC/C as bifunctional catalyst produces the highest mass activity of $2 5 0 . 2 ~ \\mathrm { m A ~ m g ^ { - 1 } }$ catalysts at the voltage of $0 . 1 \\mathrm { ~ V ~ }$ (Figure 4f), further confrming that HEANC/C has the best-level activity toward $\\mathrm { O H z S }$ .Meanwhile,the OHzS system with HEANC/C also shows great potential for practical applications in terms of stability, maintaining steady operation for $1 5 0 \\mathrm { h }$ (Figure 4g). ', 'Meanwhile, the $\\mathrm { O H z S }$ system also displays a record mass activity of $2 5 0 . 2 ~ \\mathrm { m A ~ m g ^ { - 1 } }$ catalysts at $0 . 1 \\mathrm { ~ V ~ }$ and an outstanding stability for $1 5 0 \\ \\mathrm { h }$ .Theoretical calculations reveal that all the sites on HEANCs are effectively active sites for $\\mathrm { O H z S }$ ,especially some are hyperactive sites,endowing the best-level performance of HEANC/C.This work not only highlights HEANCs as suffciently effective bifunctional catalysts in $\\mathrm { O H z S }$ systems but also supplies a guiding line in the designing of high-activity catalysts in energy-related fields.']}, {'key': 'working voltage for 10 mA cm^-2 (OHzS)', 'value': '0.025 V', 'source': ['Especially, the HEANC/C achieves an ultrahigh mass activity of $1 2 . 8 5 \\mathsf { A } \\mathsf { m } \\mathsf { g } ^ { - 1 }$ noble metals at $\\mathbf { - 0 . 0 7 \\ V }$ and overpotential of only $\\mathsf { \\mathsf { 9 . 5 ~ m V } }$ for $\\mathsf { 1 0 \\ m A \\ c m ^ { - 2 } }$ for alkaline HER. Further, with HEANC/C as both anode and cathode catalysts, an overall hydrazine oxidation-assisted spliting (OHzS) electrolyzer shows a record mass activity of $2 5 0 . 2 \\ : \\mathsf { m A } \\ : \\mathsf { m g } ^ { - 1 }$ catalysts at 0.1 V and only requires working voltages of 0.025 and 0.181 V to reach 10 and $1 0 0 ~ \\mathsf { m } \\mathsf { A }$ $\\mathtt { c m } ^ { - 2 }$, respectively, outperforming those of overall water-splitting system and other reported chemicals-assisted hydrogen production systems. ', 'Atomic-resolution EDS mapping technology precisely demonstrates the single-phase solid-solution structure of HEANCs.The HEANC/C achieves the best-level performance among reported electrocatalysts for both HER and $_ \\mathrm { H z O R }$ 、Moreover,when adopting HEANC/C as both anode and cathode catalysts for an overall hydrazine-assisted splitting (OHzS) electrolyzer, it requires ultralow working voltages of 0.025 and 0.181 V to reach 10 and $1 0 0 \\mathrm { m A c m } ^ { - 2 }$ ,respectively, prominently exceeding those of overall water-splitting system and other reported chemicals-assisted hydrogen production systems.The two-electrode OHzS system also displays a record mass activity of $2 5 0 . 2 \\mathrm { m A } \\mathrm { m g } ^ { - 1 } \\mathrm { c }$ atalysts at $0 . 1 \\mathrm { V }$ and an outstanding stability for $1 5 0 \\mathrm { h }$ .Theoretical calculations reveal that all sites on HEANC surface are effectively active sites for OHzS,especially some are super-active sites,endowing the best-level performance of HEANC/C.This work strongly supports HEANCs as the sufficiently effective electrocatalysts for energy catalysis applications, especially for electrocatalytic hydrogen production.', 'Atomic-resolution EDS mapping technology precisely demonstrates the single-phase solid-solution structure of HEANCs.As the catalyst for both HER and $_ \\mathrm { H z O R }$ ,HEANC/C achieves the best-level performance among reported electrocatalysts.Further, when adopting HEANC/C as both anode and cathode catalysts for an overall $\\mathrm { O H z S }$ electrolyzer, it requires ultralow working voltages of 0.025 and $0 . 1 8 1 \\mathrm { ~ V ~ }$ to reach 10 and $1 0 0 \\mathrm { \\ m A \\ c m ^ { - 2 } }$ respectively,prominently outperforming the OWS system and other reported chemicals-assisted hydrogen production systems. ']}, {'key': 'working voltage for 100 mA cm^-2 (OHzS)', 'value': '0.181 V', 'source': ['Especially, the HEANC/C achieves an ultrahigh mass activity of $1 2 . 8 5 \\mathsf { A } \\mathsf { m } \\mathsf { g } ^ { - 1 }$ noble metals at $\\mathbf { - 0 . 0 7 \\ V }$ and overpotential of only $\\mathsf { \\mathsf { 9 . 5 ~ m V } }$ for $\\mathsf { 1 0 \\ m A \\ c m ^ { - 2 } }$ for alkaline HER. Further, with HEANC/C as both anode and cathode catalysts, an overall hydrazine oxidation-assisted spliting (OHzS) electrolyzer shows a record mass activity of $2 5 0 . 2 \\ : \\mathsf { m A } \\ : \\mathsf { m g } ^ { - 1 }$ catalysts at 0.1 V and only requires working voltages of 0.025 and 0.181 V to reach 10 and $1 0 0 ~ \\mathsf { m } \\mathsf { A }$ $\\mathtt { c m } ^ { - 2 }$, respectively, outperforming those of overall water-splitting system and other reported chemicals-assisted hydrogen production systems. ', 'Atomic-resolution EDS mapping technology precisely demonstrates the single-phase solid-solution structure of HEANCs.The HEANC/C achieves the best-level performance among reported electrocatalysts for both HER and $_ \\mathrm { H z O R }$ 、Moreover,when adopting HEANC/C as both anode and cathode catalysts for an overall hydrazine-assisted splitting (OHzS) electrolyzer, it requires ultralow working voltages of 0.025 and 0.181 V to reach 10 and $1 0 0 \\mathrm { m A c m } ^ { - 2 }$ ,respectively, prominently exceeding those of overall water-splitting system and other reported chemicals-assisted hydrogen production systems.The two-electrode OHzS system also displays a record mass activity of $2 5 0 . 2 \\mathrm { m A } \\mathrm { m g } ^ { - 1 } \\mathrm { c }$ atalysts at $0 . 1 \\mathrm { V }$ and an outstanding stability for $1 5 0 \\mathrm { h }$ .Theoretical calculations reveal that all sites on HEANC surface are effectively active sites for OHzS,especially some are super-active sites,endowing the best-level performance of HEANC/C.This work strongly supports HEANCs as the sufficiently effective electrocatalysts for energy catalysis applications, especially for electrocatalytic hydrogen production.', 'Atomic-resolution EDS mapping technology precisely demonstrates the single-phase solid-solution structure of HEANCs.As the catalyst for both HER and $_ \\mathrm { H z O R }$ ,HEANC/C achieves the best-level performance among reported electrocatalysts.Further, when adopting HEANC/C as both anode and cathode catalysts for an overall $\\mathrm { O H z S }$ electrolyzer, it requires ultralow working voltages of 0.025 and $0 . 1 8 1 \\mathrm { ~ V ~ }$ to reach 10 and $1 0 0 \\mathrm { \\ m A \\ c m ^ { - 2 } }$ respectively,prominently outperforming the OWS system and other reported chemicals-assisted hydrogen production systems. ']}]}, 'experimental_conditions': {'test_setup': {'source': ['\n# 2.2. Electrochemical Performance of HEANC/C for HER and HzOR\n\nThe electrocatalytic performance of HEANC/C for HER is evaluated using a typical three-electrode setup in $1 . 0 ~ \\mathbf { M }$ KOH solution at room temperature.Figures S8 and S9, Supporting Information show the morphologies and HER activities of NiCoMoPtRu/C annealed at different temperature,respectively. '], 'scan_rate': None, 'substrate': None, 'ir_compensation': None}, 'electrolyte': {'source': ['\n# 2.2. Electrochemical Performance of HEANC/C for HER and HzOR\n\nThe electrocatalytic performance of HEANC/C for HER is evaluated using a typical three-electrode setup in $1 . 0 ~ \\mathbf { M }$ KOH solution at room temperature.Figures S8 and S9, Supporting Information show the morphologies and HER activities of NiCoMoPtRu/C annealed at different temperature,respectively. ', '\nThe $_ \\mathrm { H z O R }$ performance of HEANC/C was also measured in a three-electrode system in $1 . 0 ~ \\mathrm { ~ \\textbf ~ { ~ M ~ } ~ K O H }$ solution. '], 'ph_value': None, 'concentration_molar': '1.0 M', 'electrolyte_composition': 'KOH'}, 'synthesis_method': {'method': 'wet-chemical co-reduction method and subsequent annealing', 'source': ['Consequently, the synthesis of ultrasmall HEA nanoclusters $( < 1 . 5 \\ \\mathrm { n m } )$ remains a great challenge,and the HEA nanoclusters (HEANCs) catalysts are rarely reported yet.In this study,we successfully prepared ultrasmall NiCoMoPtRu HEANCs via a wet-chemical co-reduction method and subsequent annealing. '], 'key_parameters': None}, 'other_environmental_params': []}}, {'alloy_id': 'NiCoMoPtRu HEANP/C', 'performance': {'stability': {'source': None, 'cycle_count': None, 'test_method': None, 'duration_hours': None, 'degradation_details': None, 'performance_retention': None}, 'tafel_slope': {'unit': None, 'value': None, 'source': None}, 'overpotential': [{'unit': 'mV', 'value': '17', 'source': ['It can be seen that the HEANC/C exhibits the highest HER specific activities in the investigated potential window.As shown in Figure 2b,HEANC/C exhibits the lowest Tafel slope ( $( 2 9 . 8 ~ \\mathrm { m V }$ $\\mathsf { d e c } ^ { - 1 }$ ,indicating that HEANC/C has the fastest growth of current density during the HER among all catalysts and follows a Volmer-Tafel mechanism[39,40l Notably，HEANC/C only needs an extremely small overpotential of $9 . 5 ~ \\mathrm { m V }$ to achieve a current density of $1 0 \\mathrm { \\ m A \\ c m ^ { - 2 } }$ ,outperforming the HEANP/C $( 1 7 ~ \\mathrm { m V } )$ and commercial $\\mathrm { P t / C }$ $( 3 2 \\mathrm { m V } )$ (Figure S10, Supporting Information).Further, compared with commercial $\\mathrm { P t } / \\mathrm { C }$ and HEANP/C, HEANC/C also shows an overwhelming advantage in mass activity (Figure 2c),further confirming its extremely high activity for HER.In particular, at $- 0 . 0 7$ V versus RHE (Figure S11, Supporting Information),HEANC/C achieves an ultrahigh mass activity of 12.85 A $\\mathrm { m g ^ { - 1 } } _ { \\mathrm { \\ p t + \\mathrm { R u } } }$ , which is 17.36 and 1.97times greater than those of commercial $\\mathrm { P t / C }$ $\\mathrm { ~ C ~ } ( 0 . 7 4 \\mathrm { ~ A ~ m g } ^ { - 1 } { } _ { \\mathrm { ~ P t } } )$ and HEANP/C (6.51 A $\\mathbf { m } { \\mathbf { g } ^ { - 1 } } _ { \\mathrm { P t + R u } } )$ , respectively. '], 'current_density': '10 mA cm^-2'}], 'supplementary_performance': [{'key': 'mass activity (HER at -0.07 V vs RHE)', 'value': '6.51 A mg^-1 (Pt+Ru)', 'source': ['It can be seen that the HEANC/C exhibits the highest HER specific activities in the investigated potential window.As shown in Figure 2b,HEANC/C exhibits the lowest Tafel slope ( $( 2 9 . 8 ~ \\mathrm { m V }$ $\\mathsf { d e c } ^ { - 1 }$ ,indicating that HEANC/C has the fastest growth of current density during the HER among all catalysts and follows a Volmer-Tafel mechanism[39,40l Notably，HEANC/C only needs an extremely small overpotential of $9 . 5 ~ \\mathrm { m V }$ to achieve a current density of $1 0 \\mathrm { \\ m A \\ c m ^ { - 2 } }$ ,outperforming the HEANP/C $( 1 7 ~ \\mathrm { m V } )$ and commercial $\\mathrm { P t / C }$ $( 3 2 \\mathrm { m V } )$ (Figure S10, Supporting Information).Further, compared with commercial $\\mathrm { P t } / \\mathrm { C }$ and HEANP/C, HEANC/C also shows an overwhelming advantage in mass activity (Figure 2c),further confirming its extremely high activity for HER.In particular, at $- 0 . 0 7$ V versus RHE (Figure S11, Supporting Information),HEANC/C achieves an ultrahigh mass activity of 12.85 A $\\mathrm { m g ^ { - 1 } } _ { \\mathrm { \\ p t + \\mathrm { R u } } }$ , which is 17.36 and 1.97times greater than those of commercial $\\mathrm { P t / C }$ $\\mathrm { ~ C ~ } ( 0 . 7 4 \\mathrm { ~ A ~ m g } ^ { - 1 } { } _ { \\mathrm { ~ P t } } )$ and HEANP/C (6.51 A $\\mathbf { m } { \\mathbf { g } ^ { - 1 } } _ { \\mathrm { P t + R u } } )$ , respectively. ']}]}, 'experimental_conditions': {'test_setup': {'source': ['It can be seen that the NiCoMoPtRu/C annealed at $4 0 0 ^ { \\circ } \\mathrm { C }$ (HEANC/C) has the optimal size and best performance for HER.To further evaluate the activity of HEANC/C,commercial $\\mathrm { P t / C }$ catalyst, Ketjen-black carbon (C),and NiCoMoPtRu/C annealed at $8 0 0 ^ { \\circ } \\mathrm { C }$ (HEANP/C) are also investigated under the same conditions.Figure 2a presents the HER polarization curves normalized by geometric area. '], 'scan_rate': None, 'substrate': None, 'ir_compensation': None}, 'electrolyte': {'source': ['\n# 2.2. Electrochemical Performance of HEANC/C for HER and HzOR\n\nThe electrocatalytic performance of HEANC/C for HER is evaluated using a typical three-electrode setup in $1 . 0 ~ \\mathbf { M }$ KOH solution at room temperature.Figures S8 and S9, Supporting Information show the morphologies and HER activities of NiCoMoPtRu/C annealed at different temperature,respectively. ', '\nThe $_ \\mathrm { H z O R }$ performance of HEANC/C was also measured in a three-electrode system in $1 . 0 ~ \\mathrm { ~ \\textbf ~ { ~ M ~ } ~ K O H }$ solution. '], 'ph_value': None, 'concentration_molar': '1.0 M', 'electrolyte_composition': 'KOH'}, 'synthesis_method': {'method': None, 'source': ['It can be seen that the NiCoMoPtRu/C annealed at $4 0 0 ^ { \\circ } \\mathrm { C }$ (HEANC/C) has the optimal size and best performance for HER.To further evaluate the activity of HEANC/C,commercial $\\mathrm { P t / C }$ catalyst, Ketjen-black carbon (C),and NiCoMoPtRu/C annealed at $8 0 0 ^ { \\circ } \\mathrm { C }$ (HEANP/C) are also investigated under the same conditions.Figure 2a presents the HER polarization curves normalized by geometric area. '], 'key_parameters': 'annealed at 800 °C'}, 'other_environmental_params': []}}]}
44 | 4b6619b9f9b9ae8bb60d75ca09370402 | {"extraction_results": [{"alloy_id": "PtCu", "performance": {"stability": {"source": [], "cycle_count": null, "test_method": "Unknown", "duration_hours": null, "degradation_details": null, "performance_retention": null}, "tafel_slope": {"unit": null, "value": null, "source": []}, "overpotential": [], "supplementary_performance": [{"key": "Atomic percentage ratio", "value": "Pt:Cu nearly 1:1", "source": ["We further confirmed the formation of binary metal NPs (PtCu,PtRu,and PtPd,Figure 2c-e).A nearly 1:1 atomic percentage ratio between Pt:Cu, Pt:Ru, and Pt:Pd in the binary NPs was obtained from EDS mapping analysis (Figure S7, Supporting Information). "]}]}, "experimental_conditions": {"test_setup": {"source": ["Prior to the electrocatalyst test,cyclic voltammetry (CV) was performed by cycling between $- 0 . 9 \\mathrm { V }$ and $0 . 1 \\mathrm { ~ V ~ }$ versus $\\mathrm { { A g / A g C l } }$ to remove any remaining gas and facilitate the electrolyte-electrocatalyst interface (Figure S13, Supporting Information).When used as an electrocatalyst for HER, quinary HEA NPs (PtIrFeNiCo) on CNF(CNF $@$ PtIrFeNiCo) showed an excellent onset potential of $5 9 . 8 ~ \\mathrm { m V }$ (V vs RHE) and a small overpotential of $1 3 9 . 9 { \\mathrm { ~ m V } }$ at a current density of $1 0 \\mathrm { m A c m } ^ { - 2 }$ with a scan rate of $5 \\mathrm { m V s ^ { - 1 } }$ (Figure 4a). "], "scan_rate": "5 mV s^-1", "substrate": "CNF (carbon nanofiber) membranes", "ir_compensation": null}, "electrolyte": {"source": ["\nThe HEA NPs have been advantageous as potential catalysts for hydrogen evolution reactions (HER) and oxygen evolution reactions (OER) of water splitting[i0 The $\\mathrm { P t }$ decorated CNFs synthesized at a higher temperature are more likely to exhibit enhanced electrocatalytic properties with higher electrical conductivity (Figure S12, Supporting Information).Therefore,all HEA NPs were prepared by loading them onto the CNF membranes synthesized at $1 5 0 0 ~ ^ { \\circ } \\mathrm { C }$ .To evaluate the HER and OER performance,HEA-functionalized CNFs were employed as electrocatalysts in an alkaline $( 0 . 1 \\ \\mathrm { ~ M ~ } \\ \\mathrm { K O H }$ ）solution utilizing a threeelectrode system (Figure 4). "], "ph_value": null, "concentration_molar": "0.1 M", "electrolyte_composition": "KOH"}, "synthesis_method": {"method": "Flash-thermal shock (FTS) lamping", "source": ["Single flash irradiation on carbon nanofibers induced momentary high-temperature annealing \\mathbf { \\tau } ( > 1 8 0 0 ^ { \\circ } \\mathbf { C } within \\mathsf { 2 0 m s } duration, and ramping/cooling rates { > } 1 0 ^ { 4 } \\ \\mathsf { K } \\thinspace s ^ { - 1 } ) to successfully decorate HEA NPs up to nine elements with excellent compatibility for large-scale synthesis ( 6 . ", "\nIn this work, we demonstrate the ambient-air, large-area,and remote synthesis for HEA NPs through the photothermal effects induced by light irradiation on carbon-based supports exemplified by carbon nanofibers (CNFs).Single flash irradiation on CNFs induced momentary high-temperature annealing $( > 1 8 0 0 ~ ^ { \\circ } \\mathrm { C }$ within $2 0 \\ \\mathrm { m s }$ duration, and ramping/cooling rates ${ > } 1 0 ^ { 4 } \\mathrm { ~ K ~ s ^ { - 1 } }$ to successfully decorate HEA NPs up to nine elements with excellent compatibility for large-scale synthesis $( 6 . 0 \\times 6 . 0 \\ : \\mathrm { c m } ^ { 2 }$ of CNF paper). ", "\n# 2. Results and Discussion\n\nFigure 1a illustrates the non-contact, large area,and ambientair synthetic method of high-entropy-alloy nanoparticles (HEA NPs) through the millisecond-scale $( < 2 0 \\mathrm { m s } )$ flash-thermal shock (FTS) lamping via a xenon lamp. ", "The resultant CNF membranes were put on the stage and exposed to the flashlight with an energy density of $4 . 9 \\ \\mathrm { J \\ c m ^ { - 2 } }$ for $2 0 ~ \\mathrm { m s }$ During the process,the FTS lamping $( 4 . 9 \\ ) \\ \\mathrm { c m } ^ { - 2 } )$ led to photonelectron couplings and energy exchange between the incoming photons and phonons in the carbon latice via non-radioactive recombination processes.As a result of the single fash irradiation, the surface temperature of CNF membranes could increase up to $1 8 0 0 ~ ^ { \\circ } \\mathrm { C }$ within $5 \\mathrm { m s }$ , providing sufficient energies for precursor decomposition and fisson/fusion of transient liquid metal particles on the surface of the CNFs strands.[6] The following rapid cooling process $( > 6 . 7 \\times 1 0 ^ { 4 } \\ \\mathrm { K \\ s ^ { - 1 } } )$ enabled the synthesis of HEA NPs through minimization of phase separation.It is noteworthy that the uniform catalytic NPs could be formed in entire CNF membranes when the sample is treated with FTS on both sides of the CNF membranes (Figure S1, Supporting Information). ", "Figure 1c shows the transient-temperature curve of the CNF membranes coated with multi-component metal precursors at the $2 0 \\ \\mathrm { m s }$ flash lamping with light energy density of $4 . 9 \\ \\mathrm { J \\ c m ^ { - 2 } }$ . ", "The corrected and modified analog data measured by the dual IR sensors displayed that the surface temperature of the CNF membranes soared above $1 8 0 0 ~ ^ { \\circ } \\mathrm { C }$ within 5 ms (For more details,see Figure S5, Supporting Information). ", "Subsequently, it started to gradually decrease for the rest ofthe on-time (15 ms)in the range above $1 0 0 0 ^ { \\circ } \\mathrm { C }$ Finally,sharp temperature drop was observed for $3 0 \\mathrm { m s }$ down to the minimum measurable temperature (baseline) of $2 0 0 ^ { \\circ } \\mathrm { C }$ ,exhibiting ultrafast ramping/cooling rates higher than $1 0 ^ { 4 } ~ \\mathrm { K ~ s ^ { - 1 } }$ . ", "By exploiting the interaction between light and materials,both conducting and non-conducting substrates with non-connected structures can be utilized,providing considerable freedom for selecting supporting materials.A single $2 0 \\mathrm { m s }$ flash of 4.9J $\\mathrm { c m } ^ { - 2 }$ on CNFs membrane (diameter of $8 0 0 \\mathrm { n m }$ )led to momentary hightemperature annealing $\\mathrm { ( > 1 8 0 0 ~ ^ { \\circ } C }$ and ramping/cooling rates ${ > } 1 0 ^ { 4 } \\mathrm { ~ K ~ s ^ { - 1 } } )$ ,allowing for the successful formation of HEA NPs up to nine elements. "], "key_parameters": "20 ms, 4.9 J cm^-2, >1800 °C, >10^4 K s^-1 cooling rate"}, "other_environmental_params": [{"key": "Precursor concentration", "value": "0.05 M", "source": ["Thus,we concluded that $0 . 0 5 \\textbf { M }$ of metal precursors was the optimal concentration,and all the additional experiments were conducted using the same precursor concentrations.Following the optimal conditions,we demonstrated that ultra-high density and uniformly distributed catalytic Pt NPs can be stabilized on CNF substrates during the FTS process (Figure 2a,b). "]}, {"key": "CNF pyrolysis temperature", "value": "1500 °C", "source": ["\nThe HEA NPs have been advantageous as potential catalysts for hydrogen evolution reactions (HER) and oxygen evolution reactions (OER) of water splitting[i0 The $\\mathrm { P t }$ decorated CNFs synthesized at a higher temperature are more likely to exhibit enhanced electrocatalytic properties with higher electrical conductivity (Figure S12, Supporting Information).Therefore,all HEA NPs were prepared by loading them onto the CNF membranes synthesized at $1 5 0 0 ~ ^ { \\circ } \\mathrm { C }$ .To evaluate the HER and OER performance,HEA-functionalized CNFs were employed as electrocatalysts in an alkaline $( 0 . 1 \\ \\mathrm { ~ M ~ } \\ \\mathrm { K O H }$ ）solution utilizing a threeelectrode system (Figure 4). "]}]}}, {"alloy_id": "PtRu", "performance": {"stability": {"source": [], "cycle_count": null, "test_method": "Unknown", "duration_hours": null, "degradation_details": null, "performance_retention": null}, "tafel_slope": {"unit": null, "value": null, "source": []}, "overpotential": [], "supplementary_performance": [{"key": "Atomic percentage ratio", "value": "Pt:Ru nearly 1:1", "source": ["We further confirmed the formation of binary metal NPs (PtCu,PtRu,and PtPd,Figure 2c-e).A nearly 1:1 atomic percentage ratio between Pt:Cu, Pt:Ru, and Pt:Pd in the binary NPs was obtained from EDS mapping analysis (Figure S7, Supporting Information). "]}]}, "experimental_conditions": {"test_setup": {"source": ["Prior to the electrocatalyst test,cyclic voltammetry (CV) was performed by cycling between $- 0 . 9 \\mathrm { V }$ and $0 . 1 \\mathrm { ~ V ~ }$ versus $\\mathrm { { A g / A g C l } }$ to remove any remaining gas and facilitate the electrolyte-electrocatalyst interface (Figure S13, Supporting Information).When used as an electrocatalyst for HER, quinary HEA NPs (PtIrFeNiCo) on CNF(CNF $@$ PtIrFeNiCo) showed an excellent onset potential of $5 9 . 8 ~ \\mathrm { m V }$ (V vs RHE) and a small overpotential of $1 3 9 . 9 { \\mathrm { ~ m V } }$ at a current density of $1 0 \\mathrm { m A c m } ^ { - 2 }$ with a scan rate of $5 \\mathrm { m V s ^ { - 1 } }$ (Figure 4a). "], "scan_rate": "5 mV s^-1", "substrate": "CNF (carbon nanofiber) membranes", "ir_compensation": null}, "electrolyte": {"source": ["\nThe HEA NPs have been advantageous as potential catalysts for hydrogen evolution reactions (HER) and oxygen evolution reactions (OER) of water splitting[i0 The $\\mathrm { P t }$ decorated CNFs synthesized at a higher temperature are more likely to exhibit enhanced electrocatalytic properties with higher electrical conductivity (Figure S12, Supporting Information).Therefore,all HEA NPs were prepared by loading them onto the CNF membranes synthesized at $1 5 0 0 ~ ^ { \\circ } \\mathrm { C }$ .To evaluate the HER and OER performance,HEA-functionalized CNFs were employed as electrocatalysts in an alkaline $( 0 . 1 \\ \\mathrm { ~ M ~ } \\ \\mathrm { K O H }$ ）solution utilizing a threeelectrode system (Figure 4). "], "ph_value": null, "concentration_molar": "0.1 M", "electrolyte_composition": "KOH"}, "synthesis_method": {"method": "Flash-thermal shock (FTS) lamping", "source": ["Single flash irradiation on carbon nanofibers induced momentary high-temperature annealing \\mathbf { \\tau } ( > 1 8 0 0 ^ { \\circ } \\mathbf { C } within \\mathsf { 2 0 m s } duration, and ramping/cooling rates { > } 1 0 ^ { 4 } \\ \\mathsf { K } \\thinspace s ^ { - 1 } ) to successfully decorate HEA NPs up to nine elements with excellent compatibility for large-scale synthesis ( 6 . ", "\nIn this work, we demonstrate the ambient-air, large-area,and remote synthesis for HEA NPs through the photothermal effects induced by light irradiation on carbon-based supports exemplified by carbon nanofibers (CNFs).Single flash irradiation on CNFs induced momentary high-temperature annealing $( > 1 8 0 0 ~ ^ { \\circ } \\mathrm { C }$ within $2 0 \\ \\mathrm { m s }$ duration, and ramping/cooling rates ${ > } 1 0 ^ { 4 } \\mathrm { ~ K ~ s ^ { - 1 } }$ to successfully decorate HEA NPs up to nine elements with excellent compatibility for large-scale synthesis $( 6 . 0 \\times 6 . 0 \\ : \\mathrm { c m } ^ { 2 }$ of CNF paper). ", "\n# 2. Results and Discussion\n\nFigure 1a illustrates the non-contact, large area,and ambientair synthetic method of high-entropy-alloy nanoparticles (HEA NPs) through the millisecond-scale $( < 2 0 \\mathrm { m s } )$ flash-thermal shock (FTS) lamping via a xenon lamp. ", "The resultant CNF membranes were put on the stage and exposed to the flashlight with an energy density of $4 . 9 \\ \\mathrm { J \\ c m ^ { - 2 } }$ for $2 0 ~ \\mathrm { m s }$ During the process,the FTS lamping $( 4 . 9 \\ ) \\ \\mathrm { c m } ^ { - 2 } )$ led to photonelectron couplings and energy exchange between the incoming photons and phonons in the carbon latice via non-radioactive recombination processes.As a result of the single fash irradiation, the surface temperature of CNF membranes could increase up to $1 8 0 0 ~ ^ { \\circ } \\mathrm { C }$ within $5 \\mathrm { m s }$ , providing sufficient energies for precursor decomposition and fisson/fusion of transient liquid metal particles on the surface of the CNFs strands.[6] The following rapid cooling process $( > 6 . 7 \\times 1 0 ^ { 4 } \\ \\mathrm { K \\ s ^ { - 1 } } )$ enabled the synthesis of HEA NPs through minimization of phase separation.It is noteworthy that the uniform catalytic NPs could be formed in entire CNF membranes when the sample is treated with FTS on both sides of the CNF membranes (Figure S1, Supporting Information). ", "Figure 1c shows the transient-temperature curve of the CNF membranes coated with multi-component metal precursors at the $2 0 \\ \\mathrm { m s }$ flash lamping with light energy density of $4 . 9 \\ \\mathrm { J \\ c m ^ { - 2 } }$ . ", "The corrected and modified analog data measured by the dual IR sensors displayed that the surface temperature of the CNF membranes soared above $1 8 0 0 ~ ^ { \\circ } \\mathrm { C }$ within 5 ms (For more details,see Figure S5, Supporting Information). ", "Subsequently, it started to gradually decrease for the rest ofthe on-time (15 ms)in the range above $1 0 0 0 ^ { \\circ } \\mathrm { C }$ Finally,sharp temperature drop was observed for $3 0 \\mathrm { m s }$ down to the minimum measurable temperature (baseline) of $2 0 0 ^ { \\circ } \\mathrm { C }$ ,exhibiting ultrafast ramping/cooling rates higher than $1 0 ^ { 4 } ~ \\mathrm { K ~ s ^ { - 1 } }$ . ", "By exploiting the interaction between light and materials,both conducting and non-conducting substrates with non-connected structures can be utilized,providing considerable freedom for selecting supporting materials.A single $2 0 \\mathrm { m s }$ flash of 4.9J $\\mathrm { c m } ^ { - 2 }$ on CNFs membrane (diameter of $8 0 0 \\mathrm { n m }$ )led to momentary hightemperature annealing $\\mathrm { ( > 1 8 0 0 ~ ^ { \\circ } C }$ and ramping/cooling rates ${ > } 1 0 ^ { 4 } \\mathrm { ~ K ~ s ^ { - 1 } } )$ ,allowing for the successful formation of HEA NPs up to nine elements. "], "key_parameters": "20 ms, 4.9 J cm^-2, >1800 °C, >10^4 K s^-1 cooling rate"}, "other_environmental_params": [{"key": "Precursor concentration", "value": "0.05 M", "source": ["Thus,we concluded that $0 . 0 5 \\textbf { M }$ of metal precursors was the optimal concentration,and all the additional experiments were conducted using the same precursor concentrations.Following the optimal conditions,we demonstrated that ultra-high density and uniformly distributed catalytic Pt NPs can be stabilized on CNF substrates during the FTS process (Figure 2a,b). "]}, {"key": "CNF pyrolysis temperature", "value": "1500 °C", "source": ["\nThe HEA NPs have been advantageous as potential catalysts for hydrogen evolution reactions (HER) and oxygen evolution reactions (OER) of water splitting[i0 The $\\mathrm { P t }$ decorated CNFs synthesized at a higher temperature are more likely to exhibit enhanced electrocatalytic properties with higher electrical conductivity (Figure S12, Supporting Information).Therefore,all HEA NPs were prepared by loading them onto the CNF membranes synthesized at $1 5 0 0 ~ ^ { \\circ } \\mathrm { C }$ .To evaluate the HER and OER performance,HEA-functionalized CNFs were employed as electrocatalysts in an alkaline $( 0 . 1 \\ \\mathrm { ~ M ~ } \\ \\mathrm { K O H }$ ）solution utilizing a threeelectrode system (Figure 4). "]}]}}, {"alloy_id": "PtPd", "performance": {"stability": {"source": [], "cycle_count": null, "test_method": "Unknown", "duration_hours": null, "degradation_details": null, "performance_retention": null}, "tafel_slope": {"unit": null, "value": null, "source": []}, "overpotential": [], "supplementary_performance": [{"key": "Atomic percentage ratio", "value": "Pt:Pd nearly 1:1", "source": ["We further confirmed the formation of binary metal NPs (PtCu,PtRu,and PtPd,Figure 2c-e).A nearly 1:1 atomic percentage ratio between Pt:Cu, Pt:Ru, and Pt:Pd in the binary NPs was obtained from EDS mapping analysis (Figure S7, Supporting Information). "]}]}, "experimental_conditions": {"test_setup": {"source": ["Prior to the electrocatalyst test,cyclic voltammetry (CV) was performed by cycling between $- 0 . 9 \\mathrm { V }$ and $0 . 1 \\mathrm { ~ V ~ }$ versus $\\mathrm { { A g / A g C l } }$ to remove any remaining gas and facilitate the electrolyte-electrocatalyst interface (Figure S13, Supporting Information).When used as an electrocatalyst for HER, quinary HEA NPs (PtIrFeNiCo) on CNF(CNF $@$ PtIrFeNiCo) showed an excellent onset potential of $5 9 . 8 ~ \\mathrm { m V }$ (V vs RHE) and a small overpotential of $1 3 9 . 9 { \\mathrm { ~ m V } }$ at a current density of $1 0 \\mathrm { m A c m } ^ { - 2 }$ with a scan rate of $5 \\mathrm { m V s ^ { - 1 } }$ (Figure 4a). "], "scan_rate": "5 mV s^-1", "substrate": "CNF (carbon nanofiber) membranes", "ir_compensation": null}, "electrolyte": {"source": ["\nThe HEA NPs have been advantageous as potential catalysts for hydrogen evolution reactions (HER) and oxygen evolution reactions (OER) of water splitting[i0 The $\\mathrm { P t }$ decorated CNFs synthesized at a higher temperature are more likely to exhibit enhanced electrocatalytic properties with higher electrical conductivity (Figure S12, Supporting Information).Therefore,all HEA NPs were prepared by loading them onto the CNF membranes synthesized at $1 5 0 0 ~ ^ { \\circ } \\mathrm { C }$ .To evaluate the HER and OER performance,HEA-functionalized CNFs were employed as electrocatalysts in an alkaline $( 0 . 1 \\ \\mathrm { ~ M ~ } \\ \\mathrm { K O H }$ ）solution utilizing a threeelectrode system (Figure 4). "], "ph_value": null, "concentration_molar": "0.1 M", "electrolyte_composition": "KOH"}, "synthesis_method": {"method": "Flash-thermal shock (FTS) lamping", "source": ["Single flash irradiation on carbon nanofibers induced momentary high-temperature annealing \\mathbf { \\tau } ( > 1 8 0 0 ^ { \\circ } \\mathbf { C } within \\mathsf { 2 0 m s } duration, and ramping/cooling rates { > } 1 0 ^ { 4 } \\ \\mathsf { K } \\thinspace s ^ { - 1 } ) to successfully decorate HEA NPs up to nine elements with excellent compatibility for large-scale synthesis ( 6 . ", "\nIn this work, we demonstrate the ambient-air, large-area,and remote synthesis for HEA NPs through the photothermal effects induced by light irradiation on carbon-based supports exemplified by carbon nanofibers (CNFs).Single flash irradiation on CNFs induced momentary high-temperature annealing $( > 1 8 0 0 ~ ^ { \\circ } \\mathrm { C }$ within $2 0 \\ \\mathrm { m s }$ duration, and ramping/cooling rates ${ > } 1 0 ^ { 4 } \\mathrm { ~ K ~ s ^ { - 1 } }$ to successfully decorate HEA NPs up to nine elements with excellent compatibility for large-scale synthesis $( 6 . 0 \\times 6 . 0 \\ : \\mathrm { c m } ^ { 2 }$ of CNF paper). ", "\n# 2. Results and Discussion\n\nFigure 1a illustrates the non-contact, large area,and ambientair synthetic method of high-entropy-alloy nanoparticles (HEA NPs) through the millisecond-scale $( < 2 0 \\mathrm { m s } )$ flash-thermal shock (FTS) lamping via a xenon lamp. ", "The resultant CNF membranes were put on the stage and exposed to the flashlight with an energy density of $4 . 9 \\ \\mathrm { J \\ c m ^ { - 2 } }$ for $2 0 ~ \\mathrm { m s }$ During the process,the FTS lamping $( 4 . 9 \\ ) \\ \\mathrm { c m } ^ { - 2 } )$ led to photonelectron couplings and energy exchange between the incoming photons and phonons in the carbon latice via non-radioactive recombination processes.As a result of the single fash irradiation, the surface temperature of CNF membranes could increase up to $1 8 0 0 ~ ^ { \\circ } \\mathrm { C }$ within $5 \\mathrm { m s }$ , providing sufficient energies for precursor decomposition and fisson/fusion of transient liquid metal particles on the surface of the CNFs strands.[6] The following rapid cooling process $( > 6 . 7 \\times 1 0 ^ { 4 } \\ \\mathrm { K \\ s ^ { - 1 } } )$ enabled the synthesis of HEA NPs through minimization of phase separation.It is noteworthy that the uniform catalytic NPs could be formed in entire CNF membranes when the sample is treated with FTS on both sides of the CNF membranes (Figure S1, Supporting Information). ", "Figure 1c shows the transient-temperature curve of the CNF membranes coated with multi-component metal precursors at the $2 0 \\ \\mathrm { m s }$ flash lamping with light energy density of $4 . 9 \\ \\mathrm { J \\ c m ^ { - 2 } }$ . ", "The corrected and modified analog data measured by the dual IR sensors displayed that the surface temperature of the CNF membranes soared above $1 8 0 0 ~ ^ { \\circ } \\mathrm { C }$ within 5 ms (For more details,see Figure S5, Supporting Information). ", "Subsequently, it started to gradually decrease for the rest ofthe on-time (15 ms)in the range above $1 0 0 0 ^ { \\circ } \\mathrm { C }$ Finally,sharp temperature drop was observed for $3 0 \\mathrm { m s }$ down to the minimum measurable temperature (baseline) of $2 0 0 ^ { \\circ } \\mathrm { C }$ ,exhibiting ultrafast ramping/cooling rates higher than $1 0 ^ { 4 } ~ \\mathrm { K ~ s ^ { - 1 } }$ . ", "By exploiting the interaction between light and materials,both conducting and non-conducting substrates with non-connected structures can be utilized,providing considerable freedom for selecting supporting materials.A single $2 0 \\mathrm { m s }$ flash of 4.9J $\\mathrm { c m } ^ { - 2 }$ on CNFs membrane (diameter of $8 0 0 \\mathrm { n m }$ )led to momentary hightemperature annealing $\\mathrm { ( > 1 8 0 0 ~ ^ { \\circ } C }$ and ramping/cooling rates ${ > } 1 0 ^ { 4 } \\mathrm { ~ K ~ s ^ { - 1 } } )$ ,allowing for the successful formation of HEA NPs up to nine elements. "], "key_parameters": "20 ms, 4.9 J cm^-2, >1800 °C, >10^4 K s^-1 cooling rate"}, "other_environmental_params": [{"key": "Precursor concentration", "value": "0.05 M", "source": ["Thus,we concluded that $0 . 0 5 \\textbf { M }$ of metal precursors was the optimal concentration,and all the additional experiments were conducted using the same precursor concentrations.Following the optimal conditions,we demonstrated that ultra-high density and uniformly distributed catalytic Pt NPs can be stabilized on CNF substrates during the FTS process (Figure 2a,b). "]}, {"key": "CNF pyrolysis temperature", "value": "1500 °C", "source": ["\nThe HEA NPs have been advantageous as potential catalysts for hydrogen evolution reactions (HER) and oxygen evolution reactions (OER) of water splitting[i0 The $\\mathrm { P t }$ decorated CNFs synthesized at a higher temperature are more likely to exhibit enhanced electrocatalytic properties with higher electrical conductivity (Figure S12, Supporting Information).Therefore,all HEA NPs were prepared by loading them onto the CNF membranes synthesized at $1 5 0 0 ~ ^ { \\circ } \\mathrm { C }$ .To evaluate the HER and OER performance,HEA-functionalized CNFs were employed as electrocatalysts in an alkaline $( 0 . 1 \\ \\mathrm { ~ M ~ } \\ \\mathrm { K O H }$ ）solution utilizing a threeelectrode system (Figure 4). "]}]}}, {"alloy_id": "PtIrFeNiCo", "performance": {"stability": {"source": ["\nElectrochemical stability tests were conducted for the CNF $@$ PtFeNiCo,CNF $@$ PtIrFeNiCo,and CNF $@$ PtIrFeNiCoCe; the linear sweep voltammetry (LSV) curves were obtained at $5 ~ \\mathrm { m V ~ s ^ { - 1 } }$ after the first and 5oooth CV cycle at a scan rate of $1 0 0 \\ \\mathrm { m V } \\ \\mathrm { s } ^ { - 1 }$ (Figure 4c and Figure S14a, Supporting Information).Although the HER LSV curve of the CNF $@$ PtFeNiCo at the first cycle shows low polarization,it was significantly changed along with a large overpotential after the $5 0 0 0 \\mathrm { { t h } }$ cycle,which can be attributed to the Pt dissolution during cyclic operation.[14] The $\\mathrm { C N F } @$ PtIrFeNiCo possesses relatively moderate stability, which may originate from a similar dissolution behavior of Ir metal with Pt.It is found that the CNF $@$ PtIrFeNiCoCe exhibits superior durability even after 5ooo cycles,implying that the Ce, which has low reduction potential, provides a stable anodic layer, imparts a less mobile feature of the senary HEA,and prevents the Pt and other elements from dissolution or corrosion into the electrolyte; Ce can be conceived as a less mobile shield against mass transfer through the diffusion and migration with its electrochemical stability[15]"], "cycle_count": "5000", "test_method": "CV Cycling", "duration_hours": null, "degradation_details": "relatively moderate stability", "performance_retention": null}, "tafel_slope": {"unit": "mV dec^-1", "value": "103.7", "source": ["It is noticeable that the CNF $@$ PtIrFeNiCoCe with senary lloying elements exhibits a significantly faster HER catalytic kinetics with excellent Tafel slope $( 9 1 . 1 \\mathrm { m V } \\mathrm { d e c ^ { - 1 } }$ ）compared with those of the CNF $@ \\mathrm { P t }$ $( 1 3 5 . 2 \\ \\mathrm { m V \\ d e c ^ { - 1 } } )$ $\\mathrm { C N F } @ \\mathrm { I r }$ $( 1 3 3 . 5 ~ \\mathrm { m V ~ d e c ^ { - 1 } }$ ), CNF $@$ FeNiCo ( $1 7 8 . 6 \\ \\mathrm { m V \\ d e c ^ { - 1 } } )$ ， $\\mathrm { C N F } @$ PtFeNiCo ( $1 3 4 . 3 \\ \\mathrm { m V }$ $\\mathsf { d e c } ^ { - 1 } )$ ，andCNF $@$ PtIrFeNiCo $( 1 0 3 . 7 ~ \\mathrm { m V ~ d e c ^ { - 1 } } ,$ ).This indicates that introducing the rare-earth metal (REM) element to the CNF $@$ PtIrFeNiCo was able to enhance a kinetic property,which can be explained by the fact that the addition of Ce element into Pt or transition metal (TM) elements increases the anionic electron and lowers the activation energy of electrocatalytic reaction, which accelerate the electrocatalytic performance.[12] REMs,such as Ce,are known to exhibit high oxygen reduction reaction (ORR) properties when forming alloys with Pt and other metals.Due to their unique electronic structure, these alloys,including those with transition metals or precious metals,are also recognized for their improved catalytic activity in HER or OER.[12.13] Through the FTS method,Pt-TM-REM alloys can be easily formed,and it was possible to fabricate metal alloy catalysts with high characteristics."]}, "overpotential": [{"unit": "mV", "value": "139.9", "source": ["Prior to the electrocatalyst test,cyclic voltammetry (CV) was performed by cycling between $- 0 . 9 \\mathrm { V }$ and $0 . 1 \\mathrm { ~ V ~ }$ versus $\\mathrm { { A g / A g C l } }$ to remove any remaining gas and facilitate the electrolyte-electrocatalyst interface (Figure S13, Supporting Information).When used as an electrocatalyst for HER, quinary HEA NPs (PtIrFeNiCo) on CNF(CNF $@$ PtIrFeNiCo) showed an excellent onset potential of $5 9 . 8 ~ \\mathrm { m V }$ (V vs RHE) and a small overpotential of $1 3 9 . 9 { \\mathrm { ~ m V } }$ at a current density of $1 0 \\mathrm { m A c m } ^ { - 2 }$ with a scan rate of $5 \\mathrm { m V s ^ { - 1 } }$ (Figure 4a). "], "current_density": "10 mA cm^-2"}], "supplementary_performance": [{"key": "onset potential", "value": "59.8 mV vs RHE", "source": ["Prior to the electrocatalyst test,cyclic voltammetry (CV) was performed by cycling between $- 0 . 9 \\mathrm { V }$ and $0 . 1 \\mathrm { ~ V ~ }$ versus $\\mathrm { { A g / A g C l } }$ to remove any remaining gas and facilitate the electrolyte-electrocatalyst interface (Figure S13, Supporting Information).When used as an electrocatalyst for HER, quinary HEA NPs (PtIrFeNiCo) on CNF(CNF $@$ PtIrFeNiCo) showed an excellent onset potential of $5 9 . 8 ~ \\mathrm { m V }$ (V vs RHE) and a small overpotential of $1 3 9 . 9 { \\mathrm { ~ m V } }$ at a current density of $1 0 \\mathrm { m A c m } ^ { - 2 }$ with a scan rate of $5 \\mathrm { m V s ^ { - 1 } }$ (Figure 4a). "]}]}, "experimental_conditions": {"test_setup": {"source": ["\nThe HEA NPs have been advantageous as potential catalysts for hydrogen evolution reactions (HER) and oxygen evolution reactions (OER) of water splitting[i0 The $\\mathrm { P t }$ decorated CNFs synthesized at a higher temperature are more likely to exhibit enhanced electrocatalytic properties with higher electrical conductivity (Figure S12, Supporting Information).Therefore,all HEA NPs were prepared by loading them onto the CNF membranes synthesized at $1 5 0 0 ~ ^ { \\circ } \\mathrm { C }$ .To evaluate the HER and OER performance,HEA-functionalized CNFs were employed as electrocatalysts in an alkaline $( 0 . 1 \\ \\mathrm { ~ M ~ } \\ \\mathrm { K O H }$ ）solution utilizing a threeelectrode system (Figure 4). ", "Prior to the electrocatalyst test,cyclic voltammetry (CV) was performed by cycling between $- 0 . 9 \\mathrm { V }$ and $0 . 1 \\mathrm { ~ V ~ }$ versus $\\mathrm { { A g / A g C l } }$ to remove any remaining gas and facilitate the electrolyte-electrocatalyst interface (Figure S13, Supporting Information).When used as an electrocatalyst for HER, quinary HEA NPs (PtIrFeNiCo) on CNF(CNF $@$ PtIrFeNiCo) showed an excellent onset potential of $5 9 . 8 ~ \\mathrm { m V }$ (V vs RHE) and a small overpotential of $1 3 9 . 9 { \\mathrm { ~ m V } }$ at a current density of $1 0 \\mathrm { m A c m } ^ { - 2 }$ with a scan rate of $5 \\mathrm { m V s ^ { - 1 } }$ (Figure 4a). "], "scan_rate": "5 mV s^-1", "substrate": "CNF membranes synthesized at 1500 °C", "ir_compensation": null}, "electrolyte": {"source": ["\nThe HEA NPs have been advantageous as potential catalysts for hydrogen evolution reactions (HER) and oxygen evolution reactions (OER) of water splitting[i0 The $\\mathrm { P t }$ decorated CNFs synthesized at a higher temperature are more likely to exhibit enhanced electrocatalytic properties with higher electrical conductivity (Figure S12, Supporting Information).Therefore,all HEA NPs were prepared by loading them onto the CNF membranes synthesized at $1 5 0 0 ~ ^ { \\circ } \\mathrm { C }$ .To evaluate the HER and OER performance,HEA-functionalized CNFs were employed as electrocatalysts in an alkaline $( 0 . 1 \\ \\mathrm { ~ M ~ } \\ \\mathrm { K O H }$ ）solution utilizing a threeelectrode system (Figure 4). "], "ph_value": null, "concentration_molar": "0.1 M", "electrolyte_composition": "KOH"}, "synthesis_method": {"method": "Flash-thermal shock (FTS) lamping", "source": ["Single flash irradiation on carbon nanofibers induced momentary high-temperature annealing \\mathbf { \\tau } ( > 1 8 0 0 ^ { \\circ } \\mathbf { C } within \\mathsf { 2 0 m s } duration, and ramping/cooling rates { > } 1 0 ^ { 4 } \\ \\mathsf { K } \\thinspace s ^ { - 1 } ) to successfully decorate HEA NPs up to nine elements with excellent compatibility for large-scale synthesis ( 6 . ", "\nIn this work, we demonstrate the ambient-air, large-area,and remote synthesis for HEA NPs through the photothermal effects induced by light irradiation on carbon-based supports exemplified by carbon nanofibers (CNFs).Single flash irradiation on CNFs induced momentary high-temperature annealing $( > 1 8 0 0 ~ ^ { \\circ } \\mathrm { C }$ within $2 0 \\ \\mathrm { m s }$ duration, and ramping/cooling rates ${ > } 1 0 ^ { 4 } \\mathrm { ~ K ~ s ^ { - 1 } }$ to successfully decorate HEA NPs up to nine elements with excellent compatibility for large-scale synthesis $( 6 . 0 \\times 6 . 0 \\ : \\mathrm { c m } ^ { 2 }$ of CNF paper). ", "The resultant CNF membranes were put on the stage and exposed to the flashlight with an energy density of $4 . 9 \\ \\mathrm { J \\ c m ^ { - 2 } }$ for $2 0 ~ \\mathrm { m s }$ During the process,the FTS lamping $( 4 . 9 \\ ) \\ \\mathrm { c m } ^ { - 2 } )$ led to photonelectron couplings and energy exchange between the incoming photons and phonons in the carbon latice via non-radioactive recombination processes.As a result of the single fash irradiation, the surface temperature of CNF membranes could increase up to $1 8 0 0 ~ ^ { \\circ } \\mathrm { C }$ within $5 \\mathrm { m s }$ , providing sufficient energies for precursor decomposition and fisson/fusion of transient liquid metal particles on the surface of the CNFs strands.[6] The following rapid cooling process $( > 6 . 7 \\times 1 0 ^ { 4 } \\ \\mathrm { K \\ s ^ { - 1 } } )$ enabled the synthesis of HEA NPs through minimization of phase separation.It is noteworthy that the uniform catalytic NPs could be formed in entire CNF membranes when the sample is treated with FTS on both sides of the CNF membranes (Figure S1, Supporting Information). ", "The corrected and modified analog data measured by the dual IR sensors displayed that the surface temperature of the CNF membranes soared above $1 8 0 0 ~ ^ { \\circ } \\mathrm { C }$ within 5 ms (For more details,see Figure S5, Supporting Information). ", "Subsequently, it started to gradually decrease for the rest ofthe on-time (15 ms)in the range above $1 0 0 0 ^ { \\circ } \\math |  | {"extraction_results": [{"alloy_id": "PtCu", "performance": {"stability": {"source": [], "cycle_count": null, "test_method": "Unknown", "duration_hours": null, "degradation_details": null, "performance_retention": null}, "tafel_slope": {"unit": null, "value": null, "source": []}, "overpotential": [], "supplementary_performance": [{"key": "Atomic percentage ratio", "value": "Pt:Cu nearly 1:1", "source": ["We further confirmed the formation of binary metal NPs (PtCu,PtRu,and PtPd,Figure 2c-e).A nearly 1:1 atomic percentage ratio between Pt:Cu, Pt:Ru, and Pt:Pd in the binary NPs was obtained from EDS mapping analysis (Figure S7, Supporting Information). "]}]}, "experimental_conditions": {"test_setup": {"source": ["Prior to the electrocatalyst test,cyclic voltammetry (CV) was performed by cycling between $- 0 . 9 \\mathrm { V }$ and $0 . 1 \\mathrm { ~ V ~ }$ versus $\\mathrm { { A g / A g C l } }$ to remove any remaining gas and facilitate the electrolyte-electrocatalyst interface (Figure S13, Supporting Information).When used as an electrocatalyst for HER, quinary HEA NPs (PtIrFeNiCo) on CNF(CNF $@$ PtIrFeNiCo) showed an excellent onset potential of $5 9 . 8 ~ \\mathrm { m V }$ (V vs RHE) and a small overpotential of $1 3 9 . 9 { \\mathrm { ~ m V } }$ at a current density of $1 0 \\mathrm { m A c m } ^ { - 2 }$ with a scan rate of $5 \\mathrm { m V s ^ { - 1 } }$ (Figure 4a). "], "scan_rate": "5 mV s^-1", "substrate": "CNF (carbon nanofiber) membranes", "ir_compensation": null}, "electrolyte": {"source": ["\nThe HEA NPs have been advantageous as potential catalysts for hydrogen evolution reactions (HER) and oxygen evolution reactions (OER) of water splitting[i0 The $\\mathrm { P t }$ decorated CNFs synthesized at a higher temperature are more likely to exhibit enhanced electrocatalytic properties with higher electrical conductivity (Figure S12, Supporting Information).Therefore,all HEA NPs were prepared by loading them onto the CNF membranes synthesized at $1 5 0 0 ~ ^ { \\circ } \\mathrm { C }$ .To evaluate the HER and OER performance,HEA-functionalized CNFs were employed as electrocatalysts in an alkaline $( 0 . 1 \\ \\mathrm { ~ M ~ } \\ \\mathrm { K O H }$ ）solution utilizing a threeelectrode system (Figure 4). "], "ph_value": null, "concentration_molar": "0.1 M", "electrolyte_composition": "KOH"}, "synthesis_method": {"method": "Flash-thermal shock (FTS) lamping", "source": ["Single flash irradiation on carbon nanofibers induced momentary high-temperature annealing \\mathbf { \\tau } ( > 1 8 0 0 ^ { \\circ } \\mathbf { C } within \\mathsf { 2 0 m s } duration, and ramping/cooling rates { > } 1 0 ^ { 4 } \\ \\mathsf { K } \\thinspace s ^ { - 1 } ) to successfully decorate HEA NPs up to nine elements with excellent compatibility for large-scale synthesis ( 6 . ", "\nIn this work, we demonstrate the ambient-air, large-area,and remote synthesis for HEA NPs through the photothermal effects induced by light irradiation on carbon-based supports exemplified by carbon nanofibers (CNFs).Single flash irradiation on CNFs induced momentary high-temperature annealing $( > 1 8 0 0 ~ ^ { \\circ } \\mathrm { C }$ within $2 0 \\ \\mathrm { m s }$ duration, and ramping/cooling rates ${ > } 1 0 ^ { 4 } \\mathrm { ~ K ~ s ^ { - 1 } }$ to successfully decorate HEA NPs up to nine elements with excellent compatibility for large-scale synthesis $( 6 . 0 \\times 6 . 0 \\ : \\mathrm { c m } ^ { 2 }$ of CNF paper). ", "\n# 2. Results and Discussion\n\nFigure 1a illustrates the non-contact, large area,and ambientair synthetic method of high-entropy-alloy nanoparticles (HEA NPs) through the millisecond-scale $( < 2 0 \\mathrm { m s } )$ flash-thermal shock (FTS) lamping via a xenon lamp. ", "The resultant CNF membranes were put on the stage and exposed to the flashlight with an energy density of $4 . 9 \\ \\mathrm { J \\ c m ^ { - 2 } }$ for $2 0 ~ \\mathrm { m s }$ During the process,the FTS lamping $( 4 . 9 \\ ) \\ \\mathrm { c m } ^ { - 2 } )$ led to photonelectron couplings and energy exchange between the incoming photons and phonons in the carbon latice via non-radioactive recombination processes.As a result of the single fash irradiation, the surface temperature of CNF membranes could increase up to $1 8 0 0 ~ ^ { \\circ } \\mathrm { C }$ within $5 \\mathrm { m s }$ , providing sufficient energies for precursor decomposition and fisson/fusion of transient liquid metal particles on the surface of the CNFs strands.[6] The following rapid cooling process $( > 6 . 7 \\times 1 0 ^ { 4 } \\ \\mathrm { K \\ s ^ { - 1 } } )$ enabled the synthesis of HEA NPs through minimization of phase separation.It is noteworthy that the uniform catalytic NPs could be formed in entire CNF membranes when the sample is treated with FTS on both sides of the CNF membranes (Figure S1, Supporting Information). ", "Figure 1c shows the transient-temperature curve of the CNF membranes coated with multi-component metal precursors at the $2 0 \\ \\mathrm { m s }$ flash lamping with light energy density of $4 . 9 \\ \\mathrm { J \\ c m ^ { - 2 } }$ . ", "The corrected and modified analog data measured by the dual IR sensors displayed that the surface temperature of the CNF membranes soared above $1 8 0 0 ~ ^ { \\circ } \\mathrm { C }$ within 5 ms (For more details,see Figure S5, Supporting Information). ", "Subsequently, it started to gradually decrease for the rest ofthe on-time (15 ms)in the range above $1 0 0 0 ^ { \\circ } \\mathrm { C }$ Finally,sharp temperature drop was observed for $3 0 \\mathrm { m s }$ down to the minimum measurable temperature (baseline) of $2 0 0 ^ { \\circ } \\mathrm { C }$ ,exhibiting ultrafast ramping/cooling rates higher than $1 0 ^ { 4 } ~ \\mathrm { K ~ s ^ { - 1 } }$ . ", "By exploiting the interaction between light and materials,both conducting and non-conducting substrates with non-connected structures can be utilized,providing considerable freedom for selecting supporting materials.A single $2 0 \\mathrm { m s }$ flash of 4.9J $\\mathrm { c m } ^ { - 2 }$ on CNFs membrane (diameter of $8 0 0 \\mathrm { n m }$ )led to momentary hightemperature annealing $\\mathrm { ( > 1 8 0 0 ~ ^ { \\circ } C }$ and ramping/cooling rates ${ > } 1 0 ^ { 4 } \\mathrm { ~ K ~ s ^ { - 1 } } )$ ,allowing for the successful formation of HEA NPs up to nine elements. "], "key_parameters": "20 ms, 4.9 J cm^-2, >1800 °C, >10^4 K s^-1 cooling rate"}, "other_environmental_params": [{"key": "Precursor concentration", "value": "0.05 M", "source": ["Thus,we concluded that $0 . 0 5 \\textbf { M }$ of metal precursors was the optimal concentration,and all the additional experiments were conducted using the same precursor concentrations.Following the optimal conditions,we demonstrated that ultra-high density and uniformly distributed catalytic Pt NPs can be stabilized on CNF substrates during the FTS process (Figure 2a,b). "]}, {"key": "CNF pyrolysis temperature", "value": "1500 °C", "source": ["\nThe HEA NPs have been advantageous as potential catalysts for hydrogen evolution reactions (HER) and oxygen evolution reactions (OER) of water splitting[i0 The $\\mathrm { P t }$ decorated CNFs synthesized at a higher temperature are more likely to exhibit enhanced electrocatalytic properties with higher electrical conductivity (Figure S12, Supporting Information).Therefore,all HEA NPs were prepared by loading them onto the CNF membranes synthesized at $1 5 0 0 ~ ^ { \\circ } \\mathrm { C }$ .To evaluate the HER and OER performance,HEA-functionalized CNFs were employed as electrocatalysts in an alkaline $( 0 . 1 \\ \\mathrm { ~ M ~ } \\ \\mathrm { K O H }$ ）solution utilizing a threeelectrode system (Figure 4). "]}]}}, {"alloy_id": "PtRu", "performance": {"stability": {"source": [], "cycle_count": null, "test_method": "Unknown", "duration_hours": null, "degradation_details": null, "performance_retention": null}, "tafel_slope": {"unit": null, "value": null, "source": []}, "overpotential": [], "supplementary_performance": [{"key": "Atomic percentage ratio", "value": "Pt:Ru nearly 1:1", "source": ["We further confirmed the formation of binary metal NPs (PtCu,PtRu,and PtPd,Figure 2c-e).A nearly 1:1 atomic percentage ratio between Pt:Cu, Pt:Ru, and Pt:Pd in the binary NPs was obtained from EDS mapping analysis (Figure S7, Supporting Information). "]}]}, "experimental_conditions": {"test_setup": {"source": ["Prior to the electrocatalyst test,cyclic voltammetry (CV) was performed by cycling between $- 0 . 9 \\mathrm { V }$ and $0 . 1 \\mathrm { ~ V ~ }$ versus $\\mathrm { { A g / A g C l } }$ to remove any remaining gas and facilitate the electrolyte-electrocatalyst interface (Figure S13, Supporting Information).When used as an electrocatalyst for HER, quinary HEA NPs (PtIrFeNiCo) on CNF(CNF $@$ PtIrFeNiCo) showed an excellent onset potential of $5 9 . 8 ~ \\mathrm { m V }$ (V vs RHE) and a small overpotential of $1 3 9 . 9 { \\mathrm { ~ m V } }$ at a current density of $1 0 \\mathrm { m A c m } ^ { - 2 }$ with a scan rate of $5 \\mathrm { m V s ^ { - 1 } }$ (Figure 4a). "], "scan_rate": "5 mV s^-1", "substrate": "CNF (carbon nanofiber) membranes", "ir_compensation": null}, "electrolyte": {"source": ["\nThe HEA NPs have been advantageous as potential catalysts for hydrogen evolution reactions (HER) and oxygen evolution reactions (OER) of water splitting[i0 The $\\mathrm { P t }$ decorated CNFs synthesized at a higher temperature are more likely to exhibit enhanced electrocatalytic properties with higher electrical conductivity (Figure S12, Supporting Information).Therefore,all HEA NPs were prepared by loading them onto the CNF membranes synthesized at $1 5 0 0 ~ ^ { \\circ } \\mathrm { C }$ .To evaluate the HER and OER performance,HEA-functionalized CNFs were employed as electrocatalysts in an alkaline $( 0 . 1 \\ \\mathrm { ~ M ~ } \\ \\mathrm { K O H }$ ）solution utilizing a threeelectrode system (Figure 4). "], "ph_value": null, "concentration_molar": "0.1 M", "electrolyte_composition": "KOH"}, "synthesis_method": {"method": "Flash-thermal shock (FTS) lamping", "source": ["Single flash irradiation on carbon nanofibers induced momentary high-temperature annealing \\mathbf { \\tau } ( > 1 8 0 0 ^ { \\circ } \\mathbf { C } within \\mathsf { 2 0 m s } duration, and ramping/cooling rates { > } 1 0 ^ { 4 } \\ \\mathsf { K } \\thinspace s ^ { - 1 } ) to successfully decorate HEA NPs up to nine elements with excellent compatibility for large-scale synthesis ( 6 . ", "\nIn this work, we demonstrate the ambient-air, large-area,and remote synthesis for HEA NPs through the photothermal effects induced by light irradiation on carbon-based supports exemplified by carbon nanofibers (CNFs).Single flash irradiation on CNFs induced momentary high-temperature annealing $( > 1 8 0 0 ~ ^ { \\circ } \\mathrm { C }$ within $2 0 \\ \\mathrm { m s }$ duration, and ramping/cooling rates ${ > } 1 0 ^ { 4 } \\mathrm { ~ K ~ s ^ { - 1 } }$ to successfully decorate HEA NPs up to nine elements with excellent compatibility for large-scale synthesis $( 6 . 0 \\times 6 . 0 \\ : \\mathrm { c m } ^ { 2 }$ of CNF paper). ", "\n# 2. Results and Discussion\n\nFigure 1a illustrates the non-contact, large area,and ambientair synthetic method of high-entropy-alloy nanoparticles (HEA NPs) through the millisecond-scale $( < 2 0 \\mathrm { m s } )$ flash-thermal shock (FTS) lamping via a xenon lamp. ", "The resultant CNF membranes were put on the stage and exposed to the flashlight with an energy density of $4 . 9 \\ \\mathrm { J \\ c m ^ { - 2 } }$ for $2 0 ~ \\mathrm { m s }$ During the process,the FTS lamping $( 4 . 9 \\ ) \\ \\mathrm { c m } ^ { - 2 } )$ led to photonelectron couplings and energy exchange between the incoming photons and phonons in the carbon latice via non-radioactive recombination processes.As a result of the single fash irradiation, the surface temperature of CNF membranes could increase up to $1 8 0 0 ~ ^ { \\circ } \\mathrm { C }$ within $5 \\mathrm { m s }$ , providing sufficient energies for precursor decomposition and fisson/fusion of transient liquid metal particles on the surface of the CNFs strands.[6] The following rapid cooling process $( > 6 . 7 \\times 1 0 ^ { 4 } \\ \\mathrm { K \\ s ^ { - 1 } } )$ enabled the synthesis of HEA NPs through minimization of phase separation.It is noteworthy that the uniform catalytic NPs could be formed in entire CNF membranes when the sample is treated with FTS on both sides of the CNF membranes (Figure S1, Supporting Information). ", "Figure 1c shows the transient-temperature curve of the CNF membranes coated with multi-component metal precursors at the $2 0 \\ \\mathrm { m s }$ flash lamping with light energy density of $4 . 9 \\ \\mathrm { J \\ c m ^ { - 2 } }$ . ", "The corrected and modified analog data measured by the dual IR sensors displayed that the surface temperature of the CNF membranes soared above $1 8 0 0 ~ ^ { \\circ } \\mathrm { C }$ within 5 ms (For more details,see Figure S5, Supporting Information). ", "Subsequently, it started to gradually decrease for the rest ofthe on-time (15 ms)in the range above $1 0 0 0 ^ { \\circ } \\mathrm { C }$ Finally,sharp temperature drop was observed for $3 0 \\mathrm { m s }$ down to the minimum measurable temperature (baseline) of $2 0 0 ^ { \\circ } \\mathrm { C }$ ,exhibiting ultrafast ramping/cooling rates higher than $1 0 ^ { 4 } ~ \\mathrm { K ~ s ^ { - 1 } }$ . ", "By exploiting the interaction between light and materials,both conducting and non-conducting substrates with non-connected structures can be utilized,providing considerable freedom for selecting supporting materials.A single $2 0 \\mathrm { m s }$ flash of 4.9J $\\mathrm { c m } ^ { - 2 }$ on CNFs membrane (diameter of $8 0 0 \\mathrm { n m }$ )led to momentary hightemperature annealing $\\mathrm { ( > 1 8 0 0 ~ ^ { \\circ } C }$ and ramping/cooling rates ${ > } 1 0 ^ { 4 } \\mathrm { ~ K ~ s ^ { - 1 } } )$ ,allowing for the successful formation of HEA NPs up to nine elements. "], "key_parameters": "20 ms, 4.9 J cm^-2, >1800 °C, >10^4 K s^-1 cooling rate"}, "other_environmental_params": [{"key": "Precursor concentration", "value": "0.05 M", "source": ["Thus,we concluded that $0 . 0 5 \\textbf { M }$ of metal precursors was the optimal concentration,and all the additional experiments were conducted using the same precursor concentrations.Following the optimal conditions,we demonstrated that ultra-high density and uniformly distributed catalytic Pt NPs can be stabilized on CNF substrates during the FTS process (Figure 2a,b). "]}, {"key": "CNF pyrolysis temperature", "value": "1500 °C", "source": ["\nThe HEA NPs have been advantageous as potential catalysts for hydrogen evolution reactions (HER) and oxygen evolution reactions (OER) of water splitting[i0 The $\\mathrm { P t }$ decorated CNFs synthesized at a higher temperature are more likely to exhibit enhanced electrocatalytic properties with higher electrical conductivity (Figure S12, Supporting Information).Therefore,all HEA NPs were prepared by loading them onto the CNF membranes synthesized at $1 5 0 0 ~ ^ { \\circ } \\mathrm { C }$ .To evaluate the HER and OER performance,HEA-functionalized CNFs were employed as electrocatalysts in an alkaline $( 0 . 1 \\ \\mathrm { ~ M ~ } \\ \\mathrm { K O H }$ ）solution utilizing a threeelectrode system (Figure 4). "]}]}}, {"alloy_id": "PtPd", "performance": {"stability": {"source": [], "cycle_count": null, "test_method": "Unknown", "duration_hours": null, "degradation_details": null, "performance_retention": null}, "tafel_slope": {"unit": null, "value": null, "source": []}, "overpotential": [], "supplementary_performance": [{"key": "Atomic percentage ratio", "value": "Pt:Pd nearly 1:1", "source": ["We further confirmed the formation of binary metal NPs (PtCu,PtRu,and PtPd,Figure 2c-e).A nearly 1:1 atomic percentage ratio between Pt:Cu, Pt:Ru, and Pt:Pd in the binary NPs was obtained from EDS mapping analysis (Figure S7, Supporting Information). "]}]}, "experimental_conditions": {"test_setup": {"source": ["Prior to the electrocatalyst test,cyclic voltammetry (CV) was performed by cycling between $- 0 . 9 \\mathrm { V }$ and $0 . 1 \\mathrm { ~ V ~ }$ versus $\\mathrm { { A g / A g C l } }$ to remove any remaining gas and facilitate the electrolyte-electrocatalyst interface (Figure S13, Supporting Information).When used as an electrocatalyst for HER, quinary HEA NPs (PtIrFeNiCo) on CNF(CNF $@$ PtIrFeNiCo) showed an excellent onset potential of $5 9 . 8 ~ \\mathrm { m V }$ (V vs RHE) and a small overpotential of $1 3 9 . 9 { \\mathrm { ~ m V } }$ at a current density of $1 0 \\mathrm { m A c m } ^ { - 2 }$ with a scan rate of $5 \\mathrm { m V s ^ { - 1 } }$ (Figure 4a). "], "scan_rate": "5 mV s^-1", "substrate": "CNF (carbon nanofiber) membranes", "ir_compensation": null}, "electrolyte": {"source": ["\nThe HEA NPs have been advantageous as potential catalysts for hydrogen evolution reactions (HER) and oxygen evolution reactions (OER) of water splitting[i0 The $\\mathrm { P t }$ decorated CNFs synthesized at a higher temperature are more likely to exhibit enhanced electrocatalytic properties with higher electrical conductivity (Figure S12, Supporting Information).Therefore,all HEA NPs were prepared by loading them onto the CNF membranes synthesized at $1 5 0 0 ~ ^ { \\circ } \\mathrm { C }$ .To evaluate the HER and OER performance,HEA-functionalized CNFs were employed as electrocatalysts in an alkaline $( 0 . 1 \\ \\mathrm { ~ M ~ } \\ \\mathrm { K O H }$ ）solution utilizing a threeelectrode system (Figure 4). "], "ph_value": null, "concentration_molar": "0.1 M", "electrolyte_composition": "KOH"}, "synthesis_method": {"method": "Flash-thermal shock (FTS) lamping", "source": ["Single flash irradiation on carbon nanofibers induced momentary high-temperature annealing \\mathbf { \\tau } ( > 1 8 0 0 ^ { \\circ } \\mathbf { C } within \\mathsf { 2 0 m s } duration, and ramping/cooling rates { > } 1 0 ^ { 4 } \\ \\mathsf { K } \\thinspace s ^ { - 1 } ) to successfully decorate HEA NPs up to nine elements with excellent compatibility for large-scale synthesis ( 6 . ", "\nIn this work, we demonstrate the ambient-air, large-area,and remote synthesis for HEA NPs through the photothermal effects induced by light irradiation on carbon-based supports exemplified by carbon nanofibers (CNFs).Single flash irradiation on CNFs induced momentary high-temperature annealing $( > 1 8 0 0 ~ ^ { \\circ } \\mathrm { C }$ within $2 0 \\ \\mathrm { m s }$ duration, and ramping/cooling rates ${ > } 1 0 ^ { 4 } \\mathrm { ~ K ~ s ^ { - 1 } }$ to successfully decorate HEA NPs up to nine elements with excellent compatibility for large-scale synthesis $( 6 . 0 \\times 6 . 0 \\ : \\mathrm { c m } ^ { 2 }$ of CNF paper). ", "\n# 2. Results and Discussion\n\nFigure 1a illustrates the non-contact, large area,and ambientair synthetic method of high-entropy-alloy nanoparticles (HEA NPs) through the millisecond-scale $( < 2 0 \\mathrm { m s } )$ flash-thermal shock (FTS) lamping via a xenon lamp. ", "The resultant CNF membranes were put on the stage and exposed to the flashlight with an energy density of $4 . 9 \\ \\mathrm { J \\ c m ^ { - 2 } }$ for $2 0 ~ \\mathrm { m s }$ During the process,the FTS lamping $( 4 . 9 \\ ) \\ \\mathrm { c m } ^ { - 2 } )$ led to photonelectron couplings and energy exchange between the incoming photons and phonons in the carbon latice via non-radioactive recombination processes.As a result of the single fash irradiation, the surface temperature of CNF membranes could increase up to $1 8 0 0 ~ ^ { \\circ } \\mathrm { C }$ within $5 \\mathrm { m s }$ , providing sufficient energies for precursor decomposition and fisson/fusion of transient liquid metal particles on the surface of the CNFs strands.[6] The following rapid cooling process $( > 6 . 7 \\times 1 0 ^ { 4 } \\ \\mathrm { K \\ s ^ { - 1 } } )$ enabled the synthesis of HEA NPs through minimization of phase separation.It is noteworthy that the uniform catalytic NPs could be formed in entire CNF membranes when the sample is treated with FTS on both sides of the CNF membranes (Figure S1, Supporting Information). ", "Figure 1c shows the transient-temperature curve of the CNF membranes coated with multi-component metal precursors at the $2 0 \\ \\mathrm { m s }$ flash lamping with light energy density of $4 . 9 \\ \\mathrm { J \\ c m ^ { - 2 } }$ . ", "The corrected and modified analog data measured by the dual IR sensors displayed that the surface temperature of the CNF membranes soared above $1 8 0 0 ~ ^ { \\circ } \\mathrm { C }$ within 5 ms (For more details,see Figure S5, Supporting Information). ", "Subsequently, it started to gradually decrease for the rest ofthe on-time (15 ms)in the range above $1 0 0 0 ^ { \\circ } \\mathrm { C }$ Finally,sharp temperature drop was observed for $3 0 \\mathrm { m s }$ down to the minimum measurable temperature (baseline) of $2 0 0 ^ { \\circ } \\mathrm { C }$ ,exhibiting ultrafast ramping/cooling rates higher than $1 0 ^ { 4 } ~ \\mathrm { K ~ s ^ { - 1 } }$ . ", "By exploiting the interaction between light and materials,both conducting and non-conducting substrates with non-connected structures can be utilized,providing considerable freedom for selecting supporting materials.A single $2 0 \\mathrm { m s }$ flash of 4.9J $\\mathrm { c m } ^ { - 2 }$ on CNFs membrane (diameter of $8 0 0 \\mathrm { n m }$ )led to momentary hightemperature annealing $\\mathrm { ( > 1 8 0 0 ~ ^ { \\circ } C }$ and ramping/cooling rates ${ > } 1 0 ^ { 4 } \\mathrm { ~ K ~ s ^ { - 1 } } )$ ,allowing for the successful formation of HEA NPs up to nine elements. "], "key_parameters": "20 ms, 4.9 J cm^-2, >1800 °C, >10^4 K s^-1 cooling rate"}, "other_environmental_params": [{"key": "Precursor concentration", "value": "0.05 M", "source": ["Thus,we concluded that $0 . 0 5 \\textbf { M }$ of metal precursors was the optimal concentration,and all the additional experiments were conducted using the same precursor concentrations.Following the optimal conditions,we demonstrated that ultra-high density and uniformly distributed catalytic Pt NPs can be stabilized on CNF substrates during the FTS process (Figure 2a,b). "]}, {"key": "CNF pyrolysis temperature", "value": "1500 °C", "source": ["\nThe HEA NPs have been advantageous as potential catalysts for hydrogen evolution reactions (HER) and oxygen evolution reactions (OER) of water splitting[i0 The $\\mathrm { P t }$ decorated CNFs synthesized at a higher temperature are more likely to exhibit enhanced electrocatalytic properties with higher electrical conductivity (Figure S12, Supporting Information).Therefore,all HEA NPs were prepared by loading them onto the CNF membranes synthesized at $1 5 0 0 ~ ^ { \\circ } \\mathrm { C }$ .To evaluate the HER and OER performance,HEA-functionalized CNFs were employed as electrocatalysts in an alkaline $( 0 . 1 \\ \\mathrm { ~ M ~ } \\ \\mathrm { K O H }$ ）solution utilizing a threeelectrode system (Figure 4). "]}]}}, {"alloy_id": "PtIrFeNiCo", "performance": {"stability": {"source": ["\nElectrochemical stability tests were conducted for the CNF $@$ PtFeNiCo,CNF $@$ PtIrFeNiCo,and CNF $@$ PtIrFeNiCoCe; the linear sweep voltammetry (LSV) curves were obtained at $5 ~ \\mathrm { m V ~ s ^ { - 1 } }$ after the first and 5oooth CV cycle at a scan rate of $1 0 0 \\ \\mathrm { m V } \\ \\mathrm { s } ^ { - 1 }$ (Figure 4c and Figure S14a, Supporting Information).Although the HER LSV curve of the CNF $@$ PtFeNiCo at the first cycle shows low polarization,it was significantly changed along with a large overpotential after the $5 0 0 0 \\mathrm { { t h } }$ cycle,which can be attributed to the Pt dissolution during cyclic operation.[14] The $\\mathrm { C N F } @$ PtIrFeNiCo possesses relatively moderate stability, which may originate from a similar dissolution behavior of Ir metal with Pt.It is found that the CNF $@$ PtIrFeNiCoCe exhibits superior durability even after 5ooo cycles,implying that the Ce, which has low reduction potential, provides a stable anodic layer, imparts a less mobile feature of the senary HEA,and prevents the Pt and other elements from dissolution or corrosion into the electrolyte; Ce can be conceived as a less mobile shield against mass transfer through the diffusion and migration with its electrochemical stability[15]"], "cycle_count": "5000", "test_method": "CV Cycling", "duration_hours": null, "degradation_details": "relatively moderate stability", "performance_retention": null}, "tafel_slope": {"unit": "mV dec^-1", "value": "103.7", "source": ["It is noticeable that the CNF $@$ PtIrFeNiCoCe with senary lloying elements exhibits a significantly faster HER catalytic kinetics with excellent Tafel slope $( 9 1 . 1 \\mathrm { m V } \\mathrm { d e c ^ { - 1 } }$ ）compared with those of the CNF $@ \\mathrm { P t }$ $( 1 3 5 . 2 \\ \\mathrm { m V \\ d e c ^ { - 1 } } )$ $\\mathrm { C N F } @ \\mathrm { I r }$ $( 1 3 3 . 5 ~ \\mathrm { m V ~ d e c ^ { - 1 } }$ ), CNF $@$ FeNiCo ( $1 7 8 . 6 \\ \\mathrm { m V \\ d e c ^ { - 1 } } )$ ， $\\mathrm { C N F } @$ PtFeNiCo ( $1 3 4 . 3 \\ \\mathrm { m V }$ $\\mathsf { d e c } ^ { - 1 } )$ ，andCNF $@$ PtIrFeNiCo $( 1 0 3 . 7 ~ \\mathrm { m V ~ d e c ^ { - 1 } } ,$ ).This indicates that introducing the rare-earth metal (REM) element to the CNF $@$ PtIrFeNiCo was able to enhance a kinetic property,which can be explained by the fact that the addition of Ce element into Pt or transition metal (TM) elements increases the anionic electron and lowers the activation energy of electrocatalytic reaction, which accelerate the electrocatalytic performance.[12] REMs,such as Ce,are known to exhibit high oxygen reduction reaction (ORR) properties when forming alloys with Pt and other metals.Due to their unique electronic structure, these alloys,including those with transition metals or precious metals,are also recognized for their improved catalytic activity in HER or OER.[12.13] Through the FTS method,Pt-TM-REM alloys can be easily formed,and it was possible to fabricate metal alloy catalysts with high characteristics."]}, "overpotential": [{"unit": "mV", "value": "139.9", "source": ["Prior to the electrocatalyst test,cyclic voltammetry (CV) was performed by cycling between $- 0 . 9 \\mathrm { V }$ and $0 . 1 \\mathrm { ~ V ~ }$ versus $\\mathrm { { A g / A g C l } }$ to remove any remaining gas and facilitate the electrolyte-electrocatalyst interface (Figure S13, Supporting Information).When used as an electrocatalyst for HER, quinary HEA NPs (PtIrFeNiCo) on CNF(CNF $@$ PtIrFeNiCo) showed an excellent onset potential of $5 9 . 8 ~ \\mathrm { m V }$ (V vs RHE) and a small overpotential of $1 3 9 . 9 { \\mathrm { ~ m V } }$ at a current density of $1 0 \\mathrm { m A c m } ^ { - 2 }$ with a scan rate of $5 \\mathrm { m V s ^ { - 1 } }$ (Figure 4a). "], "current_density": "10 mA cm^-2"}], "supplementary_performance": [{"key": "onset potential", "value": "59.8 mV vs RHE", "source": ["Prior to the electrocatalyst test,cyclic voltammetry (CV) was performed by cycling between $- 0 . 9 \\mathrm { V }$ and $0 . 1 \\mathrm { ~ V ~ }$ versus $\\mathrm { { A g / A g C l } }$ to remove any remaining gas and facilitate the electrolyte-electrocatalyst interface (Figure S13, Supporting Information).When used as an electrocatalyst for HER, quinary HEA NPs (PtIrFeNiCo) on CNF(CNF $@$ PtIrFeNiCo) showed an excellent onset potential of $5 9 . 8 ~ \\mathrm { m V }$ (V vs RHE) and a small overpotential of $1 3 9 . 9 { \\mathrm { ~ m V } }$ at a current density of $1 0 \\mathrm { m A c m } ^ { - 2 }$ with a scan rate of $5 \\mathrm { m V s ^ { - 1 } }$ (Figure 4a). "]}]}, "experimental_conditions": {"test_setup": {"source": ["\nThe HEA NPs have been advantageous as potential catalysts for hydrogen evolution reactions (HER) and oxygen evolution reactions (OER) of water splitting[i0 The $\\mathrm { P t }$ decorated CNFs synthesized at a higher temperature are more likely to exhibit enhanced electrocatalytic properties with higher electrical conductivity (Figure S12, Supporting Information).Therefore,all HEA NPs were prepared by loading them onto the CNF membranes synthesized at $1 5 0 0 ~ ^ { \\circ } \\mathrm { C }$ .To evaluate the HER and OER performance,HEA-functionalized CNFs were employed as electrocatalysts in an alkaline $( 0 . 1 \\ \\mathrm { ~ M ~ } \\ \\mathrm { K O H }$ ）solution utilizing a threeelectrode system (Figure 4). ", "Prior to the electrocatalyst test,cyclic voltammetry (CV) was performed by cycling between $- 0 . 9 \\mathrm { V }$ and $0 . 1 \\mathrm { ~ V ~ }$ versus $\\mathrm { { A g / A g C l } }$ to remove any remaining gas and facilitate the electrolyte-electrocatalyst interface (Figure S13, Supporting Information).When used as an electrocatalyst for HER, quinary HEA NPs (PtIrFeNiCo) on CNF(CNF $@$ PtIrFeNiCo) showed an excellent onset potential of $5 9 . 8 ~ \\mathrm { m V }$ (V vs RHE) and a small overpotential of $1 3 9 . 9 { \\mathrm { ~ m V } }$ at a current density of $1 0 \\mathrm { m A c m } ^ { - 2 }$ with a scan rate of $5 \\mathrm { m V s ^ { - 1 } }$ (Figure 4a). "], "scan_rate": "5 mV s^-1", "substrate": "CNF membranes synthesized at 1500 °C", "ir_compensation": null}, "electrolyte": {"source": ["\nThe HEA NPs have been advantageous as potential catalysts for hydrogen evolution reactions (HER) and oxygen evolution reactions (OER) of water splitting[i0 The $\\mathrm { P t }$ decorated CNFs synthesized at a higher temperature are more likely to exhibit enhanced electrocatalytic properties with higher electrical conductivity (Figure S12, Supporting Information).Therefore,all HEA NPs were prepared by loading them onto the CNF membranes synthesized at $1 5 0 0 ~ ^ { \\circ } \\mathrm { C }$ .To evaluate the HER and OER performance,HEA-functionalized CNFs were employed as electrocatalysts in an alkaline $( 0 . 1 \\ \\mathrm { ~ M ~ } \\ \\mathrm { K O H }$ ）solution utilizing a threeelectrode system (Figure 4). "], "ph_value": null, "concentration_molar": "0.1 M", "electrolyte_composition": "KOH"}, "synthesis_method": {"method": "Flash-thermal shock (FTS) lamping", "source": ["Single flash irradiation on carbon nanofibers induced momentary high-temperature annealing \\mathbf { \\tau } ( > 1 8 0 0 ^ { \\circ } \\mathbf { C } within \\mathsf { 2 0 m s } duration, and ramping/cooling rates { > } 1 0 ^ { 4 } \\ \\mathsf { K } \\thinspace s ^ { - 1 } ) to successfully decorate HEA NPs up to nine elements with excellent compatibility for large-scale synthesis ( 6 . ", "\nIn this work, we demonstrate the ambient-air, large-area,and remote synthesis for HEA NPs through the photothermal effects induced by light irradiation on carbon-based supports exemplified by carbon nanofibers (CNFs).Single flash irradiation on CNFs induced momentary high-temperature annealing $( > 1 8 0 0 ~ ^ { \\circ } \\mathrm { C }$ within $2 0 \\ \\mathrm { m s }$ duration, and ramping/cooling rates ${ > } 1 0 ^ { 4 } \\mathrm { ~ K ~ s ^ { - 1 } }$ to successfully decorate HEA NPs up to nine elements with excellent compatibility for large-scale synthesis $( 6 . 0 \\times 6 . 0 \\ : \\mathrm { c m } ^ { 2 }$ of CNF paper). ", "The resultant CNF membranes were put on the stage and exposed to the flashlight with an energy density of $4 . 9 \\ \\mathrm { J \\ c m ^ { - 2 } }$ for $2 0 ~ \\mathrm { m s }$ During the process,the FTS lamping $( 4 . 9 \\ ) \\ \\mathrm { c m } ^ { - 2 } )$ led to photonelectron couplings and energy exchange between the incoming photons and phonons in the carbon latice via non-radioactive recombination processes.As a result of the single fash irradiation, the surface temperature of CNF membranes could increase up to $1 8 0 0 ~ ^ { \\circ } \\mathrm { C }$ within $5 \\mathrm { m s }$ , providing sufficient energies for precursor decomposition and fisson/fusion of transient liquid metal particles on the surface of the CNFs strands.[6] The following rapid cooling process $( > 6 . 7 \\times 1 0 ^ { 4 } \\ \\mathrm { K \\ s ^ { - 1 } } )$ enabled the synthesis of HEA NPs through minimization of phase separation.It is noteworthy that the uniform catalytic NPs could be formed in entire CNF membranes when the sample is treated with FTS on both sides of the CNF membranes (Figure S1, Supporting Information). ", "The corrected and modified analog data measured by the dual IR sensors displayed that the surface temperature of the CNF membranes soared above $1 8 0 0 ~ ^ { \\circ } \\mathrm { C }$ within 5 ms (For more details,see Figure S5, Supporting Information). ", "Subsequently, it started to gradually decrease for the rest ofthe on-time (15 ms)in the range above $1 0 0 0 ^ { \\circ } \\math | {"extraction_results": [{"alloy_id": "PtCu", "performance": {"stability": {"source": [], "cycle_count": null, "test_method": "Unknown", "duration_hours": null, "degradation_details": null, "performance_retention": null}, "tafel_slope": {"unit": null, "value": null, "source": []}, "overpotential": [], "supplementary_performance": [{"key": "Atomic percentage ratio", "value": "Pt:Cu nearly 1:1", "source": ["We further confirmed the formation of binary metal NPs (PtCu,PtRu,and PtPd,Figure 2c-e).A nearly 1:1 atomic percentage ratio between Pt:Cu, Pt:Ru, and Pt:Pd in the binary NPs was obtained from EDS mapping analysis (Figure S7, Supporting Information). "]}]}, "experimental_conditions": {"test_setup": {"source": ["Prior to the electrocatalyst test,cyclic voltammetry (CV) was performed by cycling between $- 0 . 9 \\mathrm { V }$ and $0 . 1 \\mathrm { ~ V ~ }$ versus $\\mathrm { { A g / A g C l } }$ to remove any remaining gas and facilitate the electrolyte-electrocatalyst interface (Figure S13, Supporting Information).When used as an electrocatalyst for HER, quinary HEA NPs (PtIrFeNiCo) on CNF(CNF $@$ PtIrFeNiCo) showed an excellent onset potential of $5 9 . 8 ~ \\mathrm { m V }$ (V vs RHE) and a small overpotential of $1 3 9 . 9 { \\mathrm { ~ m V } }$ at a current density of $1 0 \\mathrm { m A c m } ^ { - 2 }$ with a scan rate of $5 \\mathrm { m V s ^ { - 1 } }$ (Figure 4a). "], "scan_rate": "5 mV s^-1", "substrate": "CNF (carbon nanofiber) membranes", "figure_source": {"img_path": "images/34a92e5c73329542df95169bf47229d8dfb7f77ee4d07326469f2a8f6e6e0c4c.jpg", "location": "Figure 4.a)HER LSVcurves and b)corresponding Tafel plotsof HEAcatalysts functionalizedon CNF witha scan rateof $5 ~ \\mathsf { m } \\mathsf { V } \\mathsf { s } ^ { - 1 }$ .c) The HER LSV curves of ${ \\mathsf { C N F } } ( { \\widehat { \\boldsymbol { \\alpha } } } )$ PtFeNiCo，CNF $@$ PtIrFeNiCo,and CNF $@$ PtlrFeNiCoCe with a scan rate of $5 ~ \\mathsf { m } \\mathsf { V } \\mathsf { s } ^ { - 1 }$ after the initial and 5000th CVcycle with a scan rate of $\\mathsf { l } 0 0 \\ m \\vee \\mathsf { s } ^ { - 1 }$ .d)OER LSVcurves ande)corresponding Tafel plots of HEA nanoparticles functionalizedon CNFs with a scan rate of $5 \\mathsf { m } \\mathsf { V } \\mathsf { s } ^ { - 1 }$ ： $\\mathsf { f } )$ The OER LSV curves of ${ \\mathsf { C N F } } ( { \\widehat { \\boldsymbol { \\alpha } } } )$ PtFeNiCo, ${ \\mathsf { C N F } } ( { \\widehat { \\boldsymbol { \\alpha } } } )$ PtlrFeNiCo,and CNF $@$ PtlrFeNiCoCeat $5 \\mathsf { m } \\mathsf { V } \\mathsf { s } ^ { - 1 }$ after the initial and $5 0 0 0 \\mathrm { { t h } }$ CV cycle with a scan rate of $\\mathsf { l } 0 0 \\mathsf { m } \\mathsf { V } \\mathsf { s } ^ { - 1 }$ $^ { \\mathsection ) }$ Comparison of the HER and OER overpotentials of CNF $@ ^ { \\mathsf { P t } }$ ${ \\mathsf { C N F @ } } ¦ { \\mathsf { r } } _ { 1 }$ ${ \\mathsf { C N F } } ( { \\widehat { \\boldsymbol { \\alpha } } } )$ FeNiCo, ${ \\mathsf { C N F } } ( { \\widehat { \\boldsymbol { \\alpha } } } )$ PtIrFeNiCo,andCNF $@$ PtIrFeNiCoCe achieved at $5 \\ m \\vee s ^ { - 1 }$ . h) Comparison of the overpotentials of this work at a scan rate of $5 \\mathsf { m } \\mathsf { V } \\mathsf { s } ^ { - 1 }$ regarding process time to fabricate the catalysts reported previously in the literature. ", "reference_text_list": ["The HEA NPs have been advantageous as potential catalysts for hydrogen evolution reactions (HER) and oxygen evolution reactions (OER) of water splitting[i0 The $\\mathrm { P t }$ decorated CNFs synthesized at a higher temperature are more likely to exhibit enhanced electrocatalytic properties with higher electrical conductivity (Figure S12, Supporting Information).Therefore,all HEA NPs were prepared by loading them onto the CNF membranes synthesized at $1 5 0 0 ~ ^ { \\circ } \\mathrm { C }$ .To evaluate the HER and OER performance,HEA-functionalized CNFs were employed as electrocatalysts in an alkaline $( 0 . 1 \\ \\mathrm { ~ M ~ } \\ \\mathrm { K O H }$ ）solution utilizing a threeelectrode system (Figure 4).", "Prior to the electrocatalyst test,cyclic voltammetry (CV) was performed by cycling between $- 0 . 9 \\mathrm { V }$ and $0 . 1 \\mathrm { ~ V ~ }$ versus $\\mathrm { { A g / A g C l } }$ to remove any remaining gas and facilitate the electrolyte-electrocatalyst interface (Figure S13, Supporting Information).When used as an electrocatalyst for HER, quinary HEA NPs (PtIrFeNiCo) on CNF(CNF $@$ PtIrFeNiCo) showed an excellent onset potential of $5 9 . 8 ~ \\mathrm { m V }$ (V vs RHE) and a small overpotential of $1 3 9 . 9 { \\mathrm { ~ m V } }$ at a current density of $1 0 \\mathrm { m A c m } ^ { - 2 }$ with a scan rate of $5 \\mathrm { m V s ^ { - 1 } }$ (Figure 4a).", "The Tafel plots corresponding to the HER performance are displayed in Figure 4b.The Tafel slope of the CNF $@$ PtIrFeNiCoCe is the smallest $( 9 1 . 1 ~ \\mathrm { m V ~ d e c ^ { - 1 } }$ ）among the control groups.", "Electrochemical stability tests were conducted for the CNF $@$ PtFeNiCo,CNF $@$ PtIrFeNiCo,and CNF $@$ PtIrFeNiCoCe; the linear sweep voltammetry (LSV) curves were obtained at $5 ~ \\mathrm { m V ~ s ^ { - 1 } }$ after the first and 5oooth CV cycle at a scan rate of $1 0 0 \\ \\mathrm { m V } \\ \\mathrm { s } ^ { - 1 }$ (Figure 4c and Figure S14a, Supporting Information).Although the HER LSV curve of the CNF $@$ PtFeNiCo at the first cycle shows low polarization,it was significantly changed along with a large overpotential after the $5 0 0 0 \\mathrm { { t h } }$ cycle,which can be attributed to the Pt dissolution during cyclic operation.[14] The $\\mathrm { C N F } @$ PtIrFeNiCo possesses relatively moderate stability, which may originate from a similar dissolution behavior of Ir metal with Pt.It is found that the CNF $@$ PtIrFeNiCoCe exhibits superior durability even after 5ooo cycles,implying that the Ce, which has low reduction potential, provides a stable anodic layer, imparts a less mobile feature of the senary HEA,and prevents the Pt and other elements from dissolution or corrosion into the electrolyte; Ce can be conceived as a less mobile shield against mass transfer through the diffusion and migration with its electrochemical stability[15]", "Besides the HER performance,the OER performance was examined for all the control groups (Figure 4d).It is evident that the CNF $@$ FeNiCo electrocatalyst outperforms other HEAbasedelectrocatalysts,withanOERonsetotentialo $1 . 5 1 7 \\mathrm { V } _ { \\mathrm { R H E } }$ an overpotential of $4 5 5 . 6 ~ \\mathrm { m V }$ with a current density of $1 0 ~ \\mathrm { m A }$ $\\mathrm { c m } ^ { - 2 }$ at a scan rate of $5 ~ \\mathrm { m V } ~ \\mathrm { s } ^ { - 1 }$ .This is particularly noteworthy because the CNF $@$ FeNiCo catalyst does not contain any Ir element that is often considered the most effective catalyst for OER.The homogeneous mixture of Fe,Ni,and Co in the HEA contributes to improving the catalytic activity with low polarization.As expected, the CNF $@$ FeNiCo presents a smaller Tafel slope of $7 1 . 5 ~ \\mathrm { m V ~ d e c ^ { - 1 } }$ than other control samples,indicating that the HEA consisting of FeNiCo HEA NPs enabled a dramatic increase in catalyzing OER (Figure 4e).To gain a clear understanding of the mechanisms underlying HEA-based catalysts,we conducted cycling tests of CVs for the CNF $@$ PtFeNiCo, CNF $@$ PtIrFeNiCo,and CNF $@$ PtIrFeNiCoCe catalysts after the first and 50o0th CV cycle (as shown in Figure 4f and Figure S14b, Supporting Information).The inclusion of the Ir element in the CNF $@$ PtFeNiCo (purple line) resulted in enhanced OER catalytic activity.However, the Ir atoms might readily dissolve and undergo loss of active sites due to their low electrochemical stability in the electrolyte,which is detrimental to consecutive and repetitive reactions.[16]As for the CNF $@$ PtIrFeNiCoCe,the Ir dissolution was strikingly mitigated by virtue of much more motionless Ce than the others.As a result, the CNF $@$ PtIrFeNiCoCe showed remarkably improved reversibility for 50o0 cycles.To explicitly understand the bifunctional electrocatalytic activities for HER and OER,we compared and summarized the overpotentials of the $\\mathbf { C N F } @ \\mathrm { H E A }$ nanoparticles in Figure $_ { 4 \\mathrm { g } }$ The graph indicates that the relatively inexpensive three components of Fe, Ni,and Co are crucial for achieving bifunctionality for both HER and OER in HEAs,as the HEAs containing these three elements demonstrated high activities for bothHER and OER.Besides the bifunctionality, the addition of expensive Pt,Ir,and Ce should be carefully considered and utilized based on their intended purpose,such as to achieve a trade-off between power density and durability for long-term usage.It also has a higher mass activity for noble metal than $\\mathrm { C N F } @$ Pt.TheCNF $@$ PtIrFeNiCoCe also has a higher mass activity for noble metals (Pt and Ir) than CNF@Pt, $\\mathrm { C N F } @ \\mathrm { I r } ,$ and commercial catalysts $( 2 0 ~ \\mathrm { w t \\% ~ P t / C }$ and $3 0 ~ \\mathrm { w t \\% }$ $\\mathrm { I r } / \\mathrm { C } )$ .In the HER performance,CNF $@$ PtIrFeNiCoCe demonstrated a value of $8 . 4 8 \\mathrm { A } \\mathrm { m g } ^ { - 1 } \\mathrm { p t } + \\mathrm { I r } ;$ which is ${ \\approx } 1 2 . 4$ times and 5.8 times higher than that of CNF $@$ Pt $( 0 . 6 8 \\mathrm { A } \\mathrm { m g } ^ { - 1 } \\mathrm { _ { P t } ^ { } } )$ and commercial $\\mathrm { P t / C }$ 0 $1 . 4 5 \\mathrm { ~ A ~ m g ^ { - 1 } } _ { \\mathrm { { P t } } } )$ ,respectively.", "Conclusively, highlighting the extremely short process time within $2 0 \\mathrm { m s }$ to fabricate HEA NPs, we compared the overpotential data of the HEA-functionalized CNFs at a scan rate of $5 \\mathrm { m } \\mathrm { V } \\mathrm { s } ^ { - 1 }$ for HER and OER reported until now (Figure 4h)."]}, "ir_compensation": null}, "electrolyte": {"source": ["\nThe HEA NPs have been advantageous as potential catalysts for hydrogen evolution reactions (HER) and oxygen evolution reactions (OER) of water splitting[i0 The $\\mathrm { P t }$ decorated CNFs synthesized at a higher temperature are more likely to exhibit enhanced electrocatalytic properties with higher electrical conductivity (Figure S12, Supporting Information).Therefore,all HEA NPs were prepared by loading them onto the CNF membranes synthesized at $1 5 0 0 ~ ^ { \\circ } \\mathrm { C }$ .To evaluate the HER and OER performance,HEA-functionalized CNFs were employed as electrocatalysts in an alkaline $( 0 . 1 \\ \\mathrm { ~ M ~ } \\ \\mathrm { K O H }$ ）solution utilizing a threeelectrode system (Figure 4). "], "ph_value": null, "figure_source": {"img_path": "images/34a92e5c73329542df95169bf47229d8dfb7f77ee4d07326469f2a8f6e6e0c4c.jpg", "location": "Figure 4.a)HER LSVcurves and b)corresponding Tafel plotsof HEAcatalysts functionalizedon CNF witha scan rateof $5 ~ \\mathsf { m } \\mathsf { V } \\mathsf { s } ^ { - 1 }$ .c) The HER LSV curves of ${ \\mathsf { C N F } } ( { \\widehat { \\boldsymbol { \\alpha } } } )$ PtFeNiCo，CNF $@$ PtIrFeNiCo,and CNF $@$ PtlrFeNiCoCe with a scan rate of $5 ~ \\mathsf { m } \\mathsf { V } \\mathsf { s } ^ { - 1 }$ after the initial and 5000th CVcycle with a scan rate of $\\mathsf { l } 0 0 \\ m \\vee \\mathsf { s } ^ { - 1 }$ .d)OER LSVcurves ande)corresponding Tafel plots of HEA nanoparticles functionalizedon CNFs with a scan rate of $5 \\mathsf { m } \\mathsf { V } \\mathsf { s } ^ { - 1 }$ ： $\\mathsf { f } )$ The OER LSV curves of ${ \\mathsf { C N F } } ( { \\widehat { \\boldsymbol { \\alpha } } } )$ PtFeNiCo, ${ \\mathsf { C N F } } ( { \\widehat { \\boldsymbol { \\alpha } } } )$ PtlrFeNiCo,and CNF $@$ PtlrFeNiCoCeat $5 \\mathsf { m } \\mathsf { V } \\mathsf { s } ^ { - 1 }$ after the initial and $5 0 0 0 \\mathrm { { t h } }$ CV cycle with a scan rate of $\\mathsf { l } 0 0 \\mathsf { m } \\mathsf { V } \\mathsf { s } ^ { - 1 }$ $^ { \\mathsection ) }$ Comparison of the HER and OER overpotentials of CNF $@ ^ { \\mathsf { P t } }$ ${ \\mathsf { C N F @ } } ¦ { \\mathsf { r } } _ { 1 }$ ${ \\mathsf { C N F } } ( { \\widehat { \\boldsymbol { \\alpha } } } )$ FeNiCo, ${ \\mathsf { C N F } } ( { \\widehat { \\boldsymbol { \\alpha } } } )$ PtIrFeNiCo,andCNF $@$ PtIrFeNiCoCe achieved at $5 \\ m \\vee s ^ { - 1 }$ . h) Comparison of the overpotentials of this work at a scan rate of $5 \\mathsf { m } \\mathsf { V } \\mathsf { s } ^ { - 1 }$ regarding process time to fabricate the catalysts reported previously in the literature. ", "reference_text_list": ["The HEA NPs have been advantageous as potential catalysts for hydrogen evolution reactions (HER) and oxygen evolution reactions (OER) of water splitting[i0 The $\\mathrm { P t }$ decorated CNFs synthesized at a higher temperature are more likely to exhibit enhanced electrocatalytic properties with higher electrical conductivity (Figure S12, Supporting Information).Therefore,all HEA NPs were prepared by loading them onto the CNF membranes synthesized at $1 5 0 0 ~ ^ { \\circ } \\mathrm { C }$ .To evaluate the HER and OER performance,HEA-functionalized CNFs were employed as electrocatalysts in an alkaline $( 0 . 1 \\ \\mathrm { ~ M ~ } \\ \\mathrm { K O H }$ ）solution utilizing a threeelectrode system (Figure 4).", "Prior to the electrocatalyst test,cyclic voltammetry (CV) was performed by cycling between $- 0 . 9 \\mathrm { V }$ and $0 . 1 \\mathrm { ~ V ~ }$ versus $\\mathrm { { A g / A g C l } }$ to remove any remaining gas and facilitate the electrolyte-electrocatalyst interface (Figure S13, Supporting Information).When used as an electrocatalyst for HER, quinary HEA NPs (PtIrFeNiCo) on CNF(CNF $@$ PtIrFeNiCo) showed an excellent onset potential of $5 9 . 8 ~ \\mathrm { m V }$ (V vs RHE) and a small overpotential of $1 3 9 . 9 { \\mathrm { ~ m V } }$ at a current density of $1 0 \\mathrm { m A c m } ^ { - 2 }$ with a scan rate of $5 \\mathrm { m V s ^ { - 1 } }$ (Figure 4a).", "The Tafel plots corresponding to the HER performance are displayed in Figure 4b.The Tafel slope of the CNF $@$ PtIrFeNiCoCe is the smallest $( 9 1 . 1 ~ \\mathrm { m V ~ d e c ^ { - 1 } }$ ）among the control groups.", "Electrochemical stability tests were conducted for the CNF $@$ PtFeNiCo,CNF $@$ PtIrFeNiCo,and CNF $@$ PtIrFeNiCoCe; the linear sweep voltammetry (LSV) curves were obtained at $5 ~ \\mathrm { m V ~ s ^ { - 1 } }$ after the first and 5oooth CV cycle at a scan rate of $1 0 0 \\ \\mathrm { m V } \\ \\mathrm { s } ^ { - 1 }$ (Figure 4c and Figure S14a, Supporting Information).Although the HER LSV curve of the CNF $@$ PtFeNiCo at the first cycle shows low polarization,it was significantly changed along with a large overpotential after the $5 0 0 0 \\mathrm { { t h } }$ cycle,which can be attributed to the Pt dissolution during cyclic operation.[14] The $\\mathrm { C N F } @$ PtIrFeNiCo possesses relatively moderate stability, which may originate from a similar dissolution behavior of Ir metal with Pt.It is found that the CNF $@$ PtIrFeNiCoCe exhibits superior durability even after 5ooo cycles,implying that the Ce, which has low reduction potential, provides a stable anodic layer, imparts a less mobile feature of the senary HEA,and prevents the Pt and other elements from dissolution or corrosion into the electrolyte; Ce can be conceived as a less mobile shield against mass transfer through the diffusion and migration with its electrochemical stability[15]", "Besides the HER performance,the OER performance was examined for all the control groups (Figure 4d).It is evident that the CNF $@$ FeNiCo electrocatalyst outperforms other HEAbasedelectrocatalysts,withanOERonsetotentialo $1 . 5 1 7 \\mathrm { V } _ { \\mathrm { R H E } }$ an overpotential of $4 5 5 . 6 ~ \\mathrm { m V }$ with a current density of $1 0 ~ \\mathrm { m A }$ $\\mathrm { c m } ^ { - 2 }$ at a scan rate of $5 ~ \\mathrm { m V } ~ \\mathrm { s } ^ { - 1 }$ .This is particularly noteworthy because the CNF $@$ FeNiCo catalyst does not contain any Ir element that is often considered the most effective catalyst for OER.The homogeneous mixture of Fe,Ni,and Co in the HEA contributes to improving the catalytic activity with low polarization.As expected, the CNF $@$ FeNiCo presents a smaller Tafel slope of $7 1 . 5 ~ \\mathrm { m V ~ d e c ^ { - 1 } }$ than other control samples,indicating that the HEA consisting of FeNiCo HEA NPs enabled a dramatic increase in catalyzing OER (Figure 4e).To gain a clear understanding of the mechanisms underlying HEA-based catalysts,we conducted cycling tests of CVs for the CNF $@$ PtFeNiCo, CNF $@$ PtIrFeNiCo,and CNF $@$ PtIrFeNiCoCe catalysts after the first and 50o0th CV cycle (as shown in Figure 4f and Figure S14b, Supporting Information).The inclusion of the Ir element in the CNF $@$ PtFeNiCo (purple line) resulted in enhanced OER catalytic activity.However, the Ir atoms might readily dissolve and undergo loss of active sites due to their low electrochemical stability in the electrolyte,which is detrimental to consecutive and repetitive reactions.[16]As for the CNF $@$ PtIrFeNiCoCe,the Ir dissolution was strikingly mitigated by virtue of much more motionless Ce than the others.As a result, the CNF $@$ PtIrFeNiCoCe showed remarkably improved reversibility for 50o0 cycles.To explicitly understand the bifunctional electrocatalytic activities for HER and OER,we compared and summarized the overpotentials of the $\\mathbf { C N F } @ \\mathrm { H E A }$ nanoparticles in Figure $_ { 4 \\mathrm { g } }$ The graph indicates that the relatively inexpensive three components of Fe, Ni,and Co are crucial for achieving bifunctionality for both HER and OER in HEAs,as the HEAs containing these three elements demonstrated high activities for bothHER and OER.Besides the bifunctionality, the addition of expensive Pt,Ir,and Ce should be carefully considered and utilized based on their intended purpose,such as to achieve a trade-off between power density and durability for long-term usage.It also has a higher mass activity for noble metal than $\\mathrm { C N F } @$ Pt.TheCNF $@$ PtIrFeNiCoCe also has a higher mass activity for noble metals (Pt and Ir) than CNF@Pt, $\\mathrm { C N F } @ \\mathrm { I r } ,$ and commercial catalysts $( 2 0 ~ \\mathrm { w t \\% ~ P t / C }$ and $3 0 ~ \\mathrm { w t \\% }$ $\\mathrm { I r } / \\mathrm { C } )$ .In the HER performance,CNF $@$ PtIrFeNiCoCe demonstrated a value of $8 . 4 8 \\mathrm { A } \\mathrm { m g } ^ { - 1 } \\mathrm { p t } + \\mathrm { I r } ;$ which is ${ \\approx } 1 2 . 4$ times and 5.8 times higher than that of CNF $@$ Pt $( 0 . 6 8 \\mathrm { A } \\mathrm { m g } ^ { - 1 } \\mathrm { _ { P t } ^ { } } )$ and commercial $\\mathrm { P t / C }$ 0 $1 . 4 5 \\mathrm { ~ A ~ m g ^ { - 1 } } _ { \\mathrm { { P t } } } )$ ,respectively.", "Conclusively, highlighting the extremely short process time within $2 0 \\mathrm { m s }$ to fabricate HEA NPs, we compared the overpotential data of the HEA-functionalized CNFs at a scan rate of $5 \\mathrm { m } \\mathrm { V } \\mathrm { s } ^ { - 1 }$ for HER and OER reported until now (Figure 4h)."]}, "concentration_molar": "0.1 M", "electrolyte_composition": "KOH"}, "synthesis_method": {"method": "Flash-thermal shock (FTS) lamping", "source": ["Single flash irradiation on carbon nanofibers induced momentary high-temperature annealing \\mathbf { \\tau } ( > 1 8 0 0 ^ { \\circ } \\mathbf { C } within \\mathsf { 2 0 m s } duration, and ramping/cooling rates { > } 1 0 ^ { 4 } \\ \\mathsf { K } \\thinspace s ^ { - 1 } ) to successfully decorate HEA NPs up to nine elements with excellent compatibility for large-scale synthesis ( 6 . ", "\nIn this work, we demonstrate the ambient-air, large-area,and remote synthesis for HEA NPs through the photothermal effects induced by light irradiation on carbon-based supports exemplified by carbon nanofibers (CNFs).Single flash irradiation on CNFs induced momentary high-temperature annealing $( > 1 8 0 0 ~ ^ { \\circ } \\mathrm { C }$ within $2 0 \\ \\mathrm { m s }$ duration, and ramping/cooling rates ${ > } 1 0 ^ { 4 } \\mathrm { ~ K ~ s ^ { - 1 } }$ to successfully decorate HEA NPs up to nine elements with excellent compatibility for large-scale synthesis $( 6 . 0 \\times 6 . 0 \\ : \\mathrm { c m } ^ { 2 }$ of CNF paper). ", "\n# 2. Results and Discussion\n\nFigure 1a illustrates the non-contact, large area,and ambientair synthetic method of high-entropy-alloy nanoparticles (HEA NPs) through the millisecond-scale $( < 2 0 \\mathrm { m s } )$ flash-thermal shock (FTS) lamping via a xenon lamp. ", "The resultant CNF membranes were put on the stage and exposed to the flashlight with an energy density of $4 . 9 \\ \\mathrm { J \\ c m ^ { - 2 } }$ for $2 0 ~ \\mathrm { m s }$ During the process,the FTS lamping $( 4 . 9 \\ ) \\ \\mathrm { c m } ^ { - 2 } )$ led to photonelectron couplings and energy exchange between the incoming photons and phonons in the carbon latice via non-radioactive recombination processes.As a result of the single fash irradiation, the surface temperature of CNF membranes could increase up to $1 8 0 0 ~ ^ { \\circ } \\mathrm { C }$ within $5 \\mathrm { m s }$ , providing sufficient energies for precursor decomposition and fisson/fusion of transient liquid metal particles on the surface of the CNFs strands.[6] The following rapid cooling process $( > 6 . 7 \\times 1 0 ^ { 4 } \\ \\mathrm { K \\ s ^ { - 1 } } )$ enabled the synthesis of HEA NPs through minimization of phase separation.It is noteworthy that the uniform catalytic NPs could be formed in entire CNF membranes when the sample is treated with FTS on both sides of the CNF membranes (Figure S1, Supporting Information). ", "Figure 1c shows the transient-temperature curve of the CNF membranes coated with multi-component metal precursors at the $2 0 \\ \\mathrm { m s }$ flash lamping with light energy density of $4 . 9 \\ \\mathrm { J \\ c m ^ { - 2 } }$ . ", "The corrected and modified analog data measured by the dual IR sensors displayed that the surface temperature of the CNF membranes soared above $1 8 0 0 ~ ^ { \\circ } \\mathrm { C }$ within 5 ms (For more details,see Figure S5, Supporting Information). ", "Subsequently, it started to gradually decrease for the rest ofthe on-time (15 ms)in the range above $1 0 0 0 ^ { \\circ } \\mathrm { C }$ Finally,sharp temperature drop was observed for $3 0 \\mathrm { m s }$ down to the minimum measurable temperature (baseline) of $2 0 0 ^ { \\circ } \\mathrm { C }$ ,exhibiting ultrafast ramping/cooling rates higher than $1 0 ^ { 4 } ~ \\mathrm { K ~ s ^ { - 1 } }$ . ", "By exploiting the interaction between light and materials,both conducting and non-conducting substrates with non-connected structures can be utilized,providing considerable freedom for selecting supporting materials.A single $2 0 \\mathrm { m s }$ flash of 4.9J $\\mathrm { c m } ^ { - 2 }$ on CNFs membrane (diameter of $8 0 0 \\mathrm { n m }$ )led to momentary hightemperature annealing $\\mathrm { ( > 1 8 0 0 ~ ^ { \\circ } C }$ and ramping/cooling rates ${ > } 1 0 ^ { 4 } \\mathrm { ~ K ~ s ^ { - 1 } } )$ ,allowing for the successful formation of HEA NPs up to nine elements. "], "key_parameters": "20 ms, 4.9 J cm^-2, >1800 °C, >10^4 K s^-1 cooling rate"}, "other_environmental_params": [{"key": "Precursor concentration", "value": "0.05 M", "source": ["Thus,we concluded that $0 . 0 5 \\textbf { M }$ of metal precursors was the optimal concentration,and all the additional experiments were conducted using the same precursor concentrations.Following the optimal conditions,we demonstrated that ultra-high density and uniformly distributed catalytic Pt NPs can be stabilized on CNF substrates during the FTS process (Figure 2a,b). "]}, {"key": "CNF pyrolysis temperature", "value": "1500 °C", "source": ["\nThe HEA NPs have been advantageous as potential catalysts for hydrogen evolution reactions (HER) and oxygen evolution reactions (OER) of water splitting[i0 The $\\mathrm { P t }$ decorated CNFs synthesized at a higher temperature are more likely to exhibit enhanced electrocatalytic properties with higher electrical conductivity (Figure S12, Supporting Information).Therefore,all HEA NPs were prepared by loading them onto the CNF membranes synthesized at $1 5 0 0 ~ ^ { \\circ } \\mathrm { C }$ .To evaluate the HER and OER performance,HEA-functionalized CNFs were employed as electrocatalysts in an alkaline $( 0 . 1 \\ \\mathrm { ~ M ~ } \\ \\mathrm { K O H }$ ）solution utilizing a threeelectrode system (Figure 4). "], "figure_source": {"img_path": "images/34a92e5c73329542df95169bf47229d8dfb7f77ee4d07326469f2a8f6e6e0c4c.jpg", "location": "Figure 4.a)HER LSVcurves and b)corresponding Tafel plotsof HEAcatalysts functionalizedon CNF witha scan rateof $5 ~ \\mathsf { m } \\mathsf { V } \\mathsf { s } ^ { - 1 }$ .c) The HER LSV curves of ${ \\mathsf { C N F } } ( { \\widehat { \\boldsymbol { \\alpha } } } )$ PtFeNiCo，CNF $@$ PtIrFeNiCo,and CNF $@$ PtlrFeNiCoCe with a scan rate of $5 ~ \\mathsf { m } \\mathsf { V } \\mathsf { s } ^ { - 1 }$ after the initial and 5000th CVcycle with a scan rate of $\\mathsf { l } 0 0 \\ m \\vee \\mathsf { s } ^ { - 1 }$ .d)OER LSVcurves ande)corresponding Tafel plots of HEA nanoparticles functionalizedon CNFs with a scan rate of $5 \\mathsf { m } \\mathsf { V } \\mathsf { s } ^ { - 1 }$ ： $\\mathsf { f } )$ The OER LSV curves of ${ \\mathsf { C N F } } ( { \\widehat { \\boldsymbol { \\alpha } } } )$ PtFeNiCo, ${ \\mathsf { C N F } } ( { \\widehat { \\boldsymbol { \\alpha } } } )$ PtlrFeNiCo,and CNF $@$ PtlrFeNiCoCeat $5 \\mathsf { m } \\mathsf { V } \\mathsf { s } ^ { - 1 }$ after the initial and $5 0 0 0 \\mathrm { { t h } }$ CV cycle with a scan rate of $\\mathsf { l } 0 0 \\mathsf { m } \\mathsf { V } \\mathsf { s } ^ { - 1 }$ $^ { \\mathsection ) }$ Comparison of the HER and OER overpotentials of CNF $@ ^ { \\mathsf { P t } }$ ${ \\mathsf { C N F @ } } ¦ { \\mathsf { r } } _ { 1 }$ ${ \\mathsf { C N F } } ( { \\widehat { \\boldsymbol { \\alpha } } } )$ FeNiCo, ${ \\mathsf { C N F } } ( { \\widehat { \\boldsymbol { \\alpha } } } )$ PtIrFeNiCo,andCNF $@$ PtIrFeNiCoCe achieved at $5 \\ m \\vee s ^ { - 1 }$ . h) Comparison of the overpotentials of this work at a scan rate of $5 \\mathsf { m } \\mathsf { V } \\mathsf { s } ^ { - 1 }$ regarding process time to fabricate the catalysts reported previously in the literature. ", "reference_text_list": ["The HEA NPs have been advantageous as potential catalysts for hydrogen evolution reactions (HER) and oxygen evolution reactions (OER) of water splitting[i0 The $\\mathrm { P t }$ decorated CNFs synthesized at a higher temperature are more likely to exhibit enhanced electrocatalytic properties with higher electrical conductivity (Figure S12, Supporting Information).Therefore,all HEA NPs were prepared by loading them onto the CNF membranes synthesized at $1 5 0 0 ~ ^ { \\circ } \\mathrm { C }$ .To evaluate the HER and OER performance,HEA-functionalized CNFs were employed as electrocatalysts in an alkaline $( 0 . 1 \\ \\mathrm { ~ M ~ } \\ \\mathrm { K O H }$ ）solution utilizing a threeelectrode system (Figure 4).", "Prior to the electrocatalyst test,cyclic voltammetry (CV) was performed by cycling between $- 0 . 9 \\mathrm { V }$ and $0 . 1 \\mathrm { ~ V ~ }$ versus $\\mathrm { { A g / A g C l } }$ to remove any remaining gas and facilitate the electrolyte-electrocatalyst interface (Figure S13, Supporting Information).When used as an electrocatalyst for HER, quinary HEA NPs (PtIrFeNiCo) on CNF(CNF $@$ PtIrFeNiCo) showed an excellent onset potential of $5 9 . 8 ~ \\mathrm { m V }$ (V vs RHE) and a small overpotential of $1 3 9 . 9 { \\mathrm { ~ m V } }$ at a current density of $1 0 \\mathrm { m A c m } ^ { - 2 }$ with a scan rate of $5 \\mathrm { m V s ^ { - 1 } }$ (Figure 4a).", "The Tafel plots corresponding to the HER performance are displayed in Figure 4b.The Tafel slope of the CNF $@$ PtIrFeNiCoCe is the smallest $( 9 1 . 1 ~ \\mathrm { m V ~ d e c ^ { - 1 } }$ ）among the control groups.", "Electrochemical stability tests were conducted for the CNF $@$ PtFeNiCo,CNF $@$ PtIrFeNiCo,and CNF $@$ PtIrFeNiCoCe; the linear sweep voltammetry (LSV) curves were obtained at $5 ~ \\mathrm { m V ~ s ^ { - 1 } }$ after the first and 5oooth CV cycle at a scan rate of $1 0 0 \\ \\mathrm { m V } \\ \\mathrm { s } ^ { - 1 }$ (Figure 4c and Figure S14a, Supporting Information).Although the HER LSV curve of the CNF $@$ PtFeNiCo at the first cycle shows low polarization,it was significantly changed along with a large overpotential after the $5 0 0 0 \\mathrm { { t h } }$ cycle,which can be attributed to the Pt dissolution during cyclic operation.[14] The $\\mathrm { C N F } @$ PtIrFeNiCo possesses relatively moderate stability, which may originate from a similar dissolution behavior of Ir metal with Pt.It is found that the CNF $@$ PtIrFeNiCoCe exhibits superior durability even after 5ooo cycles,implying that the Ce, which has low reduction potential, provides a stable anodic layer, imparts a less mobile feature of the senary HEA,and prevents the Pt and other elements from dissolution or corrosion into the electrolyte; Ce can be conceived as a less mobile shield against mass transfer through the diffusion and migration with its electrochemical stability[15]", "Besides the HER performance,the OER performance was examined for all the control groups (Figure 4d).It is evident that the CNF $@$ FeNiCo electrocatalyst outperforms other HEAbasedelectrocatalysts,withanOERonsetotentialo $1 . 5 1 7 \\mathrm { V } _ { \\mathrm { R H E } }$ an overpotential of $4 5 5 . 6 ~ \\mathrm { m V }$ with a current density of $1 0 ~ \\mathrm { m A }$ $\\mathrm { c m } ^ { - 2 }$ at a scan rate of $5 ~ \\mathrm { m V } ~ \\mathrm { s } ^ { - 1 }$ .This is particularly noteworthy because the CNF $@$ FeNiCo catalyst does not contain any Ir element that is often considered the most effective catalyst for OER.The homogeneous mixture of Fe,Ni,and Co in the HEA contributes to improving the catalytic activity with low polarization.As expected, the CNF $@$ FeNiCo presents a smaller Tafel slope of $7 1 . 5 ~ \\mathrm { m V ~ d e c ^ { - 1 } }$ than other control samples,indicating that the HEA consisting of FeNiCo HEA NPs enabled a dramatic increase in catalyzing OER (Figure 4e).To gain a clear understanding of the mechanisms underlying HEA-based catalysts,we conducted cycling tests of CVs for the CNF $@$ PtFeNiCo, CNF $@$ PtIrFeNiCo,and CNF $@$ PtIrFeNiCoCe catalysts after the first and 50o0th CV cycle (as shown in Figure 4f and Figure S14b, Supporting Information).The inclusion of the Ir element in the CNF $@$ PtFeNiCo (purple line) resulted in enhanced OER catalytic activity.However, the Ir atoms might readily dissolve and undergo loss of active sites due to their low electrochemical stability in the electrolyte,which is detrimental to consecutive and repetitive reactions.[16]As for the CNF $@$ PtIrFeNiCoCe,the Ir dissolution was strikingly mitigated by virtue of much more motionless Ce than the others.As a result, the CNF $@$ PtIrFeNiCoCe showed remarkably improved reversibility for 50o0 cycles.To explicitly understand the bifunctional electrocatalytic activities for HER and OER,we compared and summarized the overpotentials of the $\\mathbf { C N F } @ \\mathrm { H E A }$ nanoparticles in Figure $_ { 4 \\mathrm { g } }$ The graph indicates that the relatively inexpensive three components of Fe, Ni,and Co are crucial for achieving bifunctionality for both HER and OER in HEAs,as the HEAs containing these three elements demonstrated high activities for bothHER and OER.Besides the bifunctionality, the addition of expensive Pt,Ir,and Ce should be carefully considered and utilized based on their intended purpose,such as to achieve a trade-off between power density and durability for long-term usage.It also has a higher mass activity for noble metal than $\\mathrm { C N F } @$ Pt.TheCNF $@$ PtIrFeNiCoCe also has a higher mass activity for noble metals (Pt and Ir) than CNF@Pt, $\\mathrm { C N F } @ \\mathrm { I r } ,$ and commercial catalysts $( 2 0 ~ \\mathrm { w t \\% ~ P t / C }$ and $3 0 ~ \\mathrm { w t \\% }$ $\\mathrm { I r } / \\mathrm { C } )$ .In the HER performance,CNF $@$ PtIrFeNiCoCe demonstrated a value of $8 . 4 8 \\mathrm { A } \\mathrm { m g } ^ { - 1 } \\mathrm { p t } + \\mathrm { I r } ;$ which is ${ \\approx } 1 2 . 4$ times and 5.8 times higher than that of CNF $@$ Pt $( 0 . 6 8 \\mathrm { A } \\mathrm { m g } ^ { - 1 } \\mathrm { _ { P t } ^ { } } )$ and commercial $\\mathrm { P t / C }$ 0 $1 . 4 5 \\mathrm { ~ A ~ m g ^ { - 1 } } _ { \\mathrm { { P t } | 10 | {'extraction_results': [{'alloy_id': 'PtCu', 'performance': {'stability': {'source': [], 'cycle_count': None, 'test_method': 'Unknown', 'duration_hours': None, 'degradation_details': None, 'performance_retention': None}, 'tafel_slope': {'unit': None, 'value': None, 'source': []}, 'overpotential': [], 'supplementary_performance': [{'key': 'Atomic percentage ratio', 'value': 'Pt:Cu nearly 1:1', 'source': ['We further confirmed the formation of binary metal NPs (PtCu,PtRu,and PtPd,Figure 2c-e).A nearly 1:1 atomic percentage ratio between Pt:Cu, Pt:Ru, and Pt:Pd in the binary NPs was obtained from EDS mapping analysis (Figure S7, Supporting Information). ']}]}, 'experimental_conditions': {'test_setup': {'source': ['Prior to the electrocatalyst test,cyclic voltammetry (CV) was performed by cycling between $- 0 . 9 \\mathrm { V }$ and $0 . 1 \\mathrm { ~ V ~ }$ versus $\\mathrm { { A g / A g C l } }$ to remove any remaining gas and facilitate the electrolyte-electrocatalyst interface (Figure S13, Supporting Information).When used as an electrocatalyst for HER, quinary HEA NPs (PtIrFeNiCo) on CNF(CNF $@$ PtIrFeNiCo) showed an excellent onset potential of $5 9 . 8 ~ \\mathrm { m V }$ (V vs RHE) and a small overpotential of $1 3 9 . 9 { \\mathrm { ~ m V } }$ at a current density of $1 0 \\mathrm { m A c m } ^ { - 2 }$ with a scan rate of $5 \\mathrm { m V s ^ { - 1 } }$ (Figure 4a). '], 'scan_rate': '5 mV s^-1', 'substrate': 'CNF (carbon nanofiber) membranes', 'ir_compensation': None}, 'electrolyte': {'source': ['\nThe HEA NPs have been advantageous as potential catalysts for hydrogen evolution reactions (HER) and oxygen evolution reactions (OER) of water splitting[i0 The $\\mathrm { P t }$ decorated CNFs synthesized at a higher temperature are more likely to exhibit enhanced electrocatalytic properties with higher electrical conductivity (Figure S12, Supporting Information).Therefore,all HEA NPs were prepared by loading them onto the CNF membranes synthesized at $1 5 0 0 ~ ^ { \\circ } \\mathrm { C }$ .To evaluate the HER and OER performance,HEA-functionalized CNFs were employed as electrocatalysts in an alkaline $( 0 . 1 \\ \\mathrm { ~ M ~ } \\ \\mathrm { K O H }$ ）solution utilizing a threeelectrode system (Figure 4). '], 'ph_value': None, 'concentration_molar': '0.1 M', 'electrolyte_composition': 'KOH'}, 'synthesis_method': {'method': 'Flash-thermal shock (FTS) lamping', 'source': ['Single flash irradiation on carbon nanofibers induced momentary high-temperature annealing \\mathbf { \\tau } ( > 1 8 0 0 ^ { \\circ } \\mathbf { C } within \\mathsf { 2 0 m s } duration, and ramping/cooling rates { > } 1 0 ^ { 4 } \\ \\mathsf { K } \\thinspace s ^ { - 1 } ) to successfully decorate HEA NPs up to nine elements with excellent compatibility for large-scale synthesis ( 6 . ', '\nIn this work, we demonstrate the ambient-air, large-area,and remote synthesis for HEA NPs through the photothermal effects induced by light irradiation on carbon-based supports exemplified by carbon nanofibers (CNFs).Single flash irradiation on CNFs induced momentary high-temperature annealing $( > 1 8 0 0 ~ ^ { \\circ } \\mathrm { C }$ within $2 0 \\ \\mathrm { m s }$ duration, and ramping/cooling rates ${ > } 1 0 ^ { 4 } \\mathrm { ~ K ~ s ^ { - 1 } }$ to successfully decorate HEA NPs up to nine elements with excellent compatibility for large-scale synthesis $( 6 . 0 \\times 6 . 0 \\ : \\mathrm { c m } ^ { 2 }$ of CNF paper). ', '\n# 2. Results and Discussion\n\nFigure 1a illustrates the non-contact, large area,and ambientair synthetic method of high-entropy-alloy nanoparticles (HEA NPs) through the millisecond-scale $( < 2 0 \\mathrm { m s } )$ flash-thermal shock (FTS) lamping via a xenon lamp. ', 'The resultant CNF membranes were put on the stage and exposed to the flashlight with an energy density of $4 . 9 \\ \\mathrm { J \\ c m ^ { - 2 } }$ for $2 0 ~ \\mathrm { m s }$ During the process,the FTS lamping $( 4 . 9 \\ ) \\ \\mathrm { c m } ^ { - 2 } )$ led to photonelectron couplings and energy exchange between the incoming photons and phonons in the carbon latice via non-radioactive recombination processes.As a result of the single fash irradiation, the surface temperature of CNF membranes could increase up to $1 8 0 0 ~ ^ { \\circ } \\mathrm { C }$ within $5 \\mathrm { m s }$ , providing sufficient energies for precursor decomposition and fisson/fusion of transient liquid metal particles on the surface of the CNFs strands.[6] The following rapid cooling process $( > 6 . 7 \\times 1 0 ^ { 4 } \\ \\mathrm { K \\ s ^ { - 1 } } )$ enabled the synthesis of HEA NPs through minimization of phase separation.It is noteworthy that the uniform catalytic NPs could be formed in entire CNF membranes when the sample is treated with FTS on both sides of the CNF membranes (Figure S1, Supporting Information). ', 'Figure 1c shows the transient-temperature curve of the CNF membranes coated with multi-component metal precursors at the $2 0 \\ \\mathrm { m s }$ flash lamping with light energy density of $4 . 9 \\ \\mathrm { J \\ c m ^ { - 2 } }$ . ', 'The corrected and modified analog data measured by the dual IR sensors displayed that the surface temperature of the CNF membranes soared above $1 8 0 0 ~ ^ { \\circ } \\mathrm { C }$ within 5 ms (For more details,see Figure S5, Supporting Information). ', 'Subsequently, it started to gradually decrease for the rest ofthe on-time (15 ms)in the range above $1 0 0 0 ^ { \\circ } \\mathrm { C }$ Finally,sharp temperature drop was observed for $3 0 \\mathrm { m s }$ down to the minimum measurable temperature (baseline) of $2 0 0 ^ { \\circ } \\mathrm { C }$ ,exhibiting ultrafast ramping/cooling rates higher than $1 0 ^ { 4 } ~ \\mathrm { K ~ s ^ { - 1 } }$ . ', 'By exploiting the interaction between light and materials,both conducting and non-conducting substrates with non-connected structures can be utilized,providing considerable freedom for selecting supporting materials.A single $2 0 \\mathrm { m s }$ flash of 4.9J $\\mathrm { c m } ^ { - 2 }$ on CNFs membrane (diameter of $8 0 0 \\mathrm { n m }$ )led to momentary hightemperature annealing $\\mathrm { ( > 1 8 0 0 ~ ^ { \\circ } C }$ and ramping/cooling rates ${ > } 1 0 ^ { 4 } \\mathrm { ~ K ~ s ^ { - 1 } } )$ ,allowing for the successful formation of HEA NPs up to nine elements. '], 'key_parameters': '20 ms, 4.9 J cm^-2, >1800 °C, >10^4 K s^-1 cooling rate'}, 'other_environmental_params': [{'key': 'Precursor concentration', 'value': '0.05 M', 'source': ['Thus,we concluded that $0 . 0 5 \\textbf { M }$ of metal precursors was the optimal concentration,and all the additional experiments were conducted using the same precursor concentrations.Following the optimal conditions,we demonstrated that ultra-high density and uniformly distributed catalytic Pt NPs can be stabilized on CNF substrates during the FTS process (Figure 2a,b). ']}, {'key': 'CNF pyrolysis temperature', 'value': '1500 °C', 'source': ['\nThe HEA NPs have been advantageous as potential catalysts for hydrogen evolution reactions (HER) and oxygen evolution reactions (OER) of water splitting[i0 The $\\mathrm { P t }$ decorated CNFs synthesized at a higher temperature are more likely to exhibit enhanced electrocatalytic properties with higher electrical conductivity (Figure S12, Supporting Information).Therefore,all HEA NPs were prepared by loading them onto the CNF membranes synthesized at $1 5 0 0 ~ ^ { \\circ } \\mathrm { C }$ .To evaluate the HER and OER performance,HEA-functionalized CNFs were employed as electrocatalysts in an alkaline $( 0 . 1 \\ \\mathrm { ~ M ~ } \\ \\mathrm { K O H }$ ）solution utilizing a threeelectrode system (Figure 4). ']}]}}, {'alloy_id': 'PtRu', 'performance': {'stability': {'source': [], 'cycle_count': None, 'test_method': 'Unknown', 'duration_hours': None, 'degradation_details': None, 'performance_retention': None}, 'tafel_slope': {'unit': None, 'value': None, 'source': []}, 'overpotential': [], 'supplementary_performance': [{'key': 'Atomic percentage ratio', 'value': 'Pt:Ru nearly 1:1', 'source': ['We further confirmed the formation of binary metal NPs (PtCu,PtRu,and PtPd,Figure 2c-e).A nearly 1:1 atomic percentage ratio between Pt:Cu, Pt:Ru, and Pt:Pd in the binary NPs was obtained from EDS mapping analysis (Figure S7, Supporting Information). ']}]}, 'experimental_conditions': {'test_setup': {'source': ['Prior to the electrocatalyst test,cyclic voltammetry (CV) was performed by cycling between $- 0 . 9 \\mathrm { V }$ and $0 . 1 \\mathrm { ~ V ~ }$ versus $\\mathrm { { A g / A g C l } }$ to remove any remaining gas and facilitate the electrolyte-electrocatalyst interface (Figure S13, Supporting Information).When used as an electrocatalyst for HER, quinary HEA NPs (PtIrFeNiCo) on CNF(CNF $@$ PtIrFeNiCo) showed an excellent onset potential of $5 9 . 8 ~ \\mathrm { m V }$ (V vs RHE) and a small overpotential of $1 3 9 . 9 { \\mathrm { ~ m V } }$ at a current density of $1 0 \\mathrm { m A c m } ^ { - 2 }$ with a scan rate of $5 \\mathrm { m V s ^ { - 1 } }$ (Figure 4a). '], 'scan_rate': '5 mV s^-1', 'substrate': 'CNF (carbon nanofiber) membranes', 'ir_compensation': None}, 'electrolyte': {'source': ['\nThe HEA NPs have been advantageous as potential catalysts for hydrogen evolution reactions (HER) and oxygen evolution reactions (OER) of water splitting[i0 The $\\mathrm { P t }$ decorated CNFs synthesized at a higher temperature are more likely to exhibit enhanced electrocatalytic properties with higher electrical conductivity (Figure S12, Supporting Information).Therefore,all HEA NPs were prepared by loading them onto the CNF membranes synthesized at $1 5 0 0 ~ ^ { \\circ } \\mathrm { C }$ .To evaluate the HER and OER performance,HEA-functionalized CNFs were employed as electrocatalysts in an alkaline $( 0 . 1 \\ \\mathrm { ~ M ~ } \\ \\mathrm { K O H }$ ）solution utilizing a threeelectrode system (Figure 4). '], 'ph_value': None, 'concentration_molar': '0.1 M', 'electrolyte_composition': 'KOH'}, 'synthesis_method': {'method': 'Flash-thermal shock (FTS) lamping', 'source': ['Single flash irradiation on carbon nanofibers induced momentary high-temperature annealing \\mathbf { \\tau } ( > 1 8 0 0 ^ { \\circ } \\mathbf { C } within \\mathsf { 2 0 m s } duration, and ramping/cooling rates { > } 1 0 ^ { 4 } \\ \\mathsf { K } \\thinspace s ^ { - 1 } ) to successfully decorate HEA NPs up to nine elements with excellent compatibility for large-scale synthesis ( 6 . ', '\nIn this work, we demonstrate the ambient-air, large-area,and remote synthesis for HEA NPs through the photothermal effects induced by light irradiation on carbon-based supports exemplified by carbon nanofibers (CNFs).Single flash irradiation on CNFs induced momentary high-temperature annealing $( > 1 8 0 0 ~ ^ { \\circ } \\mathrm { C }$ within $2 0 \\ \\mathrm { m s }$ duration, and ramping/cooling rates ${ > } 1 0 ^ { 4 } \\mathrm { ~ K ~ s ^ { - 1 } }$ to successfully decorate HEA NPs up to nine elements with excellent compatibility for large-scale synthesis $( 6 . 0 \\times 6 . 0 \\ : \\mathrm { c m } ^ { 2 }$ of CNF paper). ', '\n# 2. Results and Discussion\n\nFigure 1a illustrates the non-contact, large area,and ambientair synthetic method of high-entropy-alloy nanoparticles (HEA NPs) through the millisecond-scale $( < 2 0 \\mathrm { m s } )$ flash-thermal shock (FTS) lamping via a xenon lamp. ', 'The resultant CNF membranes were put on the stage and exposed to the flashlight with an energy density of $4 . 9 \\ \\mathrm { J \\ c m ^ { - 2 } }$ for $2 0 ~ \\mathrm { m s }$ During the process,the FTS lamping $( 4 . 9 \\ ) \\ \\mathrm { c m } ^ { - 2 } )$ led to photonelectron couplings and energy exchange between the incoming photons and phonons in the carbon latice via non-radioactive recombination processes.As a result of the single fash irradiation, the surface temperature of CNF membranes could increase up to $1 8 0 0 ~ ^ { \\circ } \\mathrm { C }$ within $5 \\mathrm { m s }$ , providing sufficient energies for precursor decomposition and fisson/fusion of transient liquid metal particles on the surface of the CNFs strands.[6] The following rapid cooling process $( > 6 . 7 \\times 1 0 ^ { 4 } \\ \\mathrm { K \\ s ^ { - 1 } } )$ enabled the synthesis of HEA NPs through minimization of phase separation.It is noteworthy that the uniform catalytic NPs could be formed in entire CNF membranes when the sample is treated with FTS on both sides of the CNF membranes (Figure S1, Supporting Information). ', 'Figure 1c shows the transient-temperature curve of the CNF membranes coated with multi-component metal precursors at the $2 0 \\ \\mathrm { m s }$ flash lamping with light energy density of $4 . 9 \\ \\mathrm { J \\ c m ^ { - 2 } }$ . ', 'The corrected and modified analog data measured by the dual IR sensors displayed that the surface temperature of the CNF membranes soared above $1 8 0 0 ~ ^ { \\circ } \\mathrm { C }$ within 5 ms (For more details,see Figure S5, Supporting Information). ', 'Subsequently, it started to gradually decrease for the rest ofthe on-time (15 ms)in the range above $1 0 0 0 ^ { \\circ } \\mathrm { C }$ Finally,sharp temperature drop was observed for $3 0 \\mathrm { m s }$ down to the minimum measurable temperature (baseline) of $2 0 0 ^ { \\circ } \\mathrm { C }$ ,exhibiting ultrafast ramping/cooling rates higher than $1 0 ^ { 4 } ~ \\mathrm { K ~ s ^ { - 1 } }$ . ', 'By exploiting the interaction between light and materials,both conducting and non-conducting substrates with non-connected structures can be utilized,providing considerable freedom for selecting supporting materials.A single $2 0 \\mathrm { m s }$ flash of 4.9J $\\mathrm { c m } ^ { - 2 }$ on CNFs membrane (diameter of $8 0 0 \\mathrm { n m }$ )led to momentary hightemperature annealing $\\mathrm { ( > 1 8 0 0 ~ ^ { \\circ } C }$ and ramping/cooling rates ${ > } 1 0 ^ { 4 } \\mathrm { ~ K ~ s ^ { - 1 } } )$ ,allowing for the successful formation of HEA NPs up to nine elements. '], 'key_parameters': '20 ms, 4.9 J cm^-2, >1800 °C, >10^4 K s^-1 cooling rate'}, 'other_environmental_params': [{'key': 'Precursor concentration', 'value': '0.05 M', 'source': ['Thus,we concluded that $0 . 0 5 \\textbf { M }$ of metal precursors was the optimal concentration,and all the additional experiments were conducted using the same precursor concentrations.Following the optimal conditions,we demonstrated that ultra-high density and uniformly distributed catalytic Pt NPs can be stabilized on CNF substrates during the FTS process (Figure 2a,b). ']}, {'key': 'CNF pyrolysis temperature', 'value': '1500 °C', 'source': ['\nThe HEA NPs have been advantageous as potential catalysts for hydrogen evolution reactions (HER) and oxygen evolution reactions (OER) of water splitting[i0 The $\\mathrm { P t }$ decorated CNFs synthesized at a higher temperature are more likely to exhibit enhanced electrocatalytic properties with higher electrical conductivity (Figure S12, Supporting Information).Therefore,all HEA NPs were prepared by loading them onto the CNF membranes synthesized at $1 5 0 0 ~ ^ { \\circ } \\mathrm { C }$ .To evaluate the HER and OER performance,HEA-functionalized CNFs were employed as electrocatalysts in an alkaline $( 0 . 1 \\ \\mathrm { ~ M ~ } \\ \\mathrm { K O H }$ ）solution utilizing a threeelectrode system (Figure 4). ']}]}}, {'alloy_id': 'PtPd', 'performance': {'stability': {'source': [], 'cycle_count': None, 'test_method': 'Unknown', 'duration_hours': None, 'degradation_details': None, 'performance_retention': None}, 'tafel_slope': {'unit': None, 'value': None, 'source': []}, 'overpotential': [], 'supplementary_performance': [{'key': 'Atomic percentage ratio', 'value': 'Pt:Pd nearly 1:1', 'source': ['We further confirmed the formation of binary metal NPs (PtCu,PtRu,and PtPd,Figure 2c-e).A nearly 1:1 atomic percentage ratio between Pt:Cu, Pt:Ru, and Pt:Pd in the binary NPs was obtained from EDS mapping analysis (Figure S7, Supporting Information). ']}]}, 'experimental_conditions': {'test_setup': {'source': ['Prior to the electrocatalyst test,cyclic voltammetry (CV) was performed by cycling between $- 0 . 9 \\mathrm { V }$ and $0 . 1 \\mathrm { ~ V ~ }$ versus $\\mathrm { { A g / A g C l } }$ to remove any remaining gas and facilitate the electrolyte-electrocatalyst interface (Figure S13, Supporting Information).When used as an electrocatalyst for HER, quinary HEA NPs (PtIrFeNiCo) on CNF(CNF $@$ PtIrFeNiCo) showed an excellent onset potential of $5 9 . 8 ~ \\mathrm { m V }$ (V vs RHE) and a small overpotential of $1 3 9 . 9 { \\mathrm { ~ m V } }$ at a current density of $1 0 \\mathrm { m A c m } ^ { - 2 }$ with a scan rate of $5 \\mathrm { m V s ^ { - 1 } }$ (Figure 4a). '], 'scan_rate': '5 mV s^-1', 'substrate': 'CNF (carbon nanofiber) membranes', 'ir_compensation': None}, 'electrolyte': {'source': ['\nThe HEA NPs have been advantageous as potential catalysts for hydrogen evolution reactions (HER) and oxygen evolution reactions (OER) of water splitting[i0 The $\\mathrm { P t }$ decorated CNFs synthesized at a higher temperature are more likely to exhibit enhanced electrocatalytic properties with higher electrical conductivity (Figure S12, Supporting Information).Therefore,all HEA NPs were prepared by loading them onto the CNF membranes synthesized at $1 5 0 0 ~ ^ { \\circ } \\mathrm { C }$ .To evaluate the HER and OER performance,HEA-functionalized CNFs were employed as electrocatalysts in an alkaline $( 0 . 1 \\ \\mathrm { ~ M ~ } \\ \\mathrm { K O H }$ ）solution utilizing a threeelectrode system (Figure 4). '], 'ph_value': None, 'concentration_molar': '0.1 M', 'electrolyte_composition': 'KOH'}, 'synthesis_method': {'method': 'Flash-thermal shock (FTS) lamping', 'source': ['Single flash irradiation on carbon nanofibers induced momentary high-temperature annealing \\mathbf { \\tau } ( > 1 8 0 0 ^ { \\circ } \\mathbf { C } within \\mathsf { 2 0 m s } duration, and ramping/cooling rates { > } 1 0 ^ { 4 } \\ \\mathsf { K } \\thinspace s ^ { - 1 } ) to successfully decorate HEA NPs up to nine elements with excellent compatibility for large-scale synthesis ( 6 . ', '\nIn this work, we demonstrate the ambient-air, large-area,and remote synthesis for HEA NPs through the photothermal effects induced by light irradiation on carbon-based supports exemplified by carbon nanofibers (CNFs).Single flash irradiation on CNFs induced momentary high-temperature annealing $( > 1 8 0 0 ~ ^ { \\circ } \\mathrm { C }$ within $2 0 \\ \\mathrm { m s }$ duration, and ramping/cooling rates ${ > } 1 0 ^ { 4 } \\mathrm { ~ K ~ s ^ { - 1 } }$ to successfully decorate HEA NPs up to nine elements with excellent compatibility for large-scale synthesis $( 6 . 0 \\times 6 . 0 \\ : \\mathrm { c m } ^ { 2 }$ of CNF paper). ', '\n# 2. Results and Discussion\n\nFigure 1a illustrates the non-contact, large area,and ambientair synthetic method of high-entropy-alloy nanoparticles (HEA NPs) through the millisecond-scale $( < 2 0 \\mathrm { m s } )$ flash-thermal shock (FTS) lamping via a xenon lamp. ', 'The resultant CNF membranes were put on the stage and exposed to the flashlight with an energy density of $4 . 9 \\ \\mathrm { J \\ c m ^ { - 2 } }$ for $2 0 ~ \\mathrm { m s }$ During the process,the FTS lamping $( 4 . 9 \\ ) \\ \\mathrm { c m } ^ { - 2 } )$ led to photonelectron couplings and energy exchange between the incoming photons and phonons in the carbon latice via non-radioactive recombination processes.As a result of the single fash irradiation, the surface temperature of CNF membranes could increase up to $1 8 0 0 ~ ^ { \\circ } \\mathrm { C }$ within $5 \\mathrm { m s }$ , providing sufficient energies for precursor decomposition and fisson/fusion of transient liquid metal particles on the surface of the CNFs strands.[6] The following rapid cooling process $( > 6 . 7 \\times 1 0 ^ { 4 } \\ \\mathrm { K \\ s ^ { - 1 } } )$ enabled the synthesis of HEA NPs through minimization of phase separation.It is noteworthy that the uniform catalytic NPs could be formed in entire CNF membranes when the sample is treated with FTS on both sides of the CNF membranes (Figure S1, Supporting Information). ', 'Figure 1c shows the transient-temperature curve of the CNF membranes coated with multi-component metal precursors at the $2 0 \\ \\mathrm { m s }$ flash lamping with light energy density of $4 . 9 \\ \\mathrm { J \\ c m ^ { - 2 } }$ . ', 'The corrected and modified analog data measured by the dual IR sensors displayed that the surface temperature of the CNF membranes soared above $1 8 0 0 ~ ^ { \\circ } \\mathrm { C }$ within 5 ms (For more details,see Figure S5, Supporting Information). ', 'Subsequently, it started to gradually decrease for the rest ofthe on-time (15 ms)in the range above $1 0 0 0 ^ { \\circ } \\mathrm { C }$ Finally,sharp temperature drop was observed for $3 0 \\mathrm { m s }$ down to the minimum measurable temperature (baseline) of $2 0 0 ^ { \\circ } \\mathrm { C }$ ,exhibiting ultrafast ramping/cooling rates higher than $1 0 ^ { 4 } ~ \\mathrm { K ~ s ^ { - 1 } }$ . ', 'By exploiting the interaction between light and materials,both conducting and non-conducting substrates with non-connected structures can be utilized,providing considerable freedom for selecting supporting materials.A single $2 0 \\mathrm { m s }$ flash of 4.9J $\\mathrm { c m } ^ { - 2 }$ on CNFs membrane (diameter of $8 0 0 \\mathrm { n m }$ )led to momentary hightemperature annealing $\\mathrm { ( > 1 8 0 0 ~ ^ { \\circ } C }$ and ramping/cooling rates ${ > } 1 0 ^ { 4 } \\mathrm { ~ K ~ s ^ { - 1 } } )$ ,allowing for the successful formation of HEA NPs up to nine elements. '], 'key_parameters': '20 ms, 4.9 J cm^-2, >1800 °C, >10^4 K s^-1 cooling rate'}, 'other_environmental_params': [{'key': 'Precursor concentration', 'value': '0.05 M', 'source': ['Thus,we concluded that $0 . 0 5 \\textbf { M }$ of metal precursors was the optimal concentration,and all the additional experiments were conducted using the same precursor concentrations.Following the optimal conditions,we demonstrated that ultra-high density and uniformly distributed catalytic Pt NPs can be stabilized on CNF substrates during the FTS process (Figure 2a,b). ']}, {'key': 'CNF pyrolysis temperature', 'value': '1500 °C', 'source': ['\nThe HEA NPs have been advantageous as potential catalysts for hydrogen evolution reactions (HER) and oxygen evolution reactions (OER) of water splitting[i0 The $\\mathrm { P t }$ decorated CNFs synthesized at a higher temperature are more likely to exhibit enhanced electrocatalytic properties with higher electrical conductivity (Figure S12, Supporting Information).Therefore,all HEA NPs were prepared by loading them onto the CNF membranes synthesized at $1 5 0 0 ~ ^ { \\circ } \\mathrm { C }$ .To evaluate the HER and OER performance,HEA-functionalized CNFs were employed as electrocatalysts in an alkaline $( 0 . 1 \\ \\mathrm { ~ M ~ } \\ \\mathrm { K O H }$ ）solution utilizing a threeelectrode system (Figure 4). ']}]}}, {'alloy_id': 'PtIrFeNiCo', 'performance': {'stability': {'source': ['\nElectrochemical stability tests were conducted for the CNF $@$ PtFeNiCo,CNF $@$ PtIrFeNiCo,and CNF $@$ PtIrFeNiCoCe; the linear sweep voltammetry (LSV) curves were obtained at $5 ~ \\mathrm { m V ~ s ^ { - 1 } }$ after the first and 5oooth CV cycle at a scan rate of $1 0 0 \\ \\mathrm { m V } \\ \\mathrm { s } ^ { - 1 }$ (Figure 4c and Figure S14a, Supporting Information).Although the HER LSV curve of the CNF $@$ PtFeNiCo at the first cycle shows low polarization,it was significantly changed along with a large overpotential after the $5 0 0 0 \\mathrm { { t h } }$ cycle,which can be attributed to the Pt dissolution during cyclic operation.[14] The $\\mathrm { C N F } @$ PtIrFeNiCo possesses relatively moderate stability, which may originate from a similar dissolution behavior of Ir metal with Pt.It is found that the CNF $@$ PtIrFeNiCoCe exhibits superior durability even after 5ooo cycles,implying that the Ce, which has low reduction potential, provides a stable anodic layer, imparts a less mobile feature of the senary HEA,and prevents the Pt and other elements from dissolution or corrosion into the electrolyte; Ce can be conceived as a less mobile shield against mass transfer through the diffusion and migration with its electrochemical stability[15]'], 'cycle_count': '5000', 'test_method': 'CV Cycling', 'duration_hours': None, 'degradation_details': 'relatively moderate stability', 'performance_retention': None}, 'tafel_slope': {'unit': 'mV dec^-1', 'value': '103.7', 'source': ['It is noticeable that the CNF $@$ PtIrFeNiCoCe with senary lloying elements exhibits a significantly faster HER catalytic kinetics with excellent Tafel slope $( 9 1 . 1 \\mathrm { m V } \\mathrm { d e c ^ { - 1 } }$ ）compared with those of the CNF $@ \\mathrm { P t }$ $( 1 3 5 . 2 \\ \\mathrm { m V \\ d e c ^ { - 1 } } )$ $\\mathrm { C N F } @ \\mathrm { I r }$ $( 1 3 3 . 5 ~ \\mathrm { m V ~ d e c ^ { - 1 } }$ ), CNF $@$ FeNiCo ( $1 7 8 . 6 \\ \\mathrm { m V \\ d e c ^ { - 1 } } )$ ， $\\mathrm { C N F } @$ PtFeNiCo ( $1 3 4 . 3 \\ \\mathrm { m V }$ $\\mathsf { d e c } ^ { - 1 } )$ ，andCNF $@$ PtIrFeNiCo $( 1 0 3 . 7 ~ \\mathrm { m V ~ d e c ^ { - 1 } } ,$ ).This indicates that introducing the rare-earth metal (REM) element to the CNF $@$ PtIrFeNiCo was able to enhance a kinetic property,which can be explained by the fact that the addition of Ce element into Pt or transition metal (TM) elements increases the anionic electron and lowers the activation energy of electrocatalytic reaction, which accelerate the electrocatalytic performance.[12] REMs,such as Ce,are known to exhibit high oxygen reduction reaction (ORR) properties when forming alloys with Pt and other metals.Due to their unique electronic structure, these alloys,including those with transition metals or precious metals,are also recognized for their improved catalytic activity in HER or OER.[12.13] Through the FTS method,Pt-TM-REM alloys can be easily formed,and it was possible to fabricate metal alloy catalysts with high characteristics.']}, 'overpotential': [{'unit': 'mV', 'value': '139.9', 'source': ['Prior to the electrocatalyst test,cyclic voltammetry (CV) was performed by cycling between $- 0 . 9 \\mathrm { V }$ and $0 . 1 \\mathrm { ~ V ~ }$ versus $\\mathrm { { A g / A g C l } }$ to remove any remaining gas and facilitate the electrolyte-electrocatalyst interface (Figure S13, Supporting Information).When used as an electrocatalyst for HER, quinary HEA NPs (PtIrFeNiCo) on CNF(CNF $@$ PtIrFeNiCo) showed an excellent onset potential of $5 9 . 8 ~ \\mathrm { m V }$ (V vs RHE) and a small overpotential of $1 3 9 . 9 { \\mathrm { ~ m V } }$ at a current density of $1 0 \\mathrm { m A c m } ^ { - 2 }$ with a scan rate of $5 \\mathrm { m V s ^ { - 1 } }$ (Figure 4a). '], 'current_density': '10 mA cm^-2'}], 'supplementary_performance': [{'key': 'onset potential', 'value': '59.8 mV vs RHE', 'source': ['Prior to the electrocatalyst test,cyclic voltammetry (CV) was performed by cycling between $- 0 . 9 \\mathrm { V }$ and $0 . 1 \\mathrm { ~ V ~ }$ versus $\\mathrm { { A g / A g C l } }$ to remove any remaining gas and facilitate the electrolyte-electrocatalyst interface (Figure S13, Supporting Information).When used as an electrocatalyst for HER, quinary HEA NPs (PtIrFeNiCo) on CNF(CNF $@$ PtIrFeNiCo) showed an excellent onset potential of $5 9 . 8 ~ \\mathrm { m V }$ (V vs RHE) and a small overpotential of $1 3 9 . 9 { \\mathrm { ~ m V } }$ at a current density of $1 0 \\mathrm { m A c m } ^ { - 2 }$ with a scan rate of $5 \\mathrm { m V s ^ { - 1 } }$ (Figure 4a). ']}]}, 'experimental_conditions': {'test_setup': {'source': ['\nThe HEA NPs have been advantageous as potential catalysts for hydrogen evolution reactions (HER) and oxygen evolution reactions (OER) of water splitting[i0 The $\\mathrm { P t }$ decorated CNFs synthesized at a higher temperature are more likely to exhibit enhanced electrocatalytic properties with higher electrical conductivity (Figure S12, Supporting Information).Therefore,all HEA NPs were prepared by loading them onto the CNF membranes synthesized at $1 5 0 0 ~ ^ { \\circ } \\mathrm { C }$ .To evaluate the HER and OER performance,HEA-functionalized CNFs were employed as electrocatalysts in an alkaline $( 0 . 1 \\ \\mathrm { ~ M ~ } \\ \\mathrm { K O H }$ ）solution utilizing a threeelectrode system (Figure 4). ', 'Prior to the electrocatalyst test,cyclic voltammetry (CV) was performed by cycling between $- 0 . 9 \\mathrm { V }$ and $0 . 1 \\mathrm { ~ V ~ }$ versus $\\mathrm { { A g / A g C l } }$ to remove any remaining gas and facilitate the electrolyte-electrocatalyst interface (Figure S13, Supporting Information).When used as an electrocatalyst for HER, quinary HEA NPs (PtIrFeNiCo) on CNF(CNF $@$ PtIrFeNiCo) showed an excellent onset potential of $5 9 . 8 ~ \\mathrm { m V }$ (V vs RHE) and a small overpotential of $1 3 9 . 9 { \\mathrm { ~ m V } }$ at a current density of $1 0 \\mathrm { m A c m } ^ { - 2 }$ with a scan rate of $5 \\mathrm { m V s ^ { - 1 } }$ (Figure 4a). '], 'scan_rate': '5 mV s^-1', 'substrate': 'CNF membranes synthesized at 1500 °C', 'ir_compensation': None}, 'electrolyte': {'source': ['\nThe HEA NPs have been advantageous as potential catalysts for hydrogen evolution reactions (HER) and oxygen evolution reactions (OER) of water splitting[i0 The $\\mathrm { P t }$ decorated CNFs synthesized at a higher temperature are more likely to exhibit enhanced electrocatalytic properties with higher electrical conductivity (Figure S12, Supporting Information).Therefore,all HEA NPs were prepared by loading them onto the CNF membranes synthesized at $1 5 0 0 ~ ^ { \\circ } \\mathrm { C }$ .To evaluate the HER and OER performance,HEA-functionalized CNFs were employed as electrocatalysts in an alkaline $( 0 . 1 \\ \\mathrm { ~ M ~ } \\ \\mathrm { K O H }$ ）solution utilizing a threeelectrode system (Figure 4). '], 'ph_value': None, 'concentration_molar': '0.1 M', 'electrolyte_composition': 'KOH'}, 'synthesis_method': {'method': 'Flash-thermal shock (FTS) lamping', 'source': ['Single flash irradiation on carbon nanofibers induced momentary high-temperature annealing \\mathbf { \\tau } ( > 1 8 0 0 ^ { \\circ } \\mathbf { C } within \\mathsf { 2 0 m s } duration, and ramping/cooling rates { > } 1 0 ^ { 4 } \\ \\mathsf { K } \\thinspace s ^ { - 1 } ) to successfully decorate HEA NPs up to nine elements with excellent compatibility for large-scale synthesis ( 6 . ', '\nIn this work, we demonstrate the ambient-air, large-area,and remote synthesis for HEA NPs through the photothermal effects induced by light irradiation on carbon-based supports exemplified by carbon nanofibers (CNFs).Single flash irradiation on CNFs induced momentary high-temperature annealing $( > 1 8 0 0 ~ ^ { \\circ } \\mathrm { C }$ within $2 0 \\ \\mathrm { m s }$ duration, and ramping/cooling rates ${ > } 1 0 ^ { 4 } \\mathrm { ~ K ~ s ^ { - 1 } }$ to successfully decorate HEA NPs up to nine elements with excellent compatibility for large-scale synthesis $( 6 . 0 \\times 6 . 0 \\ : \\mathrm { c m } ^ { 2 }$ of CNF paper). ', 'The resultant CNF membranes were put on the stage and exposed to the flashlight with an energy density of $4 . 9 \\ \\mathrm { J \\ c m ^ { - 2 } }$ for $2 0 ~ \\mathrm { m s }$ During the process,the FTS lamping $( 4 . 9 \\ ) \\ \\mathrm { c m } ^ { - 2 } )$ led to photonelectron couplings and energy exchange between the incoming photons and phonons in the carbon latice via non-radioactive recombination processes.As a result of the single fash irradiation, the surface temperature of CNF membranes could increase up to $1 8 0 0 ~ ^ { \\circ } \\mathrm { C }$ within $5 \\mathrm { m s }$ , providing sufficient energies for precursor decomposition and fisson/fusion of transient liquid metal particles on the surface of the CNFs strands.[6] The following rapid cooling process $( > 6 . 7 \\times 1 0 ^ { 4 } \\ \\mathrm { K \\ s ^ { - 1 } } )$ enabled the synthesis of HEA NPs through minimization of phase separation.It is noteworthy that the uniform catalytic NPs could be formed in entire CNF membranes when the sample is treated with FTS on both sides of the CNF membranes (Figure S1, Supporting Information). ', 'The corrected and modified analog data measured by the dual IR sensors displayed that the surface temperature of the CNF membranes soared above $1 8 0 0 ~ ^ { \\circ } \\mathrm { C }$ within 5 ms (For more details,see Figure S5, Supporting Information). ', 'Subsequently, it started to gradually decrease for the rest ofthe on-time (15 ms)in the range above $1 0 0 0 ^ { \\circ } \\math
45 | 4ee53ce9d7cfca69fa2e93c4359c302c | {"extraction_results": [{"alloy_id": "NiCu/Al3(NiCu)2", "performance": {"stability": {"source": [], "cycle_count": null, "test_method": "Unknown", "duration_hours": null, "degradation_details": null, "performance_retention": null}, "tafel_slope": {"unit": "mV dec^-1", "value": "36", "source": ["The superior reaction kinetics of nanoporous HEA/HEI electrode is also reflected by the ultralow Tafel slope of ${ \\approx } 1 2 ~ \\mathrm { m V ~ d e c ^ { - 1 } }$ ， in sharp contrast with those of nanoporous fcc-HEA $( \\approx 2 1 ~ \\mathrm { m V }$ ${ \\mathsf { d e c } } ^ { - 1 }$ ）, $\\mathrm { N i C u / A l _ { 3 } ( N i C u ) _ { 2 } }$ $( \\approx 3 6 ~ \\mathrm { m V ~ d e c ^ { - 1 } } ,$ and $\\mathrm { P t / C / N i }$ $( \\approx 3 9 { \\mathrm { ~ m V } }$ ${ \\operatorname { d e c } } ^ { - 1 }$ ）electrodes (Figure 3e). "]}, "overpotential": [{"unit": "mV", "value": "140", "source": ["While working as the HER electrocatalyst, the nanoporous HEA/HEI heterostructure electrode can obtain ampere-level current density at the overpotential of as low as $\\approx 1 4 0 \\ \\mathrm { m V } .$ These electrocatalytic properties enlist HAWEs based on nanoporous HEA/HEI heterostructure electrodes to exhibit highly efficient hydrogen production in $\\mathrm { K O H } \\parallel \\mathrm { K O H } { \\cdot } \\mathrm { N } _ { 2 } \\mathrm { H } _ { 4 }$ alkaline or neutral seawater $\\parallel \\mathrm { K O H - N } _ { 2 } \\mathrm { H } _ { 4 }$ electrolytes.In the Htype cells,the HAWE can reach $5 0 0 \\mathrm { m A c m } ^ { - 2 }$ at ${ \\approx } 0 . 8 7 $ V, ${ \\approx } 1 . 4 \\mathrm { V }$ lower than OWS in 1 M KOH electrolyte.During the hydrogen production at high current densities,they can maintain outstanding stability for over $1 0 0 0 \\mathrm { { h } }$ .A self-powered $\\mathrm { H } _ { 2 }$ production system can be constructed by integrating HAWEs to DHzFC. This work paves a way for developing high-performance multicomponent alloy catalysts with undulatory adsorption surface to boost multiple-intermediate reactions in various energy conversion devices via an unusual catalytic mechanism of intermediate spillover."], "current_density": "ampere-level"}], "supplementary_performance": [{"key": "HzOR current density", "value": "≈1.1 A cm^-2 at 0.1 V vs RHE", "source": ["It achieves current density of as high as $\\approx 1 . 1 \\mathrm { A } \\mathrm { c m } ^ { - 2 }$ at $0 . 1 \\mathrm { ~ V ~ }$ versus RHE. Besides,this HEA/HEI heterostructure also shows outstanding hydrogen evolution reaction (HER) electrocatalytic activity and durability. ", "The nanoporous HEA/HEI electrode reaches current density of ${ \\approx } 1 . 1$ A $\\mathrm { c m } ^ { - 2 }$ at $0 . 1 \\mathrm { ~ V ~ } ,$ four-fold higher than that of nanoporous $\\mathrm { P t / C / N i } ~ ( \\approx 0 . 2 7 ~ \\mathrm { A } ~ \\mathrm { c m ^ { - 2 } } )$ . "]}, {"key": "HzOR onset potential", "value": "-0.038 V vs RHE", "source": ["The ${ \\mathrm { { \\ddot { s } N } } } _ { 2 } { \\mathrm { { H } } } _ { x }$ intermediate spillover adjusts rate-determining step (RDS) and lowers kinetic barriers.By virtue of bicontinuous nanoporous architecture facilitating electron transfer and electrolyte/gas mass transportation along interconnective metallic skeleton and interpenetrative pores,as well as endowing abundant multiple active sites,the self-supported HEA/HEI heterostructure of $\\mathrm { N i F e C o C u C r M n / A l _ { 3 } ( N i F e C o C u C r M n ) _ { 2 } }$ exhibits exceptional $_ \\mathrm { H z O R }$ electrocatalysis,with ultralow onset potential $\\left( - 0 . 0 3 8 \\mathrm { V } \\right.$ vs RHE) and Tafel slope $( \\approx 1 2 ~ \\mathrm { m V ~ d e c ^ { - 1 } }$ ). ", "\nFigure 3d compares a typical polarization curve of nanoporous HEA/HEI heterostructure with those of nanoporous fcc-HEA and $\\mathrm { N i C u / A l _ { 3 } ( N i C u ) _ { 2 } }$ electrodes,as well as that of commercially available $\\mathrm { P t / C }$ catalyst immobilized on nanoporous Ni current collector $\\mathrm { ( P t / C / N i ) }$ in KOH- $\\mathrm { N } _ { 2 } \\mathrm { H } _ { 4 }$ solution.Evidently, the nanoporous HEA/HEI electrode not only has ultralow onset potential of $- 0 . 0 3 8 \\mathrm { V }$ but also delivers ampere-level $_ \\mathrm { H z O R }$ current densities at $E > 0 . 0 8 \\mathrm { V } ,$ surpassing the nanoporous fcc-HEA and $\\mathrm { N i C u / A l _ { 3 } ( N i C u ) _ { 2 } }$ electrodes. "]}, {"key": "Charge transfer resistance", "value": "≈6.3 Ω", "source": ["Electrochemical impedance spectroscopy (EIS) analysis further demonstrates the enhanced kinetics of nanoporous HEA/HEI heterostructure for electrocatalytic HzOR.In the Nyquist plot (Figure 3f),the EIS spectra show two characteristic semicircles in the middle- to low-frequency range，corresponding to the charge transfer resistance $( R _ { \\mathrm { C T } } )$ and the pore resistance $( R _ { \\mathrm { P } } )$ in parallel with the constant phase elements (CPEs),while the intercept on the real axis at the high frequencies represents the intrinsic resistance $( R _ { \\mathrm { I } } )$ of both electrode and electrolyte.[36,57] Based on the equivalent circuit (inset of Figure 3f), the $R _ { \\mathrm { C T } }$ value of nanoporous HEA/HEI electrode is evaluated to be as low as ${ \\approx } 0 . 8 ~ \\Omega$ ,much lower than those of fcc-HEA $( \\approx 1 . 3 ~ \\Omega )$ ， $\\mathrm { N i C u / A l _ { 3 } ( N i C u ) _ { 2 } }$ $( \\approx 6 . 3 \\Omega )$ and Pt/C/Ni $( \\approx 9 . 3$ $\\Omega$ ）(Table S1, Supporting Information)."]}]}, "experimental_conditions": {"test_setup": {"source": ["\nToevaluateHzOR electrocatalysis，all self-supported nanoporous electrodes are directly used as the working electrodes for electrochemical measurements in a three-electrode setup.Figure 3a shows the initial linear scanning voltammetry (LSV) curves of nanoporous HEA/HEI electrode within a wide potential window of $- 0 . 0 5 { - } 1 . 7 5 \\mathrm { ~ V ~ }$ versus RHE in $1 \\textbf { M }$ KOH solution without (KOH) and with 0.1 M $\\mathrm { N } _ { 2 } \\mathrm { H } _ { 4 }$ $\\left( \\mathrm { K O H - N } _ { 2 } \\mathrm { H } _ { 4 } \\right)$ In the ${ \\mathrm { K O H } } { \\cdot } { \\mathrm { N } } _ { 2 } { \\mathrm { H } } _ { 4 }$ electrolyte, the nanoporous HEA/HEI electrode exhibits distinct voltammetric behaviors in two potential regions: the hydrazine oxidation in $- 0 . 0 5 < E < 0 . 8 \\mathrm { ~ V ~ }$ and the surface oxidation reconstruction to further mediate OER in $E > 0 . 8 { \\mathrm { ~ V } } ,$ in contrast with its blank voltammetry in the $\\mathrm { N } _ { 2 } \\mathrm { H } _ { 4 }$ -free KOH solution,where the nanoporous HEA/HEI electrode undergoes direct surface oxidation.To verify these different electrochemical processes,in-situ Raman measurements are carried out to demonstrate the surface species changes of nanoporous HEA/HEI electrode at various applied potentials (Figure S10, Supporting Information). ", "\nFigure 3. $H z O R$ electrocatalyticpropertiesofnanoporous HEA/HElheterostructureelectrode.a)TheLSVcurvesofnanoporousHEA/HElelectrode in $\\rceil . 0 \\ \\mathsf { M }$ KOH with/without 0.1 M ${ \\mathsf N } _ { 2 } { \\mathsf H } _ { 4 }$ . Scan rate: $\\mathsf { I m } \\mathsf { V } \\mathsf { s } ^ { - 1 }$ .b,c) Contour plots of in-situ Raman spectra for nanoporous HEA/HEl electrode at different applied potentials in $\\mathsf { 1 . 0 ~ M }$ KOH with (b) and without 0.1 M ${ \\mathsf N } _ { 2 } { \\mathsf H } _ { 4 }$ (c).d) $H z O R$ polarization curves of nanoporous HEA/HEl, fcc-HEA and $\\mathsf { N i C u } / \\mathsf { A l } _ { 3 } ( \\mathsf { N i C u } ) _ { 2 }$ electrodeswellasommerciallyilable $\\mathsf { P t } / \\mathsf { C }$ immobilizedonnanoporous Nicurrentcollector $\\left( \\mathsf { P t } / \\mathsf { C } / \\mathsf { N i } \\right)$ ,in $\\mathsf { 1 . 0 M }$ KOH containing 0.1M ${ \\mathsf N } _ { 2 } { \\mathsf H } _ { 4 }$ . ", "\nElectrochemical Measurements:Electrochemical measurements for $H z O R$ and HER were conducted in a classic three-electrode configuration, where self-supported nanoporous electrodes were directly used as the working electrode,a graphite rod as the counter electrode and an $\\mathsf { A g } / \\mathsf { A g C l }$ electrode as the reference electrode.All potentials were iR-corrected and calibrated relative toRHEaccording to theequation $E _ { \\mathsf { R H E } } = E _ { \\mathsf { A g / A g C l } } +$ 1.016－iR in 1 M KOH with/without 0.1 M ${ \\mathsf N } _ { 2 } { \\mathsf H } _ { 4 }$ .The polarization curves of nanoporous electrodes were collected at a scan rate of $1 \\ m \\vee s ^ { - 1 }$ at $2 5 ^ { \\circ } \\mathsf { C }$ Electrochemical impedance spectra were obtained in the frequency range from $1 0 ~ \\mathsf { m H z }$ to $1 0 0 ~ \\mathsf { k H z }$ with $5 \\mathsf { m V }$ amplitude at the potential of $_ { 0 \\vee }$ for $H z O R$ and $- 0 . 1 \\vee$ for HER.Cyclic voltammetry curves were measured in the potential range from O to $\\rceil . 4 \\lor$ versus RHE at a scan rate of $2 \\mathsf { m } \\mathsf { V } \\mathsf { s } ^ { - 1 }$ in 1 M KOH to evaluate the electrochemical surface area of these nanoporous electrodes.The hydrazine oxidization coupled hybrid water spliting electrolysers were conducted by nanoporous HEA/HEl electrodes as the anode and the cathode,using 1 M KOH with 0.1 M ${ \\mathsf N } _ { 2 } { \\mathsf H } _ { 4 }$ and neutral seawater/alkaline seawater/1 M KOH solution as the electrolytes, respectively.The polarization curves of the electrolysers were collected at a scan rate of $\\mathsf { I m V s ^ { - 1 } }$ at $2 5 ~ ^ { \\circ } \\mathsf C$ The ${ \\mathsf N } _ { 2 } { \\mathsf H } _ { 4 }$ fuel cells were assembled by nanoporous HEA/HEl or $\\mathsf { P t } / \\mathsf { C } / \\mathsf { N i }$ electrodes as the anode and Pt/C/Ni as the cathode at $2 5 ~ ^ { \\circ } \\mathsf { C }$"], "scan_rate": "1 mV s^-1", "substrate": "self-supported", "ir_compensation": "iR-corrected"}, "electrolyte": {"source": ["\nToevaluateHzOR electrocatalysis，all self-supported nanoporous electrodes are directly used as the working electrodes for electrochemical measurements in a three-electrode setup.Figure 3a shows the initial linear scanning voltammetry (LSV) curves of nanoporous HEA/HEI electrode within a wide potential window of $- 0 . 0 5 { - } 1 . 7 5 \\mathrm { ~ V ~ }$ versus RHE in $1 \\textbf { M }$ KOH solution without (KOH) and with 0.1 M $\\mathrm { N } _ { 2 } \\mathrm { H } _ { 4 }$ $\\left( \\mathrm { K O H - N } _ { 2 } \\mathrm { H } _ { 4 } \\right)$ In the ${ \\mathrm { K O H } } { \\cdot } { \\mathrm { N } } _ { 2 } { \\mathrm { H } } _ { 4 }$ electrolyte, the nanoporous HEA/HEI electrode exhibits distinct voltammetric behaviors in two potential regions: the hydrazine oxidation in $- 0 . 0 5 < E < 0 . 8 \\mathrm { ~ V ~ }$ and the surface oxidation reconstruction to further mediate OER in $E > 0 . 8 { \\mathrm { ~ V } } ,$ in contrast with its blank voltammetry in the $\\mathrm { N } _ { 2 } \\mathrm { H } _ { 4 }$ -free KOH solution,where the nanoporous HEA/HEI electrode undergoes direct surface oxidation.To verify these different electrochemical processes,in-situ Raman measurements are carried out to demonstrate the surface species changes of nanoporous HEA/HEI electrode at various applied potentials (Figure S10, Supporting Information). ", "\nFigure 3. $H z O R$ electrocatalyticpropertiesofnanoporous HEA/HElheterostructureelectrode.a)TheLSVcurvesofnanoporousHEA/HElelectrode in $\\rceil . 0 \\ \\mathsf { M }$ KOH with/without 0.1 M ${ \\mathsf N } _ { 2 } { \\mathsf H } _ { 4 }$ . Scan rate: $\\mathsf { I m } \\mathsf { V } \\mathsf { s } ^ { - 1 }$ .b,c) Contour plots of in-situ Raman spectra for nanoporous HEA/HEl electrode at different applied potentials in $\\mathsf { 1 . 0 ~ M }$ KOH with (b) and without 0.1 M ${ \\mathsf N } _ { 2 } { \\mathsf H } _ { 4 }$ (c).d) $H z O R$ polarization curves of nanoporous HEA/HEl, fcc-HEA and $\\mathsf { N i C u } / \\mathsf { A l } _ { 3 } ( \\mathsf { N i C u } ) _ { 2 }$ electrodeswellasommerciallyilable $\\mathsf { P t } / \\mathsf { C }$ immobilizedonnanoporous Nicurrentcollector $\\left( \\mathsf { P t } / \\mathsf { C } / \\mathsf { N i } \\right)$ ,in $\\mathsf { 1 . 0 M }$ KOH containing 0.1M ${ \\mathsf N } _ { 2 } { \\mathsf H } _ { 4 }$ . ", "\nElectrochemical Measurements:Electrochemical measurements for $H z O R$ and HER were conducted in a classic three-electrode configuration, where self-supported nanoporous electrodes were directly used as the working electrode,a graphite rod as the counter electrode and an $\\mathsf { A g } / \\mathsf { A g C l }$ electrode as the reference electrode.All potentials were iR-corrected and calibrated relative toRHEaccording to theequation $E _ { \\mathsf { R H E } } = E _ { \\mathsf { A g / A g C l } } +$ 1.016－iR in 1 M KOH with/without 0.1 M ${ \\mathsf N } _ { 2 } { \\mathsf H } _ { 4 }$ .The polarization curves of nanoporous electrodes were collected at a scan rate of $1 \\ m \\vee s ^ { - 1 }$ at $2 5 ^ { \\circ } \\mathsf { C }$ Electrochemical impedance spectra were obtained in the frequency range from $1 0 ~ \\mathsf { m H z }$ to $1 0 0 ~ \\mathsf { k H z }$ with $5 \\mathsf { m V }$ amplitude at the potential of $_ { 0 \\vee }$ for $H z O R$ and $- 0 . 1 \\vee$ for HER.Cyclic voltammetry curves were measured in the potential range from O to $\\rceil . 4 \\lor$ versus RHE at a scan rate of $2 \\mathsf { m } \\mathsf { V } \\mathsf { s } ^ { - 1 }$ in 1 M KOH to evaluate the electrochemical surface area of these nanoporous electrodes.The hydrazine oxidization coupled hybrid water spliting electrolysers were conducted by nanoporous HEA/HEl electrodes as the anode and the cathode,using 1 M KOH with 0.1 M ${ \\mathsf N } _ { 2 } { \\mathsf H } _ { 4 }$ and neutral seawater/alkaline seawater/1 M KOH solution as the electrolytes, respectively.The polarization curves of the electrolysers were collected at a scan rate of $\\mathsf { I m V s ^ { - 1 } }$ at $2 5 ~ ^ { \\circ } \\mathsf C$ The ${ \\mathsf N } _ { 2 } { \\mathsf H } _ { 4 }$ fuel cells were assembled by nanoporous HEA/HEl or $\\mathsf { P t } / \\mathsf { C } / \\mathsf { N i }$ electrodes as the anode and Pt/C/Ni as the cathode at $2 5 ~ ^ { \\circ } \\mathsf { C }$"], "ph_value": null, "concentration_molar": "1.0 M", "electrolyte_composition": "KOH"}, "synthesis_method": {"method": "alloying/dealloying", "source": ["\n# 4. Experimental Section\n\nPreparationofNanoporous Electrocatalysts:Self-supported nanoporous high-entropy alloy/intermetallic compound heterostructure electrodes were prepared by facile and scalable alloying/dealloying procedures.Precursor alloys of $\\mathsf { N i } _ { 3 0 - \\nu - w - x - \\gamma - z } \\mathsf { F e } _ { \\nu } \\mathsf { C o } _ { w } \\mathsf { C u } _ { x } \\mathsf { C r } _ { \\gamma } \\mathsf { M n } _ { z } \\mathsf { A l } _ { 7 0 }$ w, x, y, $z = 0$ or 3, $a t \\%$ were first fabricated byarcmelting pure Ni and Al metals with/without the addition of Fe,Co,Cu,Cr or/and Mn in Ar atmosphere.The alloy ingots were directional solidified into columnar alloys with a stretch speed of $1 0 0 \\ \\mu \\mathrm { m } \\ \\mathsf { s } ^ { - 1 }$ under the protect of Ar.After being cooled to room temperature, the columnar allys were cut into sheets with a thickness of ${ \\approx } 4 0 0 ~ \\mu \\mathrm { m }$ and then chemical dealloyed in $\\mathsf { N } _ { 2 }$ -saturated $6 \\ M \\ K O H$ solution at $7 0 ~ ^ { \\circ } \\mathsf { C }$ until there were no bubbles. ", "After rinsing in ultrapure water to clean residual chemicals in nanopores, the as-dealloyed nanoporous alloys were directly used as electrocatalytic electrode materials for $H z O R / H E R$ electrochemical measurements. "], "key_parameters": "chemical dealloyed in 6 M KOH solution at 70 °C"}, "other_environmental_params": [{"key": "HzOR electrolyte additive", "value": "0.1 M N2H4", "source": ["\nToevaluateHzOR electrocatalysis，all self-supported nanoporous electrodes are directly used as the working electrodes for electrochemical measurements in a three-electrode setup.Figure 3a shows the initial linear scanning voltammetry (LSV) curves of nanoporous HEA/HEI electrode within a wide potential window of $- 0 . 0 5 { - } 1 . 7 5 \\mathrm { ~ V ~ }$ versus RHE in $1 \\textbf { M }$ KOH solution without (KOH) and with 0.1 M $\\mathrm { N } _ { 2 } \\mathrm { H } _ { 4 }$ $\\left( \\mathrm { K O H - N } _ { 2 } \\mathrm { H } _ { 4 } \\right)$ In the ${ \\mathrm { K O H } } { \\cdot } { \\mathrm { N } } _ { 2 } { \\mathrm { H } } _ { 4 }$ electrolyte, the nanoporous HEA/HEI electrode exhibits distinct voltammetric behaviors in two potential regions: the hydrazine oxidation in $- 0 . 0 5 < E < 0 . 8 \\mathrm { ~ V ~ }$ and the surface oxidation reconstruction to further mediate OER in $E > 0 . 8 { \\mathrm { ~ V } } ,$ in contrast with its blank voltammetry in the $\\mathrm { N } _ { 2 } \\mathrm { H } _ { 4 }$ -free KOH solution,where the nanoporous HEA/HEI electrode undergoes direct surface oxidation.To verify these different electrochemical processes,in-situ Raman measurements are carried out to demonstrate the surface species changes of nanoporous HEA/HEI electrode at various applied potentials (Figure S10, Supporting Information). ", "\nFigure 3. $H z O R$ electrocatalyticpropertiesofnanoporous HEA/HElheterostructureelectrode.a)TheLSVcurvesofnanoporousHEA/HElelectrode in $\\rceil . 0 \\ \\mathsf { M }$ KOH with/without 0.1 M ${ \\mathsf N } _ { 2 } { \\mathsf H } _ { 4 }$ . Scan rate: $\\mathsf { I m } \\mathsf { V } \\mathsf { s } ^ { - 1 }$ .b,c) Contour plots of in-situ Raman spectra for nanoporous HEA/HEl electrode at different applied potentials in $\\mathsf { 1 . 0 ~ M }$ KOH with (b) and without 0.1 M ${ \\mathsf N } _ { 2 } { \\mathsf H } _ { 4 }$ (c).d) $H z O R$ polarization curves of nanoporous HEA/HEl, fcc-HEA and $\\mathsf { N i C u } / \\mathsf { A l } _ { 3 } ( \\mathsf { N i C u } ) _ { 2 }$ electrodeswellasommerciallyilable $\\mathsf { P t } / \\mathsf { C }$ immobilizedonnanoporous Nicurrentcollector $\\left( \\mathsf { P t } / \\mathsf { C } / \\mathsf { N i } \\right)$ ,in $\\mathsf { 1 . 0 M }$ KOH containing 0.1M ${ \\mathsf N } _ { 2 } { \\mathsf H } _ { 4 }$ . "]}, {"key": "Temperature", "value": "25 °C", "source": ["\nElectrochemical Measurements:Electrochemical measurements for $H z O R$ and HER were conducted in a classic three-electrode configuration, where self-supported nanoporous electrodes were directly used as the working electrode,a graphite rod as the counter electrode and an $\\mathsf { A g } / \\mathsf { A g C l }$ electrode as the reference electrode.All potentials were iR-corrected and calibrated relative toRHEaccording to theequation $E _ { \\mathsf { R H E } } = E _ { \\mathsf { A g / A g C l } } +$ 1.016－iR in 1 M KOH with/without 0.1 M ${ \\mathsf N } _ { 2 } { \\mathsf H } _ { 4 }$ .The polarization curves of nanoporous electrodes were collected at a scan rate of $1 \\ m \\vee s ^ { - 1 }$ at $2 5 ^ { \\circ } \\mathsf { C }$ Electrochemical impedance spectra were obtained in the frequency range from $1 0 ~ \\mathsf { m H z }$ to $1 0 0 ~ \\mathsf { k H z }$ with $5 \\mathsf { m V }$ amplitude at the potential of $_ { 0 \\vee }$ for $H z O R$ and $- 0 . 1 \\vee$ for HER.Cyclic voltammetry curves were measured in the potential range from O to $\\rceil . 4 \\lor$ versus RHE at a scan rate of $2 \\mathsf { m } \\mathsf { V } \\mathsf { s } ^ { - 1 }$ in 1 M KOH to evaluate the electrochemical surface area of these nanoporous electrodes.The hydrazine oxidization coupled hybrid water spliting electrolysers were conducted by nanoporous HEA/HEl electrodes as the anode and the cathode,using 1 M KOH with 0.1 M ${ \\mathsf N } _ { 2 } { \\mathsf H } _ { 4 }$ and neutral seawater/alkaline seawater/1 M KOH solution as the electrolytes, respectively.The polarization curves of the electrolysers were collected at a scan rate of $\\mathsf { I m V s ^ { - 1 } }$ at $2 5 ~ ^ { \\circ } \\mathsf C$ The ${ \\mathsf N } _ { 2 } { \\mathsf H } _ { 4 }$ fuel cells were assembled by nanoporous HEA/HEl or $\\mathsf { P t } / \\mathsf { C } / \\mathsf { N i }$ electrodes as the anode and Pt/C/Ni as the cathode at $2 5 ~ ^ { \\circ } \\mathsf { C }$"]}]}}, {"alloy_id": "HEA/Al3Ni2", "performance": {"stability": {"source": [], "cycle_count": null, "test_method": "Unknown", "duration_hours": null, "degradation_details": null, "performance_retention": null}, "tafel_slope": {"unit": "mV dec^-1", "value": null, "source": []}, "overpotential": [], "supplementary_performance": []}, "experimental_conditions": {"test_setup": {"source": ["\nToevaluateHzOR electrocatalysis，all self-supported nanoporous electrodes are directly used as the working electrodes for electrochemical measurements in a three-electrode setup.Figure 3a shows the initial linear scanning voltammetry (LSV) curves of nanoporous HEA/HEI electrode within a wide potential window of $- 0 . 0 5 { - } 1 . 7 5 \\mathrm { ~ V ~ }$ versus RHE in $1 \\textbf { M }$ KOH solution without (KOH) and with 0.1 M $\\mathrm { N } _ { 2 } \\mathrm { H } _ { 4 }$ $\\left( \\mathrm { K O H - N } _ { 2 } \\mathrm { H } _ { 4 } \\right)$ In the ${ \\mathrm { K O H } } { \\cdot } { \\mathrm { N } } _ { 2 } { \\mathrm { H } } _ { 4 }$ electrolyte, the nanoporous HEA/HEI electrode exhibits distinct voltammetric behaviors in two potential regions: the hydrazine oxidation in $- 0 . 0 5 < E < 0 . 8 \\mathrm { ~ V ~ }$ and the surface oxidation reconstruction to further mediate OER in $E > 0 . 8 { \\mathrm { ~ V } } ,$ in contrast with its blank voltammetry in the $\\mathrm { N } _ { 2 } \\mathrm { H } _ { 4 }$ -free KOH solution,where the nanoporous HEA/HEI electrode undergoes direct surface oxidation.To verify these different electrochemical processes,in-situ Raman measurements are carried out to demonstrate the surface species changes of nanoporous HEA/HEI electrode at various applied potentials (Figure S10, Supporting Information). ", "\nFigure 3. $H z O R$ electrocatalyticpropertiesofnanoporous HEA/HElheterostructureelectrode.a)TheLSVcurvesofnanoporousHEA/HElelectrode in $\\rceil . 0 \\ \\mathsf { M }$ KOH with/without 0.1 M ${ \\mathsf N } _ { 2 } { \\mathsf H } _ { 4 }$ . Scan rate: $\\mathsf { I m } \\mathsf { V } \\mathsf { s } ^ { - 1 }$ .b,c) Contour plots of in-situ Raman spectra for nanoporous HEA/HEl electrode at different applied potentials in $\\mathsf { 1 . 0 ~ M }$ KOH with (b) and without 0.1 M ${ \\mathsf N } _ { 2 } { \\mathsf H } _ { 4 }$ (c).d) $H z O R$ polarization curves of nanoporous HEA/HEl, fcc-HEA and $\\mathsf { N i C u } / \\mathsf { A l } _ { 3 } ( \\mathsf { N i C u } ) _ { 2 }$ electrodeswellasommerciallyilable $\\mathsf { P t } / \\mathsf { C }$ immobilizedonnanoporous Nicurrentcollector $\\left( \\mathsf { P t } / \\mathsf { C } / \\mathsf { N i } \\right)$ ,in $\\mathsf { 1 . 0 M }$ KOH containing 0.1M ${ \\mathsf N } _ { 2 } { \\mathsf H } _ { 4 }$ . ", "\nElectrochemical Measurements:Electrochemical measurements for $H z O R$ and HER were conducted in a classic three-electrode configuration, where self-supported nanoporous electrodes were directly used as the working electrode,a graphite rod as the counter electrode and an $\\mathsf { A g } / \\mathsf { A g C l }$ electrode as the reference electrode.All potentials were iR-corrected and calibrated relative toRHEaccording to theequation $E _ { \\mathsf { R H E } } = E _ { \\mathsf { A g / A g C l } } +$ 1.016－iR in 1 M KOH with/without 0.1 M ${ \\mathsf N } _ { 2 } { \\mathsf H } _ { 4 }$ .The polarization curves of nanoporous electrodes were collected at a scan rate of $1 \\ m \\vee s ^ { - 1 }$ at $2 5 ^ { \\circ } \\mathsf { C }$ Electrochemical impedance spectra were obtained in the frequency range from $1 0 ~ \\mathsf { m H z }$ to $1 0 0 ~ \\mathsf { k H z }$ with $5 \\mathsf { m V }$ amplitude at the potential of $_ { 0 \\vee }$ for $H z O R$ and $- 0 . 1 \\vee$ for HER.Cyclic voltammetry curves were measured in the potential range from O to $\\rceil . 4 \\lor$ versus RHE at a scan rate of $2 \\mathsf { m } \\mathsf { V } \\mathsf { s } ^ { - 1 }$ in 1 M KOH to evaluate the electrochemical surface area of these nanoporous electrodes.The hydrazine oxidization coupled hybrid water spliting electrolysers were conducted by nanoporous HEA/HEl electrodes as the anode and the cathode,using 1 M KOH with 0.1 M ${ \\mathsf N } _ { 2 } { \\mathsf H } _ { 4 }$ and neutral seawater/alkaline seawater/1 M KOH solution as the electrolytes, respectively.The polarization curves of the electrolysers were collected at a scan rate of $\\mathsf { I m V s ^ { - 1 } }$ at $2 5 ~ ^ { \\circ } \\mathsf C$ The ${ \\mathsf N } _ { 2 } { \\mathsf H } _ { 4 }$ fuel cells were assembled by nanoporous HEA/HEl or $\\mathsf { P t } / \\mathsf { C } / \\mathsf { N i }$ electrodes as the anode and Pt/C/Ni as the cathode at $2 5 ~ ^ { \\circ } \\mathsf { C }$"], "scan_rate": "1 mV s^-1", "substrate": "self-supported", "ir_compensation": "iR-corrected"}, "electrolyte": {"source": ["\nToevaluateHzOR electrocatalysis，all self-supported nanoporous electrodes are directly used as the working electrodes for electrochemical measurements in a three-electrode setup.Figure 3a shows the initial linear scanning voltammetry (LSV) curves of nanoporous HEA/HEI electrode within a wide potential window of $- 0 . 0 5 { - } 1 . 7 5 \\mathrm { ~ V ~ }$ versus RHE in $1 \\textbf { M }$ KOH solution without (KOH) and with 0.1 M $\\mathrm { N } _ { 2 } \\mathrm { H } _ { 4 }$ $\\left( \\mathrm { K O H - N } _ { 2 } \\mathrm { H } _ { 4 } \\right)$ In the ${ \\mathrm { K O H } } { \\cdot } { \\mathrm { N } } _ { 2 } { \\mathrm { H } } _ { 4 }$ electrolyte, the nanoporous HEA/HEI electrode exhibits distinct voltammetric behaviors in two potential regions: the hydrazine oxidation in $- 0 . 0 5 < E < 0 . 8 \\mathrm { ~ V ~ }$ and the surface oxidation reconstruction to further mediate OER in $E > 0 . 8 { \\mathrm { ~ V } } ,$ in contrast with its blank voltammetry in the $\\mathrm { N } _ { 2 } \\mathrm { H } _ { 4 }$ -free KOH solution,where the nanoporous HEA/HEI electrode undergoes direct surface oxidation.To verify these different electrochemical processes,in-situ Raman measurements are carried out to demonstrate the surface species changes of nanoporous HEA/HEI electrode at various applied potentials (Figure S10, Supporting Information). ", "\nFigure 3. $H z O R$ electrocatalyticpropertiesofnanoporous HEA/HElheterostructureelectrode.a)TheLSVcurvesofnanoporousHEA/HElelectrode in $\\rceil . 0 \\ \\mathsf { M }$ KOH with/without 0.1 M ${ \\mathsf N } _ { 2 } { \\mathsf H } _ { 4 }$ . Scan rate: $\\mathsf { I m } \\mathsf { V } \\mathsf { s } ^ { - 1 }$ .b,c) Contour plots of in-situ Raman spectra for nanoporous HEA/HEl electrode at different applied potentials in $\\mathsf { 1 . 0 ~ M }$ KOH with (b) and without 0.1 M ${ \\mathsf N } _ { 2 } { \\mathsf H } _ { 4 }$ (c).d) $H z O R$ polarization curves of nanoporous HEA/HEl, fcc-HEA and $\\mathsf { N i C u } / \\mathsf { A l } _ { 3 } ( \\mathsf { N i C u } ) _ { 2 }$ electrodeswellasommerciallyilable $\\mathsf { P t } / \\mathsf { C }$ immobilizedonnanoporous Nicurrentcollector $\\left( \\mathsf { P t } / \\mathsf { C } / \\mathsf { N i } \\right)$ ,in $\\mathsf { 1 . 0 M }$ KOH containing 0.1M ${ \\mathsf N } _ { 2 } { \\mathsf H } _ { 4 }$ . ", "\nElectrochemical Measurements:Electrochemical measurements for $H z O R$ and HER were conducted in a classic three-electrode configuration, where self-supported nanoporous electrodes were directly used as the working electrode,a graphite rod as the counter electrode and an $\\mathsf { A g } / \\mathsf { A g C l }$ electrode as the reference electrode.All potentials were iR-corrected and calibrated relative toRHEaccording to theequation $E _ { \\mathsf { R H E } } = E _ { \\mathsf { A g / A g C l } } +$ 1.016－iR in 1 M KOH with/without 0.1 M ${ \\mathsf N } _ { 2 } { \\mathsf H } _ { 4 }$ .The polarization curves of nanoporous electrodes were collected at a scan rate of $1 \\ m \\vee s ^ { - 1 }$ at $2 5 ^ { \\circ } \\mathsf { C }$ Electrochemical impedance spectra were obtained in the frequency range from $1 0 ~ \\mathsf { m H z }$ to $1 0 0 ~ \\mathsf { k H z }$ with $5 \\mathsf { m V }$ amplitude at the potential of $_ { 0 \\vee }$ for $H z O R$ and $- 0 . 1 \\vee$ for HER.Cyclic voltammetry curves were measured in the potential range from O to $\\rceil . 4 \\lor$ versus RHE at a scan rate of $2 \\mathsf { m } \\mathsf { V } \\mathsf { s } ^ { - 1 }$ in 1 M KOH to evaluate the electrochemical surface area of these nanoporous electrodes.The hydrazine oxidization coupled hybrid water spliting electrolysers were conducted by nanoporous HEA/HEl electrodes as the anode and the cathode,using 1 M KOH with 0.1 M ${ \\mathsf N } _ { 2 } { \\mathsf H } _ { 4 }$ and neutral seawater/alkaline seawater/1 M KOH solution as the electrolytes, respectively.The polarization curves of the electrolysers were collected at a scan rate of $\\mathsf { I m V s ^ { - 1 } }$ at $2 5 ~ ^ { \\circ } \\mathsf C$ The ${ \\mathsf N } _ { 2 } { \\mathsf H } _ { 4 }$ fuel cells were assembled by nanoporous HEA/HEl or $\\mathsf { P t } / \\mathsf { C } / \\mathsf { N i }$ electrodes as the anode and Pt/C/Ni as the cathode at $2 5 ~ ^ { \\circ } \\mathsf { C }$"], "ph_value": null, "concentration_molar": "1.0 M", "electrolyte_composition": "KOH"}, "synthesis_method": {"method": "alloying/dealloying", "source": ["\n# 4. Experimental Section\n\nPreparationofNanoporous Electrocatalysts:Self-supported nanoporous high-entropy alloy/intermetallic compound heterostructure electrodes were prepared by facile and scalable alloying/dealloying procedures.Precursor alloys of $\\mathsf { N i } _ { 3 0 - \\nu - w - x - \\gamma - z } \\mathsf { F e } _ { \\nu } \\mathsf { C o } _ { w } \\mathsf { C u } _ { x } \\mathsf { C r } _ { \\gamma } \\mathsf { M n } _ { z } \\mathsf { A l } _ { 7 0 }$ w, x, y, $z = 0$ or 3, $a t \\%$ were first fabricated byarcmelting pure Ni and Al metals with/without the addition of Fe,Co,Cu,Cr or/and Mn in Ar atmosphere.The alloy ingots were directional solidified into columnar alloys with a stretch speed of $1 0 0 \\ \\mu \\mathrm { m } \\ \\mathsf { s } ^ { - 1 }$ under the protect of Ar.After being cooled to room temperature, the columnar allys were cut into sheets with a thickness of ${ \\approx } 4 0 0 ~ \\mu \\mathrm { m }$ and then chemical dealloyed in $\\mathsf { N } _ { 2 }$ -saturated $6 \\ M \\ K O H$ solution at $7 0 ~ ^ { \\circ } \\mathsf { C }$ until there were no bubbles. ", "After rinsing in ultrapure water to clean residual chemicals in nanopores, the as-dealloyed nanoporous alloys were directly used as electrocatalytic electrode materials for $H z O R / H E R$ electrochemical measurements. "], "key_parameters": "chemical dealloyed in 6 M KOH solution at 70 °C"}, "other_environmental_params": [{"key": "HzOR electrolyte additive", "value": "0.1 M N2H4", "source": ["\nToevaluateHzOR electrocatalysis，all self-supported nanoporous electrodes are directly used as the working electrodes for electrochemical measurements in a three-electrode setup.Figure 3a shows the initial linear scanning voltammetry (LSV) curves of nanoporous HEA/HEI electrode within a wide potential window of $- 0 . 0 5 { - } 1 . 7 5 \\mathrm { ~ V ~ }$ versus RHE in $1 \\textbf { M }$ KOH solution without (KOH) and with 0.1 M $\\mathrm { N } _ { 2 } \\mathrm { H } _ { 4 }$ $\\left( \\mathrm { K O H - N } _ { 2 } \\mathrm { H } _ { 4 } \\right)$ In the ${ \\mathrm { K O H } } { \\cdot } { \\mathrm { N } } _ { 2 } { \\mathrm { H } } _ { 4 }$ electrolyte, the nanoporous HEA/HEI electrode exhibits distinct voltammetric behaviors in two potential regions: the hydrazine oxidation in $- 0 . 0 5 < E < 0 . 8 \\mathrm { ~ V ~ }$ and the surface oxidation reconstruction to further mediate OER in $E > 0 . 8 { \\mathrm { ~ V } } ,$ in contrast with its blank voltammetry in the $\\mathrm { N } _ { 2 } \\mathrm { H } _ { 4 }$ -free KOH solution,where the nanoporous HEA/HEI electrode undergoes direct surface oxidation.To verify these different electrochemical processes,in-situ Raman measurements are carried out to demonstrate the surface species changes of nanoporous HEA/HEI electrode at various applied potentials (Figure S10, Supporting Information). ", "\nFigure 3. $H z O R$ electrocatalyticpropertiesofnanoporous HEA/HElheterostructureelectrode.a)TheLSVcurvesofnanoporousHEA/HElelectrode in $\\rceil . 0 \\ \\mathsf { M }$ KOH with/without 0.1 M ${ \\mathsf N } _ |  | {"extraction_results": [{"alloy_id": "NiCu/Al3(NiCu)2", "performance": {"stability": {"source": [], "cycle_count": null, "test_method": "Unknown", "duration_hours": null, "degradation_details": null, "performance_retention": null}, "tafel_slope": {"unit": "mV dec^-1", "value": "36", "source": ["The superior reaction kinetics of nanoporous HEA/HEI electrode is also reflected by the ultralow Tafel slope of ${ \\approx } 1 2 ~ \\mathrm { m V ~ d e c ^ { - 1 } }$ ， in sharp contrast with those of nanoporous fcc-HEA $( \\approx 2 1 ~ \\mathrm { m V }$ ${ \\mathsf { d e c } } ^ { - 1 }$ ）, $\\mathrm { N i C u / A l _ { 3 } ( N i C u ) _ { 2 } }$ $( \\approx 3 6 ~ \\mathrm { m V ~ d e c ^ { - 1 } } ,$ and $\\mathrm { P t / C / N i }$ $( \\approx 3 9 { \\mathrm { ~ m V } }$ ${ \\operatorname { d e c } } ^ { - 1 }$ ）electrodes (Figure 3e). "]}, "overpotential": [{"unit": "mV", "value": "140", "source": ["While working as the HER electrocatalyst, the nanoporous HEA/HEI heterostructure electrode can obtain ampere-level current density at the overpotential of as low as $\\approx 1 4 0 \\ \\mathrm { m V } .$ These electrocatalytic properties enlist HAWEs based on nanoporous HEA/HEI heterostructure electrodes to exhibit highly efficient hydrogen production in $\\mathrm { K O H } \\parallel \\mathrm { K O H } { \\cdot } \\mathrm { N } _ { 2 } \\mathrm { H } _ { 4 }$ alkaline or neutral seawater $\\parallel \\mathrm { K O H - N } _ { 2 } \\mathrm { H } _ { 4 }$ electrolytes.In the Htype cells,the HAWE can reach $5 0 0 \\mathrm { m A c m } ^ { - 2 }$ at ${ \\approx } 0 . 8 7 $ V, ${ \\approx } 1 . 4 \\mathrm { V }$ lower than OWS in 1 M KOH electrolyte.During the hydrogen production at high current densities,they can maintain outstanding stability for over $1 0 0 0 \\mathrm { { h } }$ .A self-powered $\\mathrm { H } _ { 2 }$ production system can be constructed by integrating HAWEs to DHzFC. This work paves a way for developing high-performance multicomponent alloy catalysts with undulatory adsorption surface to boost multiple-intermediate reactions in various energy conversion devices via an unusual catalytic mechanism of intermediate spillover."], "current_density": "ampere-level"}], "supplementary_performance": [{"key": "HzOR current density", "value": "≈1.1 A cm^-2 at 0.1 V vs RHE", "source": ["It achieves current density of as high as $\\approx 1 . 1 \\mathrm { A } \\mathrm { c m } ^ { - 2 }$ at $0 . 1 \\mathrm { ~ V ~ }$ versus RHE. Besides,this HEA/HEI heterostructure also shows outstanding hydrogen evolution reaction (HER) electrocatalytic activity and durability. ", "The nanoporous HEA/HEI electrode reaches current density of ${ \\approx } 1 . 1$ A $\\mathrm { c m } ^ { - 2 }$ at $0 . 1 \\mathrm { ~ V ~ } ,$ four-fold higher than that of nanoporous $\\mathrm { P t / C / N i } ~ ( \\approx 0 . 2 7 ~ \\mathrm { A } ~ \\mathrm { c m ^ { - 2 } } )$ . "]}, {"key": "HzOR onset potential", "value": "-0.038 V vs RHE", "source": ["The ${ \\mathrm { { \\ddot { s } N } } } _ { 2 } { \\mathrm { { H } } } _ { x }$ intermediate spillover adjusts rate-determining step (RDS) and lowers kinetic barriers.By virtue of bicontinuous nanoporous architecture facilitating electron transfer and electrolyte/gas mass transportation along interconnective metallic skeleton and interpenetrative pores,as well as endowing abundant multiple active sites,the self-supported HEA/HEI heterostructure of $\\mathrm { N i F e C o C u C r M n / A l _ { 3 } ( N i F e C o C u C r M n ) _ { 2 } }$ exhibits exceptional $_ \\mathrm { H z O R }$ electrocatalysis,with ultralow onset potential $\\left( - 0 . 0 3 8 \\mathrm { V } \\right.$ vs RHE) and Tafel slope $( \\approx 1 2 ~ \\mathrm { m V ~ d e c ^ { - 1 } }$ ). ", "\nFigure 3d compares a typical polarization curve of nanoporous HEA/HEI heterostructure with those of nanoporous fcc-HEA and $\\mathrm { N i C u / A l _ { 3 } ( N i C u ) _ { 2 } }$ electrodes,as well as that of commercially available $\\mathrm { P t / C }$ catalyst immobilized on nanoporous Ni current collector $\\mathrm { ( P t / C / N i ) }$ in KOH- $\\mathrm { N } _ { 2 } \\mathrm { H } _ { 4 }$ solution.Evidently, the nanoporous HEA/HEI electrode not only has ultralow onset potential of $- 0 . 0 3 8 \\mathrm { V }$ but also delivers ampere-level $_ \\mathrm { H z O R }$ current densities at $E > 0 . 0 8 \\mathrm { V } ,$ surpassing the nanoporous fcc-HEA and $\\mathrm { N i C u / A l _ { 3 } ( N i C u ) _ { 2 } }$ electrodes. "]}, {"key": "Charge transfer resistance", "value": "≈6.3 Ω", "source": ["Electrochemical impedance spectroscopy (EIS) analysis further demonstrates the enhanced kinetics of nanoporous HEA/HEI heterostructure for electrocatalytic HzOR.In the Nyquist plot (Figure 3f),the EIS spectra show two characteristic semicircles in the middle- to low-frequency range，corresponding to the charge transfer resistance $( R _ { \\mathrm { C T } } )$ and the pore resistance $( R _ { \\mathrm { P } } )$ in parallel with the constant phase elements (CPEs),while the intercept on the real axis at the high frequencies represents the intrinsic resistance $( R _ { \\mathrm { I } } )$ of both electrode and electrolyte.[36,57] Based on the equivalent circuit (inset of Figure 3f), the $R _ { \\mathrm { C T } }$ value of nanoporous HEA/HEI electrode is evaluated to be as low as ${ \\approx } 0 . 8 ~ \\Omega$ ,much lower than those of fcc-HEA $( \\approx 1 . 3 ~ \\Omega )$ ， $\\mathrm { N i C u / A l _ { 3 } ( N i C u ) _ { 2 } }$ $( \\approx 6 . 3 \\Omega )$ and Pt/C/Ni $( \\approx 9 . 3$ $\\Omega$ ）(Table S1, Supporting Information)."]}]}, "experimental_conditions": {"test_setup": {"source": ["\nToevaluateHzOR electrocatalysis，all self-supported nanoporous electrodes are directly used as the working electrodes for electrochemical measurements in a three-electrode setup.Figure 3a shows the initial linear scanning voltammetry (LSV) curves of nanoporous HEA/HEI electrode within a wide potential window of $- 0 . 0 5 { - } 1 . 7 5 \\mathrm { ~ V ~ }$ versus RHE in $1 \\textbf { M }$ KOH solution without (KOH) and with 0.1 M $\\mathrm { N } _ { 2 } \\mathrm { H } _ { 4 }$ $\\left( \\mathrm { K O H - N } _ { 2 } \\mathrm { H } _ { 4 } \\right)$ In the ${ \\mathrm { K O H } } { \\cdot } { \\mathrm { N } } _ { 2 } { \\mathrm { H } } _ { 4 }$ electrolyte, the nanoporous HEA/HEI electrode exhibits distinct voltammetric behaviors in two potential regions: the hydrazine oxidation in $- 0 . 0 5 < E < 0 . 8 \\mathrm { ~ V ~ }$ and the surface oxidation reconstruction to further mediate OER in $E > 0 . 8 { \\mathrm { ~ V } } ,$ in contrast with its blank voltammetry in the $\\mathrm { N } _ { 2 } \\mathrm { H } _ { 4 }$ -free KOH solution,where the nanoporous HEA/HEI electrode undergoes direct surface oxidation.To verify these different electrochemical processes,in-situ Raman measurements are carried out to demonstrate the surface species changes of nanoporous HEA/HEI electrode at various applied potentials (Figure S10, Supporting Information). ", "\nFigure 3. $H z O R$ electrocatalyticpropertiesofnanoporous HEA/HElheterostructureelectrode.a)TheLSVcurvesofnanoporousHEA/HElelectrode in $\\rceil . 0 \\ \\mathsf { M }$ KOH with/without 0.1 M ${ \\mathsf N } _ { 2 } { \\mathsf H } _ { 4 }$ . Scan rate: $\\mathsf { I m } \\mathsf { V } \\mathsf { s } ^ { - 1 }$ .b,c) Contour plots of in-situ Raman spectra for nanoporous HEA/HEl electrode at different applied potentials in $\\mathsf { 1 . 0 ~ M }$ KOH with (b) and without 0.1 M ${ \\mathsf N } _ { 2 } { \\mathsf H } _ { 4 }$ (c).d) $H z O R$ polarization curves of nanoporous HEA/HEl, fcc-HEA and $\\mathsf { N i C u } / \\mathsf { A l } _ { 3 } ( \\mathsf { N i C u } ) _ { 2 }$ electrodeswellasommerciallyilable $\\mathsf { P t } / \\mathsf { C }$ immobilizedonnanoporous Nicurrentcollector $\\left( \\mathsf { P t } / \\mathsf { C } / \\mathsf { N i } \\right)$ ,in $\\mathsf { 1 . 0 M }$ KOH containing 0.1M ${ \\mathsf N } _ { 2 } { \\mathsf H } _ { 4 }$ . ", "\nElectrochemical Measurements:Electrochemical measurements for $H z O R$ and HER were conducted in a classic three-electrode configuration, where self-supported nanoporous electrodes were directly used as the working electrode,a graphite rod as the counter electrode and an $\\mathsf { A g } / \\mathsf { A g C l }$ electrode as the reference electrode.All potentials were iR-corrected and calibrated relative toRHEaccording to theequation $E _ { \\mathsf { R H E } } = E _ { \\mathsf { A g / A g C l } } +$ 1.016－iR in 1 M KOH with/without 0.1 M ${ \\mathsf N } _ { 2 } { \\mathsf H } _ { 4 }$ .The polarization curves of nanoporous electrodes were collected at a scan rate of $1 \\ m \\vee s ^ { - 1 }$ at $2 5 ^ { \\circ } \\mathsf { C }$ Electrochemical impedance spectra were obtained in the frequency range from $1 0 ~ \\mathsf { m H z }$ to $1 0 0 ~ \\mathsf { k H z }$ with $5 \\mathsf { m V }$ amplitude at the potential of $_ { 0 \\vee }$ for $H z O R$ and $- 0 . 1 \\vee$ for HER.Cyclic voltammetry curves were measured in the potential range from O to $\\rceil . 4 \\lor$ versus RHE at a scan rate of $2 \\mathsf { m } \\mathsf { V } \\mathsf { s } ^ { - 1 }$ in 1 M KOH to evaluate the electrochemical surface area of these nanoporous electrodes.The hydrazine oxidization coupled hybrid water spliting electrolysers were conducted by nanoporous HEA/HEl electrodes as the anode and the cathode,using 1 M KOH with 0.1 M ${ \\mathsf N } _ { 2 } { \\mathsf H } _ { 4 }$ and neutral seawater/alkaline seawater/1 M KOH solution as the electrolytes, respectively.The polarization curves of the electrolysers were collected at a scan rate of $\\mathsf { I m V s ^ { - 1 } }$ at $2 5 ~ ^ { \\circ } \\mathsf C$ The ${ \\mathsf N } _ { 2 } { \\mathsf H } _ { 4 }$ fuel cells were assembled by nanoporous HEA/HEl or $\\mathsf { P t } / \\mathsf { C } / \\mathsf { N i }$ electrodes as the anode and Pt/C/Ni as the cathode at $2 5 ~ ^ { \\circ } \\mathsf { C }$"], "scan_rate": "1 mV s^-1", "substrate": "self-supported", "ir_compensation": "iR-corrected"}, "electrolyte": {"source": ["\nToevaluateHzOR electrocatalysis，all self-supported nanoporous electrodes are directly used as the working electrodes for electrochemical measurements in a three-electrode setup.Figure 3a shows the initial linear scanning voltammetry (LSV) curves of nanoporous HEA/HEI electrode within a wide potential window of $- 0 . 0 5 { - } 1 . 7 5 \\mathrm { ~ V ~ }$ versus RHE in $1 \\textbf { M }$ KOH solution without (KOH) and with 0.1 M $\\mathrm { N } _ { 2 } \\mathrm { H } _ { 4 }$ $\\left( \\mathrm { K O H - N } _ { 2 } \\mathrm { H } _ { 4 } \\right)$ In the ${ \\mathrm { K O H } } { \\cdot } { \\mathrm { N } } _ { 2 } { \\mathrm { H } } _ { 4 }$ electrolyte, the nanoporous HEA/HEI electrode exhibits distinct voltammetric behaviors in two potential regions: the hydrazine oxidation in $- 0 . 0 5 < E < 0 . 8 \\mathrm { ~ V ~ }$ and the surface oxidation reconstruction to further mediate OER in $E > 0 . 8 { \\mathrm { ~ V } } ,$ in contrast with its blank voltammetry in the $\\mathrm { N } _ { 2 } \\mathrm { H } _ { 4 }$ -free KOH solution,where the nanoporous HEA/HEI electrode undergoes direct surface oxidation.To verify these different electrochemical processes,in-situ Raman measurements are carried out to demonstrate the surface species changes of nanoporous HEA/HEI electrode at various applied potentials (Figure S10, Supporting Information). ", "\nFigure 3. $H z O R$ electrocatalyticpropertiesofnanoporous HEA/HElheterostructureelectrode.a)TheLSVcurvesofnanoporousHEA/HElelectrode in $\\rceil . 0 \\ \\mathsf { M }$ KOH with/without 0.1 M ${ \\mathsf N } _ { 2 } { \\mathsf H } _ { 4 }$ . Scan rate: $\\mathsf { I m } \\mathsf { V } \\mathsf { s } ^ { - 1 }$ .b,c) Contour plots of in-situ Raman spectra for nanoporous HEA/HEl electrode at different applied potentials in $\\mathsf { 1 . 0 ~ M }$ KOH with (b) and without 0.1 M ${ \\mathsf N } _ { 2 } { \\mathsf H } _ { 4 }$ (c).d) $H z O R$ polarization curves of nanoporous HEA/HEl, fcc-HEA and $\\mathsf { N i C u } / \\mathsf { A l } _ { 3 } ( \\mathsf { N i C u } ) _ { 2 }$ electrodeswellasommerciallyilable $\\mathsf { P t } / \\mathsf { C }$ immobilizedonnanoporous Nicurrentcollector $\\left( \\mathsf { P t } / \\mathsf { C } / \\mathsf { N i } \\right)$ ,in $\\mathsf { 1 . 0 M }$ KOH containing 0.1M ${ \\mathsf N } _ { 2 } { \\mathsf H } _ { 4 }$ . ", "\nElectrochemical Measurements:Electrochemical measurements for $H z O R$ and HER were conducted in a classic three-electrode configuration, where self-supported nanoporous electrodes were directly used as the working electrode,a graphite rod as the counter electrode and an $\\mathsf { A g } / \\mathsf { A g C l }$ electrode as the reference electrode.All potentials were iR-corrected and calibrated relative toRHEaccording to theequation $E _ { \\mathsf { R H E } } = E _ { \\mathsf { A g / A g C l } } +$ 1.016－iR in 1 M KOH with/without 0.1 M ${ \\mathsf N } _ { 2 } { \\mathsf H } _ { 4 }$ .The polarization curves of nanoporous electrodes were collected at a scan rate of $1 \\ m \\vee s ^ { - 1 }$ at $2 5 ^ { \\circ } \\mathsf { C }$ Electrochemical impedance spectra were obtained in the frequency range from $1 0 ~ \\mathsf { m H z }$ to $1 0 0 ~ \\mathsf { k H z }$ with $5 \\mathsf { m V }$ amplitude at the potential of $_ { 0 \\vee }$ for $H z O R$ and $- 0 . 1 \\vee$ for HER.Cyclic voltammetry curves were measured in the potential range from O to $\\rceil . 4 \\lor$ versus RHE at a scan rate of $2 \\mathsf { m } \\mathsf { V } \\mathsf { s } ^ { - 1 }$ in 1 M KOH to evaluate the electrochemical surface area of these nanoporous electrodes.The hydrazine oxidization coupled hybrid water spliting electrolysers were conducted by nanoporous HEA/HEl electrodes as the anode and the cathode,using 1 M KOH with 0.1 M ${ \\mathsf N } _ { 2 } { \\mathsf H } _ { 4 }$ and neutral seawater/alkaline seawater/1 M KOH solution as the electrolytes, respectively.The polarization curves of the electrolysers were collected at a scan rate of $\\mathsf { I m V s ^ { - 1 } }$ at $2 5 ~ ^ { \\circ } \\mathsf C$ The ${ \\mathsf N } _ { 2 } { \\mathsf H } _ { 4 }$ fuel cells were assembled by nanoporous HEA/HEl or $\\mathsf { P t } / \\mathsf { C } / \\mathsf { N i }$ electrodes as the anode and Pt/C/Ni as the cathode at $2 5 ~ ^ { \\circ } \\mathsf { C }$"], "ph_value": null, "concentration_molar": "1.0 M", "electrolyte_composition": "KOH"}, "synthesis_method": {"method": "alloying/dealloying", "source": ["\n# 4. Experimental Section\n\nPreparationofNanoporous Electrocatalysts:Self-supported nanoporous high-entropy alloy/intermetallic compound heterostructure electrodes were prepared by facile and scalable alloying/dealloying procedures.Precursor alloys of $\\mathsf { N i } _ { 3 0 - \\nu - w - x - \\gamma - z } \\mathsf { F e } _ { \\nu } \\mathsf { C o } _ { w } \\mathsf { C u } _ { x } \\mathsf { C r } _ { \\gamma } \\mathsf { M n } _ { z } \\mathsf { A l } _ { 7 0 }$ w, x, y, $z = 0$ or 3, $a t \\%$ were first fabricated byarcmelting pure Ni and Al metals with/without the addition of Fe,Co,Cu,Cr or/and Mn in Ar atmosphere.The alloy ingots were directional solidified into columnar alloys with a stretch speed of $1 0 0 \\ \\mu \\mathrm { m } \\ \\mathsf { s } ^ { - 1 }$ under the protect of Ar.After being cooled to room temperature, the columnar allys were cut into sheets with a thickness of ${ \\approx } 4 0 0 ~ \\mu \\mathrm { m }$ and then chemical dealloyed in $\\mathsf { N } _ { 2 }$ -saturated $6 \\ M \\ K O H$ solution at $7 0 ~ ^ { \\circ } \\mathsf { C }$ until there were no bubbles. ", "After rinsing in ultrapure water to clean residual chemicals in nanopores, the as-dealloyed nanoporous alloys were directly used as electrocatalytic electrode materials for $H z O R / H E R$ electrochemical measurements. "], "key_parameters": "chemical dealloyed in 6 M KOH solution at 70 °C"}, "other_environmental_params": [{"key": "HzOR electrolyte additive", "value": "0.1 M N2H4", "source": ["\nToevaluateHzOR electrocatalysis，all self-supported nanoporous electrodes are directly used as the working electrodes for electrochemical measurements in a three-electrode setup.Figure 3a shows the initial linear scanning voltammetry (LSV) curves of nanoporous HEA/HEI electrode within a wide potential window of $- 0 . 0 5 { - } 1 . 7 5 \\mathrm { ~ V ~ }$ versus RHE in $1 \\textbf { M }$ KOH solution without (KOH) and with 0.1 M $\\mathrm { N } _ { 2 } \\mathrm { H } _ { 4 }$ $\\left( \\mathrm { K O H - N } _ { 2 } \\mathrm { H } _ { 4 } \\right)$ In the ${ \\mathrm { K O H } } { \\cdot } { \\mathrm { N } } _ { 2 } { \\mathrm { H } } _ { 4 }$ electrolyte, the nanoporous HEA/HEI electrode exhibits distinct voltammetric behaviors in two potential regions: the hydrazine oxidation in $- 0 . 0 5 < E < 0 . 8 \\mathrm { ~ V ~ }$ and the surface oxidation reconstruction to further mediate OER in $E > 0 . 8 { \\mathrm { ~ V } } ,$ in contrast with its blank voltammetry in the $\\mathrm { N } _ { 2 } \\mathrm { H } _ { 4 }$ -free KOH solution,where the nanoporous HEA/HEI electrode undergoes direct surface oxidation.To verify these different electrochemical processes,in-situ Raman measurements are carried out to demonstrate the surface species changes of nanoporous HEA/HEI electrode at various applied potentials (Figure S10, Supporting Information). ", "\nFigure 3. $H z O R$ electrocatalyticpropertiesofnanoporous HEA/HElheterostructureelectrode.a)TheLSVcurvesofnanoporousHEA/HElelectrode in $\\rceil . 0 \\ \\mathsf { M }$ KOH with/without 0.1 M ${ \\mathsf N } _ { 2 } { \\mathsf H } _ { 4 }$ . Scan rate: $\\mathsf { I m } \\mathsf { V } \\mathsf { s } ^ { - 1 }$ .b,c) Contour plots of in-situ Raman spectra for nanoporous HEA/HEl electrode at different applied potentials in $\\mathsf { 1 . 0 ~ M }$ KOH with (b) and without 0.1 M ${ \\mathsf N } _ { 2 } { \\mathsf H } _ { 4 }$ (c).d) $H z O R$ polarization curves of nanoporous HEA/HEl, fcc-HEA and $\\mathsf { N i C u } / \\mathsf { A l } _ { 3 } ( \\mathsf { N i C u } ) _ { 2 }$ electrodeswellasommerciallyilable $\\mathsf { P t } / \\mathsf { C }$ immobilizedonnanoporous Nicurrentcollector $\\left( \\mathsf { P t } / \\mathsf { C } / \\mathsf { N i } \\right)$ ,in $\\mathsf { 1 . 0 M }$ KOH containing 0.1M ${ \\mathsf N } _ { 2 } { \\mathsf H } _ { 4 }$ . "]}, {"key": "Temperature", "value": "25 °C", "source": ["\nElectrochemical Measurements:Electrochemical measurements for $H z O R$ and HER were conducted in a classic three-electrode configuration, where self-supported nanoporous electrodes were directly used as the working electrode,a graphite rod as the counter electrode and an $\\mathsf { A g } / \\mathsf { A g C l }$ electrode as the reference electrode.All potentials were iR-corrected and calibrated relative toRHEaccording to theequation $E _ { \\mathsf { R H E } } = E _ { \\mathsf { A g / A g C l } } +$ 1.016－iR in 1 M KOH with/without 0.1 M ${ \\mathsf N } _ { 2 } { \\mathsf H } _ { 4 }$ .The polarization curves of nanoporous electrodes were collected at a scan rate of $1 \\ m \\vee s ^ { - 1 }$ at $2 5 ^ { \\circ } \\mathsf { C }$ Electrochemical impedance spectra were obtained in the frequency range from $1 0 ~ \\mathsf { m H z }$ to $1 0 0 ~ \\mathsf { k H z }$ with $5 \\mathsf { m V }$ amplitude at the potential of $_ { 0 \\vee }$ for $H z O R$ and $- 0 . 1 \\vee$ for HER.Cyclic voltammetry curves were measured in the potential range from O to $\\rceil . 4 \\lor$ versus RHE at a scan rate of $2 \\mathsf { m } \\mathsf { V } \\mathsf { s } ^ { - 1 }$ in 1 M KOH to evaluate the electrochemical surface area of these nanoporous electrodes.The hydrazine oxidization coupled hybrid water spliting electrolysers were conducted by nanoporous HEA/HEl electrodes as the anode and the cathode,using 1 M KOH with 0.1 M ${ \\mathsf N } _ { 2 } { \\mathsf H } _ { 4 }$ and neutral seawater/alkaline seawater/1 M KOH solution as the electrolytes, respectively.The polarization curves of the electrolysers were collected at a scan rate of $\\mathsf { I m V s ^ { - 1 } }$ at $2 5 ~ ^ { \\circ } \\mathsf C$ The ${ \\mathsf N } _ { 2 } { \\mathsf H } _ { 4 }$ fuel cells were assembled by nanoporous HEA/HEl or $\\mathsf { P t } / \\mathsf { C } / \\mathsf { N i }$ electrodes as the anode and Pt/C/Ni as the cathode at $2 5 ~ ^ { \\circ } \\mathsf { C }$"]}]}}, {"alloy_id": "HEA/Al3Ni2", "performance": {"stability": {"source": [], "cycle_count": null, "test_method": "Unknown", "duration_hours": null, "degradation_details": null, "performance_retention": null}, "tafel_slope": {"unit": "mV dec^-1", "value": null, "source": []}, "overpotential": [], "supplementary_performance": []}, "experimental_conditions": {"test_setup": {"source": ["\nToevaluateHzOR electrocatalysis，all self-supported nanoporous electrodes are directly used as the working electrodes for electrochemical measurements in a three-electrode setup.Figure 3a shows the initial linear scanning voltammetry (LSV) curves of nanoporous HEA/HEI electrode within a wide potential window of $- 0 . 0 5 { - } 1 . 7 5 \\mathrm { ~ V ~ }$ versus RHE in $1 \\textbf { M }$ KOH solution without (KOH) and with 0.1 M $\\mathrm { N } _ { 2 } \\mathrm { H } _ { 4 }$ $\\left( \\mathrm { K O H - N } _ { 2 } \\mathrm { H } _ { 4 } \\right)$ In the ${ \\mathrm { K O H } } { \\cdot } { \\mathrm { N } } _ { 2 } { \\mathrm { H } } _ { 4 }$ electrolyte, the nanoporous HEA/HEI electrode exhibits distinct voltammetric behaviors in two potential regions: the hydrazine oxidation in $- 0 . 0 5 < E < 0 . 8 \\mathrm { ~ V ~ }$ and the surface oxidation reconstruction to further mediate OER in $E > 0 . 8 { \\mathrm { ~ V } } ,$ in contrast with its blank voltammetry in the $\\mathrm { N } _ { 2 } \\mathrm { H } _ { 4 }$ -free KOH solution,where the nanoporous HEA/HEI electrode undergoes direct surface oxidation.To verify these different electrochemical processes,in-situ Raman measurements are carried out to demonstrate the surface species changes of nanoporous HEA/HEI electrode at various applied potentials (Figure S10, Supporting Information). ", "\nFigure 3. $H z O R$ electrocatalyticpropertiesofnanoporous HEA/HElheterostructureelectrode.a)TheLSVcurvesofnanoporousHEA/HElelectrode in $\\rceil . 0 \\ \\mathsf { M }$ KOH with/without 0.1 M ${ \\mathsf N } _ { 2 } { \\mathsf H } _ { 4 }$ . Scan rate: $\\mathsf { I m } \\mathsf { V } \\mathsf { s } ^ { - 1 }$ .b,c) Contour plots of in-situ Raman spectra for nanoporous HEA/HEl electrode at different applied potentials in $\\mathsf { 1 . 0 ~ M }$ KOH with (b) and without 0.1 M ${ \\mathsf N } _ { 2 } { \\mathsf H } _ { 4 }$ (c).d) $H z O R$ polarization curves of nanoporous HEA/HEl, fcc-HEA and $\\mathsf { N i C u } / \\mathsf { A l } _ { 3 } ( \\mathsf { N i C u } ) _ { 2 }$ electrodeswellasommerciallyilable $\\mathsf { P t } / \\mathsf { C }$ immobilizedonnanoporous Nicurrentcollector $\\left( \\mathsf { P t } / \\mathsf { C } / \\mathsf { N i } \\right)$ ,in $\\mathsf { 1 . 0 M }$ KOH containing 0.1M ${ \\mathsf N } _ { 2 } { \\mathsf H } _ { 4 }$ . ", "\nElectrochemical Measurements:Electrochemical measurements for $H z O R$ and HER were conducted in a classic three-electrode configuration, where self-supported nanoporous electrodes were directly used as the working electrode,a graphite rod as the counter electrode and an $\\mathsf { A g } / \\mathsf { A g C l }$ electrode as the reference electrode.All potentials were iR-corrected and calibrated relative toRHEaccording to theequation $E _ { \\mathsf { R H E } } = E _ { \\mathsf { A g / A g C l } } +$ 1.016－iR in 1 M KOH with/without 0.1 M ${ \\mathsf N } _ { 2 } { \\mathsf H } _ { 4 }$ .The polarization curves of nanoporous electrodes were collected at a scan rate of $1 \\ m \\vee s ^ { - 1 }$ at $2 5 ^ { \\circ } \\mathsf { C }$ Electrochemical impedance spectra were obtained in the frequency range from $1 0 ~ \\mathsf { m H z }$ to $1 0 0 ~ \\mathsf { k H z }$ with $5 \\mathsf { m V }$ amplitude at the potential of $_ { 0 \\vee }$ for $H z O R$ and $- 0 . 1 \\vee$ for HER.Cyclic voltammetry curves were measured in the potential range from O to $\\rceil . 4 \\lor$ versus RHE at a scan rate of $2 \\mathsf { m } \\mathsf { V } \\mathsf { s } ^ { - 1 }$ in 1 M KOH to evaluate the electrochemical surface area of these nanoporous electrodes.The hydrazine oxidization coupled hybrid water spliting electrolysers were conducted by nanoporous HEA/HEl electrodes as the anode and the cathode,using 1 M KOH with 0.1 M ${ \\mathsf N } _ { 2 } { \\mathsf H } _ { 4 }$ and neutral seawater/alkaline seawater/1 M KOH solution as the electrolytes, respectively.The polarization curves of the electrolysers were collected at a scan rate of $\\mathsf { I m V s ^ { - 1 } }$ at $2 5 ~ ^ { \\circ } \\mathsf C$ The ${ \\mathsf N } _ { 2 } { \\mathsf H } _ { 4 }$ fuel cells were assembled by nanoporous HEA/HEl or $\\mathsf { P t } / \\mathsf { C } / \\mathsf { N i }$ electrodes as the anode and Pt/C/Ni as the cathode at $2 5 ~ ^ { \\circ } \\mathsf { C }$"], "scan_rate": "1 mV s^-1", "substrate": "self-supported", "ir_compensation": "iR-corrected"}, "electrolyte": {"source": ["\nToevaluateHzOR electrocatalysis，all self-supported nanoporous electrodes are directly used as the working electrodes for electrochemical measurements in a three-electrode setup.Figure 3a shows the initial linear scanning voltammetry (LSV) curves of nanoporous HEA/HEI electrode within a wide potential window of $- 0 . 0 5 { - } 1 . 7 5 \\mathrm { ~ V ~ }$ versus RHE in $1 \\textbf { M }$ KOH solution without (KOH) and with 0.1 M $\\mathrm { N } _ { 2 } \\mathrm { H } _ { 4 }$ $\\left( \\mathrm { K O H - N } _ { 2 } \\mathrm { H } _ { 4 } \\right)$ In the ${ \\mathrm { K O H } } { \\cdot } { \\mathrm { N } } _ { 2 } { \\mathrm { H } } _ { 4 }$ electrolyte, the nanoporous HEA/HEI electrode exhibits distinct voltammetric behaviors in two potential regions: the hydrazine oxidation in $- 0 . 0 5 < E < 0 . 8 \\mathrm { ~ V ~ }$ and the surface oxidation reconstruction to further mediate OER in $E > 0 . 8 { \\mathrm { ~ V } } ,$ in contrast with its blank voltammetry in the $\\mathrm { N } _ { 2 } \\mathrm { H } _ { 4 }$ -free KOH solution,where the nanoporous HEA/HEI electrode undergoes direct surface oxidation.To verify these different electrochemical processes,in-situ Raman measurements are carried out to demonstrate the surface species changes of nanoporous HEA/HEI electrode at various applied potentials (Figure S10, Supporting Information). ", "\nFigure 3. $H z O R$ electrocatalyticpropertiesofnanoporous HEA/HElheterostructureelectrode.a)TheLSVcurvesofnanoporousHEA/HElelectrode in $\\rceil . 0 \\ \\mathsf { M }$ KOH with/without 0.1 M ${ \\mathsf N } _ { 2 } { \\mathsf H } _ { 4 }$ . Scan rate: $\\mathsf { I m } \\mathsf { V } \\mathsf { s } ^ { - 1 }$ .b,c) Contour plots of in-situ Raman spectra for nanoporous HEA/HEl electrode at different applied potentials in $\\mathsf { 1 . 0 ~ M }$ KOH with (b) and without 0.1 M ${ \\mathsf N } _ { 2 } { \\mathsf H } _ { 4 }$ (c).d) $H z O R$ polarization curves of nanoporous HEA/HEl, fcc-HEA and $\\mathsf { N i C u } / \\mathsf { A l } _ { 3 } ( \\mathsf { N i C u } ) _ { 2 }$ electrodeswellasommerciallyilable $\\mathsf { P t } / \\mathsf { C }$ immobilizedonnanoporous Nicurrentcollector $\\left( \\mathsf { P t } / \\mathsf { C } / \\mathsf { N i } \\right)$ ,in $\\mathsf { 1 . 0 M }$ KOH containing 0.1M ${ \\mathsf N } _ { 2 } { \\mathsf H } _ { 4 }$ . ", "\nElectrochemical Measurements:Electrochemical measurements for $H z O R$ and HER were conducted in a classic three-electrode configuration, where self-supported nanoporous electrodes were directly used as the working electrode,a graphite rod as the counter electrode and an $\\mathsf { A g } / \\mathsf { A g C l }$ electrode as the reference electrode.All potentials were iR-corrected and calibrated relative toRHEaccording to theequation $E _ { \\mathsf { R H E } } = E _ { \\mathsf { A g / A g C l } } +$ 1.016－iR in 1 M KOH with/without 0.1 M ${ \\mathsf N } _ { 2 } { \\mathsf H } _ { 4 }$ .The polarization curves of nanoporous electrodes were collected at a scan rate of $1 \\ m \\vee s ^ { - 1 }$ at $2 5 ^ { \\circ } \\mathsf { C }$ Electrochemical impedance spectra were obtained in the frequency range from $1 0 ~ \\mathsf { m H z }$ to $1 0 0 ~ \\mathsf { k H z }$ with $5 \\mathsf { m V }$ amplitude at the potential of $_ { 0 \\vee }$ for $H z O R$ and $- 0 . 1 \\vee$ for HER.Cyclic voltammetry curves were measured in the potential range from O to $\\rceil . 4 \\lor$ versus RHE at a scan rate of $2 \\mathsf { m } \\mathsf { V } \\mathsf { s } ^ { - 1 }$ in 1 M KOH to evaluate the electrochemical surface area of these nanoporous electrodes.The hydrazine oxidization coupled hybrid water spliting electrolysers were conducted by nanoporous HEA/HEl electrodes as the anode and the cathode,using 1 M KOH with 0.1 M ${ \\mathsf N } _ { 2 } { \\mathsf H } _ { 4 }$ and neutral seawater/alkaline seawater/1 M KOH solution as the electrolytes, respectively.The polarization curves of the electrolysers were collected at a scan rate of $\\mathsf { I m V s ^ { - 1 } }$ at $2 5 ~ ^ { \\circ } \\mathsf C$ The ${ \\mathsf N } _ { 2 } { \\mathsf H } _ { 4 }$ fuel cells were assembled by nanoporous HEA/HEl or $\\mathsf { P t } / \\mathsf { C } / \\mathsf { N i }$ electrodes as the anode and Pt/C/Ni as the cathode at $2 5 ~ ^ { \\circ } \\mathsf { C }$"], "ph_value": null, "concentration_molar": "1.0 M", "electrolyte_composition": "KOH"}, "synthesis_method": {"method": "alloying/dealloying", "source": ["\n# 4. Experimental Section\n\nPreparationofNanoporous Electrocatalysts:Self-supported nanoporous high-entropy alloy/intermetallic compound heterostructure electrodes were prepared by facile and scalable alloying/dealloying procedures.Precursor alloys of $\\mathsf { N i } _ { 3 0 - \\nu - w - x - \\gamma - z } \\mathsf { F e } _ { \\nu } \\mathsf { C o } _ { w } \\mathsf { C u } _ { x } \\mathsf { C r } _ { \\gamma } \\mathsf { M n } _ { z } \\mathsf { A l } _ { 7 0 }$ w, x, y, $z = 0$ or 3, $a t \\%$ were first fabricated byarcmelting pure Ni and Al metals with/without the addition of Fe,Co,Cu,Cr or/and Mn in Ar atmosphere.The alloy ingots were directional solidified into columnar alloys with a stretch speed of $1 0 0 \\ \\mu \\mathrm { m } \\ \\mathsf { s } ^ { - 1 }$ under the protect of Ar.After being cooled to room temperature, the columnar allys were cut into sheets with a thickness of ${ \\approx } 4 0 0 ~ \\mu \\mathrm { m }$ and then chemical dealloyed in $\\mathsf { N } _ { 2 }$ -saturated $6 \\ M \\ K O H$ solution at $7 0 ~ ^ { \\circ } \\mathsf { C }$ until there were no bubbles. ", "After rinsing in ultrapure water to clean residual chemicals in nanopores, the as-dealloyed nanoporous alloys were directly used as electrocatalytic electrode materials for $H z O R / H E R$ electrochemical measurements. "], "key_parameters": "chemical dealloyed in 6 M KOH solution at 70 °C"}, "other_environmental_params": [{"key": "HzOR electrolyte additive", "value": "0.1 M N2H4", "source": ["\nToevaluateHzOR electrocatalysis，all self-supported nanoporous electrodes are directly used as the working electrodes for electrochemical measurements in a three-electrode setup.Figure 3a shows the initial linear scanning voltammetry (LSV) curves of nanoporous HEA/HEI electrode within a wide potential window of $- 0 . 0 5 { - } 1 . 7 5 \\mathrm { ~ V ~ }$ versus RHE in $1 \\textbf { M }$ KOH solution without (KOH) and with 0.1 M $\\mathrm { N } _ { 2 } \\mathrm { H } _ { 4 }$ $\\left( \\mathrm { K O H - N } _ { 2 } \\mathrm { H } _ { 4 } \\right)$ In the ${ \\mathrm { K O H } } { \\cdot } { \\mathrm { N } } _ { 2 } { \\mathrm { H } } _ { 4 }$ electrolyte, the nanoporous HEA/HEI electrode exhibits distinct voltammetric behaviors in two potential regions: the hydrazine oxidation in $- 0 . 0 5 < E < 0 . 8 \\mathrm { ~ V ~ }$ and the surface oxidation reconstruction to further mediate OER in $E > 0 . 8 { \\mathrm { ~ V } } ,$ in contrast with its blank voltammetry in the $\\mathrm { N } _ { 2 } \\mathrm { H } _ { 4 }$ -free KOH solution,where the nanoporous HEA/HEI electrode undergoes direct surface oxidation.To verify these different electrochemical processes,in-situ Raman measurements are carried out to demonstrate the surface species changes of nanoporous HEA/HEI electrode at various applied potentials (Figure S10, Supporting Information). ", "\nFigure 3. $H z O R$ electrocatalyticpropertiesofnanoporous HEA/HElheterostructureelectrode.a)TheLSVcurvesofnanoporousHEA/HElelectrode in $\\rceil . 0 \\ \\mathsf { M }$ KOH with/without 0.1 M ${ \\mathsf N } _ | {"extraction_results": [{"alloy_id": "NiCu/Al3(NiCu)2", "performance": {"stability": {"source": [], "cycle_count": null, "test_method": "Unknown", "duration_hours": null, "degradation_details": null, "performance_retention": null}, "tafel_slope": {"unit": "mV dec^-1", "value": "36", "source": ["The superior reaction kinetics of nanoporous HEA/HEI electrode is also reflected by the ultralow Tafel slope of ${ \\approx } 1 2 ~ \\mathrm { m V ~ d e c ^ { - 1 } }$ ， in sharp contrast with those of nanoporous fcc-HEA $( \\approx 2 1 ~ \\mathrm { m V }$ ${ \\mathsf { d e c } } ^ { - 1 }$ ）, $\\mathrm { N i C u / A l _ { 3 } ( N i C u ) _ { 2 } }$ $( \\approx 3 6 ~ \\mathrm { m V ~ d e c ^ { - 1 } } ,$ and $\\mathrm { P t / C / N i }$ $( \\approx 3 9 { \\mathrm { ~ m V } }$ ${ \\operatorname { d e c } } ^ { - 1 }$ ）electrodes (Figure 3e). "]}, "overpotential": [{"unit": "mV", "value": "140", "source": ["While working as the HER electrocatalyst, the nanoporous HEA/HEI heterostructure electrode can obtain ampere-level current density at the overpotential of as low as $\\approx 1 4 0 \\ \\mathrm { m V } .$ These electrocatalytic properties enlist HAWEs based on nanoporous HEA/HEI heterostructure electrodes to exhibit highly efficient hydrogen production in $\\mathrm { K O H } \\parallel \\mathrm { K O H } { \\cdot } \\mathrm { N } _ { 2 } \\mathrm { H } _ { 4 }$ alkaline or neutral seawater $\\parallel \\mathrm { K O H - N } _ { 2 } \\mathrm { H } _ { 4 }$ electrolytes.In the Htype cells,the HAWE can reach $5 0 0 \\mathrm { m A c m } ^ { - 2 }$ at ${ \\approx } 0 . 8 7 $ V, ${ \\approx } 1 . 4 \\mathrm { V }$ lower than OWS in 1 M KOH electrolyte.During the hydrogen production at high current densities,they can maintain outstanding stability for over $1 0 0 0 \\mathrm { { h } }$ .A self-powered $\\mathrm { H } _ { 2 }$ production system can be constructed by integrating HAWEs to DHzFC. This work paves a way for developing high-performance multicomponent alloy catalysts with undulatory adsorption surface to boost multiple-intermediate reactions in various energy conversion devices via an unusual catalytic mechanism of intermediate spillover."], "current_density": "ampere-level"}], "supplementary_performance": [{"key": "HzOR current density", "value": "≈1.1 A cm^-2 at 0.1 V vs RHE", "source": ["It achieves current density of as high as $\\approx 1 . 1 \\mathrm { A } \\mathrm { c m } ^ { - 2 }$ at $0 . 1 \\mathrm { ~ V ~ }$ versus RHE. Besides,this HEA/HEI heterostructure also shows outstanding hydrogen evolution reaction (HER) electrocatalytic activity and durability. ", "The nanoporous HEA/HEI electrode reaches current density of ${ \\approx } 1 . 1$ A $\\mathrm { c m } ^ { - 2 }$ at $0 . 1 \\mathrm { ~ V ~ } ,$ four-fold higher than that of nanoporous $\\mathrm { P t / C / N i } ~ ( \\approx 0 . 2 7 ~ \\mathrm { A } ~ \\mathrm { c m ^ { - 2 } } )$ . "]}, {"key": "HzOR onset potential", "value": "-0.038 V vs RHE", "source": ["The ${ \\mathrm { { \\ddot { s } N } } } _ { 2 } { \\mathrm { { H } } } _ { x }$ intermediate spillover adjusts rate-determining step (RDS) and lowers kinetic barriers.By virtue of bicontinuous nanoporous architecture facilitating electron transfer and electrolyte/gas mass transportation along interconnective metallic skeleton and interpenetrative pores,as well as endowing abundant multiple active sites,the self-supported HEA/HEI heterostructure of $\\mathrm { N i F e C o C u C r M n / A l _ { 3 } ( N i F e C o C u C r M n ) _ { 2 } }$ exhibits exceptional $_ \\mathrm { H z O R }$ electrocatalysis,with ultralow onset potential $\\left( - 0 . 0 3 8 \\mathrm { V } \\right.$ vs RHE) and Tafel slope $( \\approx 1 2 ~ \\mathrm { m V ~ d e c ^ { - 1 } }$ ). ", "\nFigure 3d compares a typical polarization curve of nanoporous HEA/HEI heterostructure with those of nanoporous fcc-HEA and $\\mathrm { N i C u / A l _ { 3 } ( N i C u ) _ { 2 } }$ electrodes,as well as that of commercially available $\\mathrm { P t / C }$ catalyst immobilized on nanoporous Ni current collector $\\mathrm { ( P t / C / N i ) }$ in KOH- $\\mathrm { N } _ { 2 } \\mathrm { H } _ { 4 }$ solution.Evidently, the nanoporous HEA/HEI electrode not only has ultralow onset potential of $- 0 . 0 3 8 \\mathrm { V }$ but also delivers ampere-level $_ \\mathrm { H z O R }$ current densities at $E > 0 . 0 8 \\mathrm { V } ,$ surpassing the nanoporous fcc-HEA and $\\mathrm { N i C u / A l _ { 3 } ( N i C u ) _ { 2 } }$ electrodes. "]}, {"key": "Charge transfer resistance", "value": "≈6.3 Ω", "source": ["Electrochemical impedance spectroscopy (EIS) analysis further demonstrates the enhanced kinetics of nanoporous HEA/HEI heterostructure for electrocatalytic HzOR.In the Nyquist plot (Figure 3f),the EIS spectra show two characteristic semicircles in the middle- to low-frequency range，corresponding to the charge transfer resistance $( R _ { \\mathrm { C T } } )$ and the pore resistance $( R _ { \\mathrm { P } } )$ in parallel with the constant phase elements (CPEs),while the intercept on the real axis at the high frequencies represents the intrinsic resistance $( R _ { \\mathrm { I } } )$ of both electrode and electrolyte.[36,57] Based on the equivalent circuit (inset of Figure 3f), the $R _ { \\mathrm { C T } }$ value of nanoporous HEA/HEI electrode is evaluated to be as low as ${ \\approx } 0 . 8 ~ \\Omega$ ,much lower than those of fcc-HEA $( \\approx 1 . 3 ~ \\Omega )$ ， $\\mathrm { N i C u / A l _ { 3 } ( N i C u ) _ { 2 } }$ $( \\approx 6 . 3 \\Omega )$ and Pt/C/Ni $( \\approx 9 . 3$ $\\Omega$ ）(Table S1, Supporting Information)."]}]}, "experimental_conditions": {"test_setup": {"source": ["\nToevaluateHzOR electrocatalysis，all self-supported nanoporous electrodes are directly used as the working electrodes for electrochemical measurements in a three-electrode setup.Figure 3a shows the initial linear scanning voltammetry (LSV) curves of nanoporous HEA/HEI electrode within a wide potential window of $- 0 . 0 5 { - } 1 . 7 5 \\mathrm { ~ V ~ }$ versus RHE in $1 \\textbf { M }$ KOH solution without (KOH) and with 0.1 M $\\mathrm { N } _ { 2 } \\mathrm { H } _ { 4 }$ $\\left( \\mathrm { K O H - N } _ { 2 } \\mathrm { H } _ { 4 } \\right)$ In the ${ \\mathrm { K O H } } { \\cdot } { \\mathrm { N } } _ { 2 } { \\mathrm { H } } _ { 4 }$ electrolyte, the nanoporous HEA/HEI electrode exhibits distinct voltammetric behaviors in two potential regions: the hydrazine oxidation in $- 0 . 0 5 < E < 0 . 8 \\mathrm { ~ V ~ }$ and the surface oxidation reconstruction to further mediate OER in $E > 0 . 8 { \\mathrm { ~ V } } ,$ in contrast with its blank voltammetry in the $\\mathrm { N } _ { 2 } \\mathrm { H } _ { 4 }$ -free KOH solution,where the nanoporous HEA/HEI electrode undergoes direct surface oxidation.To verify these different electrochemical processes,in-situ Raman measurements are carried out to demonstrate the surface species changes of nanoporous HEA/HEI electrode at various applied potentials (Figure S10, Supporting Information). ", "\nFigure 3. $H z O R$ electrocatalyticpropertiesofnanoporous HEA/HElheterostructureelectrode.a)TheLSVcurvesofnanoporousHEA/HElelectrode in $\\rceil . 0 \\ \\mathsf { M }$ KOH with/without 0.1 M ${ \\mathsf N } _ { 2 } { \\mathsf H } _ { 4 }$ . Scan rate: $\\mathsf { I m } \\mathsf { V } \\mathsf { s } ^ { - 1 }$ .b,c) Contour plots of in-situ Raman spectra for nanoporous HEA/HEl electrode at different applied potentials in $\\mathsf { 1 . 0 ~ M }$ KOH with (b) and without 0.1 M ${ \\mathsf N } _ { 2 } { \\mathsf H } _ { 4 }$ (c).d) $H z O R$ polarization curves of nanoporous HEA/HEl, fcc-HEA and $\\mathsf { N i C u } / \\mathsf { A l } _ { 3 } ( \\mathsf { N i C u } ) _ { 2 }$ electrodeswellasommerciallyilable $\\mathsf { P t } / \\mathsf { C }$ immobilizedonnanoporous Nicurrentcollector $\\left( \\mathsf { P t } / \\mathsf { C } / \\mathsf { N i } \\right)$ ,in $\\mathsf { 1 . 0 M }$ KOH containing 0.1M ${ \\mathsf N } _ { 2 } { \\mathsf H } _ { 4 }$ . ", "\nElectrochemical Measurements:Electrochemical measurements for $H z O R$ and HER were conducted in a classic three-electrode configuration, where self-supported nanoporous electrodes were directly used as the working electrode,a graphite rod as the counter electrode and an $\\mathsf { A g } / \\mathsf { A g C l }$ electrode as the reference electrode.All potentials were iR-corrected and calibrated relative toRHEaccording to theequation $E _ { \\mathsf { R H E } } = E _ { \\mathsf { A g / A g C l } } +$ 1.016－iR in 1 M KOH with/without 0.1 M ${ \\mathsf N } _ { 2 } { \\mathsf H } _ { 4 }$ .The polarization curves of nanoporous electrodes were collected at a scan rate of $1 \\ m \\vee s ^ { - 1 }$ at $2 5 ^ { \\circ } \\mathsf { C }$ Electrochemical impedance spectra were obtained in the frequency range from $1 0 ~ \\mathsf { m H z }$ to $1 0 0 ~ \\mathsf { k H z }$ with $5 \\mathsf { m V }$ amplitude at the potential of $_ { 0 \\vee }$ for $H z O R$ and $- 0 . 1 \\vee$ for HER.Cyclic voltammetry curves were measured in the potential range from O to $\\rceil . 4 \\lor$ versus RHE at a scan rate of $2 \\mathsf { m } \\mathsf { V } \\mathsf { s } ^ { - 1 }$ in 1 M KOH to evaluate the electrochemical surface area of these nanoporous electrodes.The hydrazine oxidization coupled hybrid water spliting electrolysers were conducted by nanoporous HEA/HEl electrodes as the anode and the cathode,using 1 M KOH with 0.1 M ${ \\mathsf N } _ { 2 } { \\mathsf H } _ { 4 }$ and neutral seawater/alkaline seawater/1 M KOH solution as the electrolytes, respectively.The polarization curves of the electrolysers were collected at a scan rate of $\\mathsf { I m V s ^ { - 1 } }$ at $2 5 ~ ^ { \\circ } \\mathsf C$ The ${ \\mathsf N } _ { 2 } { \\mathsf H } _ { 4 }$ fuel cells were assembled by nanoporous HEA/HEl or $\\mathsf { P t } / \\mathsf { C } / \\mathsf { N i }$ electrodes as the anode and Pt/C/Ni as the cathode at $2 5 ~ ^ { \\circ } \\mathsf { C }$"], "scan_rate": "1 mV s^-1", "substrate": "self-supported", "ir_compensation": "iR-corrected"}, "electrolyte": {"source": ["\nToevaluateHzOR electrocatalysis，all self-supported nanoporous electrodes are directly used as the working electrodes for electrochemical measurements in a three-electrode setup.Figure 3a shows the initial linear scanning voltammetry (LSV) curves of nanoporous HEA/HEI electrode within a wide potential window of $- 0 . 0 5 { - } 1 . 7 5 \\mathrm { ~ V ~ }$ versus RHE in $1 \\textbf { M }$ KOH solution without (KOH) and with 0.1 M $\\mathrm { N } _ { 2 } \\mathrm { H } _ { 4 }$ $\\left( \\mathrm { K O H - N } _ { 2 } \\mathrm { H } _ { 4 } \\right)$ In the ${ \\mathrm { K O H } } { \\cdot } { \\mathrm { N } } _ { 2 } { \\mathrm { H } } _ { 4 }$ electrolyte, the nanoporous HEA/HEI electrode exhibits distinct voltammetric behaviors in two potential regions: the hydrazine oxidation in $- 0 . 0 5 < E < 0 . 8 \\mathrm { ~ V ~ }$ and the surface oxidation reconstruction to further mediate OER in $E > 0 . 8 { \\mathrm { ~ V } } ,$ in contrast with its blank voltammetry in the $\\mathrm { N } _ { 2 } \\mathrm { H } _ { 4 }$ -free KOH solution,where the nanoporous HEA/HEI electrode undergoes direct surface oxidation.To verify these different electrochemical processes,in-situ Raman measurements are carried out to demonstrate the surface species changes of nanoporous HEA/HEI electrode at various applied potentials (Figure S10, Supporting Information). ", "\nFigure 3. $H z O R$ electrocatalyticpropertiesofnanoporous HEA/HElheterostructureelectrode.a)TheLSVcurvesofnanoporousHEA/HElelectrode in $\\rceil . 0 \\ \\mathsf { M }$ KOH with/without 0.1 M ${ \\mathsf N } _ { 2 } { \\mathsf H } _ { 4 }$ . Scan rate: $\\mathsf { I m } \\mathsf { V } \\mathsf { s } ^ { - 1 }$ .b,c) Contour plots of in-situ Raman spectra for nanoporous HEA/HEl electrode at different applied potentials in $\\mathsf { 1 . 0 ~ M }$ KOH with (b) and without 0.1 M ${ \\mathsf N } _ { 2 } { \\mathsf H } _ { 4 }$ (c).d) $H z O R$ polarization curves of nanoporous HEA/HEl, fcc-HEA and $\\mathsf { N i C u } / \\mathsf { A l } _ { 3 } ( \\mathsf { N i C u } ) _ { 2 }$ electrodeswellasommerciallyilable $\\mathsf { P t } / \\mathsf { C }$ immobilizedonnanoporous Nicurrentcollector $\\left( \\mathsf { P t } / \\mathsf { C } / \\mathsf { N i } \\right)$ ,in $\\mathsf { 1 . 0 M }$ KOH containing 0.1M ${ \\mathsf N } _ { 2 } { \\mathsf H } _ { 4 }$ . ", "\nElectrochemical Measurements:Electrochemical measurements for $H z O R$ and HER were conducted in a classic three-electrode configuration, where self-supported nanoporous electrodes were directly used as the working electrode,a graphite rod as the counter electrode and an $\\mathsf { A g } / \\mathsf { A g C l }$ electrode as the reference electrode.All potentials were iR-corrected and calibrated relative toRHEaccording to theequation $E _ { \\mathsf { R H E } } = E _ { \\mathsf { A g / A g C l } } +$ 1.016－iR in 1 M KOH with/without 0.1 M ${ \\mathsf N } _ { 2 } { \\mathsf H } _ { 4 }$ .The polarization curves of nanoporous electrodes were collected at a scan rate of $1 \\ m \\vee s ^ { - 1 }$ at $2 5 ^ { \\circ } \\mathsf { C }$ Electrochemical impedance spectra were obtained in the frequency range from $1 0 ~ \\mathsf { m H z }$ to $1 0 0 ~ \\mathsf { k H z }$ with $5 \\mathsf { m V }$ amplitude at the potential of $_ { 0 \\vee }$ for $H z O R$ and $- 0 . 1 \\vee$ for HER.Cyclic voltammetry curves were measured in the potential range from O to $\\rceil . 4 \\lor$ versus RHE at a scan rate of $2 \\mathsf { m } \\mathsf { V } \\mathsf { s } ^ { - 1 }$ in 1 M KOH to evaluate the electrochemical surface area of these nanoporous electrodes.The hydrazine oxidization coupled hybrid water spliting electrolysers were conducted by nanoporous HEA/HEl electrodes as the anode and the cathode,using 1 M KOH with 0.1 M ${ \\mathsf N } _ { 2 } { \\mathsf H } _ { 4 }$ and neutral seawater/alkaline seawater/1 M KOH solution as the electrolytes, respectively.The polarization curves of the electrolysers were collected at a scan rate of $\\mathsf { I m V s ^ { - 1 } }$ at $2 5 ~ ^ { \\circ } \\mathsf C$ The ${ \\mathsf N } _ { 2 } { \\mathsf H } _ { 4 }$ fuel cells were assembled by nanoporous HEA/HEl or $\\mathsf { P t } / \\mathsf { C } / \\mathsf { N i }$ electrodes as the anode and Pt/C/Ni as the cathode at $2 5 ~ ^ { \\circ } \\mathsf { C }$"], "ph_value": null, "concentration_molar": "1.0 M", "electrolyte_composition": "KOH"}, "synthesis_method": {"method": "alloying/dealloying", "source": ["\n# 4. Experimental Section\n\nPreparationofNanoporous Electrocatalysts:Self-supported nanoporous high-entropy alloy/intermetallic compound heterostructure electrodes were prepared by facile and scalable alloying/dealloying procedures.Precursor alloys of $\\mathsf { N i } _ { 3 0 - \\nu - w - x - \\gamma - z } \\mathsf { F e } _ { \\nu } \\mathsf { C o } _ { w } \\mathsf { C u } _ { x } \\mathsf { C r } _ { \\gamma } \\mathsf { M n } _ { z } \\mathsf { A l } _ { 7 0 }$ w, x, y, $z = 0$ or 3, $a t \\%$ were first fabricated byarcmelting pure Ni and Al metals with/without the addition of Fe,Co,Cu,Cr or/and Mn in Ar atmosphere.The alloy ingots were directional solidified into columnar alloys with a stretch speed of $1 0 0 \\ \\mu \\mathrm { m } \\ \\mathsf { s } ^ { - 1 }$ under the protect of Ar.After being cooled to room temperature, the columnar allys were cut into sheets with a thickness of ${ \\approx } 4 0 0 ~ \\mu \\mathrm { m }$ and then chemical dealloyed in $\\mathsf { N } _ { 2 }$ -saturated $6 \\ M \\ K O H$ solution at $7 0 ~ ^ { \\circ } \\mathsf { C }$ until there were no bubbles. ", "After rinsing in ultrapure water to clean residual chemicals in nanopores, the as-dealloyed nanoporous alloys were directly used as electrocatalytic electrode materials for $H z O R / H E R$ electrochemical measurements. "], "key_parameters": "chemical dealloyed in 6 M KOH solution at 70 °C"}, "other_environmental_params": [{"key": "HzOR electrolyte additive", "value": "0.1 M N2H4", "source": ["\nToevaluateHzOR electrocatalysis，all self-supported nanoporous electrodes are directly used as the working electrodes for electrochemical measurements in a three-electrode setup.Figure 3a shows the initial linear scanning voltammetry (LSV) curves of nanoporous HEA/HEI electrode within a wide potential window of $- 0 . 0 5 { - } 1 . 7 5 \\mathrm { ~ V ~ }$ versus RHE in $1 \\textbf { M }$ KOH solution without (KOH) and with 0.1 M $\\mathrm { N } _ { 2 } \\mathrm { H } _ { 4 }$ $\\left( \\mathrm { K O H - N } _ { 2 } \\mathrm { H } _ { 4 } \\right)$ In the ${ \\mathrm { K O H } } { \\cdot } { \\mathrm { N } } _ { 2 } { \\mathrm { H } } _ { 4 }$ electrolyte, the nanoporous HEA/HEI electrode exhibits distinct voltammetric behaviors in two potential regions: the hydrazine oxidation in $- 0 . 0 5 < E < 0 . 8 \\mathrm { ~ V ~ }$ and the surface oxidation reconstruction to further mediate OER in $E > 0 . 8 { \\mathrm { ~ V } } ,$ in contrast with its blank voltammetry in the $\\mathrm { N } _ { 2 } \\mathrm { H } _ { 4 }$ -free KOH solution,where the nanoporous HEA/HEI electrode undergoes direct surface oxidation.To verify these different electrochemical processes,in-situ Raman measurements are carried out to demonstrate the surface species changes of nanoporous HEA/HEI electrode at various applied potentials (Figure S10, Supporting Information). ", "\nFigure 3. $H z O R$ electrocatalyticpropertiesofnanoporous HEA/HElheterostructureelectrode.a)TheLSVcurvesofnanoporousHEA/HElelectrode in $\\rceil . 0 \\ \\mathsf { M }$ KOH with/without 0.1 M ${ \\mathsf N } _ { 2 } { \\mathsf H } _ { 4 }$ . Scan rate: $\\mathsf { I m } \\mathsf { V } \\mathsf { s } ^ { - 1 }$ .b,c) Contour plots of in-situ Raman spectra for nanoporous HEA/HEl electrode at different applied potentials in $\\mathsf { 1 . 0 ~ M }$ KOH with (b) and without 0.1 M ${ \\mathsf N } _ { 2 } { \\mathsf H } _ { 4 }$ (c).d) $H z O R$ polarization curves of nanoporous HEA/HEl, fcc-HEA and $\\mathsf { N i C u } / \\mathsf { A l } _ { 3 } ( \\mathsf { N i C u } ) _ { 2 }$ electrodeswellasommerciallyilable $\\mathsf { P t } / \\mathsf { C }$ immobilizedonnanoporous Nicurrentcollector $\\left( \\mathsf { P t } / \\mathsf { C } / \\mathsf { N i } \\right)$ ,in $\\mathsf { 1 . 0 M }$ KOH containing 0.1M ${ \\mathsf N } _ { 2 } { \\mathsf H } _ { 4 }$ . "]}, {"key": "Temperature", "value": "25 °C", "source": ["\nElectrochemical Measurements:Electrochemical measurements for $H z O R$ and HER were conducted in a classic three-electrode configuration, where self-supported nanoporous electrodes were directly used as the working electrode,a graphite rod as the counter electrode and an $\\mathsf { A g } / \\mathsf { A g C l }$ electrode as the reference electrode.All potentials were iR-corrected and calibrated relative toRHEaccording to theequation $E _ { \\mathsf { R H E } } = E _ { \\mathsf { A g / A g C l } } +$ 1.016－iR in 1 M KOH with/without 0.1 M ${ \\mathsf N } _ { 2 } { \\mathsf H } _ { 4 }$ .The polarization curves of nanoporous electrodes were collected at a scan rate of $1 \\ m \\vee s ^ { - 1 }$ at $2 5 ^ { \\circ } \\mathsf { C }$ Electrochemical impedance spectra were obtained in the frequency range from $1 0 ~ \\mathsf { m H z }$ to $1 0 0 ~ \\mathsf { k H z }$ with $5 \\mathsf { m V }$ amplitude at the potential of $_ { 0 \\vee }$ for $H z O R$ and $- 0 . 1 \\vee$ for HER.Cyclic voltammetry curves were measured in the potential range from O to $\\rceil . 4 \\lor$ versus RHE at a scan rate of $2 \\mathsf { m } \\mathsf { V } \\mathsf { s } ^ { - 1 }$ in 1 M KOH to evaluate the electrochemical surface area of these nanoporous electrodes.The hydrazine oxidization coupled hybrid water spliting electrolysers were conducted by nanoporous HEA/HEl electrodes as the anode and the cathode,using 1 M KOH with 0.1 M ${ \\mathsf N } _ { 2 } { \\mathsf H } _ { 4 }$ and neutral seawater/alkaline seawater/1 M KOH solution as the electrolytes, respectively.The polarization curves of the electrolysers were collected at a scan rate of $\\mathsf { I m V s ^ { - 1 } }$ at $2 5 ~ ^ { \\circ } \\mathsf C$ The ${ \\mathsf N } _ { 2 } { \\mathsf H } _ { 4 }$ fuel cells were assembled by nanoporous HEA/HEl or $\\mathsf { P t } / \\mathsf { C } / \\mathsf { N i }$ electrodes as the anode and Pt/C/Ni as the cathode at $2 5 ~ ^ { \\circ } \\mathsf { C }$"]}]}}, {"alloy_id": "HEA/Al3Ni2", "performance": {"stability": {"source": [], "cycle_count": null, "test_method": "Unknown", "duration_hours": null, "degradation_details": null, "performance_retention": null}, "tafel_slope": {"unit": "mV dec^-1", "value": null, "source": []}, "overpotential": [], "supplementary_performance": []}, "experimental_conditions": {"test_setup": {"source": ["\nToevaluateHzOR electrocatalysis，all self-supported nanoporous electrodes are directly used as the working electrodes for electrochemical measurements in a three-electrode setup.Figure 3a shows the initial linear scanning voltammetry (LSV) curves of nanoporous HEA/HEI electrode within a wide potential window of $- 0 . 0 5 { - } 1 . 7 5 \\mathrm { ~ V ~ }$ versus RHE in $1 \\textbf { M }$ KOH solution without (KOH) and with 0.1 M $\\mathrm { N } _ { 2 } \\mathrm { H } _ { 4 }$ $\\left( \\mathrm { K O H - N } _ { 2 } \\mathrm { H } _ { 4 } \\right)$ In the ${ \\mathrm { K O H } } { \\cdot } { \\mathrm { N } } _ { 2 } { \\mathrm { H } } _ { 4 }$ electrolyte, the nanoporous HEA/HEI electrode exhibits distinct voltammetric behaviors in two potential regions: the hydrazine oxidation in $- 0 . 0 5 < E < 0 . 8 \\mathrm { ~ V ~ }$ and the surface oxidation reconstruction to further mediate OER in $E > 0 . 8 { \\mathrm { ~ V } } ,$ in contrast with its blank voltammetry in the $\\mathrm { N } _ { 2 } \\mathrm { H } _ { 4 }$ -free KOH solution,where the nanoporous HEA/HEI electrode undergoes direct surface oxidation.To verify these different electrochemical processes,in-situ Raman measurements are carried out to demonstrate the surface species changes of nanoporous HEA/HEI electrode at various applied potentials (Figure S10, Supporting Information). ", "\nFigure 3. $H z O R$ electrocatalyticpropertiesofnanoporous HEA/HElheterostructureelectrode.a)TheLSVcurvesofnanoporousHEA/HElelectrode in $\\rceil . 0 \\ \\mathsf { M }$ KOH with/without 0.1 M ${ \\mathsf N } _ { 2 } { \\mathsf H } _ { 4 }$ . Scan rate: $\\mathsf { I m } \\mathsf { V } \\mathsf { s } ^ { - 1 }$ .b,c) Contour plots of in-situ Raman spectra for nanoporous HEA/HEl electrode at different applied potentials in $\\mathsf { 1 . 0 ~ M }$ KOH with (b) and without 0.1 M ${ \\mathsf N } _ { 2 } { \\mathsf H } _ { 4 }$ (c).d) $H z O R$ polarization curves of nanoporous HEA/HEl, fcc-HEA and $\\mathsf { N i C u } / \\mathsf { A l } _ { 3 } ( \\mathsf { N i C u } ) _ { 2 }$ electrodeswellasommerciallyilable $\\mathsf { P t } / \\mathsf { C }$ immobilizedonnanoporous Nicurrentcollector $\\left( \\mathsf { P t } / \\mathsf { C } / \\mathsf { N i } \\right)$ ,in $\\mathsf { 1 . 0 M }$ KOH containing 0.1M ${ \\mathsf N } _ { 2 } { \\mathsf H } _ { 4 }$ . ", "\nElectrochemical Measurements:Electrochemical measurements for $H z O R$ and HER were conducted in a classic three-electrode configuration, where self-supported nanoporous electrodes were directly used as the working electrode,a graphite rod as the counter electrode and an $\\mathsf { A g } / \\mathsf { A g C l }$ electrode as the reference electrode.All potentials were iR-corrected and calibrated relative toRHEaccording to theequation $E _ { \\mathsf { R H E } } = E _ { \\mathsf { A g / A g C l } } +$ 1.016－iR in 1 M KOH with/without 0.1 M ${ \\mathsf N } _ { 2 } { \\mathsf H } _ { 4 }$ .The polarization curves of nanoporous electrodes were collected at a scan rate of $1 \\ m \\vee s ^ { - 1 }$ at $2 5 ^ { \\circ } \\mathsf { C }$ Electrochemical impedance spectra were obtained in the frequency range from $1 0 ~ \\mathsf { m H z }$ to $1 0 0 ~ \\mathsf { k H z }$ with $5 \\mathsf { m V }$ amplitude at the potential of $_ { 0 \\vee }$ for $H z O R$ and $- 0 . 1 \\vee$ for HER.Cyclic voltammetry curves were measured in the potential range from O to $\\rceil . 4 \\lor$ versus RHE at a scan rate of $2 \\mathsf { m } \\mathsf { V } \\mathsf { s } ^ { - 1 }$ in 1 M KOH to evaluate the electrochemical surface area of these nanoporous electrodes.The hydrazine oxidization coupled hybrid water spliting electrolysers were conducted by nanoporous HEA/HEl electrodes as the anode and the cathode,using 1 M KOH with 0.1 M ${ \\mathsf N } _ { 2 } { \\mathsf H } _ { 4 }$ and neutral seawater/alkaline seawater/1 M KOH solution as the electrolytes, respectively.The polarization curves of the electrolysers were collected at a scan rate of $\\mathsf { I m V s ^ { - 1 } }$ at $2 5 ~ ^ { \\circ } \\mathsf C$ The ${ \\mathsf N } _ { 2 } { \\mathsf H } _ { 4 }$ fuel cells were assembled by nanoporous HEA/HEl or $\\mathsf { P t } / \\mathsf { C } / \\mathsf { N i }$ electrodes as the anode and Pt/C/Ni as the cathode at $2 5 ~ ^ { \\circ } \\mathsf { C }$"], "scan_rate": "1 mV s^-1", "substrate": "self-supported", "ir_compensation": "iR-corrected"}, "electrolyte": {"source": ["\nToevaluateHzOR electrocatalysis，all self-supported nanoporous electrodes are directly used as the working electrodes for electrochemical measurements in a three-electrode setup.Figure 3a shows the initial linear scanning voltammetry (LSV) curves of nanoporous HEA/HEI electrode within a wide potential window of $- 0 . 0 5 { - } 1 . 7 5 \\mathrm { ~ V ~ }$ versus RHE in $1 \\textbf { M }$ KOH solution without (KOH) and with 0.1 M $\\mathrm { N } _ { 2 } \\mathrm { H } _ { 4 }$ $\\left( \\mathrm { K O H - N } _ { 2 } \\mathrm { H } _ { 4 } \\right)$ In the ${ \\mathrm { K O H } } { \\cdot } { \\mathrm { N } } _ { 2 } { \\mathrm { H } } _ { 4 }$ electrolyte, the nanoporous HEA/HEI electrode exhibits distinct voltammetric behaviors in two potential regions: the hydrazine oxidation in $- 0 . 0 5 < E < 0 . 8 \\mathrm { ~ V ~ }$ and the surface oxidation reconstruction to further mediate OER in $E > 0 . 8 { \\mathrm { ~ V } } ,$ in contrast with its blank voltammetry in the $\\mathrm { N } _ { 2 } \\mathrm { H } _ { 4 }$ -free KOH solution,where the nanoporous HEA/HEI electrode undergoes direct surface oxidation.To verify these different electrochemical processes,in-situ Raman measurements are carried out to demonstrate the surface species changes of nanoporous HEA/HEI electrode at various applied potentials (Figure S10, Supporting Information). ", "\nFigure 3. $H z O R$ electrocatalyticpropertiesofnanoporous HEA/HElheterostructureelectrode.a)TheLSVcurvesofnanoporousHEA/HElelectrode in $\\rceil . 0 \\ \\mathsf { M }$ KOH with/without 0.1 M ${ \\mathsf N } _ { 2 } { \\mathsf H } _ { 4 }$ . Scan rate: $\\mathsf { I m } \\mathsf { V } \\mathsf { s } ^ { - 1 }$ .b,c) Contour plots of in-situ Raman spectra for nanoporous HEA/HEl electrode at different applied potentials in $\\mathsf { 1 . 0 ~ M }$ KOH with (b) and without 0.1 M ${ \\mathsf N } _ { 2 } { \\mathsf H } _ { 4 }$ (c).d) $H z O R$ polarization curves of nanoporous HEA/HEl, fcc-HEA and $\\mathsf { N i C u } / \\mathsf { A l } _ { 3 } ( \\mathsf { N i C u } ) _ { 2 }$ electrodeswellasommerciallyilable $\\mathsf { P t } / \\mathsf { C }$ immobilizedonnanoporous Nicurrentcollector $\\left( \\mathsf { P t } / \\mathsf { C } / \\mathsf { N i } \\right)$ ,in $\\mathsf { 1 . 0 M }$ KOH containing 0.1M ${ \\mathsf N } _ { 2 } { \\mathsf H } _ { 4 }$ . ", "\nElectrochemical Measurements:Electrochemical measurements for $H z O R$ and HER were conducted in a classic three-electrode configuration, where self-supported nanoporous electrodes were directly used as the working electrode,a graphite rod as the counter electrode and an $\\mathsf { A g } / \\mathsf { A g C l }$ electrode as the reference electrode.All potentials were iR-corrected and calibrated relative toRHEaccording to theequation $E _ { \\mathsf { R H E } } = E _ { \\mathsf { A g / A g C l } } +$ 1.016－iR in 1 M KOH with/without 0.1 M ${ \\mathsf N } _ { 2 } { \\mathsf H } _ { 4 }$ .The polarization curves of nanoporous electrodes were collected at a scan rate of $1 \\ m \\vee s ^ { - 1 }$ at $2 5 ^ { \\circ } \\mathsf { C }$ Electrochemical impedance spectra were obtained in the frequency range from $1 0 ~ \\mathsf { m H z }$ to $1 0 0 ~ \\mathsf { k H z }$ with $5 \\mathsf { m V }$ amplitude at the potential of $_ { 0 \\vee }$ for $H z O R$ and $- 0 . 1 \\vee$ for HER.Cyclic voltammetry curves were measured in the potential range from O to $\\rceil . 4 \\lor$ versus RHE at a scan rate of $2 \\mathsf { m } \\mathsf { V } \\mathsf { s } ^ { - 1 }$ in 1 M KOH to evaluate the electrochemical surface area of these nanoporous electrodes.The hydrazine oxidization coupled hybrid water spliting electrolysers were conducted by nanoporous HEA/HEl electrodes as the anode and the cathode,using 1 M KOH with 0.1 M ${ \\mathsf N } _ { 2 } { \\mathsf H } _ { 4 }$ and neutral seawater/alkaline seawater/1 M KOH solution as the electrolytes, respectively.The polarization curves of the electrolysers were collected at a scan rate of $\\mathsf { I m V s ^ { - 1 } }$ at $2 5 ~ ^ { \\circ } \\mathsf C$ The ${ \\mathsf N } _ { 2 } { \\mathsf H } _ { 4 }$ fuel cells were assembled by nanoporous HEA/HEl or $\\mathsf { P t } / \\mathsf { C } / \\mathsf { N i }$ electrodes as the anode and Pt/C/Ni as the cathode at $2 5 ~ ^ { \\circ } \\mathsf { C }$"], "ph_value": null, "concentration_molar": "1.0 M", "electrolyte_composition": "KOH"}, "synthesis_method": {"method": "alloying/dealloying", "source": ["\n# 4. Experimental Section\n\nPreparationofNanoporous Electrocatalysts:Self-supported nanoporous high-entropy alloy/intermetallic compound heterostructure electrodes were prepared by facile and scalable alloying/dealloying procedures.Precursor alloys of $\\mathsf { N i } _ { 3 0 - \\nu - w - x - \\gamma - z } \\mathsf { F e } _ { \\nu } \\mathsf { C o } _ { w } \\mathsf { C u } _ { x } \\mathsf { C r } _ { \\gamma } \\mathsf { M n } _ { z } \\mathsf { A l } _ { 7 0 }$ w, x, y, $z = 0$ or 3, $a t \\%$ were first fabricated byarcmelting pure Ni and Al metals with/without the addition of Fe,Co,Cu,Cr or/and Mn in Ar atmosphere.The alloy ingots were directional solidified into columnar alloys with a stretch speed of $1 0 0 \\ \\mu \\mathrm { m } \\ \\mathsf { s } ^ { - 1 }$ under the protect of Ar.After being cooled to room temperature, the columnar allys were cut into sheets with a thickness of ${ \\approx } 4 0 0 ~ \\mu \\mathrm { m }$ and then chemical dealloyed in $\\mathsf { N } _ { 2 }$ -saturated $6 \\ M \\ K O H$ solution at $7 0 ~ ^ { \\circ } \\mathsf { C }$ until there were no bubbles. ", "After rinsing in ultrapure water to clean residual chemicals in nanopores, the as-dealloyed nanoporous alloys were directly used as electrocatalytic electrode materials for $H z O R / H E R$ electrochemical measurements. "], "key_parameters": "chemical dealloyed in 6 M KOH solution at 70 °C"}, "other_environmental_params": [{"key": "HzOR electrolyte additive", "value": "0.1 M N2H4", "source": ["\nToevaluateHzOR electrocatalysis，all self-supported nanoporous electrodes are directly used as the working electrodes for electrochemical measurements in a three-electrode setup.Figure 3a shows the initial linear scanning voltammetry (LSV) curves of nanoporous HEA/HEI electrode within a wide potential window of $- 0 . 0 5 { - } 1 . 7 5 \\mathrm { ~ V ~ }$ versus RHE in $1 \\textbf { M }$ KOH solution without (KOH) and with 0.1 M $\\mathrm { N } _ { 2 } \\mathrm { H } _ { 4 }$ $\\left( \\mathrm { K O H - N } _ { 2 } \\mathrm { H } _ { 4 } \\right)$ In the ${ \\mathrm { K O H } } { \\cdot } { \\mathrm { N } } _ { 2 } { \\mathrm { H } } _ { 4 }$ electrolyte, the nanoporous HEA/HEI electrode exhibits distinct voltammetric behaviors in two potential regions: the hydrazine oxidation in $- 0 . 0 5 < E < 0 . 8 \\mathrm { ~ V ~ }$ and the surface oxidation reconstruction to further mediate OER in $E > 0 . 8 { \\mathrm { ~ V } } ,$ in contrast with its blank voltammetry in the $\\mathrm { N } _ { 2 } \\mathrm { H } _ { 4 }$ -free KOH solution,where the nanoporous HEA/HEI electrode undergoes direct surface oxidation.To verify these different electrochemical processes,in-situ Raman measurements are carried out to demonstrate the surface species changes of nanoporous HEA/HEI electrode at various applied potentials (Figure S10, Supporting Information). ", "\nFigure 3. $H z O R$ electrocatalyticpropertiesofnanoporous HEA/HElheterostructureelectrode.a)TheLSVcurvesofnanoporousHEA/HElelectrode in $\\rceil . 0 \\ \\mathsf { M }$ KOH with/without 0.1 M ${ \\mathsf N } _ | 6 | {'extraction_results': [{'alloy_id': 'NiCu/Al3(NiCu)2', 'performance': {'stability': {'source': [], 'cycle_count': None, 'test_method': 'Unknown', 'duration_hours': None, 'degradation_details': None, 'performance_retention': None}, 'tafel_slope': {'unit': 'mV dec^-1', 'value': '36', 'source': ['The superior reaction kinetics of nanoporous HEA/HEI electrode is also reflected by the ultralow Tafel slope of ${ \\approx } 1 2 ~ \\mathrm { m V ~ d e c ^ { - 1 } }$ ， in sharp contrast with those of nanoporous fcc-HEA $( \\approx 2 1 ~ \\mathrm { m V }$ ${ \\mathsf { d e c } } ^ { - 1 }$ ）, $\\mathrm { N i C u / A l _ { 3 } ( N i C u ) _ { 2 } }$ $( \\approx 3 6 ~ \\mathrm { m V ~ d e c ^ { - 1 } } ,$ and $\\mathrm { P t / C / N i }$ $( \\approx 3 9 { \\mathrm { ~ m V } }$ ${ \\operatorname { d e c } } ^ { - 1 }$ ）electrodes (Figure 3e). ']}, 'overpotential': [{'unit': 'mV', 'value': '140', 'source': ['While working as the HER electrocatalyst, the nanoporous HEA/HEI heterostructure electrode can obtain ampere-level current density at the overpotential of as low as $\\approx 1 4 0 \\ \\mathrm { m V } .$ These electrocatalytic properties enlist HAWEs based on nanoporous HEA/HEI heterostructure electrodes to exhibit highly efficient hydrogen production in $\\mathrm { K O H } \\parallel \\mathrm { K O H } { \\cdot } \\mathrm { N } _ { 2 } \\mathrm { H } _ { 4 }$ alkaline or neutral seawater $\\parallel \\mathrm { K O H - N } _ { 2 } \\mathrm { H } _ { 4 }$ electrolytes.In the Htype cells,the HAWE can reach $5 0 0 \\mathrm { m A c m } ^ { - 2 }$ at ${ \\approx } 0 . 8 7 $ V, ${ \\approx } 1 . 4 \\mathrm { V }$ lower than OWS in 1 M KOH electrolyte.During the hydrogen production at high current densities,they can maintain outstanding stability for over $1 0 0 0 \\mathrm { { h } }$ .A self-powered $\\mathrm { H } _ { 2 }$ production system can be constructed by integrating HAWEs to DHzFC. This work paves a way for developing high-performance multicomponent alloy catalysts with undulatory adsorption surface to boost multiple-intermediate reactions in various energy conversion devices via an unusual catalytic mechanism of intermediate spillover.'], 'current_density': 'ampere-level'}], 'supplementary_performance': [{'key': 'HzOR current density', 'value': '≈1.1 A cm^-2 at 0.1 V vs RHE', 'source': ['It achieves current density of as high as $\\approx 1 . 1 \\mathrm { A } \\mathrm { c m } ^ { - 2 }$ at $0 . 1 \\mathrm { ~ V ~ }$ versus RHE. Besides,this HEA/HEI heterostructure also shows outstanding hydrogen evolution reaction (HER) electrocatalytic activity and durability. ', 'The nanoporous HEA/HEI electrode reaches current density of ${ \\approx } 1 . 1$ A $\\mathrm { c m } ^ { - 2 }$ at $0 . 1 \\mathrm { ~ V ~ } ,$ four-fold higher than that of nanoporous $\\mathrm { P t / C / N i } ~ ( \\approx 0 . 2 7 ~ \\mathrm { A } ~ \\mathrm { c m ^ { - 2 } } )$ . ']}, {'key': 'HzOR onset potential', 'value': '-0.038 V vs RHE', 'source': ['The ${ \\mathrm { { \\ddot { s } N } } } _ { 2 } { \\mathrm { { H } } } _ { x }$ intermediate spillover adjusts rate-determining step (RDS) and lowers kinetic barriers.By virtue of bicontinuous nanoporous architecture facilitating electron transfer and electrolyte/gas mass transportation along interconnective metallic skeleton and interpenetrative pores,as well as endowing abundant multiple active sites,the self-supported HEA/HEI heterostructure of $\\mathrm { N i F e C o C u C r M n / A l _ { 3 } ( N i F e C o C u C r M n ) _ { 2 } }$ exhibits exceptional $_ \\mathrm { H z O R }$ electrocatalysis,with ultralow onset potential $\\left( - 0 . 0 3 8 \\mathrm { V } \\right.$ vs RHE) and Tafel slope $( \\approx 1 2 ~ \\mathrm { m V ~ d e c ^ { - 1 } }$ ). ', '\nFigure 3d compares a typical polarization curve of nanoporous HEA/HEI heterostructure with those of nanoporous fcc-HEA and $\\mathrm { N i C u / A l _ { 3 } ( N i C u ) _ { 2 } }$ electrodes,as well as that of commercially available $\\mathrm { P t / C }$ catalyst immobilized on nanoporous Ni current collector $\\mathrm { ( P t / C / N i ) }$ in KOH- $\\mathrm { N } _ { 2 } \\mathrm { H } _ { 4 }$ solution.Evidently, the nanoporous HEA/HEI electrode not only has ultralow onset potential of $- 0 . 0 3 8 \\mathrm { V }$ but also delivers ampere-level $_ \\mathrm { H z O R }$ current densities at $E > 0 . 0 8 \\mathrm { V } ,$ surpassing the nanoporous fcc-HEA and $\\mathrm { N i C u / A l _ { 3 } ( N i C u ) _ { 2 } }$ electrodes. ']}, {'key': 'Charge transfer resistance', 'value': '≈6.3 Ω', 'source': ['Electrochemical impedance spectroscopy (EIS) analysis further demonstrates the enhanced kinetics of nanoporous HEA/HEI heterostructure for electrocatalytic HzOR.In the Nyquist plot (Figure 3f),the EIS spectra show two characteristic semicircles in the middle- to low-frequency range，corresponding to the charge transfer resistance $( R _ { \\mathrm { C T } } )$ and the pore resistance $( R _ { \\mathrm { P } } )$ in parallel with the constant phase elements (CPEs),while the intercept on the real axis at the high frequencies represents the intrinsic resistance $( R _ { \\mathrm { I } } )$ of both electrode and electrolyte.[36,57] Based on the equivalent circuit (inset of Figure 3f), the $R _ { \\mathrm { C T } }$ value of nanoporous HEA/HEI electrode is evaluated to be as low as ${ \\approx } 0 . 8 ~ \\Omega$ ,much lower than those of fcc-HEA $( \\approx 1 . 3 ~ \\Omega )$ ， $\\mathrm { N i C u / A l _ { 3 } ( N i C u ) _ { 2 } }$ $( \\approx 6 . 3 \\Omega )$ and Pt/C/Ni $( \\approx 9 . 3$ $\\Omega$ ）(Table S1, Supporting Information).']}]}, 'experimental_conditions': {'test_setup': {'source': ['\nToevaluateHzOR electrocatalysis，all self-supported nanoporous electrodes are directly used as the working electrodes for electrochemical measurements in a three-electrode setup.Figure 3a shows the initial linear scanning voltammetry (LSV) curves of nanoporous HEA/HEI electrode within a wide potential window of $- 0 . 0 5 { - } 1 . 7 5 \\mathrm { ~ V ~ }$ versus RHE in $1 \\textbf { M }$ KOH solution without (KOH) and with 0.1 M $\\mathrm { N } _ { 2 } \\mathrm { H } _ { 4 }$ $\\left( \\mathrm { K O H - N } _ { 2 } \\mathrm { H } _ { 4 } \\right)$ In the ${ \\mathrm { K O H } } { \\cdot } { \\mathrm { N } } _ { 2 } { \\mathrm { H } } _ { 4 }$ electrolyte, the nanoporous HEA/HEI electrode exhibits distinct voltammetric behaviors in two potential regions: the hydrazine oxidation in $- 0 . 0 5 < E < 0 . 8 \\mathrm { ~ V ~ }$ and the surface oxidation reconstruction to further mediate OER in $E > 0 . 8 { \\mathrm { ~ V } } ,$ in contrast with its blank voltammetry in the $\\mathrm { N } _ { 2 } \\mathrm { H } _ { 4 }$ -free KOH solution,where the nanoporous HEA/HEI electrode undergoes direct surface oxidation.To verify these different electrochemical processes,in-situ Raman measurements are carried out to demonstrate the surface species changes of nanoporous HEA/HEI electrode at various applied potentials (Figure S10, Supporting Information). ', '\nFigure 3. $H z O R$ electrocatalyticpropertiesofnanoporous HEA/HElheterostructureelectrode.a)TheLSVcurvesofnanoporousHEA/HElelectrode in $\\rceil . 0 \\ \\mathsf { M }$ KOH with/without 0.1 M ${ \\mathsf N } _ { 2 } { \\mathsf H } _ { 4 }$ . Scan rate: $\\mathsf { I m } \\mathsf { V } \\mathsf { s } ^ { - 1 }$ .b,c) Contour plots of in-situ Raman spectra for nanoporous HEA/HEl electrode at different applied potentials in $\\mathsf { 1 . 0 ~ M }$ KOH with (b) and without 0.1 M ${ \\mathsf N } _ { 2 } { \\mathsf H } _ { 4 }$ (c).d) $H z O R$ polarization curves of nanoporous HEA/HEl, fcc-HEA and $\\mathsf { N i C u } / \\mathsf { A l } _ { 3 } ( \\mathsf { N i C u } ) _ { 2 }$ electrodeswellasommerciallyilable $\\mathsf { P t } / \\mathsf { C }$ immobilizedonnanoporous Nicurrentcollector $\\left( \\mathsf { P t } / \\mathsf { C } / \\mathsf { N i } \\right)$ ,in $\\mathsf { 1 . 0 M }$ KOH containing 0.1M ${ \\mathsf N } _ { 2 } { \\mathsf H } _ { 4 }$ . ', '\nElectrochemical Measurements:Electrochemical measurements for $H z O R$ and HER were conducted in a classic three-electrode configuration, where self-supported nanoporous electrodes were directly used as the working electrode,a graphite rod as the counter electrode and an $\\mathsf { A g } / \\mathsf { A g C l }$ electrode as the reference electrode.All potentials were iR-corrected and calibrated relative toRHEaccording to theequation $E _ { \\mathsf { R H E } } = E _ { \\mathsf { A g / A g C l } } +$ 1.016－iR in 1 M KOH with/without 0.1 M ${ \\mathsf N } _ { 2 } { \\mathsf H } _ { 4 }$ .The polarization curves of nanoporous electrodes were collected at a scan rate of $1 \\ m \\vee s ^ { - 1 }$ at $2 5 ^ { \\circ } \\mathsf { C }$ Electrochemical impedance spectra were obtained in the frequency range from $1 0 ~ \\mathsf { m H z }$ to $1 0 0 ~ \\mathsf { k H z }$ with $5 \\mathsf { m V }$ amplitude at the potential of $_ { 0 \\vee }$ for $H z O R$ and $- 0 . 1 \\vee$ for HER.Cyclic voltammetry curves were measured in the potential range from O to $\\rceil . 4 \\lor$ versus RHE at a scan rate of $2 \\mathsf { m } \\mathsf { V } \\mathsf { s } ^ { - 1 }$ in 1 M KOH to evaluate the electrochemical surface area of these nanoporous electrodes.The hydrazine oxidization coupled hybrid water spliting electrolysers were conducted by nanoporous HEA/HEl electrodes as the anode and the cathode,using 1 M KOH with 0.1 M ${ \\mathsf N } _ { 2 } { \\mathsf H } _ { 4 }$ and neutral seawater/alkaline seawater/1 M KOH solution as the electrolytes, respectively.The polarization curves of the electrolysers were collected at a scan rate of $\\mathsf { I m V s ^ { - 1 } }$ at $2 5 ~ ^ { \\circ } \\mathsf C$ The ${ \\mathsf N } _ { 2 } { \\mathsf H } _ { 4 }$ fuel cells were assembled by nanoporous HEA/HEl or $\\mathsf { P t } / \\mathsf { C } / \\mathsf { N i }$ electrodes as the anode and Pt/C/Ni as the cathode at $2 5 ~ ^ { \\circ } \\mathsf { C }$'], 'scan_rate': '1 mV s^-1', 'substrate': 'self-supported', 'ir_compensation': 'iR-corrected'}, 'electrolyte': {'source': ['\nToevaluateHzOR electrocatalysis，all self-supported nanoporous electrodes are directly used as the working electrodes for electrochemical measurements in a three-electrode setup.Figure 3a shows the initial linear scanning voltammetry (LSV) curves of nanoporous HEA/HEI electrode within a wide potential window of $- 0 . 0 5 { - } 1 . 7 5 \\mathrm { ~ V ~ }$ versus RHE in $1 \\textbf { M }$ KOH solution without (KOH) and with 0.1 M $\\mathrm { N } _ { 2 } \\mathrm { H } _ { 4 }$ $\\left( \\mathrm { K O H - N } _ { 2 } \\mathrm { H } _ { 4 } \\right)$ In the ${ \\mathrm { K O H } } { \\cdot } { \\mathrm { N } } _ { 2 } { \\mathrm { H } } _ { 4 }$ electrolyte, the nanoporous HEA/HEI electrode exhibits distinct voltammetric behaviors in two potential regions: the hydrazine oxidation in $- 0 . 0 5 < E < 0 . 8 \\mathrm { ~ V ~ }$ and the surface oxidation reconstruction to further mediate OER in $E > 0 . 8 { \\mathrm { ~ V } } ,$ in contrast with its blank voltammetry in the $\\mathrm { N } _ { 2 } \\mathrm { H } _ { 4 }$ -free KOH solution,where the nanoporous HEA/HEI electrode undergoes direct surface oxidation.To verify these different electrochemical processes,in-situ Raman measurements are carried out to demonstrate the surface species changes of nanoporous HEA/HEI electrode at various applied potentials (Figure S10, Supporting Information). ', '\nFigure 3. $H z O R$ electrocatalyticpropertiesofnanoporous HEA/HElheterostructureelectrode.a)TheLSVcurvesofnanoporousHEA/HElelectrode in $\\rceil . 0 \\ \\mathsf { M }$ KOH with/without 0.1 M ${ \\mathsf N } _ { 2 } { \\mathsf H } _ { 4 }$ . Scan rate: $\\mathsf { I m } \\mathsf { V } \\mathsf { s } ^ { - 1 }$ .b,c) Contour plots of in-situ Raman spectra for nanoporous HEA/HEl electrode at different applied potentials in $\\mathsf { 1 . 0 ~ M }$ KOH with (b) and without 0.1 M ${ \\mathsf N } _ { 2 } { \\mathsf H } _ { 4 }$ (c).d) $H z O R$ polarization curves of nanoporous HEA/HEl, fcc-HEA and $\\mathsf { N i C u } / \\mathsf { A l } _ { 3 } ( \\mathsf { N i C u } ) _ { 2 }$ electrodeswellasommerciallyilable $\\mathsf { P t } / \\mathsf { C }$ immobilizedonnanoporous Nicurrentcollector $\\left( \\mathsf { P t } / \\mathsf { C } / \\mathsf { N i } \\right)$ ,in $\\mathsf { 1 . 0 M }$ KOH containing 0.1M ${ \\mathsf N } _ { 2 } { \\mathsf H } _ { 4 }$ . ', '\nElectrochemical Measurements:Electrochemical measurements for $H z O R$ and HER were conducted in a classic three-electrode configuration, where self-supported nanoporous electrodes were directly used as the working electrode,a graphite rod as the counter electrode and an $\\mathsf { A g } / \\mathsf { A g C l }$ electrode as the reference electrode.All potentials were iR-corrected and calibrated relative toRHEaccording to theequation $E _ { \\mathsf { R H E } } = E _ { \\mathsf { A g / A g C l } } +$ 1.016－iR in 1 M KOH with/without 0.1 M ${ \\mathsf N } _ { 2 } { \\mathsf H } _ { 4 }$ .The polarization curves of nanoporous electrodes were collected at a scan rate of $1 \\ m \\vee s ^ { - 1 }$ at $2 5 ^ { \\circ } \\mathsf { C }$ Electrochemical impedance spectra were obtained in the frequency range from $1 0 ~ \\mathsf { m H z }$ to $1 0 0 ~ \\mathsf { k H z }$ with $5 \\mathsf { m V }$ amplitude at the potential of $_ { 0 \\vee }$ for $H z O R$ and $- 0 . 1 \\vee$ for HER.Cyclic voltammetry curves were measured in the potential range from O to $\\rceil . 4 \\lor$ versus RHE at a scan rate of $2 \\mathsf { m } \\mathsf { V } \\mathsf { s } ^ { - 1 }$ in 1 M KOH to evaluate the electrochemical surface area of these nanoporous electrodes.The hydrazine oxidization coupled hybrid water spliting electrolysers were conducted by nanoporous HEA/HEl electrodes as the anode and the cathode,using 1 M KOH with 0.1 M ${ \\mathsf N } _ { 2 } { \\mathsf H } _ { 4 }$ and neutral seawater/alkaline seawater/1 M KOH solution as the electrolytes, respectively.The polarization curves of the electrolysers were collected at a scan rate of $\\mathsf { I m V s ^ { - 1 } }$ at $2 5 ~ ^ { \\circ } \\mathsf C$ The ${ \\mathsf N } _ { 2 } { \\mathsf H } _ { 4 }$ fuel cells were assembled by nanoporous HEA/HEl or $\\mathsf { P t } / \\mathsf { C } / \\mathsf { N i }$ electrodes as the anode and Pt/C/Ni as the cathode at $2 5 ~ ^ { \\circ } \\mathsf { C }$'], 'ph_value': None, 'concentration_molar': '1.0 M', 'electrolyte_composition': 'KOH'}, 'synthesis_method': {'method': 'alloying/dealloying', 'source': ['\n# 4. Experimental Section\n\nPreparationofNanoporous Electrocatalysts:Self-supported nanoporous high-entropy alloy/intermetallic compound heterostructure electrodes were prepared by facile and scalable alloying/dealloying procedures.Precursor alloys of $\\mathsf { N i } _ { 3 0 - \\nu - w - x - \\gamma - z } \\mathsf { F e } _ { \\nu } \\mathsf { C o } _ { w } \\mathsf { C u } _ { x } \\mathsf { C r } _ { \\gamma } \\mathsf { M n } _ { z } \\mathsf { A l } _ { 7 0 }$ w, x, y, $z = 0$ or 3, $a t \\%$ were first fabricated byarcmelting pure Ni and Al metals with/without the addition of Fe,Co,Cu,Cr or/and Mn in Ar atmosphere.The alloy ingots were directional solidified into columnar alloys with a stretch speed of $1 0 0 \\ \\mu \\mathrm { m } \\ \\mathsf { s } ^ { - 1 }$ under the protect of Ar.After being cooled to room temperature, the columnar allys were cut into sheets with a thickness of ${ \\approx } 4 0 0 ~ \\mu \\mathrm { m }$ and then chemical dealloyed in $\\mathsf { N } _ { 2 }$ -saturated $6 \\ M \\ K O H$ solution at $7 0 ~ ^ { \\circ } \\mathsf { C }$ until there were no bubbles. ', 'After rinsing in ultrapure water to clean residual chemicals in nanopores, the as-dealloyed nanoporous alloys were directly used as electrocatalytic electrode materials for $H z O R / H E R$ electrochemical measurements. '], 'key_parameters': 'chemical dealloyed in 6 M KOH solution at 70 °C'}, 'other_environmental_params': [{'key': 'HzOR electrolyte additive', 'value': '0.1 M N2H4', 'source': ['\nToevaluateHzOR electrocatalysis，all self-supported nanoporous electrodes are directly used as the working electrodes for electrochemical measurements in a three-electrode setup.Figure 3a shows the initial linear scanning voltammetry (LSV) curves of nanoporous HEA/HEI electrode within a wide potential window of $- 0 . 0 5 { - } 1 . 7 5 \\mathrm { ~ V ~ }$ versus RHE in $1 \\textbf { M }$ KOH solution without (KOH) and with 0.1 M $\\mathrm { N } _ { 2 } \\mathrm { H } _ { 4 }$ $\\left( \\mathrm { K O H - N } _ { 2 } \\mathrm { H } _ { 4 } \\right)$ In the ${ \\mathrm { K O H } } { \\cdot } { \\mathrm { N } } _ { 2 } { \\mathrm { H } } _ { 4 }$ electrolyte, the nanoporous HEA/HEI electrode exhibits distinct voltammetric behaviors in two potential regions: the hydrazine oxidation in $- 0 . 0 5 < E < 0 . 8 \\mathrm { ~ V ~ }$ and the surface oxidation reconstruction to further mediate OER in $E > 0 . 8 { \\mathrm { ~ V } } ,$ in contrast with its blank voltammetry in the $\\mathrm { N } _ { 2 } \\mathrm { H } _ { 4 }$ -free KOH solution,where the nanoporous HEA/HEI electrode undergoes direct surface oxidation.To verify these different electrochemical processes,in-situ Raman measurements are carried out to demonstrate the surface species changes of nanoporous HEA/HEI electrode at various applied potentials (Figure S10, Supporting Information). ', '\nFigure 3. $H z O R$ electrocatalyticpropertiesofnanoporous HEA/HElheterostructureelectrode.a)TheLSVcurvesofnanoporousHEA/HElelectrode in $\\rceil . 0 \\ \\mathsf { M }$ KOH with/without 0.1 M ${ \\mathsf N } _ { 2 } { \\mathsf H } _ { 4 }$ . Scan rate: $\\mathsf { I m } \\mathsf { V } \\mathsf { s } ^ { - 1 }$ .b,c) Contour plots of in-situ Raman spectra for nanoporous HEA/HEl electrode at different applied potentials in $\\mathsf { 1 . 0 ~ M }$ KOH with (b) and without 0.1 M ${ \\mathsf N } _ { 2 } { \\mathsf H } _ { 4 }$ (c).d) $H z O R$ polarization curves of nanoporous HEA/HEl, fcc-HEA and $\\mathsf { N i C u } / \\mathsf { A l } _ { 3 } ( \\mathsf { N i C u } ) _ { 2 }$ electrodeswellasommerciallyilable $\\mathsf { P t } / \\mathsf { C }$ immobilizedonnanoporous Nicurrentcollector $\\left( \\mathsf { P t } / \\mathsf { C } / \\mathsf { N i } \\right)$ ,in $\\mathsf { 1 . 0 M }$ KOH containing 0.1M ${ \\mathsf N } _ { 2 } { \\mathsf H } _ { 4 }$ . ']}, {'key': 'Temperature', 'value': '25 °C', 'source': ['\nElectrochemical Measurements:Electrochemical measurements for $H z O R$ and HER were conducted in a classic three-electrode configuration, where self-supported nanoporous electrodes were directly used as the working electrode,a graphite rod as the counter electrode and an $\\mathsf { A g } / \\mathsf { A g C l }$ electrode as the reference electrode.All potentials were iR-corrected and calibrated relative toRHEaccording to theequation $E _ { \\mathsf { R H E } } = E _ { \\mathsf { A g / A g C l } } +$ 1.016－iR in 1 M KOH with/without 0.1 M ${ \\mathsf N } _ { 2 } { \\mathsf H } _ { 4 }$ .The polarization curves of nanoporous electrodes were collected at a scan rate of $1 \\ m \\vee s ^ { - 1 }$ at $2 5 ^ { \\circ } \\mathsf { C }$ Electrochemical impedance spectra were obtained in the frequency range from $1 0 ~ \\mathsf { m H z }$ to $1 0 0 ~ \\mathsf { k H z }$ with $5 \\mathsf { m V }$ amplitude at the potential of $_ { 0 \\vee }$ for $H z O R$ and $- 0 . 1 \\vee$ for HER.Cyclic voltammetry curves were measured in the potential range from O to $\\rceil . 4 \\lor$ versus RHE at a scan rate of $2 \\mathsf { m } \\mathsf { V } \\mathsf { s } ^ { - 1 }$ in 1 M KOH to evaluate the electrochemical surface area of these nanoporous electrodes.The hydrazine oxidization coupled hybrid water spliting electrolysers were conducted by nanoporous HEA/HEl electrodes as the anode and the cathode,using 1 M KOH with 0.1 M ${ \\mathsf N } _ { 2 } { \\mathsf H } _ { 4 }$ and neutral seawater/alkaline seawater/1 M KOH solution as the electrolytes, respectively.The polarization curves of the electrolysers were collected at a scan rate of $\\mathsf { I m V s ^ { - 1 } }$ at $2 5 ~ ^ { \\circ } \\mathsf C$ The ${ \\mathsf N } _ { 2 } { \\mathsf H } _ { 4 }$ fuel cells were assembled by nanoporous HEA/HEl or $\\mathsf { P t } / \\mathsf { C } / \\mathsf { N i }$ electrodes as the anode and Pt/C/Ni as the cathode at $2 5 ~ ^ { \\circ } \\mathsf { C }$']}]}}, {'alloy_id': 'HEA/Al3Ni2', 'performance': {'stability': {'source': [], 'cycle_count': None, 'test_method': 'Unknown', 'duration_hours': None, 'degradation_details': None, 'performance_retention': None}, 'tafel_slope': {'unit': 'mV dec^-1', 'value': None, 'source': []}, 'overpotential': [], 'supplementary_performance': []}, 'experimental_conditions': {'test_setup': {'source': ['\nToevaluateHzOR electrocatalysis，all self-supported nanoporous electrodes are directly used as the working electrodes for electrochemical measurements in a three-electrode setup.Figure 3a shows the initial linear scanning voltammetry (LSV) curves of nanoporous HEA/HEI electrode within a wide potential window of $- 0 . 0 5 { - } 1 . 7 5 \\mathrm { ~ V ~ }$ versus RHE in $1 \\textbf { M }$ KOH solution without (KOH) and with 0.1 M $\\mathrm { N } _ { 2 } \\mathrm { H } _ { 4 }$ $\\left( \\mathrm { K O H - N } _ { 2 } \\mathrm { H } _ { 4 } \\right)$ In the ${ \\mathrm { K O H } } { \\cdot } { \\mathrm { N } } _ { 2 } { \\mathrm { H } } _ { 4 }$ electrolyte, the nanoporous HEA/HEI electrode exhibits distinct voltammetric behaviors in two potential regions: the hydrazine oxidation in $- 0 . 0 5 < E < 0 . 8 \\mathrm { ~ V ~ }$ and the surface oxidation reconstruction to further mediate OER in $E > 0 . 8 { \\mathrm { ~ V } } ,$ in contrast with its blank voltammetry in the $\\mathrm { N } _ { 2 } \\mathrm { H } _ { 4 }$ -free KOH solution,where the nanoporous HEA/HEI electrode undergoes direct surface oxidation.To verify these different electrochemical processes,in-situ Raman measurements are carried out to demonstrate the surface species changes of nanoporous HEA/HEI electrode at various applied potentials (Figure S10, Supporting Information). ', '\nFigure 3. $H z O R$ electrocatalyticpropertiesofnanoporous HEA/HElheterostructureelectrode.a)TheLSVcurvesofnanoporousHEA/HElelectrode in $\\rceil . 0 \\ \\mathsf { M }$ KOH with/without 0.1 M ${ \\mathsf N } _ { 2 } { \\mathsf H } _ { 4 }$ . Scan rate: $\\mathsf { I m } \\mathsf { V } \\mathsf { s } ^ { - 1 }$ .b,c) Contour plots of in-situ Raman spectra for nanoporous HEA/HEl electrode at different applied potentials in $\\mathsf { 1 . 0 ~ M }$ KOH with (b) and without 0.1 M ${ \\mathsf N } _ { 2 } { \\mathsf H } _ { 4 }$ (c).d) $H z O R$ polarization curves of nanoporous HEA/HEl, fcc-HEA and $\\mathsf { N i C u } / \\mathsf { A l } _ { 3 } ( \\mathsf { N i C u } ) _ { 2 }$ electrodeswellasommerciallyilable $\\mathsf { P t } / \\mathsf { C }$ immobilizedonnanoporous Nicurrentcollector $\\left( \\mathsf { P t } / \\mathsf { C } / \\mathsf { N i } \\right)$ ,in $\\mathsf { 1 . 0 M }$ KOH containing 0.1M ${ \\mathsf N } _ { 2 } { \\mathsf H } _ { 4 }$ . ', '\nElectrochemical Measurements:Electrochemical measurements for $H z O R$ and HER were conducted in a classic three-electrode configuration, where self-supported nanoporous electrodes were directly used as the working electrode,a graphite rod as the counter electrode and an $\\mathsf { A g } / \\mathsf { A g C l }$ electrode as the reference electrode.All potentials were iR-corrected and calibrated relative toRHEaccording to theequation $E _ { \\mathsf { R H E } } = E _ { \\mathsf { A g / A g C l } } +$ 1.016－iR in 1 M KOH with/without 0.1 M ${ \\mathsf N } _ { 2 } { \\mathsf H } _ { 4 }$ .The polarization curves of nanoporous electrodes were collected at a scan rate of $1 \\ m \\vee s ^ { - 1 }$ at $2 5 ^ { \\circ } \\mathsf { C }$ Electrochemical impedance spectra were obtained in the frequency range from $1 0 ~ \\mathsf { m H z }$ to $1 0 0 ~ \\mathsf { k H z }$ with $5 \\mathsf { m V }$ amplitude at the potential of $_ { 0 \\vee }$ for $H z O R$ and $- 0 . 1 \\vee$ for HER.Cyclic voltammetry curves were measured in the potential range from O to $\\rceil . 4 \\lor$ versus RHE at a scan rate of $2 \\mathsf { m } \\mathsf { V } \\mathsf { s } ^ { - 1 }$ in 1 M KOH to evaluate the electrochemical surface area of these nanoporous electrodes.The hydrazine oxidization coupled hybrid water spliting electrolysers were conducted by nanoporous HEA/HEl electrodes as the anode and the cathode,using 1 M KOH with 0.1 M ${ \\mathsf N } _ { 2 } { \\mathsf H } _ { 4 }$ and neutral seawater/alkaline seawater/1 M KOH solution as the electrolytes, respectively.The polarization curves of the electrolysers were collected at a scan rate of $\\mathsf { I m V s ^ { - 1 } }$ at $2 5 ~ ^ { \\circ } \\mathsf C$ The ${ \\mathsf N } _ { 2 } { \\mathsf H } _ { 4 }$ fuel cells were assembled by nanoporous HEA/HEl or $\\mathsf { P t } / \\mathsf { C } / \\mathsf { N i }$ electrodes as the anode and Pt/C/Ni as the cathode at $2 5 ~ ^ { \\circ } \\mathsf { C }$'], 'scan_rate': '1 mV s^-1', 'substrate': 'self-supported', 'ir_compensation': 'iR-corrected'}, 'electrolyte': {'source': ['\nToevaluateHzOR electrocatalysis，all self-supported nanoporous electrodes are directly used as the working electrodes for electrochemical measurements in a three-electrode setup.Figure 3a shows the initial linear scanning voltammetry (LSV) curves of nanoporous HEA/HEI electrode within a wide potential window of $- 0 . 0 5 { - } 1 . 7 5 \\mathrm { ~ V ~ }$ versus RHE in $1 \\textbf { M }$ KOH solution without (KOH) and with 0.1 M $\\mathrm { N } _ { 2 } \\mathrm { H } _ { 4 }$ $\\left( \\mathrm { K O H - N } _ { 2 } \\mathrm { H } _ { 4 } \\right)$ In the ${ \\mathrm { K O H } } { \\cdot } { \\mathrm { N } } _ { 2 } { \\mathrm { H } } _ { 4 }$ electrolyte, the nanoporous HEA/HEI electrode exhibits distinct voltammetric behaviors in two potential regions: the hydrazine oxidation in $- 0 . 0 5 < E < 0 . 8 \\mathrm { ~ V ~ }$ and the surface oxidation reconstruction to further mediate OER in $E > 0 . 8 { \\mathrm { ~ V } } ,$ in contrast with its blank voltammetry in the $\\mathrm { N } _ { 2 } \\mathrm { H } _ { 4 }$ -free KOH solution,where the nanoporous HEA/HEI electrode undergoes direct surface oxidation.To verify these different electrochemical processes,in-situ Raman measurements are carried out to demonstrate the surface species changes of nanoporous HEA/HEI electrode at various applied potentials (Figure S10, Supporting Information). ', '\nFigure 3. $H z O R$ electrocatalyticpropertiesofnanoporous HEA/HElheterostructureelectrode.a)TheLSVcurvesofnanoporousHEA/HElelectrode in $\\rceil . 0 \\ \\mathsf { M }$ KOH with/without 0.1 M ${ \\mathsf N } _ { 2 } { \\mathsf H } _ { 4 }$ . Scan rate: $\\mathsf { I m } \\mathsf { V } \\mathsf { s } ^ { - 1 }$ .b,c) Contour plots of in-situ Raman spectra for nanoporous HEA/HEl electrode at different applied potentials in $\\mathsf { 1 . 0 ~ M }$ KOH with (b) and without 0.1 M ${ \\mathsf N } _ { 2 } { \\mathsf H } _ { 4 }$ (c).d) $H z O R$ polarization curves of nanoporous HEA/HEl, fcc-HEA and $\\mathsf { N i C u } / \\mathsf { A l } _ { 3 } ( \\mathsf { N i C u } ) _ { 2 }$ electrodeswellasommerciallyilable $\\mathsf { P t } / \\mathsf { C }$ immobilizedonnanoporous Nicurrentcollector $\\left( \\mathsf { P t } / \\mathsf { C } / \\mathsf { N i } \\right)$ ,in $\\mathsf { 1 . 0 M }$ KOH containing 0.1M ${ \\mathsf N } _ { 2 } { \\mathsf H } _ { 4 }$ . ', '\nElectrochemical Measurements:Electrochemical measurements for $H z O R$ and HER were conducted in a classic three-electrode configuration, where self-supported nanoporous electrodes were directly used as the working electrode,a graphite rod as the counter electrode and an $\\mathsf { A g } / \\mathsf { A g C l }$ electrode as the reference electrode.All potentials were iR-corrected and calibrated relative toRHEaccording to theequation $E _ { \\mathsf { R H E } } = E _ { \\mathsf { A g / A g C l } } +$ 1.016－iR in 1 M KOH with/without 0.1 M ${ \\mathsf N } _ { 2 } { \\mathsf H } _ { 4 }$ .The polarization curves of nanoporous electrodes were collected at a scan rate of $1 \\ m \\vee s ^ { - 1 }$ at $2 5 ^ { \\circ } \\mathsf { C }$ Electrochemical impedance spectra were obtained in the frequency range from $1 0 ~ \\mathsf { m H z }$ to $1 0 0 ~ \\mathsf { k H z }$ with $5 \\mathsf { m V }$ amplitude at the potential of $_ { 0 \\vee }$ for $H z O R$ and $- 0 . 1 \\vee$ for HER.Cyclic voltammetry curves were measured in the potential range from O to $\\rceil . 4 \\lor$ versus RHE at a scan rate of $2 \\mathsf { m } \\mathsf { V } \\mathsf { s } ^ { - 1 }$ in 1 M KOH to evaluate the electrochemical surface area of these nanoporous electrodes.The hydrazine oxidization coupled hybrid water spliting electrolysers were conducted by nanoporous HEA/HEl electrodes as the anode and the cathode,using 1 M KOH with 0.1 M ${ \\mathsf N } _ { 2 } { \\mathsf H } _ { 4 }$ and neutral seawater/alkaline seawater/1 M KOH solution as the electrolytes, respectively.The polarization curves of the electrolysers were collected at a scan rate of $\\mathsf { I m V s ^ { - 1 } }$ at $2 5 ~ ^ { \\circ } \\mathsf C$ The ${ \\mathsf N } _ { 2 } { \\mathsf H } _ { 4 }$ fuel cells were assembled by nanoporous HEA/HEl or $\\mathsf { P t } / \\mathsf { C } / \\mathsf { N i }$ electrodes as the anode and Pt/C/Ni as the cathode at $2 5 ~ ^ { \\circ } \\mathsf { C }$'], 'ph_value': None, 'concentration_molar': '1.0 M', 'electrolyte_composition': 'KOH'}, 'synthesis_method': {'method': 'alloying/dealloying', 'source': ['\n# 4. Experimental Section\n\nPreparationofNanoporous Electrocatalysts:Self-supported nanoporous high-entropy alloy/intermetallic compound heterostructure electrodes were prepared by facile and scalable alloying/dealloying procedures.Precursor alloys of $\\mathsf { N i } _ { 3 0 - \\nu - w - x - \\gamma - z } \\mathsf { F e } _ { \\nu } \\mathsf { C o } _ { w } \\mathsf { C u } _ { x } \\mathsf { C r } _ { \\gamma } \\mathsf { M n } _ { z } \\mathsf { A l } _ { 7 0 }$ w, x, y, $z = 0$ or 3, $a t \\%$ were first fabricated byarcmelting pure Ni and Al metals with/without the addition of Fe,Co,Cu,Cr or/and Mn in Ar atmosphere.The alloy ingots were directional solidified into columnar alloys with a stretch speed of $1 0 0 \\ \\mu \\mathrm { m } \\ \\mathsf { s } ^ { - 1 }$ under the protect of Ar.After being cooled to room temperature, the columnar allys were cut into sheets with a thickness of ${ \\approx } 4 0 0 ~ \\mu \\mathrm { m }$ and then chemical dealloyed in $\\mathsf { N } _ { 2 }$ -saturated $6 \\ M \\ K O H$ solution at $7 0 ~ ^ { \\circ } \\mathsf { C }$ until there were no bubbles. ', 'After rinsing in ultrapure water to clean residual chemicals in nanopores, the as-dealloyed nanoporous alloys were directly used as electrocatalytic electrode materials for $H z O R / H E R$ electrochemical measurements. '], 'key_parameters': 'chemical dealloyed in 6 M KOH solution at 70 °C'}, 'other_environmental_params': [{'key': 'HzOR electrolyte additive', 'value': '0.1 M N2H4', 'source': ['\nToevaluateHzOR electrocatalysis，all self-supported nanoporous electrodes are directly used as the working electrodes for electrochemical measurements in a three-electrode setup.Figure 3a shows the initial linear scanning voltammetry (LSV) curves of nanoporous HEA/HEI electrode within a wide potential window of $- 0 . 0 5 { - } 1 . 7 5 \\mathrm { ~ V ~ }$ versus RHE in $1 \\textbf { M }$ KOH solution without (KOH) and with 0.1 M $\\mathrm { N } _ { 2 } \\mathrm { H } _ { 4 }$ $\\left( \\mathrm { K O H - N } _ { 2 } \\mathrm { H } _ { 4 } \\right)$ In the ${ \\mathrm { K O H } } { \\cdot } { \\mathrm { N } } _ { 2 } { \\mathrm { H } } _ { 4 }$ electrolyte, the nanoporous HEA/HEI electrode exhibits distinct voltammetric behaviors in two potential regions: the hydrazine oxidation in $- 0 . 0 5 < E < 0 . 8 \\mathrm { ~ V ~ }$ and the surface oxidation reconstruction to further mediate OER in $E > 0 . 8 { \\mathrm { ~ V } } ,$ in contrast with its blank voltammetry in the $\\mathrm { N } _ { 2 } \\mathrm { H } _ { 4 }$ -free KOH solution,where the nanoporous HEA/HEI electrode undergoes direct surface oxidation.To verify these different electrochemical processes,in-situ Raman measurements are carried out to demonstrate the surface species changes of nanoporous HEA/HEI electrode at various applied potentials (Figure S10, Supporting Information). ', '\nFigure 3. $H z O R$ electrocatalyticpropertiesofnanoporous HEA/HElheterostructureelectrode.a)TheLSVcurvesofnanoporousHEA/HElelectrode in $\\rceil . 0 \\ \\mathsf { M }$ KOH with/without 0.1 M ${ \\mathsf N } _
46 | 52d505140f7272322ffdf1a7db897458 | {"extraction_results": [{"alloy_id": "Pt/Mn-Fe-Co-Ni/Pt(hkl)", "performance": {"stability": {"source": ["The activity monotonically decreased during the PC-loading. The estimated ORR activity loss of Pt/Cr-Mn-Fe-Co-Ni/ Pt(111) after 5000 PC-loadings was ${ \\sim } 4 6 \\%$ , as compared to that of the assynthesised sample. ", "The results clearly confirm that the suppression of the surface morphological changes of Pt/Cr-Mn-Fe-CoNi/Pt(111) can be linked to limited ORR deactivation $46 \\%$ after 5000 PC-loadings, estimated based on the geometrical surface area) as compared to $\\mathsf { P t / C o / P t ( 1 1 1 ) }$ $( 6 3 \\% )$ . "], "cycle_count": "5000", "test_method": "Chronopotentiometry", "duration_hours": null, "degradation_details": "ORR activity loss compared to as-synthesised sample", "performance_retention": null}, "tafel_slope": {"unit": null, "value": null, "source": []}, "overpotential": [], "supplementary_performance": [{"key": "ORR activity enhancement factor (111)", "value": "12 times higher than clean Pt(111)", "source": ["The activity of the as-synthesised $\\sf P t / C r$ -Mn-FeCo-Ni/Pt(111) was approximately 12 times higher than that of clean Pt(111), which was probably due to the influence of the ligand effect32,33 and/or strain effect34. "]}, {"key": "ORR activity loss after 5000 PCs (111)", "value": "46%", "source": ["The activity monotonically decreased during the PC-loading. The estimated ORR activity loss of Pt/Cr-Mn-Fe-Co-Ni/ Pt(111) after 5000 PC-loadings was ${ \\sim } 4 6 \\%$ , as compared to that of the assynthesised sample. ", "The results clearly confirm that the suppression of the surface morphological changes of Pt/Cr-Mn-Fe-CoNi/Pt(111) can be linked to limited ORR deactivation $46 \\%$ after 5000 PC-loadings, estimated based on the geometrical surface area) as compared to $\\mathsf { P t / C o / P t ( 1 1 1 ) }$ $( 6 3 \\% )$ . "]}, {"key": "ORR activity enhancement factor (110)", "value": "4 times higher than pure Pt(110) initially, 2 times after 5000 PCs", "source": ["\nPt/Cr-Mn-Fe-Co-Ni/Pt(110) exhibited 4 times higher initial ORR activity compared with vacuum-cleaned pure Pt(110) and remained 2 times enhanced activity after 5,000 PC-loading. (Fig. 3d) As for $\\mathsf { P t / C r } .$ Mn-Fe-Co-Ni/Pt(100), 3 times higher ORR activity than pure $\\mathsf { P t } ( \\mathbf { 1 0 0 } )$ were maintained through the PC-loading. (Fig. 3f) The iR-corrected LSVs (Fig. S7b, c) show the similar trends, revealing the outperformed properties of the Pt-HEA system. "]}, {"key": "ORR activity enhancement factor (100)", "value": "3 times higher than pure Pt(100) maintained through PC-loading", "source": ["\nPt/Cr-Mn-Fe-Co-Ni/Pt(110) exhibited 4 times higher initial ORR activity compared with vacuum-cleaned pure Pt(110) and remained 2 times enhanced activity after 5,000 PC-loading. (Fig. 3d) As for $\\mathsf { P t / C r } .$ Mn-Fe-Co-Ni/Pt(100), 3 times higher ORR activity than pure $\\mathsf { P t } ( \\mathbf { 1 0 0 } )$ were maintained through the PC-loading. (Fig. 3f) The iR-corrected LSVs (Fig. S7b, c) show the similar trends, revealing the outperformed properties of the Pt-HEA system. "]}, {"key": "Surface Pt layer thickness", "value": "~1 nm", "source": ["As shown in the cross-sectional HAADF-STEM images of the degraded Pt/Cr-Mn-Fe-Co-Ni/Pt(111) surface structures (Fig. 4a, b), the surface was composed of Pt(111) epitaxial layers with an average thickness of \\~1 nm, and 1–2-nm-high tabletop islands remained on the Cr-Mn-Fe-CoNi and/or Pt-Cr-Mn-Fe-Co-Ni layers (relatively dark region). "]}, {"key": "Surface domain size", "value": "~1-3 nm", "source": ["In addition, the (111) domain size of the topmost surface was within $\\mathord { \\sim } 1 \\mathord { - } 3 \\mathsf { n m }$ although the domain sizes and average surface morphologies in the two observed regions differed (fields of view (FOVs) 1 and 2 in Fig. 4b). Irrespective of the size and orientation changes in the topmost surface Pt domains, the Cr-Mn-Fe-Co-Ni rich interlayer thickness remained nearly unchanged at 5,000 PC-loadings, as determined from the EDS line profiles of the Pt distribution in the depth direction for the assynthesised (Fig. 4c-1) and 5000 PC-loaded (Fig. 4c-2) samples. This result implies that Pt–Cr-Mn-Fe-Co-Ni was stable against PC-loading. "]}, {"key": "Cr-Mn-Fe-Co-Ni interlayer thickness stability", "value": "remained nearly unchanged after 5000 PCs", "source": ["In addition, the (111) domain size of the topmost surface was within $\\mathord { \\sim } 1 \\mathord { - } 3 \\mathsf { n m }$ although the domain sizes and average surface morphologies in the two observed regions differed (fields of view (FOVs) 1 and 2 in Fig. 4b). Irrespective of the size and orientation changes in the topmost surface Pt domains, the Cr-Mn-Fe-Co-Ni rich interlayer thickness remained nearly unchanged at 5,000 PC-loadings, as determined from the EDS line profiles of the Pt distribution in the depth direction for the assynthesised (Fig. 4c-1) and 5000 PC-loaded (Fig. 4c-2) samples. This result implies that Pt–Cr-Mn-Fe-Co-Ni was stable against PC-loading. "]}]}, "experimental_conditions": {"test_setup": {"source": ["RHE). A scan rate of $0 . 0 5 \\mathrm { V } / \\mathsf { s }$ was used to acquire the CV curves in the potential range of $0 . 0 5 { \\scriptstyle - 1 . 0 \\ V }$ without sample-disc rotation until the CV shape was stabilised (approximately \\~10 cycles). ", "Subsequently, LSV was conducted at various disc-rotation rates of 400−2500 rpm at a positive potentialsweep rate of $1 0 \\mathrm { m V } / s$ in the potential range of $0 . 0 5 { \\mathrm { - } } 1 . 0 5 \\mathsf { V }$ for ORR activity evaluations after ${ \\bf O } _ { 2 }$ saturation of the solution. ", "RHE were used as a criterion for the ORR activity. iR correction was generally not performed except as specified. "], "scan_rate": "0.05 V/s for CV, 10 mV/s for LSV", "substrate": "Pt(hkl) single crystal", "ir_compensation": "generally not performed"}, "electrolyte": {"source": ["\nThe ORR properties of $\\mathrm { P t / C r { \\cdot } M n { \\cdot } F e { \\cdot } C o { \\cdot } N i / P t ( h k l ) }$ surfaces were evaluated using the electrochemical surface state during the potential cycles (PCs) at $0 . 6 { - } 1 . 0 \\mathrm { V }$ vs. reversible hydrogen electrode (RHE) in an ${ \\bf O } _ { 2 }$ saturated $0 . 1 \\mathsf { M H C l O } _ { 4 }$ solution at $2 5 ^ { \\circ } \\mathrm { C } .$ . ", "To maintain the atomic arrangements of the UHV-fabricated sample surfaces, the first CV curves were collected by immersing the sample working electrodes (sample surfaces) in $\\Nu _ { 2 }$ -purged 0.1 M $\\mathrm { H C l O } _ { 4 }$ under holding a constant potential of $\\phantom { - } 0 . 0 8 { \\mathsf { V } }$ vs. ", "RHE during an immersion of the vacuum-synthesised sample surface into ${ \\Nu } _ { 2 }$ -purged 0.1 M $\\mathrm { H C l O } _ { 4 }$ solution, CO was then introduced into the solution until the adsorbed CO reached saturation on the sample surfaces, followed by re-purging of the solution by ${ \\Nu } _ { 2 }$ to remove the excess dissolved CO. Then, CV was collected in the range $0 . 0 5 { \\cdot } 1 . 0 \\mathsf { V } _ { \\iota }$ , started with positive-going sweep."], "ph_value": null, "concentration_molar": "0.1 M", "electrolyte_composition": "HClO4"}, "synthesis_method": {"method": "Arc plasma deposition (APD) in UHV", "source": ["\nSample fabrication was performed in a UHV chamber equipped with the following instruments: a manipulation stage with pyrolytic graphite heaters, an ion source gun (PSP; ISIS3000) for surface cleaning $( \\mathsf { A r } ^ { + }$ sputtering), multiple APD sources (ADVANCED RIKO; APS-1) and a quartz-crystal microbalance (Sigma Instruments: SQM-160) to control the deposition rate. ", "\n# Vacuum synthesis procedure\n\nThe $\\sf P t ( h k l )$ $( \\mathbf { h } \\mathbf { k } \\mathbf { l } = \\mathbf { 1 } \\mathbf { 1 } 1$ , 110, 100 ¦ MaTeck; $\\Phi ^ { = } 1 0 \\mathrm { m m }$ , $t { = } 1 \\mathsf { m m }$ , ${ \\bf < 0 . 1 ^ { \\circ } }$ miscut) crystal surfaces were cleaned using repeated $\\mathbf { A } \\mathbf { r } ^ { + }$ sputtering and annealing at 1273 K under UHV. Pt, Cr-Mn-Fe-Co-Ni, Mn-Fe-Co-Ni and/or Co were arc-plasma-deposited on Pt(hkl) at a bias arc voltage of $7 0 \\mathrm { v }$ and pulse frequency of $_ { 2 \\mathsf { H z } }$ . ", "Following a 10 ML-thick Cantor alloy constituent was deposited on the cleaned surface of Pt(hkl) at $3 0 0 \\mathsf { K }$ , the samples were annealed under UHV at 773 K for $3 0 \\mathrm { { m i n } }$ . ", "Then, a 4 ML-thick Pt layer was deposited on the pre-deposited layer at $3 0 0 \\mathsf { K }$ and annealed at $6 2 3 \\mathrm { K } .$ . ", "Pt/Mn-Fe-Co-Ni/ Pt(hkl) and $\\mathsf { P t / C o / P t ( h k l ) }$ were also synthesised for comparison. "], "key_parameters": "Ar+ sputtering and annealing at 1273 K for substrate cleaning; deposition at 70 V bias, 2 Hz pulse frequency; 10 ML Mn-Fe-Co-Ni deposited at 300 K, annealed at 773 K for 30 min; 4 ML Pt deposited at 300 K, annealed at 623 K"}, "other_environmental_params": [{"key": "Temperature", "value": "25 °C", "source": ["\nThe ORR properties of $\\mathrm { P t / C r { \\cdot } M n { \\cdot } F e { \\cdot } C o { \\cdot } N i / P t ( h k l ) }$ surfaces were evaluated using the electrochemical surface state during the potential cycles (PCs) at $0 . 6 { - } 1 . 0 \\mathrm { V }$ vs. reversible hydrogen electrode (RHE) in an ${ \\bf O } _ { 2 }$ saturated $0 . 1 \\mathsf { M H C l O } _ { 4 }$ solution at $2 5 ^ { \\circ } \\mathrm { C } .$ . ", "The experimental environment is temperature-controlled at a constant $2 5 ^ { \\circ } \\mathrm { C }$ by air conditioning. ", "RHE at $2 5 ^ { \\circ } \\mathrm { C } ,$ i.e., without undergoing open circuit potential (approximately 0.8 V vs. "]}, {"key": "Gas atmosphere", "value": "O2 saturated for ORR, N2 purged for CV", "source": ["\nThe ORR properties of $\\mathrm { P t / C r { \\cdot } M n { \\cdot } F e { \\cdot } C o { \\cdot } N i / P t ( h k l ) }$ surfaces were evaluated using the electrochemical surface state during the potential cycles (PCs) at $0 . 6 { - } 1 . 0 \\mathrm { V }$ vs. reversible hydrogen electrode (RHE) in an ${ \\bf O } _ { 2 }$ saturated $0 . 1 \\mathsf { M H C l O } _ { 4 }$ solution at $2 5 ^ { \\circ } \\mathrm { C } .$ . ", "To maintain the atomic arrangements of the UHV-fabricated sample surfaces, the first CV curves were collected by immersing the sample working electrodes (sample surfaces) in $\\Nu _ { 2 }$ -purged 0.1 M $\\mathrm { H C l O } _ { 4 }$ under holding a constant potential of $\\phantom { - } 0 . 0 8 { \\mathsf { V } }$ vs. ", "Subsequently, LSV was conducted at various disc-rotation rates of 400−2500 rpm at a positive potentialsweep rate of $1 0 \\mathrm { m V } / s$ in the potential range of $0 . 0 5 { \\mathrm { - } } 1 . 0 5 \\mathsf { V }$ for ORR activity evaluations after ${ \\bf O } _ { 2 }$ saturation of the solution. ", "After CV collection, the sample electrodes were removed from the $\\mathsf { N } _ { 2 }$ -purged solution and the surface was protected in ${ \\bf N } _ { 2 }$ -bubbling ultrapure water to avoid possible oxidation of the surface while the solution was saturated with ${ \\bf O } _ { 2 }$ . "]}, {"key": "Reference electrode", "value": "RHE (H2 gas-flow type)", "source": ["\nThe ORR properties of $\\mathrm { P t / C r { \\cdot } M n { \\cdot } F e { \\cdot } C o { \\cdot } N i / P t ( h k l ) }$ surfaces were evaluated using the electrochemical surface state during the potential cycles (PCs) at $0 . 6 { - } 1 . 0 \\mathrm { V }$ vs. reversible hydrogen electrode (RHE) in an ${ \\bf O } _ { 2 }$ saturated $0 . 1 \\mathsf { M H C l O } _ { 4 }$ solution at $2 5 ^ { \\circ } \\mathrm { C } .$ . ", "RHE $\\mathrm { \\mathbf { H } } _ { 2 }$ gas-flow type, open compartment design50) and Pt wire were used as the reference and counter electrodes, respectively. "]}, {"key": "Counter electrode", "value": "Pt wire", "source": ["RHE $\\mathrm { \\mathbf { H } } _ { 2 }$ gas-flow type, open compartment design50) and Pt wire were used as the reference and counter electrodes, respectively. "]}, {"key": "Potential holding", "value": "0.08 V vs. RHE during initial immersion", "source": ["To maintain the atomic arrangements of the UHV-fabricated sample surfaces, the first CV curves were collected by immersing the sample working electrodes (sample surfaces) in $\\Nu _ { 2 }$ -purged 0.1 M $\\mathrm { H C l O } _ { 4 }$ under holding a constant potential of $\\phantom { - } 0 . 0 8 { \\mathsf { V } }$ vs. ", "The voltammetry procedure is as follows: the potential of the working electrode keeps at $\\mathbf { 0 . 0 8 V }$ vs. "]}, {"key": "Rotation rate", "value": "400-2500 rpm for LSV", "source": ["Subsequently, LSV was conducted at various disc-rotation rates of 400−2500 rpm at a positive potentialsweep rate of $1 0 \\mathrm { m V } / s$ in the potential range of $0 . 0 5 { \\mathrm { - } } 1 . 0 5 \\mathsf { V }$ for ORR activity evaluations after ${ \\bf O } _ { 2 }$ saturation of the solution. "]}]}}, {"alloy_id": "Pt-Cr-Mn-Fe-Co-Ni", "performance": {"stability": {"source": [], "cycle_count": null, "test_method": "Unknown", "duration_hours": null, "degradation_details": null, "performance_retention": null}, "tafel_slope": {"unit": null, "value": null, "source": []}, "overpotential": [], "supplementary_performance": [{"key": "Φ parameter value", "value": "~11.5", "source": ["The values of $\\Phi$ in Cr-Mn-Fe-Co-Ni (Cantor alloy) and in the equi-atomic ratio Pt-Cr-Mn-Fe-Co-Ni are 28 and \\~11.5, respectively, as listed in Table 1. "]}, {"key": "Crystal phase prediction", "value": "multiphase alloy (not single-phase solid solution)", "source": ["The estimated $\\Phi$ value of Pt–Cr-Mn-Fe-Co-Ni indicated that the crystal phase of the six-element alloy is not a single-phase solid solution but a multiphase alloy. "]}, {"key": "Material potential", "value": "next-generation PEMFC cathode catalyst", "source": ["Such unique phase separation behaviour of the Pt/Cr-Mn-Fe-Co-Ni HEA system under electrochemical PC-loading demonstrates the material potential of Pt-Cr-MnFe-Co-Ni hex-ternary HEA as a next-generation PEMFC cathode catalyst."]}]}, "experimental_conditions": {"test_setup": {"source": [], "scan_rate": null, "substrate": null, "ir_compensation": null}, "electrolyte": {"source": [], "ph_value": null, "concentration_molar": null, "electrolyte_composition": null}, "synthesis_method": {"method": null, "source": [], "key_parameters": null}, "other_environmental_params": []}}, {"alloy_id": "Cr-Mn-Fe-Co-Ni", "performance": {"stability": {"source": ["The electrode surface stabilities, i.e., evaluations of ORR durability, were investigated by applying square-wave PC-loading between 0.6 and 1.0 V every 3 s in an ${ \\bf O } _ { 2 }$ saturated solution at $2 5 ^ { \\circ } \\mathbf { C } ^ { 5 2 }$ , as shown in the inset of Fig. 3b. Carbon monoxide (CO) stripping voltammetry was conducted to estimate the effective ECSAs of the sample surfaces prepared using the same vacuum-synthesis procedure as for $\\mathrm { P t / C r / \\mathrm { M n / F e - C o - N i / P t ( h k l ) } }$ and $\\mathsf { P t / C o / P t ( h k l ) }$ . "], "cycle_count": 5000, "test_method": "Chronopotentiometry", "duration_hours": null, "degradation_details": null, "performance_retention": null}, "tafel_slope": {"unit": null, "value": null, "source": []}, "overpotential": [], "supplementary_performance": [{"key": "Φ value", "value": "28", "source": ["The values of $\\Phi$ in Cr-Mn-Fe-Co-Ni (Cantor alloy) and in the equi-atomic ratio Pt-Cr-Mn-Fe-Co-Ni are 28 and \\~11.5, respectively, as listed in Table 1. "]}]}, "experimental_conditions": {"test_setup": {"source": ["RHE). A scan rate of $0 . 0 5 \\mathrm { V } / \\mathsf { s }$ was used to acquire the CV curves in the potential range of $0 . 0 5 { \\scriptstyle - 1 . 0 \\ V }$ without sample-disc rotation until the CV shape was stabilised (approximately \\~10 cycles). "], "scan_rate": "0.05 V s^-1", "substrate": "Pt(hkl)", "ir_compensation": null}, "electrolyte": {"source": ["\nThe ORR properties of $\\mathrm { P t / C r { \\cdot } M n { \\cdot } F e { \\cdot } C o { \\cdot } N i / P t ( h k l ) }$ surfaces were evaluated using the electrochemical surface state during the potential cycles (PCs) at $0 . 6 { - } 1 . 0 \\mathrm { V }$ vs. reversible hydrogen electrode (RHE) in an ${ \\bf O } _ { 2 }$ saturated $0 . 1 \\mathsf { M H C l O } _ { 4 }$ solution at $2 5 ^ { \\circ } \\mathrm { C } .$ . ", "To maintain the atomic arrangements of the UHV-fabricated sample surfaces, the first CV curves were collected by immersing the sample working electrodes (sample surfaces) in $\\Nu _ { 2 }$ -purged 0.1 M $\\mathrm { H C l O } _ { 4 }$ under holding a constant potential of $\\phantom { - } 0 . 0 8 { \\mathsf { V } }$ vs. "], "ph_value": null, "concentration_molar": "0.1 M", "electrolyte_composition": "HClO4"}, "synthesis_method": {"method": "Atomic plasma deposition (APD) / arc-plasma deposition", "source": ["High-purity metal or alloy rods were used as the APD source targets. The Cr-Mn-Fe-Co-Ni layer in this study was synthesised from a custom-made target $( > 9 9 . 9 \\%$ overall purity; atomic ratio of $\\mathbf { C r \\mathbf { \\cdot M n } \\mathbf { \\cdot F e } \\mathbf { \\cdot C o } \\mathbf { \\cdot N i } = 1 . 0 \\mathbf { : 1 . 0 } \\mathbf { : 1 . 0 } \\mathbf { : 1 . 0 } \\mathbf { : 1 . 0 } \\mathbf { : 1 . 0 } ) }$ (Toshima Manufacturing Co., Ltd., Material System Division), which was sintered by mixing Cr, Mn, Fe, Co and Ni in equal composition ratios. ", "\n# Vacuum synthesis procedure\n\nThe $\\sf P t ( h k l )$ $( \\mathbf { h } \\mathbf { k } \\mathbf { l } = \\mathbf { 1 } \\mathbf { 1 } 1$ , 110, 100 ¦ MaTeck; $\\Phi ^ { = } 1 0 \\mathrm { m m }$ , $t { = } 1 \\mathsf { m m }$ , ${ \\bf < 0 . 1 ^ { \\circ } }$ miscut) crystal surfaces were cleaned using repeated $\\mathbf { A } \\mathbf { r } ^ { + }$ sputtering and annealing at 1273 K under UHV. Pt, Cr-Mn-Fe-Co-Ni, Mn-Fe-Co-Ni and/or Co were arc-plasma-deposited on Pt(hkl) at a bias arc voltage of $7 0 \\mathrm { v }$ and pulse frequency of $_ { 2 \\mathsf { H z } }$ . ", "Following a 10 ML-thick Cantor alloy constituent was deposited on the cleaned surface of Pt(hkl) at $3 0 0 \\mathsf { K }$ , the samples were annealed under UHV at 773 K for $3 0 \\mathrm { { m i n } }$ . "], "key_parameters": "70 V bias arc voltage, 2 Hz pulse frequency, deposition at 300 K, annealed at 773 K for 30 min under UHV"}, "other_environmental_params": []}}, {"alloy_id": "Pt/Cr-Mn-Fe-Co-Ni/Pt(hkl)", "performance": {"stability": {"source": ["As shown in the cross-sectional HAADF-STEM images of the degraded Pt/Cr-Mn-Fe-Co-Ni/Pt(111) surface structures (Fig. 4a, b), the surface was composed of Pt(111) epitaxial layers with an average thickness of \\~1 nm, and 1–2-nm-high tabletop islands remained on the Cr-Mn-Fe-CoNi and/or Pt-Cr-Mn-Fe-Co-Ni layers (relatively dark region). ", "\nunder PC-loading (up to 5000 cycles at $0 . 6 { - } 1 . 0 \\mathsf { V } ,$ ) of Pt/Cr-Mn-Fe-Co-Ni/Pt(111), (110) and (100), respectively. b, d, f Insets in b: Illustration of a potential cycle protocol for the accelerated degradation test used in this study. (https://www. nedo.go.jp/library/PEFC_CELL_Protocol.html, R−2 III−2−2) Source data provided for all panels.", "The electrode surface stabilities, i.e., evaluations of ORR durability, were investigated by applying square-wave PC-loading between 0.6 and 1.0 V every 3 s in an ${ \\bf O } _ { 2 }$ saturated solution at $2 5 ^ { \\circ } \\mathbf { C } ^ { 5 2 }$ , as shown in the inset of Fig. 3b. Carbon monoxide (CO) stripping voltammetry was conducted to estimate the effective ECSAs of the sample surfaces prepared using the same vacuum-synthesis procedure as for $\\mathrm { P t / C r / \\mathrm { M n / F e - C o - N i / P t ( h k l ) } }$ and $\\mathsf { P t / C o / P t ( h k l ) }$ . "], "cycle_count": 5000, "test_method": "Chronopotentiometry", "duration_hours": null, "degradation_details": "Surface composed of Pt(111) epitaxial layers (~1 nm), 1–2-nm-high tabletop islands remained.", "performance_retention": null}, "tafel_slope": {"unit": null, "value": null, "source": []}, "overpotential": [], "supplementary_performance": [{"key": "ORR activity enhancement (as-synthesised) vs. pure Pt", "value": "12 times higher in Pt/Cr-Mn-Fe-Co-Ni/Pt(111)", "source": ["The activity of the as-synthesised $\\sf P t / C r$ -Mn-FeCo-Ni/Pt(111) was approximately 12 times higher than that of clean Pt(111), which was probably due to the influence of the ligand effect32,33 and/or strain effect34. "]}, {"key": "ORR activity enhancement (as-synthesised) vs. pure Pt", "value": "4 times higher in Pt/Cr-Mn-Fe-Co-Ni/Pt(110)", "source": ["\nPt/Cr-Mn-Fe-Co-Ni/Pt(110) exhibited 4 times higher initial ORR activity compared with vacuum-cleaned pure Pt(110) and remained 2 times enhanced activity after 5,000 PC-loading. (Fig. 3d) As for $\\mathsf { P t / C r } .$ Mn-Fe-Co-Ni/Pt(100), 3 times higher ORR activity than pure $\\mathsf { P t } ( \\mathbf { 1 0 0 } )$ were maintained through the PC-loading. (Fig. 3f) The iR-corrected LSVs (Fig. S7b, c) show the similar trends, revealing the outperformed properties of the Pt-HEA system. "]}, {"key": "ORR activity enhancement (as-synthesised) vs. pure Pt", "value": "3 times higher in Pt/Cr-Mn-Fe-Co-Ni/Pt(100)", "source": ["\nPt/Cr-Mn-Fe-Co-Ni/Pt(110) exhibited 4 times higher initial ORR activity compared with vacuum-cleaned pure Pt(110) and remained 2 times enhanced activity after 5,000 PC-loading. (Fig. 3d) As for $\\mathsf { P t / C r } .$ Mn-Fe-Co-Ni/Pt(100), 3 times higher ORR activity than pure $\\mathsf { P t } ( \\mathbf { 1 0 0 } )$ were maintained through the PC-loading. (Fig. 3f) The iR-corrected LSVs (Fig. S7b, c) show the similar trends, revealing the outperformed properties of the Pt-HEA system. "]}, {"key": "ORR activity loss after 5000 PC-loadings", "value": "46% in Pt/Cr-Mn-Fe-Co-Ni/Pt(111)", "source": ["The activity monotonically decreased during the PC-loading. The estimated ORR activity loss of Pt/Cr-Mn-Fe-Co-Ni/ Pt(111) after 5000 PC-loadings was ${ \\sim } 4 6 \\%$ , as compared to that of the assynthesised sample. ", "The results clearly confirm that the suppression of the surface morphological changes of Pt/Cr-Mn-Fe-CoNi/Pt(111) can be linked to limited ORR deactivation $46 \\%$ after 5000 PC-loadings, estimated based on the geometrical surface area) as compared to $\\mathsf { P t / C o / P t ( 1 1 1 ) }$ $( 6 3 \\% )$ . "]}, {"key": "ORR activity after 5000 PC-loadings vs. pure Pt", "value": "2 times enhanced in Pt/Cr-Mn-Fe-Co-Ni/Pt(110)", "source": ["\nPt/Cr-Mn-Fe-Co-Ni/Pt(110) exhibited 4 times higher initial ORR activity compared with vacuum-cleaned pure Pt(110) and remained 2 times enhanced activity after 5,000 PC-loading. (Fig. 3d) As for $\\mathsf { P t / C r } .$ Mn-Fe-Co-Ni/Pt(100), 3 times higher ORR activity than pure $\\mathsf { P t } ( \\mathbf { 1 0 0 } )$ were maintained through the PC-loading. (Fig. 3f) The iR-corrected LSVs (Fig. S7b, c) show the similar trends, revealing the outperformed properties of the Pt-HEA system. "]}, {"key": "ORR activity after 5000 PC-loadings vs. pure Pt", "value": "3 times enhanced in Pt/Cr-Mn-Fe-Co-Ni/Pt(100)", "source": ["\nPt/Cr-Mn-Fe-Co-Ni/Pt(110) exhibited 4 times higher initial ORR activity compared with vacuum-cleaned pure Pt(110) and remained 2 times enhanced activity after 5,000 PC-loading. (Fig. 3d) As for $\\mathsf { P t / C r } .$ Mn-Fe-Co-Ni/Pt(100), 3 times higher ORR activity than pure $\\mathsf { P t } ( \\mathbf { 1 0 0 } )$ were maintained through the PC-loading. (Fig. 3f) The iR-corrected LSVs (Fig. S7b, c) show the similar trends, revealing the outperformed properties of the Pt-HEA system. "]}, {"key": "Φ value", "value": "~11.5", "source": ["The values of $\\Phi$ in Cr-Mn-Fe-Co-Ni (Cantor alloy) and in the equi-atomic ratio Pt-Cr-Mn-Fe-Co-Ni are 28 and \\~11.5, respectively, as listed in Table 1. "]}]}, "experimental_conditions": {"test_setup": {"source": ["RHE). A scan rate of $0 . 0 5 \\mathrm { V } / \\mathsf { s }$ was used to acquire the CV curves in the potential range of $0 . 0 5 { \\scriptstyle - 1 . 0 \\ V }$ without sample-disc rotation until the CV shape was stabilised (approximately \\~10 cycles). ", "Subsequently, LSV was conducted at various disc-rotation rates of 400−2500 rpm at a positive potentialsweep rate of $1 0 \\mathrm { m V } / s$ in the potential range of $0 . 0 5 { \\mathrm { - } } 1 . 0 5 \\mathsf { V }$ for ORR activity evaluations after ${ \\bf O } _ { 2 }$ saturation of the solution. "], "scan_rate": "0.05 V s^-1 (CV), 10 mV s^-1 (LSV)", "substrate": "Pt(hkl) single-crystal", "ir_compensation": null}, "electrolyte": {"source": ["\nThe ORR properties of $\\mathrm { P t / C r { \\cdot } M n { \\cdot } F e { \\cdot } C o { \\cdot } N i / P t ( h k l ) }$ surfaces were evaluated using the electrochemical surface state during the potential cycles (PCs) at $0 . 6 { - } 1 . 0 \\mathrm { V }$ vs. reversible hydrogen electrode (RHE) in an ${ \\bf O } _ { 2 }$ saturated $0 . 1 \\mathsf { M H C l O } _ { 4 }$ solution at $2 5 ^ { \\circ } \\mathrm { C } .$ . ", "To maintain the atomic arrangements of the UHV-fabricated sample surfaces, the first CV curves were collected by immersing the sample working electrodes (sample surfaces) in $\\Nu _ { 2 }$ -purged 0.1 M $\\mathrm { H C l O } _ { 4 }$ under holding a constant potential of $\\phantom { - } 0 . 0 8 { \\mathsf { V } }$ vs. "], "ph_value": null, "concentration_molar": "0.1 M", "electrolyte_composition": "HClO4"}, "synthesis_method": {"method": "Atomic plasma deposition (APD) / arc-plasma deposition", "source": ["\n# Vacuum synthesis procedure\n\nThe $\\sf P t ( h k l )$ $( \\mathbf { h } \\mathbf { k } \\mathbf { l } = \\mathbf { 1 } \\mathbf { 1 } 1$ , 110, 100 ¦ MaTeck; $\\Phi ^ { = } 1 0 \\mathrm { m m }$ , $t { = } 1 \\mathsf { m m }$ , ${ \\bf < 0 . 1 ^ { \\circ } }$ miscut) crystal surfaces were cleaned using repeated $\\mathbf { A } \\mathbf { r } ^ { + }$ sputtering and annealing at 1273 K under UHV. Pt, Cr-Mn-Fe-Co-Ni, Mn-Fe-Co-Ni and/or Co were arc-plasma-deposited on Pt(hkl) at a bias arc voltage of $7 0 \\mathrm { v }$ and pulse frequency of $_ { 2 \\mathsf { H z } }$ . ", "Following a 10 ML-thick Cantor alloy constituent was deposited on the cleaned surface of Pt(hkl) at $3 0 0 \\mathsf { K }$ , the samples were annealed under UHV at 773 K for $3 0 \\mathrm { { m i n } }$ . ", "Then, a 4 ML-thick Pt layer was deposited on the pre-deposited layer at $3 0 0 \\mathsf { K }$ and annealed at $6 2 3 \\mathrm { K } .$ . ", "The synthesised samples were designated as Pt/Cr-Mn-Fe-Co-Ni/Pt(hkl). ", "Clean Pt(hkl), which was also used as a reference in the electrochemical evaluations, was prepared using $\\mathbf { A } \\mathbf { r } ^ { + }$ sputtering and annealing only."], "key_parameters": "Bare Pt(hkl) - 1273 K, UHV. Cantor alloy: 10 ML deposited at 300 K on Pt(hkl), annealed at 773 K for 30 min under UHV. Pt: 4 ML deposited at 300 K on pre-layer, annealed at 623 K. Clean Pt(hkl) reference prepared similarly."}, "other_environmental_params": []}}, {"alloy_id": "Mn-Fe-Co-Ni", "performance": {"stability": {"source": [], "cycle_count": null, "test_method": "Unknown", "duration_hours": null, "degradation_details": null, "performance_retention": null}, "tafel_slope": {"unit": null, "value": null, "source": []}, "overpotential": [], "supplementary_performance": []}, "experimental_conditions": {"test_setup": {"source": ["RHE). A scan rate of $0 . 0 5 \\mathrm { V } / \\mathsf { s }$ was used to acquire the CV curves in the potential range of $0 . 0 5 { \\scriptstyle - 1 . 0 \\ V }$ without sample-disc rotation until the CV shape was stabilised (approximately \\~10 cycles). "], "scan_rate": "0.05 V s^-1", "substrate": "Pt(hkl)", "ir_compensation": null}, "electrolyte": {"source": ["\nThe ORR properties of $\\mathrm { P t / C r { \\cdot } M n { \\cdot } F e { \\cdot } C o { \\cdot } N i / P t ( h k l ) }$ surfaces were evaluated using the electrochemical surface state during the potential cycles (PCs) at $0 . 6 { - } 1 . 0 \\mathrm { V }$ vs. reversible hydrogen electrode (RHE) in an ${ \\bf O } _ { 2 }$ saturated $0 . 1 \\mathsf { M H C l O } _ { 4 }$ solution at $2 5 ^ { \\circ } \\mathrm { C } .$ . ", "To maintain the atomic arrangements of the UHV-fabricated sample surfaces, the first CV curves were collected by immersing the sample working electrodes (sample surfaces) in $\\Nu _ { 2 }$ -purged 0.1 M $\\mathrm { H C l O } _ { 4 }$ under holding a constant potential of $\\phantom { - } 0 . 0 8 { \\mathsf { V } }$ vs. "], "ph_value": null, "concentration_molar": "0.1 M", "electrolyte_composition": "HClO4"}, "synthesis_method": {"method": "Atomic plasma deposition (APD) / arc-plasma deposition", "source": ["Equi-atomic quaternary Mn-Fe-Co-Ni alloy $( > 9 9 . 9 \\%$ overall purity; atomic ratio of Mn:Fe:Co:Ni $=$ 1.0:1.0:1.0:1.0; Toshima Manufacturing Co., Ltd., Material System Division) and pure Co ( $> 9 9 . 9 5 \\%$ purity; The Nilaco Corporation) APD targets were used as reference samples for synthesis using the same procedure as the Cr-Mn-Fe-Co-Ni target."], "key_parameters": "Synthesised using the same procedure as the Cr-Mn-Fe-Co-Ni target."}, "other_environmental_params": []}}]} | {"extraction_results": [{"alloy_id": "Cr-Mn-Fe-Co-Ni", "performance": {"stability": {"source": ["52d505140f7272322ffdf1a7db897458_1"], "cycle_count": null, "test_method": "Unknown", "duration_hours": null, "degradation_details": null, "performance_retention": null}, "tafel_slope": {"unit": "mV dec^-1", "value": null, "source": ["52d505140f7272322ffdf1a7db897458_1"]}, "overpotential": [], "supplementary_performance": [{"key": "Sc", "value": "13.4 J mol-1 K-1", "source": ["52d505140f7272322ffdf1a7db897458_1"]}, {"key": "△Hmix", "value": "-4160 Jmol-1", "source": ["52d505140f7272322ffdf1a7db897458_1"]}, {"key": "Tm", "value": "1791 K", "source": ["52d505140f7272322ffdf1a7db897458_1"]}, {"key": "SE", "value": "-0.047 J mol-1 K-1", "source": ["52d505140f7272322ffdf1a7db897458_1"]}, {"key": "Φ", "value": "28.04", "source": ["52d505140f7272322ffdf1a7db897458_1"]}]}, "experimental_conditions": {"test_setup": {"source": ["52d505140f7272322ffdf1a7db897458_1"], "scan_rate": null, "substrate": null, "ir_compensation": null}, "electrolyte": {"source": ["52d505140f7272322ffdf1a7db897458_1"], "ph_value": null, "concentration_molar": null, "electrolyte_composition": null}, "synthesis_method": {"method": null, "source": ["52d505140f7272322ffdf1a7db897458_1"], "key_parameters": null}, "other_environmental_params": []}}, {"alloy_id": "Pt-Cr-Mn-Fe-Co-Ni", "performance": {"stability": {"source": ["52d505140f7272322ffdf1a7db897458_1"], "cycle_count": null, "test_method": "Unknown", "duration_hours": null, "degradation_details": null, "performance_retention": null}, "tafel_slope": {"unit": "mV dec^-1", "value": null, "source": ["52d505140f7272322ffdf1a7db897458_1"]}, "overpotential": [], "supplementary_performance": [{"key": "Sc", "value": "14.9 J mol-1 K-1", "source": ["52d505140f7272322ffdf1a7db897458_1"]}, {"key": "△Hmix", "value": "-11444 Jmol-1", "source": ["52d505140f7272322ffdf1a7db897458_1"]}, {"key": "Tm", "value": "1833 K", "source": ["52d505140f7272322ffdf1a7db897458_1"]}, {"key": "SE", "value": "-0.091 J mol-1 K-1", "source": ["52d505140f7272322ffdf1a7db897458_1"]}, {"key": "Φ", "value": "11.49", "source": ["52d505140f7272322ffdf1a7db897458_1"]}]}, "experimental_conditions": {"test_setup": {"source": ["52d505140f7272322ffdf1a7db897458_1"], "scan_rate": null, "substrate": null, "ir_compensation": null}, "electrolyte": {"source": ["52d505140f7272322ffdf1a7db897458_1"], "ph_value": null, "concentration_molar": null, "electrolyte_composition": null}, "synthesis_method": {"method": null, "source": ["52d505140f7272322ffdf1a7db897458_1"], "key_parameters": null}, "other_environmental_params": []}}]} | {"extraction_results": [{"alloy_id": "Pt/Mn-Fe-Co-Ni/Pt(hkl)", "performance": {"stability": {"source": ["The activity monotonically decreased during the PC-loading. The estimated ORR activity loss of Pt/Cr-Mn-Fe-Co-Ni/ Pt(111) after 5000 PC-loadings was ${ \\sim } 4 6 \\%$ , as compared to that of the assynthesised sample. ", "The results clearly confirm that the suppression of the surface morphological changes of Pt/Cr-Mn-Fe-CoNi/Pt(111) can be linked to limited ORR deactivation $46 \\%$ after 5000 PC-loadings, estimated based on the geometrical surface area) as compared to $\\mathsf { P t / C o / P t ( 1 1 1 ) }$ $( 6 3 \\% )$ . "], "cycle_count": "5000", "test_method": "Chronopotentiometry", "duration_hours": null, "degradation_details": "ORR activity loss compared to as-synthesised sample", "performance_retention": null}, "tafel_slope": {"unit": null, "value": null, "source": []}, "overpotential": [], "supplementary_performance": [{"key": "ORR activity enhancement factor (111)", "value": "12 times higher than clean Pt(111)", "source": ["The activity of the as-synthesised $\\sf P t / C r$ -Mn-FeCo-Ni/Pt(111) was approximately 12 times higher than that of clean Pt(111), which was probably due to the influence of the ligand effect32,33 and/or strain effect34. "]}, {"key": "ORR activity loss after 5000 PCs (111)", "value": "46%", "source": ["The activity monotonically decreased during the PC-loading. The estimated ORR activity loss of Pt/Cr-Mn-Fe-Co-Ni/ Pt(111) after 5000 PC-loadings was ${ \\sim } 4 6 \\%$ , as compared to that of the assynthesised sample. ", "The results clearly confirm that the suppression of the surface morphological changes of Pt/Cr-Mn-Fe-CoNi/Pt(111) can be linked to limited ORR deactivation $46 \\%$ after 5000 PC-loadings, estimated based on the geometrical surface area) as compared to $\\mathsf { P t / C o / P t ( 1 1 1 ) }$ $( 6 3 \\% )$ . "]}, {"key": "ORR activity enhancement factor (110)", "value": "4 times higher than pure Pt(110) initially, 2 times after 5000 PCs", "source": ["\nPt/Cr-Mn-Fe-Co-Ni/Pt(110) exhibited 4 times higher initial ORR activity compared with vacuum-cleaned pure Pt(110) and remained 2 times enhanced activity after 5,000 PC-loading. (Fig. 3d) As for $\\mathsf { P t / C r } .$ Mn-Fe-Co-Ni/Pt(100), 3 times higher ORR activity than pure $\\mathsf { P t } ( \\mathbf { 1 0 0 } )$ were maintained through the PC-loading. (Fig. 3f) The iR-corrected LSVs (Fig. S7b, c) show the similar trends, revealing the outperformed properties of the Pt-HEA system. "]}, {"key": "ORR activity enhancement factor (100)", "value": "3 times higher than pure Pt(100) maintained through PC-loading", "source": ["\nPt/Cr-Mn-Fe-Co-Ni/Pt(110) exhibited 4 times higher initial ORR activity compared with vacuum-cleaned pure Pt(110) and remained 2 times enhanced activity after 5,000 PC-loading. (Fig. 3d) As for $\\mathsf { P t / C r } .$ Mn-Fe-Co-Ni/Pt(100), 3 times higher ORR activity than pure $\\mathsf { P t } ( \\mathbf { 1 0 0 } )$ were maintained through the PC-loading. (Fig. 3f) The iR-corrected LSVs (Fig. S7b, c) show the similar trends, revealing the outperformed properties of the Pt-HEA system. "]}, {"key": "Surface Pt layer thickness", "value": "~1 nm", "source": ["As shown in the cross-sectional HAADF-STEM images of the degraded Pt/Cr-Mn-Fe-Co-Ni/Pt(111) surface structures (Fig. 4a, b), the surface was composed of Pt(111) epitaxial layers with an average thickness of \\~1 nm, and 1–2-nm-high tabletop islands remained on the Cr-Mn-Fe-CoNi and/or Pt-Cr-Mn-Fe-Co-Ni layers (relatively dark region). "]}, {"key": "Surface domain size", "value": "~1-3 nm", "source": ["In addition, the (111) domain size of the topmost surface was within $\\mathord { \\sim } 1 \\mathord { - } 3 \\mathsf { n m }$ although the domain sizes and average surface morphologies in the two observed regions differed (fields of view (FOVs) 1 and 2 in Fig. 4b). Irrespective of the size and orientation changes in the topmost surface Pt domains, the Cr-Mn-Fe-Co-Ni rich interlayer thickness remained nearly unchanged at 5,000 PC-loadings, as determined from the EDS line profiles of the Pt distribution in the depth direction for the assynthesised (Fig. 4c-1) and 5000 PC-loaded (Fig. 4c-2) samples. This result implies that Pt–Cr-Mn-Fe-Co-Ni was stable against PC-loading. "]}, {"key": "Cr-Mn-Fe-Co-Ni interlayer thickness stability", "value": "remained nearly unchanged after 5000 PCs", "source": ["In addition, the (111) domain size of the topmost surface was within $\\mathord { \\sim } 1 \\mathord { - } 3 \\mathsf { n m }$ although the domain sizes and average surface morphologies in the two observed regions differed (fields of view (FOVs) 1 and 2 in Fig. 4b). Irrespective of the size and orientation changes in the topmost surface Pt domains, the Cr-Mn-Fe-Co-Ni rich interlayer thickness remained nearly unchanged at 5,000 PC-loadings, as determined from the EDS line profiles of the Pt distribution in the depth direction for the assynthesised (Fig. 4c-1) and 5000 PC-loaded (Fig. 4c-2) samples. This result implies that Pt–Cr-Mn-Fe-Co-Ni was stable against PC-loading. "]}]}, "experimental_conditions": {"test_setup": {"source": ["RHE). A scan rate of $0 . 0 5 \\mathrm { V } / \\mathsf { s }$ was used to acquire the CV curves in the potential range of $0 . 0 5 { \\scriptstyle - 1 . 0 \\ V }$ without sample-disc rotation until the CV shape was stabilised (approximately \\~10 cycles). ", "Subsequently, LSV was conducted at various disc-rotation rates of 400−2500 rpm at a positive potentialsweep rate of $1 0 \\mathrm { m V } / s$ in the potential range of $0 . 0 5 { \\mathrm { - } } 1 . 0 5 \\mathsf { V }$ for ORR activity evaluations after ${ \\bf O } _ { 2 }$ saturation of the solution. ", "RHE were used as a criterion for the ORR activity. iR correction was generally not performed except as specified. "], "scan_rate": "0.05 V/s for CV, 10 mV/s for LSV", "substrate": "Pt(hkl) single crystal", "ir_compensation": "generally not performed"}, "electrolyte": {"source": ["\nThe ORR properties of $\\mathrm { P t / C r { \\cdot } M n { \\cdot } F e { \\cdot } C o { \\cdot } N i / P t ( h k l ) }$ surfaces were evaluated using the electrochemical surface state during the potential cycles (PCs) at $0 . 6 { - } 1 . 0 \\mathrm { V }$ vs. reversible hydrogen electrode (RHE) in an ${ \\bf O } _ { 2 }$ saturated $0 . 1 \\mathsf { M H C l O } _ { 4 }$ solution at $2 5 ^ { \\circ } \\mathrm { C } .$ . ", "To maintain the atomic arrangements of the UHV-fabricated sample surfaces, the first CV curves were collected by immersing the sample working electrodes (sample surfaces) in $\\Nu _ { 2 }$ -purged 0.1 M $\\mathrm { H C l O } _ { 4 }$ under holding a constant potential of $\\phantom { - } 0 . 0 8 { \\mathsf { V } }$ vs. ", "RHE during an immersion of the vacuum-synthesised sample surface into ${ \\Nu } _ { 2 }$ -purged 0.1 M $\\mathrm { H C l O } _ { 4 }$ solution, CO was then introduced into the solution until the adsorbed CO reached saturation on the sample surfaces, followed by re-purging of the solution by ${ \\Nu } _ { 2 }$ to remove the excess dissolved CO. Then, CV was collected in the range $0 . 0 5 { \\cdot } 1 . 0 \\mathsf { V } _ { \\iota }$ , started with positive-going sweep."], "ph_value": null, "concentration_molar": "0.1 M", "electrolyte_composition": "HClO4"}, "synthesis_method": {"method": "Arc plasma deposition (APD) in UHV", "source": ["\nSample fabrication was performed in a UHV chamber equipped with the following instruments: a manipulation stage with pyrolytic graphite heaters, an ion source gun (PSP; ISIS3000) for surface cleaning $( \\mathsf { A r } ^ { + }$ sputtering), multiple APD sources (ADVANCED RIKO; APS-1) and a quartz-crystal microbalance (Sigma Instruments: SQM-160) to control the deposition rate. ", "\n# Vacuum synthesis procedure\n\nThe $\\sf P t ( h k l )$ $( \\mathbf { h } \\mathbf { k } \\mathbf { l } = \\mathbf { 1 } \\mathbf { 1 } 1$ , 110, 100 ¦ MaTeck; $\\Phi ^ { = } 1 0 \\mathrm { m m }$ , $t { = } 1 \\mathsf { m m }$ , ${ \\bf < 0 . 1 ^ { \\circ } }$ miscut) crystal surfaces were cleaned using repeated $\\mathbf { A } \\mathbf { r } ^ { + }$ sputtering and annealing at 1273 K under UHV. Pt, Cr-Mn-Fe-Co-Ni, Mn-Fe-Co-Ni and/or Co were arc-plasma-deposited on Pt(hkl) at a bias arc voltage of $7 0 \\mathrm { v }$ and pulse frequency of $_ { 2 \\mathsf { H z } }$ . ", "Following a 10 ML-thick Cantor alloy constituent was deposited on the cleaned surface of Pt(hkl) at $3 0 0 \\mathsf { K }$ , the samples were annealed under UHV at 773 K for $3 0 \\mathrm { { m i n } }$ . ", "Then, a 4 ML-thick Pt layer was deposited on the pre-deposited layer at $3 0 0 \\mathsf { K }$ and annealed at $6 2 3 \\mathrm { K } .$ . ", "Pt/Mn-Fe-Co-Ni/ Pt(hkl) and $\\mathsf { P t / C o / P t ( h k l ) }$ were also synthesised for comparison. "], "key_parameters": "Ar+ sputtering and annealing at 1273 K for substrate cleaning; deposition at 70 V bias, 2 Hz pulse frequency; 10 ML Mn-Fe-Co-Ni deposited at 300 K, annealed at 773 K for 30 min; 4 ML Pt deposited at 300 K, annealed at 623 K"}, "other_environmental_params": [{"key": "Temperature", "value": "25 °C", "source": ["\nThe ORR properties of $\\mathrm { P t / C r { \\cdot } M n { \\cdot } F e { \\cdot } C o { \\cdot } N i / P t ( h k l ) }$ surfaces were evaluated using the electrochemical surface state during the potential cycles (PCs) at $0 . 6 { - } 1 . 0 \\mathrm { V }$ vs. reversible hydrogen electrode (RHE) in an ${ \\bf O } _ { 2 }$ saturated $0 . 1 \\mathsf { M H C l O } _ { 4 }$ solution at $2 5 ^ { \\circ } \\mathrm { C } .$ . ", "The experimental environment is temperature-controlled at a constant $2 5 ^ { \\circ } \\mathrm { C }$ by air conditioning. ", "RHE at $2 5 ^ { \\circ } \\mathrm { C } ,$ i.e., without undergoing open circuit potential (approximately 0.8 V vs. "]}, {"key": "Gas atmosphere", "value": "O2 saturated for ORR, N2 purged for CV", "source": ["\nThe ORR properties of $\\mathrm { P t / C r { \\cdot } M n { \\cdot } F e { \\cdot } C o { \\cdot } N i / P t ( h k l ) }$ surfaces were evaluated using the electrochemical surface state during the potential cycles (PCs) at $0 . 6 { - } 1 . 0 \\mathrm { V }$ vs. reversible hydrogen electrode (RHE) in an ${ \\bf O } _ { 2 }$ saturated $0 . 1 \\mathsf { M H C l O } _ { 4 }$ solution at $2 5 ^ { \\circ } \\mathrm { C } .$ . ", "To maintain the atomic arrangements of the UHV-fabricated sample surfaces, the first CV curves were collected by immersing the sample working electrodes (sample surfaces) in $\\Nu _ { 2 }$ -purged 0.1 M $\\mathrm { H C l O } _ { 4 }$ under holding a constant potential of $\\phantom { - } 0 . 0 8 { \\mathsf { V } }$ vs. ", "Subsequently, LSV was conducted at various disc-rotation rates of 400−2500 rpm at a positive potentialsweep rate of $1 0 \\mathrm { m V } / s$ in the potential range of $0 . 0 5 { \\mathrm { - } } 1 . 0 5 \\mathsf { V }$ for ORR activity evaluations after ${ \\bf O } _ { 2 }$ saturation of the solution. ", "After CV collection, the sample electrodes were removed from the $\\mathsf { N } _ { 2 }$ -purged solution and the surface was protected in ${ \\bf N } _ { 2 }$ -bubbling ultrapure water to avoid possible oxidation of the surface while the solution was saturated with ${ \\bf O } _ { 2 }$ . "]}, {"key": "Reference electrode", "value": "RHE (H2 gas-flow type)", "source": ["\nThe ORR properties of $\\mathrm { P t / C r { \\cdot } M n { \\cdot } F e { \\cdot } C o { \\cdot } N i / P t ( h k l ) }$ surfaces were evaluated using the electrochemical surface state during the potential cycles (PCs) at $0 . 6 { - } 1 . 0 \\mathrm { V }$ vs. reversible hydrogen electrode (RHE) in an ${ \\bf O } _ { 2 }$ saturated $0 . 1 \\mathsf { M H C l O } _ { 4 }$ solution at $2 5 ^ { \\circ } \\mathrm { C } .$ . ", "RHE $\\mathrm { \\mathbf { H } } _ { 2 }$ gas-flow type, open compartment design50) and Pt wire were used as the reference and counter electrodes, respectively. "]}, {"key": "Counter electrode", "value": "Pt wire", "source": ["RHE $\\mathrm { \\mathbf { H } } _ { 2 }$ gas-flow type, open compartment design50) and Pt wire were used as the reference and counter electrodes, respectively. "]}, {"key": "Potential holding", "value": "0.08 V vs. RHE during initial immersion", "source": ["To maintain the atomic arrangements of the UHV-fabricated sample surfaces, the first CV curves were collected by immersing the sample working electrodes (sample surfaces) in $\\Nu _ { 2 }$ -purged 0.1 M $\\mathrm { H C l O } _ { 4 }$ under holding a constant potential of $\\phantom { - } 0 . 0 8 { \\mathsf { V } }$ vs. ", "The voltammetry procedure is as follows: the potential of the working electrode keeps at $\\mathbf { 0 . 0 8 V }$ vs. "]}, {"key": "Rotation rate", "value": "400-2500 rpm for LSV", "source": ["Subsequently, LSV was conducted at various disc-rotation rates of 400−2500 rpm at a positive potentialsweep rate of $1 0 \\mathrm { m V } / s$ in the potential range of $0 . 0 5 { \\mathrm { - } } 1 . 0 5 \\mathsf { V }$ for ORR activity evaluations after ${ \\bf O } _ { 2 }$ saturation of the solution. "]}]}}, {"alloy_id": "Pt-Cr-Mn-Fe-Co-Ni", "performance": {"stability": {"source": {"table_source": {"location": "Table 1 ¦ Values of $\\Phi$ and consisting parameters of the equi-atomic Cr-Mn-Fe-Co-Ni (Cantor alloy) and Pt-Cr-Mn-Fe-Co-Ni alloy ", "source_content": "<table><tr><td>HEA (equi-atomic ratio)</td><td>Sc (J mol-1 K-1)</td><td>△Hmix (Jmol-1)</td><td>Tm (K)</td><td>SE (J mol-1 K-1)</td><td>Φ</td></tr><tr><td>Cr-Mn-Fe-Co-Ni</td><td>13.4</td><td>-4160</td><td>1791</td><td>-0.047</td><td>28.04</td></tr><tr><td>Pt-Cr-Mn-Fe-Co-Ni</td><td>14.9</td><td>-11444</td><td>1833</td><td>-0.091</td><td>11.49</td></tr></table>", "reference_text_list": ["The values of $\\Phi$ in Cr-Mn-Fe-Co-Ni (Cantor alloy) and in the equi-atomic ratio Pt-Cr-Mn-Fe-Co-Ni are 28 and \\~11.5, respectively, as listed in Table 1."]}, "reference_text_list": ["The values of $\\Phi$ in Cr-Mn-Fe-Co-Ni (Cantor alloy) and in the equi-atomic ratio Pt-Cr-Mn-Fe-Co-Ni are 28 and \\~11.5, respectively, as listed in Table 1."]}, "cycle_count": null, "test_method": "Unknown", "duration_hours": null, "degradation_details": null, "performance_retention": null}, "tafel_slope": null, "overpotential": [], "supplementary_performance": [{"key": "Φ parameter value", "value": "11.49", "source": ["The values of $\\Phi$ in Cr-Mn-Fe-Co-Ni (Cantor alloy) and in the equi-atomic ratio Pt-Cr-Mn-Fe-Co-Ni are 28 and \\~11.5, respectively, as listed in Table 1. "]}, {"key": "Crystal phase prediction", "value": "multiphase alloy (not single-phase solid solution)", "source": ["The estimated $\\Phi$ value of Pt–Cr-Mn-Fe-Co-Ni indicated that the crystal phase of the six-element alloy is not a single-phase solid solution but a multiphase alloy. "]}, {"key": "Material potential", "value": "next-generation PEMFC cathode catalyst", "source": ["Such unique phase separation behaviour of the Pt/Cr-Mn-Fe-Co-Ni HEA system under electrochemical PC-loading demonstrates the material potential of Pt-Cr-MnFe-Co-Ni hex-ternary HEA as a next-generation PEMFC cathode catalyst."]}, {"key": "Sc", "value": "14.9 J mol-1 K-1", "source": {"table_source": {"location": "Table 1 ¦ Values of $\\Phi$ and consisting parameters of the equi-atomic Cr-Mn-Fe-Co-Ni (Cantor alloy) and Pt-Cr-Mn-Fe-Co-Ni alloy ", "source_content": "<table><tr><td>HEA (equi-atomic ratio)</td><td>Sc (J mol-1 K-1)</td><td>△Hmix (Jmol-1)</td><td>Tm (K)</td><td>SE (J mol-1 K-1)</td><td>Φ</td></tr><tr><td>Cr-Mn-Fe-Co-Ni</td><td>13.4</td><td>-4160</td><td>1791</td><td>-0.047</td><td>28.04</td></tr><tr><td>Pt-Cr-Mn-Fe-Co-Ni</td><td>14.9</td><td>-11444</td><td>1833</td><td>-0.091</td><td>11.49</td></tr></table>", "reference_text_list": ["The values of $\\Phi$ in Cr-Mn-Fe-Co-Ni (Cantor alloy) and in the equi-atomic ratio Pt-Cr-Mn-Fe-Co-Ni are 28 and \\~11.5, respectively, as listed in Table 1."]}}}, {"key": "△Hmix", "value": "-11444 Jmol-1", "source": {"table_source": {"location": "Table 1 ¦ Values of $\\Phi$ and consisting parameters of the equi-atomic Cr-Mn-Fe-Co-Ni (Cantor alloy) and Pt-Cr-Mn-Fe-Co-Ni alloy ", "source_content": "<table><tr><td>HEA (equi-atomic ratio)</td><td>Sc (J mol-1 K-1)</td><td>△Hmix (Jmol-1)</td><td>Tm (K)</td><td>SE (J mol-1 K-1)</td><td>Φ</td></tr><tr><td>Cr-Mn-Fe-Co-Ni</td><td>13.4</td><td>-4160</td><td>1791</td><td>-0.047</td><td>28.04</td></tr><tr><td>Pt-Cr-Mn-Fe-Co-Ni</td><td>14.9</td><td>-11444</td><td>1833</td><td>-0.091</td><td>11.49</td></tr></table>", "reference_text_list": ["The values of $\\Phi$ in Cr-Mn-Fe-Co-Ni (Cantor alloy) and in the equi-atomic ratio Pt-Cr-Mn-Fe-Co-Ni are 28 and \\~11.5, respectively, as listed in Table 1."]}}}, {"key": "Tm", "value": "1833 K", "source": {"table_source": {"location": "Table 1 ¦ Values of $\\Phi$ and consisting parameters of the equi-atomic Cr-Mn-Fe-Co-Ni (Cantor alloy) and Pt-Cr-Mn-Fe-Co-Ni alloy ", "source_content": "<table><tr><td>HEA (equi-atomic ratio)</td><td>Sc (J mol-1 K-1)</td><td>△Hmix (Jmol-1)</td><td>Tm (K)</td><td>SE (J mol-1 K-1)</td><td>Φ</td></tr><tr><td>Cr-Mn-Fe-Co-Ni</td><td>13.4</td><td>-4160</td><td>1791</td><td>-0.047</td><td>28.04</td></tr><tr><td>Pt-Cr-Mn-Fe-Co-Ni</td><td>14.9</td><td>-11444</td><td>1833</td><td>-0.091</td><td>11.49</td></tr></table>", "reference_text_list": ["The values of $\\Phi$ in Cr-Mn-Fe-Co-Ni (Cantor alloy) and in the equi-atomic ratio Pt-Cr-Mn-Fe-Co-Ni are 28 and \\~11.5, respectively, as listed in Table 1."]}}}, {"key": "SE", "value": "-0.091 J mol-1 K-1", "source": {"table_source": {"location": "Table 1 ¦ Values of $\\Phi$ and consisting parameters of the equi-atomic Cr-Mn-Fe-Co-Ni (Cantor alloy) and Pt-Cr-Mn-Fe-Co-Ni alloy ", "source_content": "<table><tr><td>HEA (equi-atomic ratio)</td><td>Sc (J mol-1 K-1)</td><td>△Hmix (Jmol-1)</td><td>Tm (K)</td><td>SE (J mol-1 K-1)</td><td>Φ</td></tr><tr><td>Cr-Mn-Fe-Co-Ni</td><td>13.4</td><td>-4160</td><td>1791</td><td>-0.047</td><td>28.04</td></tr><tr><td>Pt-Cr-Mn-Fe-Co-Ni</td><td>14.9</td><td>-11444</td><td>1833</td><td>-0.091</td><td>11.49</td></tr></table>", "reference_text_list": ["The values of $\\Phi$ in Cr-Mn-Fe-Co-Ni (Cantor alloy) and in the equi-atomic ratio Pt-Cr-Mn-Fe-Co-Ni are 28 and \\~11.5, respectively, as listed in Table 1."]}}}]}, "experimental_conditions": {"test_setup": {"scan_rate": null, "substrate": null, "ir_compensation": null}, "electrolyte": {"ph_value": null, "concentration_molar": null, "electrolyte_composition": null}, "synthesis_method": {"method": null, "key_parameters": null}, "other_environmental_params": []}}, {"alloy_id": "Cr-Mn-Fe-Co-Ni", "performance": {"stability": {"source": ["The electrode surface stabilities, i.e., evaluations of ORR durability, were investigated by applying square-wave PC-loading between 0.6 and 1.0 V every 3 s in an ${ \\bf O } _ { 2 }$ saturated solution at $2 5 ^ { \\circ } \\mathbf { C } ^ { 5 2 }$ , as shown in the inset of Fig. 3b. Carbon monoxide (CO) stripping voltammetry was conducted to estimate the effective ECSAs of the sample surfaces prepared using the same vacuum-synthesis procedure as for $\\mathrm { P t / C r / \\mathrm { M n / F e - C o - N i / P t ( h k l ) } }$ and $\\mathsf { P t / C o / P t ( h k l ) }$ . "], "cycle_count": 5000, "test_method": "Chronopotentiometry", "duration_hours": null, "degradation_details": null, "performance_retention": null}, "tafel_slope": null, "overpotential": [], "supplementary_performance": [{"key": "Φ value", "value": "28.04", "source": ["The values of $\\Phi$ in Cr-Mn-Fe-Co-Ni (Cantor alloy) and in the equi-atomic ratio Pt-Cr-Mn-Fe-Co-Ni are 28 and \\~11.5, respectively, as listed in Table 1. "]}, {"key": "Sc", "value": "13.4 J mol-1 K-1", "source": {"table_source": {"location": "Table 1 ¦ Values of $\\Phi$ and consisting parameters of the equi-atomic Cr-Mn-Fe-Co-Ni (Cantor alloy) and Pt-Cr-Mn-Fe-Co-Ni alloy ", "source_content": "<table><tr><td>HEA (equi-atomic ratio)</td><td>Sc (J mol-1 K-1)</td><td>△Hmix (Jmol-1)</td><td>Tm (K)</td><td>SE (J mol-1 K-1)</td><td>Φ</td></tr><tr><td>Cr-Mn-Fe-Co-Ni</td><td>13.4</td><td>-4160</td><td>1791</td><td>-0.047</td><td>28.04</td></tr><tr><td>Pt-Cr-Mn-Fe-Co-Ni</td><td>14.9</td><td>-11444</td><td>1833</td><td>-0.091</td><td>11.49</td></tr></table>", "reference_text_list": ["The values of $\\Phi$ in Cr-Mn-Fe-Co-Ni (Cantor alloy) and in the equi-atomic ratio Pt-Cr-Mn-Fe-Co-Ni are 28 and \\~11.5, respectively, as listed in Table 1."]}}}, {"key": "△Hmix", "value": "-4160 Jmol-1", "source": {"table_source": {"location": "Table 1 ¦ Values of $\\Phi$ and consisting parameters of the equi-atomic Cr-Mn-Fe-Co-Ni (Cantor alloy) and Pt-Cr-Mn-Fe-Co-Ni alloy ", "source_content": "<table><tr><td>HEA (equi-atomic ratio)</td><td>Sc (J mol-1 K-1)</td><td>△Hmix (Jmol-1)</td><td>Tm (K)</td><td>SE (J mol-1 K-1)</td><td>Φ</td></tr><tr><td>Cr-Mn-Fe-Co-Ni</td><td>13.4</td><td>-4160</td><td>1791</td><td>-0.047</td><td>28.04</td></tr><tr><td>Pt-Cr-Mn-Fe-Co-Ni</td><td>14.9</td><td>-11444</td><td>1833</td><td>-0.091</td><td>11.49</td></tr></table>", "reference_text_list": ["The values of $\\Phi$ in Cr-Mn-Fe-Co-Ni (Cantor alloy) and in the equi-atomic ratio Pt-Cr-Mn-Fe-Co-Ni are 28 and \\~11.5, respectively, as listed in Table 1."]}}}, {"key": "Tm", "value": "1791 K", "source": {"table_source": {"location": "Table 1 ¦ Values of $\\Phi$ and consisting parameters of the equi-atomic Cr-Mn-Fe-Co-Ni (Cantor alloy) and Pt-Cr-Mn-Fe-Co-Ni alloy ", "source_content": "<table><tr><td>HEA (equi-atomic ratio)</td><td>Sc (J mol-1 K-1)</td><td>△Hmix (Jmol-1)</td><td>Tm (K)</td><td>SE (J mol-1 K-1)</td><td>Φ</td></tr><tr><td>Cr-Mn-Fe-Co-Ni</td><td>13.4</td><td>-4160</td><td>1791</td><td>-0.047</td><td>28.04</td></tr><tr><td>Pt-Cr-Mn-Fe-Co-Ni</td><td>14.9</td><td>-11444</td><td>1833</td><td>-0.091</td><td>11.49</td></tr></table>", "reference_text_list": ["The values of $\\Phi$ in Cr-Mn-Fe-Co-Ni (Cantor alloy) and in the equi-atomic ratio Pt-Cr-Mn-Fe-Co-Ni are 28 and \\~11.5, respectively, as listed in Table 1."]}}}, {"key": "SE", "value": "-0.047 J mol-1 K-1", "source": {"table_source": {"location": "Table 1 ¦ Values of $\\Phi$ and consisting parameters of the equi-atomic Cr-Mn-Fe-Co-Ni (Cantor alloy) and Pt-Cr-Mn-Fe-Co-Ni alloy ", "source_content": "<table><tr><td>HEA (equi-atomic ratio)</td><td>Sc (J mol-1 K-1)</td><td>△Hmix (Jmol-1)</td><td>Tm (K)</td><td>SE (J mol-1 K-1)</td><td>Φ</td></tr><tr><td>Cr-Mn-Fe-Co-Ni</td><td>13.4</td><td>-4160</td><td>1791</td><td>-0.047</td><td>28.04</td></tr><tr><td>Pt-Cr-Mn-Fe-Co-Ni</td><td>14.9</td><td>-11444</td><td>1833</td><td>-0.091</td><td>11.49</td></tr></table>", "reference_text_list": ["The values of $\\Phi$ in Cr-Mn-Fe-Co-Ni (Cantor alloy) and in the equi-atomic ratio Pt-Cr-Mn-Fe-Co-Ni are 28 and \\~11.5, respectively, as listed in Table 1."]}}}]}, "experimental_conditions": {"test_setup": {"source": ["RHE). A scan rate of $0 . 0 5 \\mathrm { V } / \\mathsf { s }$ was used to acquire the CV curves in the potential range of $0 . 0 5 { \\scriptstyle - 1 . 0 \\ V }$ without sample-disc rotation until the CV shape was stabilised (approximately \\~10 cycles). "], "scan_rate": "0.05 V s^-1", "substrate": "Pt(hkl)", "ir_compensation": null}, "electrolyte": {"source": ["\nThe ORR properties of $\\mathrm { P t / C r { \\cdot } M n { \\cdot } F e { \\cdot } C o { \\cdot } N i / P t ( h k l ) }$ surfaces were evaluated using the electrochemical surface state during the potential cycles (PCs) at $0 . 6 { - } 1 . 0 \\mathrm { V }$ vs. reversible hydrogen electrode (RHE) in an ${ \\bf O } _ { 2 }$ saturated $0 . 1 \\mathsf { M H C l O } _ { 4 }$ solution at $2 5 ^ { \\circ } \\mathrm { C } .$ . ", "To maintain the atomic arrangements of the UHV-fabricated sample surfaces, the first CV curves were collected by immersing the sample working electrodes (sample surfaces) in $\\Nu _ { 2 }$ -purged 0.1 M $\\mathrm { H C l O } _ { 4 }$ under holding a constant potential of $\\phantom { - } 0 . 0 8 { \\mathsf { V } }$ vs. "], "ph_value": null, "concentration_molar": "0.1 M", "electrolyte_composition": "HClO4"}, "synthesis_method": {"method": "Atomic plasma deposition (APD) / arc-plasma deposition", "source": ["High-purity metal or alloy rods were used as the APD source targets. The Cr-Mn-Fe-Co-Ni layer in this study was synthesised from a custom-made target $( > 9 9 . 9 \\%$ overall purity; atomic ratio of $\\mathbf { C r \\mathbf { \\cdot M n } \\mathbf { \\cdot F e } \\mathbf { \\cdot C o } \\mathbf { \\cdot N i } = 1 . 0 \\mathbf { : 1 . 0 } \\mathbf { : 1 . 0 } \\mathbf { : 1 . 0 } \\mathbf { : 1 . 0 } \\mathbf { : 1 . 0 } ) }$ (Toshima Manufacturing Co., Ltd., Material System Division), which was sintered by mixing Cr, Mn, Fe, Co and Ni in equal composition ratios. ", "\n# Vacuum synthesis procedure\n\nThe $\\sf P t ( h k l )$ $( \\mathbf { h } \\mathbf { k } \\mathbf { l } = \\mathbf { 1 } \\mathbf { 1 } 1$ , 110, 100 ¦ MaTeck; $\\Phi ^ { = } 1 0 \\mathrm { m m }$ , $t { = } 1 \\mathsf { m m }$ , ${ \\bf < 0 . 1 ^ { \\circ } }$ miscut) crystal surfaces were cleaned using repeated $\\mathbf { A } \\mathbf { r } ^ { + }$ sputtering and annealing at 1273 K under UHV. Pt, Cr-Mn-Fe-Co-Ni, Mn-Fe-Co-Ni and/or Co were arc-plasma-deposited on Pt(hkl) at a bias arc voltage of $7 0 \\mathrm { v }$ and pulse frequency of $_ { 2 \\mathsf { H z } }$ . ", "Following a 10 ML-thick Cantor alloy constituent was deposited on the cleaned surface of Pt(hkl) at $3 0 0 \\mathsf { K }$ , the samples were annealed under UHV at 773 K for $3 0 \\mathrm { { m i n } }$ . "], "key_parameters": "70 V bias arc voltage, 2 Hz pulse frequency, deposition at 300 K, annealed at 773 K for 30 min under UHV"}, "other_environmental_params": []}}, {"alloy_id": "Pt/Cr-Mn-Fe-Co-Ni/Pt(hkl)", "performance": {"stability": {"source": ["As shown in the cross-sectional HAADF-STEM images of the degraded Pt/Cr-Mn-Fe-Co-Ni/Pt(111) surface structures (Fig. 4a, b), the surface was composed of Pt(111) epitaxial layers with an average thickness of \\~1 nm, and 1–2-nm-high tabletop islands remained on the Cr-Mn-Fe-CoNi and/or Pt-Cr-Mn-Fe-Co-Ni layers (relatively dark region). ", "\nunder PC-loading (up to 5000 cycles at $0 . 6 { - } 1 . 0 \\mathsf { V } ,$ ) of Pt/Cr-Mn-Fe-Co-Ni/Pt(111), (110) and (100), respectively. b, d, f Insets in b: Illustration of a potential cycle protocol for the accelerated degradation test used in this study. (https://www. nedo.go.jp/library/PEFC_CELL_Protocol.html, R−2 III−2−2) Source data provided for all panels.", "The electrode surface stabilities, i.e., evaluations of ORR durability, were investigated by applying square-wave PC-loading between 0.6 and 1.0 V every 3 s in an ${ \\bf O } _ { 2 }$ saturated solution at $2 5 ^ { \\circ } \\mathbf { C } ^ { 5 2 }$ , as shown in the inset of Fig. 3b. Carbon monoxide (CO) stripping voltammetry was conducted to estimate the effective ECSAs of the sample surfaces prepared using the same vacuum-synthesis procedure as for $\\mathrm { P t / C r / \\mathrm { M n / F e - C o - N i / P t ( h k l ) } }$ and $\\mathsf { P t / C o / P t ( h k l ) }$ . "], "cycle_count": 5000, "test_method": "Chronopotentiometry", "duration_hours": null, "degradation_details": "Surface composed of Pt(111) epitaxial layers (~1 nm), 1–2-nm-high tabletop islands remained.", "performance_retention": null}, "tafel_slope": {"unit": null, "value": null, "source": []}, "overpotential": [], "supplementary_performance": [{"key": "ORR activity enhancement (as-synthesised) vs. pure Pt", "value": "12 times higher in Pt/Cr-Mn-Fe-Co-Ni/Pt(111)", "source": ["The activity of the as-synthesised $\\sf P t / C r$ -Mn-FeCo-Ni/Pt(111) was approximately 12 times higher than that of clean Pt(111), which was probably due to the influence of the ligand effect32,33 and/or strain effect34. "]}, {"key": "ORR activity enhancement (as-synthesised) vs. pure Pt", "value": "4 times higher in Pt/Cr-Mn-Fe-Co-Ni/Pt(110)", "source": ["\nPt/Cr-Mn-Fe-Co-Ni/Pt(110) exhibited 4 times higher initial ORR activity compared with vacuum-cleaned pure Pt(110) and remained 2 times enhanced activity after 5,000 PC-loading. (Fig. 3d) As for $\\mathsf { P t / C r } .$ Mn-Fe-Co-Ni/Pt(100), 3 times higher ORR activity than pure $\\mathsf { P t } ( \\mathbf { 1 0 0 } )$ were maintained through the PC-loading. (Fig. 3f) The iR-corrected LSVs (Fig. S7b, c) show the similar trends, revealing the outperformed properties of the Pt-HEA system. "]}, {"key": "ORR activity enhancement (as-synthesised) vs. pure Pt", "value": "3 times higher in Pt/Cr-Mn-Fe-Co-Ni/Pt(100)", "source": ["\nPt/Cr-Mn-Fe-Co-Ni/Pt(110) exhibited 4 times higher initial ORR activity compared with vacuum-cleaned pure Pt(110) and remained 2 times enhanced activity after 5,000 PC-loading. (Fig. 3d) As for $\\mathsf { P t / C r } .$ Mn-Fe-Co-Ni/Pt(100), 3 times higher ORR activity than pure $\\mathsf { P t } ( \\mathbf { 1 0 0 } )$ were maintained through the PC-loading. (Fig. 3f) The iR-corrected LSVs (Fig. S7b, c) show the similar trends, revealing the outperformed properties of the Pt-HEA system. "]}, {"key": "ORR activity loss after 5000 PC-loadings", "value": "46% in Pt/Cr-Mn-Fe-Co-Ni/Pt(111)", "source": ["The activity monotonically decreased during the PC-loading. The estimated ORR activity loss of Pt/Cr-Mn-Fe-Co-Ni/ Pt(111) after 5000 PC-loadings was ${ \\sim } 4 6 \\%$ , as compared to that of the assynthesised sample. ", "The results clearly confirm that the suppression of the surface morphological changes of Pt/Cr-Mn-Fe-CoNi/Pt(111) can be linked to limited ORR deactivation $46 \\%$ after 5000 PC-loadings, estimated based on the geometrical surface area) as compared to $\\mathsf { P t / C o / P t ( 1 1 1 ) }$ $( 6 3 \\% )$ . "]}, {"key": "ORR activity after 5000 PC-loadings vs. pure Pt", "value": "2 times enhanced in Pt/Cr-Mn-Fe-Co-Ni/Pt(110)", "source": ["\nPt/Cr-Mn-Fe-Co-Ni/Pt(110) exhibited 4 times higher initial ORR activity compared with vacuum-cleaned pure Pt(110) and remained 2 times enhanced activity after 5,000 PC-loading. (Fig. 3d) As for $\\mathsf { P t / C r } .$ Mn-Fe-Co-Ni/Pt(100), 3 times higher ORR activity than pure $\\mathsf { P t } ( \\mathbf { 1 0 0 } )$ were maintained through the PC-loading. (Fig. 3f) The iR-corrected LSVs (Fig. S7b, c) show the similar trends, revealing the outperformed properties of the Pt-HEA system. "]}, {"key": "ORR activity after 5000 PC-loadings vs. pure Pt", "value": "3 times enhanced in Pt/Cr-Mn-Fe-Co-Ni/Pt(100)", "source": ["\nPt/Cr-Mn-Fe-Co-Ni/Pt(110) exhibited 4 times higher initial ORR activity compared with vacuum-cleaned pure Pt(110) and remained 2 times enhanced activity after 5,000 PC-loading. (Fig. 3d) As for $\\mathsf { P t / C r } .$ Mn-Fe-Co-Ni/Pt(100), 3 times higher ORR activity than pure $\\mathsf { P t } ( \\mathbf { 1 0 0 } )$ were maintained through the PC-loading. (Fig. 3f) The iR-corrected LSVs (Fig. S7b, c) show the similar trends, revealing the outperformed properties of the Pt-HEA system. "]}, {"key": "Φ value", "value": "~11.5", "source": ["The values of $\\Phi$ in Cr-Mn-Fe-Co-Ni (Cantor alloy) and in the equi-atomic ratio Pt-Cr-Mn-Fe-Co-Ni are 28 and \\~11.5, respectively, as listed in Table 1. "]}]}, "experimental_conditions": {"test_setup": {"source": ["RHE). A scan rate of $0 . 0 5 \\mathrm { V } / \\mathsf { s }$ was used to acquire the CV curves in the potential range of $0 . 0 5 { \\scriptstyle - 1 . 0 \\ V }$ without sample-disc rotation until the CV shape was stabilised (approximately \\~10 cycles). ", "Subsequently, LSV was conducted at various disc-rotation rates of 400−2500 rpm at a positive potentialsweep rate of $1 0 \\mathrm { m V } / s$ in the potential range of $0 . 0 5 { \\mathrm { - } } 1 . 0 5 \\mathsf { V }$ for ORR activity evaluations after ${ \\bf O } _ { 2 }$ saturation of the solution. "], "scan_rate": "0.05 V s^-1 (CV), 10 mV s^-1 (LSV)", "substrate": "Pt(hkl) single-crystal", "ir_compensation": null}, "electrolyte": {"source": ["\nThe ORR properties of $\\mathrm { P t / C r { \\cdot } M n { \\cdot } F e { \\cdot } C o { \\cdot } N i / P t ( h k l ) }$ surfaces were evaluated using the electrochemical surface state during the potential cycles (PCs) at $0 . 6 { - } 1 . 0 \\mathrm { V }$ vs. reversible hydrogen electrode (RHE) in an ${ \\bf O } _ { 2 }$ saturated $0 . 1 \\mathsf { M H C l O } _ { 4 }$ solution at $2 5 ^ { \\circ } \\mathrm { C } .$ . ", "To maintain the atomic arrangements of the UHV-fabricated sample surfaces, the first CV curves were collected by immersing the sample working electrodes (sample surfaces) in $\\Nu _ { 2 }$ -purged 0.1 M $\\mathrm { H C l O } _ { 4 }$ under holding a constant potential of $\\phantom { - } 0 . 0 8 { \ | {"extraction_results": [{"alloy_id": "Pt/Mn-Fe-Co-Ni/Pt(hkl)", "performance": {"stability": {"source": ["The activity monotonically decreased during the PC-loading. The estimated ORR activity loss of Pt/Cr-Mn-Fe-Co-Ni/ Pt(111) after 5000 PC-loadings was ${ \\sim } 4 6 \\%$ , as compared to that of the assynthesised sample. ", "The results clearly confirm that the suppression of the surface morphological changes of Pt/Cr-Mn-Fe-CoNi/Pt(111) can be linked to limited ORR deactivation $46 \\%$ after 5000 PC-loadings, estimated based on the geometrical surface area) as compared to $\\mathsf { P t / C o / P t ( 1 1 1 ) }$ $( 6 3 \\% )$ . "], "cycle_count": "5000", "test_method": "Chronopotentiometry", "duration_hours": null, "degradation_details": "ORR activity loss compared to as-synthesised sample", "performance_retention": null}, "tafel_slope": {"unit": null, "value": null, "source": []}, "overpotential": [], "supplementary_performance": [{"key": "ORR activity enhancement factor (111)", "value": "12 times higher than clean Pt(111)", "source": ["The activity of the as-synthesised $\\sf P t / C r$ -Mn-FeCo-Ni/Pt(111) was approximately 12 times higher than that of clean Pt(111), which was probably due to the influence of the ligand effect32,33 and/or strain effect34. "]}, {"key": "ORR activity loss after 5000 PCs (111)", "value": "46%", "source": ["The activity monotonically decreased during the PC-loading. The estimated ORR activity loss of Pt/Cr-Mn-Fe-Co-Ni/ Pt(111) after 5000 PC-loadings was ${ \\sim } 4 6 \\%$ , as compared to that of the assynthesised sample. ", "The results clearly confirm that the suppression of the surface morphological changes of Pt/Cr-Mn-Fe-CoNi/Pt(111) can be linked to limited ORR deactivation $46 \\%$ after 5000 PC-loadings, estimated based on the geometrical surface area) as compared to $\\mathsf { P t / C o / P t ( 1 1 1 ) }$ $( 6 3 \\% )$ . "]}, {"key": "ORR activity enhancement factor (110)", "value": "4 times higher than pure Pt(110) initially, 2 times after 5000 PCs", "source": ["\nPt/Cr-Mn-Fe-Co-Ni/Pt(110) exhibited 4 times higher initial ORR activity compared with vacuum-cleaned pure Pt(110) and remained 2 times enhanced activity after 5,000 PC-loading. (Fig. 3d) As for $\\mathsf { P t / C r } .$ Mn-Fe-Co-Ni/Pt(100), 3 times higher ORR activity than pure $\\mathsf { P t } ( \\mathbf { 1 0 0 } )$ were maintained through the PC-loading. (Fig. 3f) The iR-corrected LSVs (Fig. S7b, c) show the similar trends, revealing the outperformed properties of the Pt-HEA system. "]}, {"key": "ORR activity enhancement factor (100)", "value": "3 times higher than pure Pt(100) maintained through PC-loading", "source": ["\nPt/Cr-Mn-Fe-Co-Ni/Pt(110) exhibited 4 times higher initial ORR activity compared with vacuum-cleaned pure Pt(110) and remained 2 times enhanced activity after 5,000 PC-loading. (Fig. 3d) As for $\\mathsf { P t / C r } .$ Mn-Fe-Co-Ni/Pt(100), 3 times higher ORR activity than pure $\\mathsf { P t } ( \\mathbf { 1 0 0 } )$ were maintained through the PC-loading. (Fig. 3f) The iR-corrected LSVs (Fig. S7b, c) show the similar trends, revealing the outperformed properties of the Pt-HEA system. "]}, {"key": "Surface Pt layer thickness", "value": "~1 nm", "source": ["As shown in the cross-sectional HAADF-STEM images of the degraded Pt/Cr-Mn-Fe-Co-Ni/Pt(111) surface structures (Fig. 4a, b), the surface was composed of Pt(111) epitaxial layers with an average thickness of \\~1 nm, and 1–2-nm-high tabletop islands remained on the Cr-Mn-Fe-CoNi and/or Pt-Cr-Mn-Fe-Co-Ni layers (relatively dark region). "]}, {"key": "Surface domain size", "value": "~1-3 nm", "source": ["In addition, the (111) domain size of the topmost surface was within $\\mathord { \\sim } 1 \\mathord { - } 3 \\mathsf { n m }$ although the domain sizes and average surface morphologies in the two observed regions differed (fields of view (FOVs) 1 and 2 in Fig. 4b). Irrespective of the size and orientation changes in the topmost surface Pt domains, the Cr-Mn-Fe-Co-Ni rich interlayer thickness remained nearly unchanged at 5,000 PC-loadings, as determined from the EDS line profiles of the Pt distribution in the depth direction for the assynthesised (Fig. 4c-1) and 5000 PC-loaded (Fig. 4c-2) samples. This result implies that Pt–Cr-Mn-Fe-Co-Ni was stable against PC-loading. "]}, {"key": "Cr-Mn-Fe-Co-Ni interlayer thickness stability", "value": "remained nearly unchanged after 5000 PCs", "source": ["In addition, the (111) domain size of the topmost surface was within $\\mathord { \\sim } 1 \\mathord { - } 3 \\mathsf { n m }$ although the domain sizes and average surface morphologies in the two observed regions differed (fields of view (FOVs) 1 and 2 in Fig. 4b). Irrespective of the size and orientation changes in the topmost surface Pt domains, the Cr-Mn-Fe-Co-Ni rich interlayer thickness remained nearly unchanged at 5,000 PC-loadings, as determined from the EDS line profiles of the Pt distribution in the depth direction for the assynthesised (Fig. 4c-1) and 5000 PC-loaded (Fig. 4c-2) samples. This result implies that Pt–Cr-Mn-Fe-Co-Ni was stable against PC-loading. "]}]}, "experimental_conditions": {"test_setup": {"source": ["RHE). A scan rate of $0 . 0 5 \\mathrm { V } / \\mathsf { s }$ was used to acquire the CV curves in the potential range of $0 . 0 5 { \\scriptstyle - 1 . 0 \\ V }$ without sample-disc rotation until the CV shape was stabilised (approximately \\~10 cycles). ", "Subsequently, LSV was conducted at various disc-rotation rates of 400−2500 rpm at a positive potentialsweep rate of $1 0 \\mathrm { m V } / s$ in the potential range of $0 . 0 5 { \\mathrm { - } } 1 . 0 5 \\mathsf { V }$ for ORR activity evaluations after ${ \\bf O } _ { 2 }$ saturation of the solution. ", "RHE were used as a criterion for the ORR activity. iR correction was generally not performed except as specified. "], "scan_rate": "0.05 V/s for CV, 10 mV/s for LSV", "substrate": "Pt(hkl) single crystal", "ir_compensation": "generally not performed"}, "electrolyte": {"source": ["\nThe ORR properties of $\\mathrm { P t / C r { \\cdot } M n { \\cdot } F e { \\cdot } C o { \\cdot } N i / P t ( h k l ) }$ surfaces were evaluated using the electrochemical surface state during the potential cycles (PCs) at $0 . 6 { - } 1 . 0 \\mathrm { V }$ vs. reversible hydrogen electrode (RHE) in an ${ \\bf O } _ { 2 }$ saturated $0 . 1 \\mathsf { M H C l O } _ { 4 }$ solution at $2 5 ^ { \\circ } \\mathrm { C } .$ . ", "To maintain the atomic arrangements of the UHV-fabricated sample surfaces, the first CV curves were collected by immersing the sample working electrodes (sample surfaces) in $\\Nu _ { 2 }$ -purged 0.1 M $\\mathrm { H C l O } _ { 4 }$ under holding a constant potential of $\\phantom { - } 0 . 0 8 { \\mathsf { V } }$ vs. ", "RHE during an immersion of the vacuum-synthesised sample surface into ${ \\Nu } _ { 2 }$ -purged 0.1 M $\\mathrm { H C l O } _ { 4 }$ solution, CO was then introduced into the solution until the adsorbed CO reached saturation on the sample surfaces, followed by re-purging of the solution by ${ \\Nu } _ { 2 }$ to remove the excess dissolved CO. Then, CV was collected in the range $0 . 0 5 { \\cdot } 1 . 0 \\mathsf { V } _ { \\iota }$ , started with positive-going sweep."], "ph_value": null, "concentration_molar": "0.1 M", "electrolyte_composition": "HClO4"}, "synthesis_method": {"method": "Arc plasma deposition (APD) in UHV", "source": ["\nSample fabrication was performed in a UHV chamber equipped with the following instruments: a manipulation stage with pyrolytic graphite heaters, an ion source gun (PSP; ISIS3000) for surface cleaning $( \\mathsf { A r } ^ { + }$ sputtering), multiple APD sources (ADVANCED RIKO; APS-1) and a quartz-crystal microbalance (Sigma Instruments: SQM-160) to control the deposition rate. ", "\n# Vacuum synthesis procedure\n\nThe $\\sf P t ( h k l )$ $( \\mathbf { h } \\mathbf { k } \\mathbf { l } = \\mathbf { 1 } \\mathbf { 1 } 1$ , 110, 100 ¦ MaTeck; $\\Phi ^ { = } 1 0 \\mathrm { m m }$ , $t { = } 1 \\mathsf { m m }$ , ${ \\bf < 0 . 1 ^ { \\circ } }$ miscut) crystal surfaces were cleaned using repeated $\\mathbf { A } \\mathbf { r } ^ { + }$ sputtering and annealing at 1273 K under UHV. Pt, Cr-Mn-Fe-Co-Ni, Mn-Fe-Co-Ni and/or Co were arc-plasma-deposited on Pt(hkl) at a bias arc voltage of $7 0 \\mathrm { v }$ and pulse frequency of $_ { 2 \\mathsf { H z } }$ . ", "Following a 10 ML-thick Cantor alloy constituent was deposited on the cleaned surface of Pt(hkl) at $3 0 0 \\mathsf { K }$ , the samples were annealed under UHV at 773 K for $3 0 \\mathrm { { m i n } }$ . ", "Then, a 4 ML-thick Pt layer was deposited on the pre-deposited layer at $3 0 0 \\mathsf { K }$ and annealed at $6 2 3 \\mathrm { K } .$ . ", "Pt/Mn-Fe-Co-Ni/ Pt(hkl) and $\\mathsf { P t / C o / P t ( h k l ) }$ were also synthesised for comparison. "], "key_parameters": "Ar+ sputtering and annealing at 1273 K for substrate cleaning; deposition at 70 V bias, 2 Hz pulse frequency; 10 ML Mn-Fe-Co-Ni deposited at 300 K, annealed at 773 K for 30 min; 4 ML Pt deposited at 300 K, annealed at 623 K"}, "other_environmental_params": [{"key": "Temperature", "value": "25 °C", "source": ["\nThe ORR properties of $\\mathrm { P t / C r { \\cdot } M n { \\cdot } F e { \\cdot } C o { \\cdot } N i / P t ( h k l ) }$ surfaces were evaluated using the electrochemical surface state during the potential cycles (PCs) at $0 . 6 { - } 1 . 0 \\mathrm { V }$ vs. reversible hydrogen electrode (RHE) in an ${ \\bf O } _ { 2 }$ saturated $0 . 1 \\mathsf { M H C l O } _ { 4 }$ solution at $2 5 ^ { \\circ } \\mathrm { C } .$ . ", "The experimental environment is temperature-controlled at a constant $2 5 ^ { \\circ } \\mathrm { C }$ by air conditioning. ", "RHE at $2 5 ^ { \\circ } \\mathrm { C } ,$ i.e., without undergoing open circuit potential (approximately 0.8 V vs. "]}, {"key": "Gas atmosphere", "value": "O2 saturated for ORR, N2 purged for CV", "source": ["\nThe ORR properties of $\\mathrm { P t / C r { \\cdot } M n { \\cdot } F e { \\cdot } C o { \\cdot } N i / P t ( h k l ) }$ surfaces were evaluated using the electrochemical surface state during the potential cycles (PCs) at $0 . 6 { - } 1 . 0 \\mathrm { V }$ vs. reversible hydrogen electrode (RHE) in an ${ \\bf O } _ { 2 }$ saturated $0 . 1 \\mathsf { M H C l O } _ { 4 }$ solution at $2 5 ^ { \\circ } \\mathrm { C } .$ . ", "To maintain the atomic arrangements of the UHV-fabricated sample surfaces, the first CV curves were collected by immersing the sample working electrodes (sample surfaces) in $\\Nu _ { 2 }$ -purged 0.1 M $\\mathrm { H C l O } _ { 4 }$ under holding a constant potential of $\\phantom { - } 0 . 0 8 { \\mathsf { V } }$ vs. ", "Subsequently, LSV was conducted at various disc-rotation rates of 400−2500 rpm at a positive potentialsweep rate of $1 0 \\mathrm { m V } / s$ in the potential range of $0 . 0 5 { \\mathrm { - } } 1 . 0 5 \\mathsf { V }$ for ORR activity evaluations after ${ \\bf O } _ { 2 }$ saturation of the solution. ", "After CV collection, the sample electrodes were removed from the $\\mathsf { N } _ { 2 }$ -purged solution and the surface was protected in ${ \\bf N } _ { 2 }$ -bubbling ultrapure water to avoid possible oxidation of the surface while the solution was saturated with ${ \\bf O } _ { 2 }$ . "]}, {"key": "Reference electrode", "value": "RHE (H2 gas-flow type)", "source": ["\nThe ORR properties of $\\mathrm { P t / C r { \\cdot } M n { \\cdot } F e { \\cdot } C o { \\cdot } N i / P t ( h k l ) }$ surfaces were evaluated using the electrochemical surface state during the potential cycles (PCs) at $0 . 6 { - } 1 . 0 \\mathrm { V }$ vs. reversible hydrogen electrode (RHE) in an ${ \\bf O } _ { 2 }$ saturated $0 . 1 \\mathsf { M H C l O } _ { 4 }$ solution at $2 5 ^ { \\circ } \\mathrm { C } .$ . ", "RHE $\\mathrm { \\mathbf { H } } _ { 2 }$ gas-flow type, open compartment design50) and Pt wire were used as the reference and counter electrodes, respectively. "]}, {"key": "Counter electrode", "value": "Pt wire", "source": ["RHE $\\mathrm { \\mathbf { H } } _ { 2 }$ gas-flow type, open compartment design50) and Pt wire were used as the reference and counter electrodes, respectively. "]}, {"key": "Potential holding", "value": "0.08 V vs. RHE during initial immersion", "source": ["To maintain the atomic arrangements of the UHV-fabricated sample surfaces, the first CV curves were collected by immersing the sample working electrodes (sample surfaces) in $\\Nu _ { 2 }$ -purged 0.1 M $\\mathrm { H C l O } _ { 4 }$ under holding a constant potential of $\\phantom { - } 0 . 0 8 { \\mathsf { V } }$ vs. ", "The voltammetry procedure is as follows: the potential of the working electrode keeps at $\\mathbf { 0 . 0 8 V }$ vs. "]}, {"key": "Rotation rate", "value": "400-2500 rpm for LSV", "source": ["Subsequently, LSV was conducted at various disc-rotation rates of 400−2500 rpm at a positive potentialsweep rate of $1 0 \\mathrm { m V } / s$ in the potential range of $0 . 0 5 { \\mathrm { - } } 1 . 0 5 \\mathsf { V }$ for ORR activity evaluations after ${ \\bf O } _ { 2 }$ saturation of the solution. "]}]}}, {"alloy_id": "Pt-Cr-Mn-Fe-Co-Ni", "performance": {"stability": {"source": {"table_source": {"location": "Table 1 ¦ Values of $\\Phi$ and consisting parameters of the equi-atomic Cr-Mn-Fe-Co-Ni (Cantor alloy) and Pt-Cr-Mn-Fe-Co-Ni alloy ", "source_content": "<table><tr><td>HEA (equi-atomic ratio)</td><td>Sc (J mol-1 K-1)</td><td>△Hmix (Jmol-1)</td><td>Tm (K)</td><td>SE (J mol-1 K-1)</td><td>Φ</td></tr><tr><td>Cr-Mn-Fe-Co-Ni</td><td>13.4</td><td>-4160</td><td>1791</td><td>-0.047</td><td>28.04</td></tr><tr><td>Pt-Cr-Mn-Fe-Co-Ni</td><td>14.9</td><td>-11444</td><td>1833</td><td>-0.091</td><td>11.49</td></tr></table>", "reference_text_list": ["The values of $\\Phi$ in Cr-Mn-Fe-Co-Ni (Cantor alloy) and in the equi-atomic ratio Pt-Cr-Mn-Fe-Co-Ni are 28 and \\~11.5, respectively, as listed in Table 1."]}, "reference_text_list": ["The values of $\\Phi$ in Cr-Mn-Fe-Co-Ni (Cantor alloy) and in the equi-atomic ratio Pt-Cr-Mn-Fe-Co-Ni are 28 and \\~11.5, respectively, as listed in Table 1."]}, "cycle_count": null, "test_method": "Unknown", "duration_hours": null, "degradation_details": null, "performance_retention": null}, "tafel_slope": null, "overpotential": [], "supplementary_performance": [{"key": "Φ parameter value", "value": "11.49", "source": ["The values of $\\Phi$ in Cr-Mn-Fe-Co-Ni (Cantor alloy) and in the equi-atomic ratio Pt-Cr-Mn-Fe-Co-Ni are 28 and \\~11.5, respectively, as listed in Table 1. "]}, {"key": "Crystal phase prediction", "value": "multiphase alloy (not single-phase solid solution)", "source": ["The estimated $\\Phi$ value of Pt–Cr-Mn-Fe-Co-Ni indicated that the crystal phase of the six-element alloy is not a single-phase solid solution but a multiphase alloy. "]}, {"key": "Material potential", "value": "next-generation PEMFC cathode catalyst", "source": ["Such unique phase separation behaviour of the Pt/Cr-Mn-Fe-Co-Ni HEA system under electrochemical PC-loading demonstrates the material potential of Pt-Cr-MnFe-Co-Ni hex-ternary HEA as a next-generation PEMFC cathode catalyst."]}, {"key": "Sc", "value": "14.9 J mol-1 K-1", "source": {"table_source": {"location": "Table 1 ¦ Values of $\\Phi$ and consisting parameters of the equi-atomic Cr-Mn-Fe-Co-Ni (Cantor alloy) and Pt-Cr-Mn-Fe-Co-Ni alloy ", "source_content": "<table><tr><td>HEA (equi-atomic ratio)</td><td>Sc (J mol-1 K-1)</td><td>△Hmix (Jmol-1)</td><td>Tm (K)</td><td>SE (J mol-1 K-1)</td><td>Φ</td></tr><tr><td>Cr-Mn-Fe-Co-Ni</td><td>13.4</td><td>-4160</td><td>1791</td><td>-0.047</td><td>28.04</td></tr><tr><td>Pt-Cr-Mn-Fe-Co-Ni</td><td>14.9</td><td>-11444</td><td>1833</td><td>-0.091</td><td>11.49</td></tr></table>", "reference_text_list": ["The values of $\\Phi$ in Cr-Mn-Fe-Co-Ni (Cantor alloy) and in the equi-atomic ratio Pt-Cr-Mn-Fe-Co-Ni are 28 and \\~11.5, respectively, as listed in Table 1."]}}}, {"key": "△Hmix", "value": "-11444 Jmol-1", "source": {"table_source": {"location": "Table 1 ¦ Values of $\\Phi$ and consisting parameters of the equi-atomic Cr-Mn-Fe-Co-Ni (Cantor alloy) and Pt-Cr-Mn-Fe-Co-Ni alloy ", "source_content": "<table><tr><td>HEA (equi-atomic ratio)</td><td>Sc (J mol-1 K-1)</td><td>△Hmix (Jmol-1)</td><td>Tm (K)</td><td>SE (J mol-1 K-1)</td><td>Φ</td></tr><tr><td>Cr-Mn-Fe-Co-Ni</td><td>13.4</td><td>-4160</td><td>1791</td><td>-0.047</td><td>28.04</td></tr><tr><td>Pt-Cr-Mn-Fe-Co-Ni</td><td>14.9</td><td>-11444</td><td>1833</td><td>-0.091</td><td>11.49</td></tr></table>", "reference_text_list": ["The values of $\\Phi$ in Cr-Mn-Fe-Co-Ni (Cantor alloy) and in the equi-atomic ratio Pt-Cr-Mn-Fe-Co-Ni are 28 and \\~11.5, respectively, as listed in Table 1."]}}}, {"key": "Tm", "value": "1833 K", "source": {"table_source": {"location": "Table 1 ¦ Values of $\\Phi$ and consisting parameters of the equi-atomic Cr-Mn-Fe-Co-Ni (Cantor alloy) and Pt-Cr-Mn-Fe-Co-Ni alloy ", "source_content": "<table><tr><td>HEA (equi-atomic ratio)</td><td>Sc (J mol-1 K-1)</td><td>△Hmix (Jmol-1)</td><td>Tm (K)</td><td>SE (J mol-1 K-1)</td><td>Φ</td></tr><tr><td>Cr-Mn-Fe-Co-Ni</td><td>13.4</td><td>-4160</td><td>1791</td><td>-0.047</td><td>28.04</td></tr><tr><td>Pt-Cr-Mn-Fe-Co-Ni</td><td>14.9</td><td>-11444</td><td>1833</td><td>-0.091</td><td>11.49</td></tr></table>", "reference_text_list": ["The values of $\\Phi$ in Cr-Mn-Fe-Co-Ni (Cantor alloy) and in the equi-atomic ratio Pt-Cr-Mn-Fe-Co-Ni are 28 and \\~11.5, respectively, as listed in Table 1."]}}}, {"key": "SE", "value": "-0.091 J mol-1 K-1", "source": {"table_source": {"location": "Table 1 ¦ Values of $\\Phi$ and consisting parameters of the equi-atomic Cr-Mn-Fe-Co-Ni (Cantor alloy) and Pt-Cr-Mn-Fe-Co-Ni alloy ", "source_content": "<table><tr><td>HEA (equi-atomic ratio)</td><td>Sc (J mol-1 K-1)</td><td>△Hmix (Jmol-1)</td><td>Tm (K)</td><td>SE (J mol-1 K-1)</td><td>Φ</td></tr><tr><td>Cr-Mn-Fe-Co-Ni</td><td>13.4</td><td>-4160</td><td>1791</td><td>-0.047</td><td>28.04</td></tr><tr><td>Pt-Cr-Mn-Fe-Co-Ni</td><td>14.9</td><td>-11444</td><td>1833</td><td>-0.091</td><td>11.49</td></tr></table>", "reference_text_list": ["The values of $\\Phi$ in Cr-Mn-Fe-Co-Ni (Cantor alloy) and in the equi-atomic ratio Pt-Cr-Mn-Fe-Co-Ni are 28 and \\~11.5, respectively, as listed in Table 1."]}}}]}, "experimental_conditions": {"test_setup": {"scan_rate": null, "substrate": null, "ir_compensation": null}, "electrolyte": {"ph_value": null, "concentration_molar": null, "electrolyte_composition": null}, "synthesis_method": {"method": null, "key_parameters": null}, "other_environmental_params": []}}, {"alloy_id": "Cr-Mn-Fe-Co-Ni", "performance": {"stability": {"source": ["The electrode surface stabilities, i.e., evaluations of ORR durability, were investigated by applying square-wave PC-loading between 0.6 and 1.0 V every 3 s in an ${ \\bf O } _ { 2 }$ saturated solution at $2 5 ^ { \\circ } \\mathbf { C } ^ { 5 2 }$ , as shown in the inset of Fig. 3b. Carbon monoxide (CO) stripping voltammetry was conducted to estimate the effective ECSAs of the sample surfaces prepared using the same vacuum-synthesis procedure as for $\\mathrm { P t / C r / \\mathrm { M n / F e - C o - N i / P t ( h k l ) } }$ and $\\mathsf { P t / C o / P t ( h k l ) }$ . "], "cycle_count": 5000, "test_method": "Chronopotentiometry", "duration_hours": null, "degradation_details": null, "performance_retention": null}, "tafel_slope": null, "overpotential": [], "supplementary_performance": [{"key": "Φ value", "value": "28.04", "source": ["The values of $\\Phi$ in Cr-Mn-Fe-Co-Ni (Cantor alloy) and in the equi-atomic ratio Pt-Cr-Mn-Fe-Co-Ni are 28 and \\~11.5, respectively, as listed in Table 1. "]}, {"key": "Sc", "value": "13.4 J mol-1 K-1", "source": {"table_source": {"location": "Table 1 ¦ Values of $\\Phi$ and consisting parameters of the equi-atomic Cr-Mn-Fe-Co-Ni (Cantor alloy) and Pt-Cr-Mn-Fe-Co-Ni alloy ", "source_content": "<table><tr><td>HEA (equi-atomic ratio)</td><td>Sc (J mol-1 K-1)</td><td>△Hmix (Jmol-1)</td><td>Tm (K)</td><td>SE (J mol-1 K-1)</td><td>Φ</td></tr><tr><td>Cr-Mn-Fe-Co-Ni</td><td>13.4</td><td>-4160</td><td>1791</td><td>-0.047</td><td>28.04</td></tr><tr><td>Pt-Cr-Mn-Fe-Co-Ni</td><td>14.9</td><td>-11444</td><td>1833</td><td>-0.091</td><td>11.49</td></tr></table>", "reference_text_list": ["The values of $\\Phi$ in Cr-Mn-Fe-Co-Ni (Cantor alloy) and in the equi-atomic ratio Pt-Cr-Mn-Fe-Co-Ni are 28 and \\~11.5, respectively, as listed in Table 1."]}}}, {"key": "△Hmix", "value": "-4160 Jmol-1", "source": {"table_source": {"location": "Table 1 ¦ Values of $\\Phi$ and consisting parameters of the equi-atomic Cr-Mn-Fe-Co-Ni (Cantor alloy) and Pt-Cr-Mn-Fe-Co-Ni alloy ", "source_content": "<table><tr><td>HEA (equi-atomic ratio)</td><td>Sc (J mol-1 K-1)</td><td>△Hmix (Jmol-1)</td><td>Tm (K)</td><td>SE (J mol-1 K-1)</td><td>Φ</td></tr><tr><td>Cr-Mn-Fe-Co-Ni</td><td>13.4</td><td>-4160</td><td>1791</td><td>-0.047</td><td>28.04</td></tr><tr><td>Pt-Cr-Mn-Fe-Co-Ni</td><td>14.9</td><td>-11444</td><td>1833</td><td>-0.091</td><td>11.49</td></tr></table>", "reference_text_list": ["The values of $\\Phi$ in Cr-Mn-Fe-Co-Ni (Cantor alloy) and in the equi-atomic ratio Pt-Cr-Mn-Fe-Co-Ni are 28 and \\~11.5, respectively, as listed in Table 1."]}}}, {"key": "Tm", "value": "1791 K", "source": {"table_source": {"location": "Table 1 ¦ Values of $\\Phi$ and consisting parameters of the equi-atomic Cr-Mn-Fe-Co-Ni (Cantor alloy) and Pt-Cr-Mn-Fe-Co-Ni alloy ", "source_content": "<table><tr><td>HEA (equi-atomic ratio)</td><td>Sc (J mol-1 K-1)</td><td>△Hmix (Jmol-1)</td><td>Tm (K)</td><td>SE (J mol-1 K-1)</td><td>Φ</td></tr><tr><td>Cr-Mn-Fe-Co-Ni</td><td>13.4</td><td>-4160</td><td>1791</td><td>-0.047</td><td>28.04</td></tr><tr><td>Pt-Cr-Mn-Fe-Co-Ni</td><td>14.9</td><td>-11444</td><td>1833</td><td>-0.091</td><td>11.49</td></tr></table>", "reference_text_list": ["The values of $\\Phi$ in Cr-Mn-Fe-Co-Ni (Cantor alloy) and in the equi-atomic ratio Pt-Cr-Mn-Fe-Co-Ni are 28 and \\~11.5, respectively, as listed in Table 1."]}}}, {"key": "SE", "value": "-0.047 J mol-1 K-1", "source": {"table_source": {"location": "Table 1 ¦ Values of $\\Phi$ and consisting parameters of the equi-atomic Cr-Mn-Fe-Co-Ni (Cantor alloy) and Pt-Cr-Mn-Fe-Co-Ni alloy ", "source_content": "<table><tr><td>HEA (equi-atomic ratio)</td><td>Sc (J mol-1 K-1)</td><td>△Hmix (Jmol-1)</td><td>Tm (K)</td><td>SE (J mol-1 K-1)</td><td>Φ</td></tr><tr><td>Cr-Mn-Fe-Co-Ni</td><td>13.4</td><td>-4160</td><td>1791</td><td>-0.047</td><td>28.04</td></tr><tr><td>Pt-Cr-Mn-Fe-Co-Ni</td><td>14.9</td><td>-11444</td><td>1833</td><td>-0.091</td><td>11.49</td></tr></table>", "reference_text_list": ["The values of $\\Phi$ in Cr-Mn-Fe-Co-Ni (Cantor alloy) and in the equi-atomic ratio Pt-Cr-Mn-Fe-Co-Ni are 28 and \\~11.5, respectively, as listed in Table 1."]}}}]}, "experimental_conditions": {"test_setup": {"source": ["RHE). A scan rate of $0 . 0 5 \\mathrm { V } / \\mathsf { s }$ was used to acquire the CV curves in the potential range of $0 . 0 5 { \\scriptstyle - 1 . 0 \\ V }$ without sample-disc rotation until the CV shape was stabilised (approximately \\~10 cycles). "], "scan_rate": "0.05 V s^-1", "substrate": "Pt(hkl)", "ir_compensation": null}, "electrolyte": {"source": ["\nThe ORR properties of $\\mathrm { P t / C r { \\cdot } M n { \\cdot } F e { \\cdot } C o { \\cdot } N i / P t ( h k l ) }$ surfaces were evaluated using the electrochemical surface state during the potential cycles (PCs) at $0 . 6 { - } 1 . 0 \\mathrm { V }$ vs. reversible hydrogen electrode (RHE) in an ${ \\bf O } _ { 2 }$ saturated $0 . 1 \\mathsf { M H C l O } _ { 4 }$ solution at $2 5 ^ { \\circ } \\mathrm { C } .$ . ", "To maintain the atomic arrangements of the UHV-fabricated sample surfaces, the first CV curves were collected by immersing the sample working electrodes (sample surfaces) in $\\Nu _ { 2 }$ -purged 0.1 M $\\mathrm { H C l O } _ { 4 }$ under holding a constant potential of $\\phantom { - } 0 . 0 8 { \\mathsf { V } }$ vs. "], "ph_value": null, "concentration_molar": "0.1 M", "electrolyte_composition": "HClO4"}, "synthesis_method": {"method": "Atomic plasma deposition (APD) / arc-plasma deposition", "source": ["High-purity metal or alloy rods were used as the APD source targets. The Cr-Mn-Fe-Co-Ni layer in this study was synthesised from a custom-made target $( > 9 9 . 9 \\%$ overall purity; atomic ratio of $\\mathbf { C r \\mathbf { \\cdot M n } \\mathbf { \\cdot F e } \\mathbf { \\cdot C o } \\mathbf { \\cdot N i } = 1 . 0 \\mathbf { : 1 . 0 } \\mathbf { : 1 . 0 } \\mathbf { : 1 . 0 } \\mathbf { : 1 . 0 } \\mathbf { : 1 . 0 } ) }$ (Toshima Manufacturing Co., Ltd., Material System Division), which was sintered by mixing Cr, Mn, Fe, Co and Ni in equal composition ratios. ", "\n# Vacuum synthesis procedure\n\nThe $\\sf P t ( h k l )$ $( \\mathbf { h } \\mathbf { k } \\mathbf { l } = \\mathbf { 1 } \\mathbf { 1 } 1$ , 110, 100 ¦ MaTeck; $\\Phi ^ { = } 1 0 \\mathrm { m m }$ , $t { = } 1 \\mathsf { m m }$ , ${ \\bf < 0 . 1 ^ { \\circ } }$ miscut) crystal surfaces were cleaned using repeated $\\mathbf { A } \\mathbf { r } ^ { + }$ sputtering and annealing at 1273 K under UHV. Pt, Cr-Mn-Fe-Co-Ni, Mn-Fe-Co-Ni and/or Co were arc-plasma-deposited on Pt(hkl) at a bias arc voltage of $7 0 \\mathrm { v }$ and pulse frequency of $_ { 2 \\mathsf { H z } }$ . ", "Following a 10 ML-thick Cantor alloy constituent was deposited on the cleaned surface of Pt(hkl) at $3 0 0 \\mathsf { K }$ , the samples were annealed under UHV at 773 K for $3 0 \\mathrm { { m i n } }$ . "], "key_parameters": "70 V bias arc voltage, 2 Hz pulse frequency, deposition at 300 K, annealed at 773 K for 30 min under UHV"}, "other_environmental_params": []}}, {"alloy_id": "Pt/Cr-Mn-Fe-Co-Ni/Pt(hkl)", "performance": {"stability": {"source": ["As shown in the cross-sectional HAADF-STEM images of the degraded Pt/Cr-Mn-Fe-Co-Ni/Pt(111) surface structures (Fig. 4a, b), the surface was composed of Pt(111) epitaxial layers with an average thickness of \\~1 nm, and 1–2-nm-high tabletop islands remained on the Cr-Mn-Fe-CoNi and/or Pt-Cr-Mn-Fe-Co-Ni layers (relatively dark region). ", "\nunder PC-loading (up to 5000 cycles at $0 . 6 { - } 1 . 0 \\mathsf { V } ,$ ) of Pt/Cr-Mn-Fe-Co-Ni/Pt(111), (110) and (100), respectively. b, d, f Insets in b: Illustration of a potential cycle protocol for the accelerated degradation test used in this study. (https://www. nedo.go.jp/library/PEFC_CELL_Protocol.html, R−2 III−2−2) Source data provided for all panels.", "The electrode surface stabilities, i.e., evaluations of ORR durability, were investigated by applying square-wave PC-loading between 0.6 and 1.0 V every 3 s in an ${ \\bf O } _ { 2 }$ saturated solution at $2 5 ^ { \\circ } \\mathbf { C } ^ { 5 2 }$ , as shown in the inset of Fig. 3b. Carbon monoxide (CO) stripping voltammetry was conducted to estimate the effective ECSAs of the sample surfaces prepared using the same vacuum-synthesis procedure as for $\\mathrm { P t / C r / \\mathrm { M n / F e - C o - N i / P t ( h k l ) } }$ and $\\mathsf { P t / C o / P t ( h k l ) }$ . "], "cycle_count": 5000, "test_method": "Chronopotentiometry", "duration_hours": null, "degradation_details": "Surface composed of Pt(111) epitaxial layers (~1 nm), 1–2-nm-high tabletop islands remained.", "performance_retention": null}, "tafel_slope": {"unit": null, "value": null, "source": []}, "overpotential": [], "supplementary_performance": [{"key": "ORR activity enhancement (as-synthesised) vs. pure Pt", "value": "12 times higher in Pt/Cr-Mn-Fe-Co-Ni/Pt(111)", "source": ["The activity of the as-synthesised $\\sf P t / C r$ -Mn-FeCo-Ni/Pt(111) was approximately 12 times higher than that of clean Pt(111), which was probably due to the influence of the ligand effect32,33 and/or strain effect34. "]}, {"key": "ORR activity enhancement (as-synthesised) vs. pure Pt", "value": "4 times higher in Pt/Cr-Mn-Fe-Co-Ni/Pt(110)", "source": ["\nPt/Cr-Mn-Fe-Co-Ni/Pt(110) exhibited 4 times higher initial ORR activity compared with vacuum-cleaned pure Pt(110) and remained 2 times enhanced activity after 5,000 PC-loading. (Fig. 3d) As for $\\mathsf { P t / C r } .$ Mn-Fe-Co-Ni/Pt(100), 3 times higher ORR activity than pure $\\mathsf { P t } ( \\mathbf { 1 0 0 } )$ were maintained through the PC-loading. (Fig. 3f) The iR-corrected LSVs (Fig. S7b, c) show the similar trends, revealing the outperformed properties of the Pt-HEA system. "]}, {"key": "ORR activity enhancement (as-synthesised) vs. pure Pt", "value": "3 times higher in Pt/Cr-Mn-Fe-Co-Ni/Pt(100)", "source": ["\nPt/Cr-Mn-Fe-Co-Ni/Pt(110) exhibited 4 times higher initial ORR activity compared with vacuum-cleaned pure Pt(110) and remained 2 times enhanced activity after 5,000 PC-loading. (Fig. 3d) As for $\\mathsf { P t / C r } .$ Mn-Fe-Co-Ni/Pt(100), 3 times higher ORR activity than pure $\\mathsf { P t } ( \\mathbf { 1 0 0 } )$ were maintained through the PC-loading. (Fig. 3f) The iR-corrected LSVs (Fig. S7b, c) show the similar trends, revealing the outperformed properties of the Pt-HEA system. "]}, {"key": "ORR activity loss after 5000 PC-loadings", "value": "46% in Pt/Cr-Mn-Fe-Co-Ni/Pt(111)", "source": ["The activity monotonically decreased during the PC-loading. The estimated ORR activity loss of Pt/Cr-Mn-Fe-Co-Ni/ Pt(111) after 5000 PC-loadings was ${ \\sim } 4 6 \\%$ , as compared to that of the assynthesised sample. ", "The results clearly confirm that the suppression of the surface morphological changes of Pt/Cr-Mn-Fe-CoNi/Pt(111) can be linked to limited ORR deactivation $46 \\%$ after 5000 PC-loadings, estimated based on the geometrical surface area) as compared to $\\mathsf { P t / C o / P t ( 1 1 1 ) }$ $( 6 3 \\% )$ . "]}, {"key": "ORR activity after 5000 PC-loadings vs. pure Pt", "value": "2 times enhanced in Pt/Cr-Mn-Fe-Co-Ni/Pt(110)", "source": ["\nPt/Cr-Mn-Fe-Co-Ni/Pt(110) exhibited 4 times higher initial ORR activity compared with vacuum-cleaned pure Pt(110) and remained 2 times enhanced activity after 5,000 PC-loading. (Fig. 3d) As for $\\mathsf { P t / C r } .$ Mn-Fe-Co-Ni/Pt(100), 3 times higher ORR activity than pure $\\mathsf { P t } ( \\mathbf { 1 0 0 } )$ were maintained through the PC-loading. (Fig. 3f) The iR-corrected LSVs (Fig. S7b, c) show the similar trends, revealing the outperformed properties of the Pt-HEA system. "]}, {"key": "ORR activity after 5000 PC-loadings vs. pure Pt", "value": "3 times enhanced in Pt/Cr-Mn-Fe-Co-Ni/Pt(100)", "source": ["\nPt/Cr-Mn-Fe-Co-Ni/Pt(110) exhibited 4 times higher initial ORR activity compared with vacuum-cleaned pure Pt(110) and remained 2 times enhanced activity after 5,000 PC-loading. (Fig. 3d) As for $\\mathsf { P t / C r } .$ Mn-Fe-Co-Ni/Pt(100), 3 times higher ORR activity than pure $\\mathsf { P t } ( \\mathbf { 1 0 0 } )$ were maintained through the PC-loading. (Fig. 3f) The iR-corrected LSVs (Fig. S7b, c) show the similar trends, revealing the outperformed properties of the Pt-HEA system. "]}, {"key": "Φ value", "value": "~11.5", "source": ["The values of $\\Phi$ in Cr-Mn-Fe-Co-Ni (Cantor alloy) and in the equi-atomic ratio Pt-Cr-Mn-Fe-Co-Ni are 28 and \\~11.5, respectively, as listed in Table 1. "]}]}, "experimental_conditions": {"test_setup": {"source": ["RHE). A scan rate of $0 . 0 5 \\mathrm { V } / \\mathsf { s }$ was used to acquire the CV curves in the potential range of $0 . 0 5 { \\scriptstyle - 1 . 0 \\ V }$ without sample-disc rotation until the CV shape was stabilised (approximately \\~10 cycles). ", "Subsequently, LSV was conducted at various disc-rotation rates of 400−2500 rpm at a positive potentialsweep rate of $1 0 \\mathrm { m V } / s$ in the potential range of $0 . 0 5 { \\mathrm { - } } 1 . 0 5 \\mathsf { V }$ for ORR activity evaluations after ${ \\bf O } _ { 2 }$ saturation of the solution. "], "scan_rate": "0.05 V s^-1 (CV), 10 mV s^-1 (LSV)", "substrate": "Pt(hkl) single-crystal", "ir_compensation": null}, "electrolyte": {"source": ["\nThe ORR properties of $\\mathrm { P t / C r { \\cdot } M n { \\cdot } F e { \\cdot } C o { \\cdot } N i / P t ( h k l ) }$ surfaces were evaluated using the electrochemical surface state during the potential cycles (PCs) at $0 . 6 { - } 1 . 0 \\mathrm { V }$ vs. reversible hydrogen electrode (RHE) in an ${ \\bf O } _ { 2 }$ saturated $0 . 1 \\mathsf { M H C l O } _ { 4 }$ solution at $2 5 ^ { \\circ } \\mathrm { C } .$ . ", "To maintain the atomic arrangements of the UHV-fabricated sample surfaces, the first CV curves were collected by immersing the sample working electrodes (sample surfaces) in $\\Nu _ { 2 }$ -purged 0.1 M $\\mathrm { H C l O } _ { 4 }$ under holding a constant potential of $\\phantom { - } 0 . 0 8 { \ | 7 | {'extraction_results': [{'alloy_id': 'Pt/Mn-Fe-Co-Ni/Pt(hkl)', 'performance': {'stability': {'source': ['The activity monotonically decreased during the PC-loading. The estimated ORR activity loss of Pt/Cr-Mn-Fe-Co-Ni/ Pt(111) after 5000 PC-loadings was ${ \\sim } 4 6 \\%$ , as compared to that of the assynthesised sample. ', 'The results clearly confirm that the suppression of the surface morphological changes of Pt/Cr-Mn-Fe-CoNi/Pt(111) can be linked to limited ORR deactivation $46 \\%$ after 5000 PC-loadings, estimated based on the geometrical surface area) as compared to $\\mathsf { P t / C o / P t ( 1 1 1 ) }$ $( 6 3 \\% )$ . '], 'cycle_count': '5000', 'test_method': 'Chronopotentiometry', 'duration_hours': None, 'degradation_details': 'ORR activity loss compared to as-synthesised sample', 'performance_retention': None}, 'tafel_slope': {'unit': None, 'value': None, 'source': []}, 'overpotential': [], 'supplementary_performance': [{'key': 'ORR activity enhancement factor (111)', 'value': '12 times higher than clean Pt(111)', 'source': ['The activity of the as-synthesised $\\sf P t / C r$ -Mn-FeCo-Ni/Pt(111) was approximately 12 times higher than that of clean Pt(111), which was probably due to the influence of the ligand effect32,33 and/or strain effect34. ']}, {'key': 'ORR activity loss after 5000 PCs (111)', 'value': '46%', 'source': ['The activity monotonically decreased during the PC-loading. The estimated ORR activity loss of Pt/Cr-Mn-Fe-Co-Ni/ Pt(111) after 5000 PC-loadings was ${ \\sim } 4 6 \\%$ , as compared to that of the assynthesised sample. ', 'The results clearly confirm that the suppression of the surface morphological changes of Pt/Cr-Mn-Fe-CoNi/Pt(111) can be linked to limited ORR deactivation $46 \\%$ after 5000 PC-loadings, estimated based on the geometrical surface area) as compared to $\\mathsf { P t / C o / P t ( 1 1 1 ) }$ $( 6 3 \\% )$ . ']}, {'key': 'ORR activity enhancement factor (110)', 'value': '4 times higher than pure Pt(110) initially, 2 times after 5000 PCs', 'source': ['\nPt/Cr-Mn-Fe-Co-Ni/Pt(110) exhibited 4 times higher initial ORR activity compared with vacuum-cleaned pure Pt(110) and remained 2 times enhanced activity after 5,000 PC-loading. (Fig. 3d) As for $\\mathsf { P t / C r } .$ Mn-Fe-Co-Ni/Pt(100), 3 times higher ORR activity than pure $\\mathsf { P t } ( \\mathbf { 1 0 0 } )$ were maintained through the PC-loading. (Fig. 3f) The iR-corrected LSVs (Fig. S7b, c) show the similar trends, revealing the outperformed properties of the Pt-HEA system. ']}, {'key': 'ORR activity enhancement factor (100)', 'value': '3 times higher than pure Pt(100) maintained through PC-loading', 'source': ['\nPt/Cr-Mn-Fe-Co-Ni/Pt(110) exhibited 4 times higher initial ORR activity compared with vacuum-cleaned pure Pt(110) and remained 2 times enhanced activity after 5,000 PC-loading. (Fig. 3d) As for $\\mathsf { P t / C r } .$ Mn-Fe-Co-Ni/Pt(100), 3 times higher ORR activity than pure $\\mathsf { P t } ( \\mathbf { 1 0 0 } )$ were maintained through the PC-loading. (Fig. 3f) The iR-corrected LSVs (Fig. S7b, c) show the similar trends, revealing the outperformed properties of the Pt-HEA system. ']}, {'key': 'Surface Pt layer thickness', 'value': '~1 nm', 'source': ['As shown in the cross-sectional HAADF-STEM images of the degraded Pt/Cr-Mn-Fe-Co-Ni/Pt(111) surface structures (Fig. 4a, b), the surface was composed of Pt(111) epitaxial layers with an average thickness of \\~1 nm, and 1–2-nm-high tabletop islands remained on the Cr-Mn-Fe-CoNi and/or Pt-Cr-Mn-Fe-Co-Ni layers (relatively dark region). ']}, {'key': 'Surface domain size', 'value': '~1-3 nm', 'source': ['In addition, the (111) domain size of the topmost surface was within $\\mathord { \\sim } 1 \\mathord { - } 3 \\mathsf { n m }$ although the domain sizes and average surface morphologies in the two observed regions differed (fields of view (FOVs) 1 and 2 in Fig. 4b). Irrespective of the size and orientation changes in the topmost surface Pt domains, the Cr-Mn-Fe-Co-Ni rich interlayer thickness remained nearly unchanged at 5,000 PC-loadings, as determined from the EDS line profiles of the Pt distribution in the depth direction for the assynthesised (Fig. 4c-1) and 5000 PC-loaded (Fig. 4c-2) samples. This result implies that Pt–Cr-Mn-Fe-Co-Ni was stable against PC-loading. ']}, {'key': 'Cr-Mn-Fe-Co-Ni interlayer thickness stability', 'value': 'remained nearly unchanged after 5000 PCs', 'source': ['In addition, the (111) domain size of the topmost surface was within $\\mathord { \\sim } 1 \\mathord { - } 3 \\mathsf { n m }$ although the domain sizes and average surface morphologies in the two observed regions differed (fields of view (FOVs) 1 and 2 in Fig. 4b). Irrespective of the size and orientation changes in the topmost surface Pt domains, the Cr-Mn-Fe-Co-Ni rich interlayer thickness remained nearly unchanged at 5,000 PC-loadings, as determined from the EDS line profiles of the Pt distribution in the depth direction for the assynthesised (Fig. 4c-1) and 5000 PC-loaded (Fig. 4c-2) samples. This result implies that Pt–Cr-Mn-Fe-Co-Ni was stable against PC-loading. ']}]}, 'experimental_conditions': {'test_setup': {'source': ['RHE). A scan rate of $0 . 0 5 \\mathrm { V } / \\mathsf { s }$ was used to acquire the CV curves in the potential range of $0 . 0 5 { \\scriptstyle - 1 . 0 \\ V }$ without sample-disc rotation until the CV shape was stabilised (approximately \\~10 cycles). ', 'Subsequently, LSV was conducted at various disc-rotation rates of 400−2500 rpm at a positive potentialsweep rate of $1 0 \\mathrm { m V } / s$ in the potential range of $0 . 0 5 { \\mathrm { - } } 1 . 0 5 \\mathsf { V }$ for ORR activity evaluations after ${ \\bf O } _ { 2 }$ saturation of the solution. ', 'RHE were used as a criterion for the ORR activity. iR correction was generally not performed except as specified. '], 'scan_rate': '0.05 V/s for CV, 10 mV/s for LSV', 'substrate': 'Pt(hkl) single crystal', 'ir_compensation': 'generally not performed'}, 'electrolyte': {'source': ['\nThe ORR properties of $\\mathrm { P t / C r { \\cdot } M n { \\cdot } F e { \\cdot } C o { \\cdot } N i / P t ( h k l ) }$ surfaces were evaluated using the electrochemical surface state during the potential cycles (PCs) at $0 . 6 { - } 1 . 0 \\mathrm { V }$ vs. reversible hydrogen electrode (RHE) in an ${ \\bf O } _ { 2 }$ saturated $0 . 1 \\mathsf { M H C l O } _ { 4 }$ solution at $2 5 ^ { \\circ } \\mathrm { C } .$ . ', 'To maintain the atomic arrangements of the UHV-fabricated sample surfaces, the first CV curves were collected by immersing the sample working electrodes (sample surfaces) in $\\Nu _ { 2 }$ -purged 0.1 M $\\mathrm { H C l O } _ { 4 }$ under holding a constant potential of $\\phantom { - } 0 . 0 8 { \\mathsf { V } }$ vs. ', 'RHE during an immersion of the vacuum-synthesised sample surface into ${ \\Nu } _ { 2 }$ -purged 0.1 M $\\mathrm { H C l O } _ { 4 }$ solution, CO was then introduced into the solution until the adsorbed CO reached saturation on the sample surfaces, followed by re-purging of the solution by ${ \\Nu } _ { 2 }$ to remove the excess dissolved CO. Then, CV was collected in the range $0 . 0 5 { \\cdot } 1 . 0 \\mathsf { V } _ { \\iota }$ , started with positive-going sweep.'], 'ph_value': None, 'concentration_molar': '0.1 M', 'electrolyte_composition': 'HClO4'}, 'synthesis_method': {'method': 'Arc plasma deposition (APD) in UHV', 'source': ['\nSample fabrication was performed in a UHV chamber equipped with the following instruments: a manipulation stage with pyrolytic graphite heaters, an ion source gun (PSP; ISIS3000) for surface cleaning $( \\mathsf { A r } ^ { + }$ sputtering), multiple APD sources (ADVANCED RIKO; APS-1) and a quartz-crystal microbalance (Sigma Instruments: SQM-160) to control the deposition rate. ', '\n# Vacuum synthesis procedure\n\nThe $\\sf P t ( h k l )$ $( \\mathbf { h } \\mathbf { k } \\mathbf { l } = \\mathbf { 1 } \\mathbf { 1 } 1$ , 110, 100 ¦ MaTeck; $\\Phi ^ { = } 1 0 \\mathrm { m m }$ , $t { = } 1 \\mathsf { m m }$ , ${ \\bf < 0 . 1 ^ { \\circ } }$ miscut) crystal surfaces were cleaned using repeated $\\mathbf { A } \\mathbf { r } ^ { + }$ sputtering and annealing at 1273 K under UHV. Pt, Cr-Mn-Fe-Co-Ni, Mn-Fe-Co-Ni and/or Co were arc-plasma-deposited on Pt(hkl) at a bias arc voltage of $7 0 \\mathrm { v }$ and pulse frequency of $_ { 2 \\mathsf { H z } }$ . ', 'Following a 10 ML-thick Cantor alloy constituent was deposited on the cleaned surface of Pt(hkl) at $3 0 0 \\mathsf { K }$ , the samples were annealed under UHV at 773 K for $3 0 \\mathrm { { m i n } }$ . ', 'Then, a 4 ML-thick Pt layer was deposited on the pre-deposited layer at $3 0 0 \\mathsf { K }$ and annealed at $6 2 3 \\mathrm { K } .$ . ', 'Pt/Mn-Fe-Co-Ni/ Pt(hkl) and $\\mathsf { P t / C o / P t ( h k l ) }$ were also synthesised for comparison. '], 'key_parameters': 'Ar+ sputtering and annealing at 1273 K for substrate cleaning; deposition at 70 V bias, 2 Hz pulse frequency; 10 ML Mn-Fe-Co-Ni deposited at 300 K, annealed at 773 K for 30 min; 4 ML Pt deposited at 300 K, annealed at 623 K'}, 'other_environmental_params': [{'key': 'Temperature', 'value': '25 °C', 'source': ['\nThe ORR properties of $\\mathrm { P t / C r { \\cdot } M n { \\cdot } F e { \\cdot } C o { \\cdot } N i / P t ( h k l ) }$ surfaces were evaluated using the electrochemical surface state during the potential cycles (PCs) at $0 . 6 { - } 1 . 0 \\mathrm { V }$ vs. reversible hydrogen electrode (RHE) in an ${ \\bf O } _ { 2 }$ saturated $0 . 1 \\mathsf { M H C l O } _ { 4 }$ solution at $2 5 ^ { \\circ } \\mathrm { C } .$ . ', 'The experimental environment is temperature-controlled at a constant $2 5 ^ { \\circ } \\mathrm { C }$ by air conditioning. ', 'RHE at $2 5 ^ { \\circ } \\mathrm { C } ,$ i.e., without undergoing open circuit potential (approximately 0.8 V vs. ']}, {'key': 'Gas atmosphere', 'value': 'O2 saturated for ORR, N2 purged for CV', 'source': ['\nThe ORR properties of $\\mathrm { P t / C r { \\cdot } M n { \\cdot } F e { \\cdot } C o { \\cdot } N i / P t ( h k l ) }$ surfaces were evaluated using the electrochemical surface state during the potential cycles (PCs) at $0 . 6 { - } 1 . 0 \\mathrm { V }$ vs. reversible hydrogen electrode (RHE) in an ${ \\bf O } _ { 2 }$ saturated $0 . 1 \\mathsf { M H C l O } _ { 4 }$ solution at $2 5 ^ { \\circ } \\mathrm { C } .$ . ', 'To maintain the atomic arrangements of the UHV-fabricated sample surfaces, the first CV curves were collected by immersing the sample working electrodes (sample surfaces) in $\\Nu _ { 2 }$ -purged 0.1 M $\\mathrm { H C l O } _ { 4 }$ under holding a constant potential of $\\phantom { - } 0 . 0 8 { \\mathsf { V } }$ vs. ', 'Subsequently, LSV was conducted at various disc-rotation rates of 400−2500 rpm at a positive potentialsweep rate of $1 0 \\mathrm { m V } / s$ in the potential range of $0 . 0 5 { \\mathrm { - } } 1 . 0 5 \\mathsf { V }$ for ORR activity evaluations after ${ \\bf O } _ { 2 }$ saturation of the solution. ', 'After CV collection, the sample electrodes were removed from the $\\mathsf { N } _ { 2 }$ -purged solution and the surface was protected in ${ \\bf N } _ { 2 }$ -bubbling ultrapure water to avoid possible oxidation of the surface while the solution was saturated with ${ \\bf O } _ { 2 }$ . ']}, {'key': 'Reference electrode', 'value': 'RHE (H2 gas-flow type)', 'source': ['\nThe ORR properties of $\\mathrm { P t / C r { \\cdot } M n { \\cdot } F e { \\cdot } C o { \\cdot } N i / P t ( h k l ) }$ surfaces were evaluated using the electrochemical surface state during the potential cycles (PCs) at $0 . 6 { - } 1 . 0 \\mathrm { V }$ vs. reversible hydrogen electrode (RHE) in an ${ \\bf O } _ { 2 }$ saturated $0 . 1 \\mathsf { M H C l O } _ { 4 }$ solution at $2 5 ^ { \\circ } \\mathrm { C } .$ . ', 'RHE $\\mathrm { \\mathbf { H } } _ { 2 }$ gas-flow type, open compartment design50) and Pt wire were used as the reference and counter electrodes, respectively. ']}, {'key': 'Counter electrode', 'value': 'Pt wire', 'source': ['RHE $\\mathrm { \\mathbf { H } } _ { 2 }$ gas-flow type, open compartment design50) and Pt wire were used as the reference and counter electrodes, respectively. ']}, {'key': 'Potential holding', 'value': '0.08 V vs. RHE during initial immersion', 'source': ['To maintain the atomic arrangements of the UHV-fabricated sample surfaces, the first CV curves were collected by immersing the sample working electrodes (sample surfaces) in $\\Nu _ { 2 }$ -purged 0.1 M $\\mathrm { H C l O } _ { 4 }$ under holding a constant potential of $\\phantom { - } 0 . 0 8 { \\mathsf { V } }$ vs. ', 'The voltammetry procedure is as follows: the potential of the working electrode keeps at $\\mathbf { 0 . 0 8 V }$ vs. ']}, {'key': 'Rotation rate', 'value': '400-2500 rpm for LSV', 'source': ['Subsequently, LSV was conducted at various disc-rotation rates of 400−2500 rpm at a positive potentialsweep rate of $1 0 \\mathrm { m V } / s$ in the potential range of $0 . 0 5 { \\mathrm { - } } 1 . 0 5 \\mathsf { V }$ for ORR activity evaluations after ${ \\bf O } _ { 2 }$ saturation of the solution. ']}]}}, {'alloy_id': 'Pt-Cr-Mn-Fe-Co-Ni', 'performance': {'stability': {'source': [], 'cycle_count': None, 'test_method': 'Unknown', 'duration_hours': None, 'degradation_details': None, 'performance_retention': None}, 'tafel_slope': {'unit': None, 'value': None, 'source': []}, 'overpotential': [], 'supplementary_performance': [{'key': 'Φ parameter value', 'value': '~11.5', 'source': ['The values of $\\Phi$ in Cr-Mn-Fe-Co-Ni (Cantor alloy) and in the equi-atomic ratio Pt-Cr-Mn-Fe-Co-Ni are 28 and \\~11.5, respectively, as listed in Table 1. ']}, {'key': 'Crystal phase prediction', 'value': 'multiphase alloy (not single-phase solid solution)', 'source': ['The estimated $\\Phi$ value of Pt–Cr-Mn-Fe-Co-Ni indicated that the crystal phase of the six-element alloy is not a single-phase solid solution but a multiphase alloy. ']}, {'key': 'Material potential', 'value': 'next-generation PEMFC cathode catalyst', 'source': ['Such unique phase separation behaviour of the Pt/Cr-Mn-Fe-Co-Ni HEA system under electrochemical PC-loading demonstrates the material potential of Pt-Cr-MnFe-Co-Ni hex-ternary HEA as a next-generation PEMFC cathode catalyst.']}]}, 'experimental_conditions': {'test_setup': {'source': [], 'scan_rate': None, 'substrate': None, 'ir_compensation': None}, 'electrolyte': {'source': [], 'ph_value': None, 'concentration_molar': None, 'electrolyte_composition': None}, 'synthesis_method': {'method': None, 'source': [], 'key_parameters': None}, 'other_environmental_params': []}}, {'alloy_id': 'Cr-Mn-Fe-Co-Ni', 'performance': {'stability': {'source': ['The electrode surface stabilities, i.e., evaluations of ORR durability, were investigated by applying square-wave PC-loading between 0.6 and 1.0 V every 3 s in an ${ \\bf O } _ { 2 }$ saturated solution at $2 5 ^ { \\circ } \\mathbf { C } ^ { 5 2 }$ , as shown in the inset of Fig. 3b. Carbon monoxide (CO) stripping voltammetry was conducted to estimate the effective ECSAs of the sample surfaces prepared using the same vacuum-synthesis procedure as for $\\mathrm { P t / C r / \\mathrm { M n / F e - C o - N i / P t ( h k l ) } }$ and $\\mathsf { P t / C o / P t ( h k l ) }$ . '], 'cycle_count': 5000, 'test_method': 'Chronopotentiometry', 'duration_hours': None, 'degradation_details': None, 'performance_retention': None}, 'tafel_slope': {'unit': None, 'value': None, 'source': []}, 'overpotential': [], 'supplementary_performance': [{'key': 'Φ value', 'value': '28', 'source': ['The values of $\\Phi$ in Cr-Mn-Fe-Co-Ni (Cantor alloy) and in the equi-atomic ratio Pt-Cr-Mn-Fe-Co-Ni are 28 and \\~11.5, respectively, as listed in Table 1. ']}]}, 'experimental_conditions': {'test_setup': {'source': ['RHE). A scan rate of $0 . 0 5 \\mathrm { V } / \\mathsf { s }$ was used to acquire the CV curves in the potential range of $0 . 0 5 { \\scriptstyle - 1 . 0 \\ V }$ without sample-disc rotation until the CV shape was stabilised (approximately \\~10 cycles). '], 'scan_rate': '0.05 V s^-1', 'substrate': 'Pt(hkl)', 'ir_compensation': None}, 'electrolyte': {'source': ['\nThe ORR properties of $\\mathrm { P t / C r { \\cdot } M n { \\cdot } F e { \\cdot } C o { \\cdot } N i / P t ( h k l ) }$ surfaces were evaluated using the electrochemical surface state during the potential cycles (PCs) at $0 . 6 { - } 1 . 0 \\mathrm { V }$ vs. reversible hydrogen electrode (RHE) in an ${ \\bf O } _ { 2 }$ saturated $0 . 1 \\mathsf { M H C l O } _ { 4 }$ solution at $2 5 ^ { \\circ } \\mathrm { C } .$ . ', 'To maintain the atomic arrangements of the UHV-fabricated sample surfaces, the first CV curves were collected by immersing the sample working electrodes (sample surfaces) in $\\Nu _ { 2 }$ -purged 0.1 M $\\mathrm { H C l O } _ { 4 }$ under holding a constant potential of $\\phantom { - } 0 . 0 8 { \\mathsf { V } }$ vs. '], 'ph_value': None, 'concentration_molar': '0.1 M', 'electrolyte_composition': 'HClO4'}, 'synthesis_method': {'method': 'Atomic plasma deposition (APD) / arc-plasma deposition', 'source': ['High-purity metal or alloy rods were used as the APD source targets. The Cr-Mn-Fe-Co-Ni layer in this study was synthesised from a custom-made target $( > 9 9 . 9 \\%$ overall purity; atomic ratio of $\\mathbf { C r \\mathbf { \\cdot M n } \\mathbf { \\cdot F e } \\mathbf { \\cdot C o } \\mathbf { \\cdot N i } = 1 . 0 \\mathbf { : 1 . 0 } \\mathbf { : 1 . 0 } \\mathbf { : 1 . 0 } \\mathbf { : 1 . 0 } \\mathbf { : 1 . 0 } ) }$ (Toshima Manufacturing Co., Ltd., Material System Division), which was sintered by mixing Cr, Mn, Fe, Co and Ni in equal composition ratios. ', '\n# Vacuum synthesis procedure\n\nThe $\\sf P t ( h k l )$ $( \\mathbf { h } \\mathbf { k } \\mathbf { l } = \\mathbf { 1 } \\mathbf { 1 } 1$ , 110, 100 ¦ MaTeck; $\\Phi ^ { = } 1 0 \\mathrm { m m }$ , $t { = } 1 \\mathsf { m m }$ , ${ \\bf < 0 . 1 ^ { \\circ } }$ miscut) crystal surfaces were cleaned using repeated $\\mathbf { A } \\mathbf { r } ^ { + }$ sputtering and annealing at 1273 K under UHV. Pt, Cr-Mn-Fe-Co-Ni, Mn-Fe-Co-Ni and/or Co were arc-plasma-deposited on Pt(hkl) at a bias arc voltage of $7 0 \\mathrm { v }$ and pulse frequency of $_ { 2 \\mathsf { H z } }$ . ', 'Following a 10 ML-thick Cantor alloy constituent was deposited on the cleaned surface of Pt(hkl) at $3 0 0 \\mathsf { K }$ , the samples were annealed under UHV at 773 K for $3 0 \\mathrm { { m i n } }$ . '], 'key_parameters': '70 V bias arc voltage, 2 Hz pulse frequency, deposition at 300 K, annealed at 773 K for 30 min under UHV'}, 'other_environmental_params': []}}, {'alloy_id': 'Pt/Cr-Mn-Fe-Co-Ni/Pt(hkl)', 'performance': {'stability': {'source': ['As shown in the cross-sectional HAADF-STEM images of the degraded Pt/Cr-Mn-Fe-Co-Ni/Pt(111) surface structures (Fig. 4a, b), the surface was composed of Pt(111) epitaxial layers with an average thickness of \\~1 nm, and 1–2-nm-high tabletop islands remained on the Cr-Mn-Fe-CoNi and/or Pt-Cr-Mn-Fe-Co-Ni layers (relatively dark region). ', '\nunder PC-loading (up to 5000 cycles at $0 . 6 { - } 1 . 0 \\mathsf { V } ,$ ) of Pt/Cr-Mn-Fe-Co-Ni/Pt(111), (110) and (100), respectively. b, d, f Insets in b: Illustration of a potential cycle protocol for the accelerated degradation test used in this study. (https://www. nedo.go.jp/library/PEFC_CELL_Protocol.html, R−2 III−2−2) Source data provided for all panels.', 'The electrode surface stabilities, i.e., evaluations of ORR durability, were investigated by applying square-wave PC-loading between 0.6 and 1.0 V every 3 s in an ${ \\bf O } _ { 2 }$ saturated solution at $2 5 ^ { \\circ } \\mathbf { C } ^ { 5 2 }$ , as shown in the inset of Fig. 3b. Carbon monoxide (CO) stripping voltammetry was conducted to estimate the effective ECSAs of the sample surfaces prepared using the same vacuum-synthesis procedure as for $\\mathrm { P t / C r / \\mathrm { M n / F e - C o - N i / P t ( h k l ) } }$ and $\\mathsf { P t / C o / P t ( h k l ) }$ . '], 'cycle_count': 5000, 'test_method': 'Chronopotentiometry', 'duration_hours': None, 'degradation_details': 'Surface composed of Pt(111) epitaxial layers (~1 nm), 1–2-nm-high tabletop islands remained.', 'performance_retention': None}, 'tafel_slope': {'unit': None, 'value': None, 'source': []}, 'overpotential': [], 'supplementary_performance': [{'key': 'ORR activity enhancement (as-synthesised) vs. pure Pt', 'value': '12 times higher in Pt/Cr-Mn-Fe-Co-Ni/Pt(111)', 'source': ['The activity of the as-synthesised $\\sf P t / C r$ -Mn-FeCo-Ni/Pt(111) was approximately 12 times higher than that of clean Pt(111), which was probably due to the influence of the ligand effect32,33 and/or strain effect34. ']}, {'key': 'ORR activity enhancement (as-synthesised) vs. pure Pt', 'value': '4 times higher in Pt/Cr-Mn-Fe-Co-Ni/Pt(110)', 'source': ['\nPt/Cr-Mn-Fe-Co-Ni/Pt(110) exhibited 4 times higher initial ORR activity compared with vacuum-cleaned pure Pt(110) and remained 2 times enhanced activity after 5,000 PC-loading. (Fig. 3d) As for $\\mathsf { P t / C r } .$ Mn-Fe-Co-Ni/Pt(100), 3 times higher ORR activity than pure $\\mathsf { P t } ( \\mathbf { 1 0 0 } )$ were maintained through the PC-loading. (Fig. 3f) The iR-corrected LSVs (Fig. S7b, c) show the similar trends, revealing the outperformed properties of the Pt-HEA system. ']}, {'key': 'ORR activity enhancement (as-synthesised) vs. pure Pt', 'value': '3 times higher in Pt/Cr-Mn-Fe-Co-Ni/Pt(100)', 'source': ['\nPt/Cr-Mn-Fe-Co-Ni/Pt(110) exhibited 4 times higher initial ORR activity compared with vacuum-cleaned pure Pt(110) and remained 2 times enhanced activity after 5,000 PC-loading. (Fig. 3d) As for $\\mathsf { P t / C r } .$ Mn-Fe-Co-Ni/Pt(100), 3 times higher ORR activity than pure $\\mathsf { P t } ( \\mathbf { 1 0 0 } )$ were maintained through the PC-loading. (Fig. 3f) The iR-corrected LSVs (Fig. S7b, c) show the similar trends, revealing the outperformed properties of the Pt-HEA system. ']}, {'key': 'ORR activity loss after 5000 PC-loadings', 'value': '46% in Pt/Cr-Mn-Fe-Co-Ni/Pt(111)', 'source': ['The activity monotonically decreased during the PC-loading. The estimated ORR activity loss of Pt/Cr-Mn-Fe-Co-Ni/ Pt(111) after 5000 PC-loadings was ${ \\sim } 4 6 \\%$ , as compared to that of the assynthesised sample. ', 'The results clearly confirm that the suppression of the surface morphological changes of Pt/Cr-Mn-Fe-CoNi/Pt(111) can be linked to limited ORR deactivation $46 \\%$ after 5000 PC-loadings, estimated based on the geometrical surface area) as compared to $\\mathsf { P t / C o / P t ( 1 1 1 ) }$ $( 6 3 \\% )$ . ']}, {'key': 'ORR activity after 5000 PC-loadings vs. pure Pt', 'value': '2 times enhanced in Pt/Cr-Mn-Fe-Co-Ni/Pt(110)', 'source': ['\nPt/Cr-Mn-Fe-Co-Ni/Pt(110) exhibited 4 times higher initial ORR activity compared with vacuum-cleaned pure Pt(110) and remained 2 times enhanced activity after 5,000 PC-loading. (Fig. 3d) As for $\\mathsf { P t / C r } .$ Mn-Fe-Co-Ni/Pt(100), 3 times higher ORR activity than pure $\\mathsf { P t } ( \\mathbf { 1 0 0 } )$ were maintained through the PC-loading. (Fig. 3f) The iR-corrected LSVs (Fig. S7b, c) show the similar trends, revealing the outperformed properties of the Pt-HEA system. ']}, {'key': 'ORR activity after 5000 PC-loadings vs. pure Pt', 'value': '3 times enhanced in Pt/Cr-Mn-Fe-Co-Ni/Pt(100)', 'source': ['\nPt/Cr-Mn-Fe-Co-Ni/Pt(110) exhibited 4 times higher initial ORR activity compared with vacuum-cleaned pure Pt(110) and remained 2 times enhanced activity after 5,000 PC-loading. (Fig. 3d) As for $\\mathsf { P t / C r } .$ Mn-Fe-Co-Ni/Pt(100), 3 times higher ORR activity than pure $\\mathsf { P t } ( \\mathbf { 1 0 0 } )$ were maintained through the PC-loading. (Fig. 3f) The iR-corrected LSVs (Fig. S7b, c) show the similar trends, revealing the outperformed properties of the Pt-HEA system. ']}, {'key': 'Φ value', 'value': '~11.5', 'source': ['The values of $\\Phi$ in Cr-Mn-Fe-Co-Ni (Cantor alloy) and in the equi-atomic ratio Pt-Cr-Mn-Fe-Co-Ni are 28 and \\~11.5, respectively, as listed in Table 1. ']}]}, 'experimental_conditions': {'test_setup': {'source': ['RHE). A scan rate of $0 . 0 5 \\mathrm { V } / \\mathsf { s }$ was used to acquire the CV curves in the potential range of $0 . 0 5 { \\scriptstyle - 1 . 0 \\ V }$ without sample-disc rotation until the CV shape was stabilised (approximately \\~10 cycles). ', 'Subsequently, LSV was conducted at various disc-rotation rates of 400−2500 rpm at a positive potentialsweep rate of $1 0 \\mathrm { m V } / s$ in the potential range of $0 . 0 5 { \\mathrm { - } } 1 . 0 5 \\mathsf { V }$ for ORR activity evaluations after ${ \\bf O } _ { 2 }$ saturation of the solution. '], 'scan_rate': '0.05 V s^-1 (CV), 10 mV s^-1 (LSV)', 'substrate': 'Pt(hkl) single-crystal', 'ir_compensation': None}, 'electrolyte': {'source': ['\nThe ORR properties of $\\mathrm { P t / C r { \\cdot } M n { \\cdot } F e { \\cdot } C o { \\cdot } N i / P t ( h k l ) }$ surfaces were evaluated using the electrochemical surface state during the potential cycles (PCs) at $0 . 6 { - } 1 . 0 \\mathrm { V }$ vs. reversible hydrogen electrode (RHE) in an ${ \\bf O } _ { 2 }$ saturated $0 . 1 \\mathsf { M H C l O } _ { 4 }$ solution at $2 5 ^ { \\circ } \\mathrm { C } .$ . ', 'To maintain the atomic arrangements of the UHV-fabricated sample surfaces, the first CV curves were collected by immersing the sample working electrodes (sample surfaces) in $\\Nu _ { 2 }$ -purged 0.1 M $\\mathrm { H C l O } _ { 4 }$ under holding a constant potential of $\\phantom { - } 0 . 0 8 { \\mathsf { V } }$ vs. '], 'ph_value': None, 'concentration_molar': '0.1 M', 'electrolyte_composition': 'HClO4'}, 'synthesis_method': {'method': 'Atomic plasma deposition (APD) / arc-plasma deposition', 'source': ['\n# Vacuum synthesis procedure\n\nThe $\\sf P t ( h k l )$ $( \\mathbf { h } \\mathbf { k } \\mathbf { l } = \\mathbf { 1 } \\mathbf { 1 } 1$ , 110, 100 ¦ MaTeck; $\\Phi ^ { = } 1 0 \\mathrm { m m }$ , $t { = } 1 \\mathsf { m m }$ , ${ \\bf < 0 . 1 ^ { \\circ } }$ miscut) crystal surfaces were cleaned using repeated $\\mathbf { A } \\mathbf { r } ^ { + }$ sputtering and annealing at 1273 K under UHV. Pt, Cr-Mn-Fe-Co-Ni, Mn-Fe-Co-Ni and/or Co were arc-plasma-deposited on Pt(hkl) at a bias arc voltage of $7 0 \\mathrm { v }$ and pulse frequency of $_ { 2 \\mathsf { H z } }$ . ', 'Following a 10 ML-thick Cantor alloy constituent was deposited on the cleaned surface of Pt(hkl) at $3 0 0 \\mathsf { K }$ , the samples were annealed under UHV at 773 K for $3 0 \\mathrm { { m i n } }$ . ', 'Then, a 4 ML-thick Pt layer was deposited on the pre-deposited layer at $3 0 0 \\mathsf { K }$ and annealed at $6 2 3 \\mathrm { K } .$ . ', 'The synthesised samples were designated as Pt/Cr-Mn-Fe-Co-Ni/Pt(hkl). ', 'Clean Pt(hkl), which was also used as a reference in the electrochemical evaluations, was prepared using $\\mathbf { A } \\mathbf { r } ^ { + }$ sputtering and annealing only.'], 'key_parameters': 'Bare Pt(hkl) - 1273 K, UHV. Cantor alloy: 10 ML deposited at 300 K on Pt(hkl), annealed at 773 K for 30 min under UHV. Pt: 4 ML deposited at 300 K on pre-layer, annealed at 623 K. Clean Pt(hkl) reference prepared similarly.'}, 'other_environmental_params': []}}, {'alloy_id': 'Mn-Fe-Co-Ni', 'performance': {'stability': {'source': [], 'cycle_count': None, 'test_method': 'Unknown', 'duration_hours': None, 'degradation_details': None, 'performance_retention': None}, 'tafel_slope': {'unit': None, 'value': None, 'source': []}, 'overpotential': [], 'supplementary_performance': []}, 'experimental_conditions': {'test_setup': {'source': ['RHE). A scan rate of $0 . 0 5 \\mathrm { V } / \\mathsf { s }$ was used to acquire the CV curves in the potential range of $0 . 0 5 { \\scriptstyle - 1 . 0 \\ V }$ without sample-disc rotation until the CV shape was stabilised (approximately \\~10 cycles). '], 'scan_rate': '0.05 V s^-1', 'substrate': 'Pt(hkl)', 'ir_compensation': None}, 'electrolyte': {'source': ['\nThe ORR properties of $\\mathrm { P t / C r { \\cdot } M n { \\cdot } F e { \\cdot } C o { \\cdot } N i / P t ( h k l ) }$ surfaces were evaluated using the electrochemical surface state during the potential cycles (PCs) at $0 . 6 { - } 1 . 0 \\mathrm { V }$ vs. reversible hydrogen electrode (RHE) in an ${ \\bf O } _ { 2 }$ saturated $0 . 1 \\mathsf { M H C l O } _ { 4 }$ solution at $2 5 ^ { \\circ } \\mathrm { C } .$ . ', 'To maintain the atomic arrangements of the UHV-fabricated sample surfaces, the first CV curves were collected by immersing the sample working electrodes (sample surfaces) in $\\Nu _ { 2 }$ -purged 0.1 M $\\mathrm { H C l O } _ { 4 }$ under holding a constant potential of $\\phantom { - } 0 . 0 8 { \\mathsf { V } }$ vs. '], 'ph_value': None, 'concentration_molar': '0.1 M', 'electrolyte_composition': 'HClO4'}, 'synthesis_method': {'method': 'Atomic plasma deposition (APD) / arc-plasma deposition', 'source': ['Equi-atomic quaternary Mn-Fe-Co-Ni alloy $( > 9 9 . 9 \\%$ overall purity; atomic ratio of Mn:Fe:Co:Ni $=$ 1.0:1.0:1.0:1.0; Toshima Manufacturing Co., Ltd., Material System Division) and pure Co ( $> 9 9 . 9 5 \\%$ purity; The Nilaco Corporation) APD targets were used as reference samples for synthesis using the same procedure as the Cr-Mn-Fe-Co-Ni target.'], 'key_parameters': 'Synthesised using the same procedure as the Cr-Mn-Fe-Co-Ni target.'}, 'other_environmental_params': []}}]} | {'extraction_results': [{'text': {'alloy_id': 'Pt-Cr-Mn-Fe-Co-Ni', 'performance': {'stability': {'source': [], 'cycle_count': None, 'test_method': 'Unknown', 'duration_hours': None, 'degradation_details': None, 'performance_retention': None}, 'tafel_slope': {'unit': None, 'value': None, 'source': []}, 'overpotential': [], 'supplementary_performance': [{'key': 'Φ parameter value', 'value': '~11.5', 'source': ['The values of $\\Phi$ in Cr-Mn-Fe-Co-Ni (Cantor alloy) and in the equi-atomic ratio Pt-Cr-Mn-Fe-Co-Ni are 28 and \\~11.5, respectively, as listed in Table 1. ']}, {'key': 'Crystal phase prediction', 'value': 'multiphase alloy (not single-phase solid solution)', 'source': ['The estimated $\\Phi$ value of Pt–Cr-Mn-Fe-Co-Ni indicated that the crystal phase of the six-element alloy is not a single-phase solid solution but a multiphase alloy. ']}, {'key': 'Material potential', 'value': 'next-generation PEMFC cathode catalyst', 'source': ['Such unique phase separation behaviour of the Pt/Cr-Mn-Fe-Co-Ni HEA system under electrochemical PC-loading demonstrates the material potential of Pt-Cr-MnFe-Co-Ni hex-ternary HEA as a next-generation PEMFC cathode catalyst.']}]}, 'experimental_conditions': {'test_setup': {'source': [], 'scan_rate': None, 'substrate': None, 'ir_compensation': None}, 'electrolyte': {'source': [], 'ph_value': None, 'concentration_molar': None, 'electrolyte_composition': None}, 'synthesis_method': {'method': None, 'source': [], 'key_parameters': None}, 'other_environmental_params': []}}, 'table': {'alloy_id': 'Pt-Cr-Mn-Fe-Co-Ni', 'performance': {'stability': {'source': ['52d505140f7272322ffdf1a7db897458_1'], 'cycle_count': None, 'test_method': 'Unknown', 'duration_hours': None, 'degradation_details': None, 'performance_retention': None}, 'tafel_slope': {'unit': 'mV dec^-1', 'value': None, 'source': ['52d505140f7272322ffdf1a7db897458_1']}, 'overpotential': [], 'supplementary_performance': [{'key': 'Sc', 'value': '14.9 J mol-1 K-1', 'source': ['52d505140f7272322ffdf1a7db897458_1']}, {'key': '△Hmix', 'value': '-11444 Jmol-1', 'source': ['52d505140f7272322ffdf1a7db897458_1']}, {'key': 'Tm', 'value': '1833 K', 'source': ['52d505140f7272322ffdf1a7db897458_1']}, {'key': 'SE', 'value': '-0.091 J mol-1 K-1', 'source': ['52d505140f7272322ffdf1a7db897458_1']}, {'key': 'Φ', 'value': '11.49', 'source': ['52d505140f7272322ffdf1a7db897458_1']}]}, 'experimental_conditions': {'test_setup': {'source': ['52d505140f7272322ffdf1a7db897458_1'], 'scan_rate': None, 'substrate': None, 'ir_compensation': None}, 'electrolyte': {'source': ['52d505140f7272322ffdf1a7db897458_1'], 'ph_value': None, 'concentration_molar': None, 'electrolyte_composition': None}, 'synthesis_method': {'method': None, 'source': ['52d505140f7272322ffdf1a7db897458_1'], 'key_parameters': None}, 'other_environmental_params': []}}, 'alloy_id': 'Pt-Cr-Mn-Fe-Co-Ni'}, {'text': {'alloy_id': 'Cr-Mn-Fe-Co-Ni', 'performance': {'stability': {'source': ['The electrode surface stabilities, i.e., evaluations of ORR durability, were investigated by applying square-wave PC-loading between 0.6 and 1.0 V every 3 s in an ${ \\bf O } _ { 2 }$ saturated solution at $2 5 ^ { \\circ } \\mathbf { C } ^ { 5 2 }$ , as shown in the inset of Fig. 3b. Carbon monoxide (CO) stripping voltammetry was conducted to estimate the effective ECSAs of the sample surfaces prepared using the same vacuum-synthesis procedure as for $\\mathrm { P t / C r / \\mathrm { M n / F e - C o - N i / P t ( h k l ) } }$ and $\\mathsf { P t / C o / P t ( h k l ) }$ . '], 'cycle_count': 5000, 'test_method': 'Chronopotentiometry', 'duration_hours': None, 'degradation_details': None, 'performance_retention': None}, 'tafel_slope': {'unit': None, 'value': None, 'source': []}, 'overpotential': [], 'supplementary_performance': [{'key': 'Φ value', 'value': '28', 'source': ['The values of $\\Phi$ in Cr-Mn-Fe-Co-Ni (Cantor alloy) and in the equi-atomic ratio Pt-Cr-Mn-Fe-Co-Ni are 28 and \\~11.5, respectively, as listed in Table 1. ']}]}, 'experimental_conditions': {'test_setup': {'source': ['RHE). A scan rate of $0 . 0 5 \\mathrm { V } / \\mathsf { s }$ was used to acquire the CV curves in the potential range of $0 . 0 5 { \\scriptstyle - 1 . 0 \\ V }$ without sample-disc rotation until the CV shape was stabilised (approximately \\~10 cycles). '], 'scan_rate': '0.05 V s^-1', 'substrate': 'Pt(hkl)', 'ir_compensation': None}, 'electrolyte': {'source': ['\nThe ORR properties of $\\mathrm { P t / C r { \\cdot } M n { \\cdot } F e { \\cdot } C o { \\cdot } N i / P t ( h k l ) }$ surfaces were evaluated using the electrochemical surface state during the potential cycles (PCs) at $0 . 6 { - } 1 . 0 \\mathrm { V }$ vs. reversible hydrogen electrode (RHE) in an ${ \\bf O } _ { 2 }$ saturated $0 . 1 \\mathsf { M H C l O } _ { 4 }$ solution at $2 5 ^ { \\circ } \\mathrm { C } .$ . ', 'To maintain the atomic arrangements of the UHV-fabricated sample surfaces, the first CV curves were collected by immersing the sample working electrodes (sample surfaces) in $\\Nu _ { 2 }$ -purged 0.1 M $\\mathrm { H C l O } _ { 4 }$ under holding a constant potential of $\\phantom { - } 0 . 0 8 { \\mathsf { V } }$ vs. '], 'ph_value': None, 'concentration_molar': '0.1 M', 'electrolyte_composition': 'HClO4'}, 'synthesis_method': {'method': 'Atomic plasma deposition (APD) / arc-plasma deposition', 'source': ['High-purity metal or alloy rods were used as the APD source targets. The Cr-Mn-Fe-Co-Ni layer in this study was synthesised from a custom-made target $( > 9 9 . 9 \\%$ overall purity; atomic ratio of $\\mathbf { C r \\mathbf { \\cdot M n } \\mathbf { \\cdot F e } \\mathbf { \\cdot C o } \\mathbf { \\cdot N i } = 1 . 0 \\mathbf { : 1 . 0 } \\mathbf { : 1 . 0 } \\mathbf { : 1 . 0 } \\mathbf { : 1 . 0 } \\mathbf { : 1 . 0 } ) }$ (Toshima Manufacturing Co., Ltd., Material System Division), which was sintered by mixing Cr, Mn, Fe, Co and Ni in equal composition ratios. ', '\n# Vacuum synthesis procedure\n\nThe $\\sf P t ( h k l )$ $( \\mathbf { h } \\mathbf { k } \\mathbf { l } = \\mathbf { 1 } \\mathbf { 1 } 1$ , 110, 100 ¦ MaTeck; $\\Phi ^ { = } 1 0 \\mathrm { m m }$ , $t { = } 1 \\mathsf { m m }$ , ${ \\bf < 0 . 1 ^ { \\circ } }$ miscut) crystal surfaces were cleaned using repeated $\\mathbf { A } \\mathbf { r } ^ { + }$ sputtering and annealing at 1273 K under UHV. Pt, Cr-Mn-Fe-Co-Ni, Mn-Fe-Co-Ni and/or Co were arc-plasma-deposited on Pt(hkl) at a bias arc voltage of $7 0 \\mathrm { v }$ and pulse frequency of $_ { 2 \\mathsf { H z } }$ . ', 'Following a 10 ML-thick Cantor alloy constituent was deposited on the cleaned surface of Pt(hkl) at $3 0 0 \\mathsf { K }$ , the samples were annealed under UHV at 773 K for $3 0 \\mathrm { { m i n } }$ . '], 'key_parameters': '70 V bias arc voltage, 2 Hz pulse frequency, deposition at 300 K, annealed at 773 K for 30 min under UHV'}, 'other_environmental_params': []}}, 'table': {'alloy_id': 'Cr-Mn-Fe-Co-Ni', 'performance': {'stability': {'source': ['52d505140f7272322ffdf1a7db897458_1'], 'cycle_count': None, 'test_method': 'Unknown', 'duration_hours': None, 'degradation_details': None, 'performance_retention': None}, 'tafel_slope': {'unit': 'mV dec^-1', 'value': None, 'source': ['52d505140f7272322ffdf1a7db897458_1']}, 'overpotential': [], 'supplementary_performance': [{'key': 'Sc', 'value': '13.4 J mol-1 K-1', 'source': ['52d505140f7272322ffdf1a7db897458_1']}, {'key': '△Hmix', 'value': '-4160 Jmol-1', 'source': ['52d505140f7272322ffdf1a7db897458_1']}, {'key': 'Tm', 'value': '1791 K', 'source': ['52d505140f7272322ffdf1a7db897458_1']}, {'key': 'SE', 'value': '-0.047 J mol-1 K-1', 'source': ['52d505140f7272322ffdf1a7db897458_1']}, {'key': 'Φ', 'value': '28.04', 'source': ['52d505140f7272322ffdf1a7db897458_1']}]}, 'experimental_conditions': {'test_setup': {'source': ['52d505140f7272322ffdf1a7db897458_1'], 'scan_rate': None, 'substrate': None, 'ir_compensation': None}, 'electrolyte': {'source': ['52d505140f7272322ffdf1a7db897458_1'], 'ph_value': None, 'concentration_molar': None, 'electrolyte_composition': None}, 'synthesis_method': {'method': None, 'source': ['52d505140f7272322ffdf1a7db897458_1'], 'key_parameters': None}, 'other_environmental_params': []}}, 'alloy_id': 'Cr-Mn-Fe-Co-Ni'}]}
47 | 5680d52372f0b374ce0db537d9c97b8b | {"extraction_results": [{"alloy_id": "PtPdRhRuCu", "performance": {"stability": {"source": ["\nWe next evaluate the stability of PtPdRhRuCu/C during long-term HER using CV cycles and chronoamperometry measurements. ", "In $\\mathrm { p H } ~ 1 4$ , the HER polarization curve of PtP$\\mathrm { { d R h R u C u } / C }$ after 10000 CV cycles almost overlaps with the initial one, as shown in Fig. 2(d). In contrast, the overpotential of commercial $\\mathrm { P t / C }$ increased by approximately $2 4 ~ \\mathrm { m V }$ after 10000 CV cycles (at $1 0 \\mathrm { m A c m ^ { - 2 } }$ , Fig. 2(d)). Similar increases in overpotential were observed for other multi-component alloy materials (Fig. S14), indicating that PtPdRhRuCu/C exhibits the best stability among them. ", "In a 30-hour HER test at a constant overpotential of $- 5 5 ~ \\mathrm { m V }$ (Fig. 2(e)), PtPdRhRuCu/C maintains $9 5 . 7 \\%$ of its initial current density, while $\\mathrm { P t / C }$ exhibits a decay of current density by $5 3 . 6 \\%$ . "], "cycle_count": "10000", "test_method": "CV Cycling", "duration_hours": "30", "degradation_details": "Polarization curve almost overlaps with initial one after 10000 CV cycles", "performance_retention": "95.7%"}, "tafel_slope": {"unit": "mV dec^-1", "value": "124", "source": ["As shown in Fig. 2(c), PtPdRhRuCu/C exhibits the lowest Tafel slope of 124 mV dec−1. "]}, "overpotential": [{"unit": "mV", "value": "23.3", "source": ["Relying on multi-metal active sites, PtP$\\mathrm { { d R h R u C u } / C }$ demonstrated a remarkably low overpotential of $2 3 . 3 ~ \\mathrm { m V }$ at $1 0 \\mathrm { \\ m A \\ c m ^ { - 2 } }$ in alkaline HER, which is significantly lower than the overpotential observed in commercial $\\mathrm { P t / C }$ $( 5 0 . 3 ~ \\mathrm { m V } )$, and achieving a mass activity 7.9 times that of $\\mathrm { P t / C }$. ", "The HEA NP is synthesized through a simple one-step solvothermal method. With a diameter of approximately ${ \\sim } 6 . 7 \\ \\mathrm { n m }$ , the PtPdRhRuCu/C catalyst exhibits a low overpotential of 23.3 $\\mathrm { m V }$ (at a current density of $1 0 \\mathrm { \\ m A \\ c m ^ { - 2 } }$ ) and a nearly 8 times higher mass activity than the commercial catalyst $\\mathrm { P t / C }$ . ", "At a current density of $1 0 \\mathrm { m A c m ^ { - 2 } }$ (normalized to the geometric surface area of the electrode), the overpotential for $\\mathrm { P t / C }$ is $5 0 . 3 \\mathrm { m V } _ { \\cdot }$ , while the value for PtPdRhRuCu/C is only $2 3 . 3 \\mathrm { m V } ,$ indicating a superior"], "current_density": "10 mA cm^-2"}], "supplementary_performance": [{"key": "Mass Activity", "value": "3.0 A mg^-1 Pt", "source": ["Particularly noteworthy is the mass activity of PtPdRhRuCu/C $[ 3 . 0 \\mathrm { A } \\mathrm { m g } ^ { - 1 } \\mathrm { p t } ]$ (See Table S4 for details on calculation methods), which is 7.9 times that of $\\mathrm { P t / C } ~ ( 0 . 3 8 ~ \\mathrm { A } ~ \\mathrm { m g ^ { - 1 } P t } )$ (Fig. 2(b) and Table S4). ", "Particularly noteworthy is the mass activity of $\\mathrm { P t P d R h R u C u / C }$ reaching 3.0 $\\mathrm { A \\ m g ^ { - 1 } P t }$ in 1 mol L−1 KOH, which is 7.9 times that of Pt/C. A comparison with multi-element alloys indicates that the exceptional catalytic performance and stability of high-entropy alloys stem from the synergistic action of multi-metal active sites. "]}, {"key": "Charge Transfer Resistance", "value": "40 Ω", "source": ["Compared to the charge transfer resistance of $7 6 \\Omega$ exhibited by commercial $\\mathrm { P t / C , }$ the lower resistance of PtPdRhRuCu/C (40 Ω) indicates a higher interface charge transfer rate."]}]}, "experimental_conditions": {"test_setup": {"source": ["A glassy carbon rotating disk electrode (RDE, diameter: $4 \\ \\mathrm { m m } ,$ area: 0.1256 $\\mathrm { c m } ^ { 2 } .$ ) as the working electrode. ", "RHE before evaluating the HER performance by linear sweep voltammetry (LSV) at a scan rate of $5 \\mathrm { m V } s ^ { - 1 }$ . ", "RHE) following the following equation. $E \\left( { \\mathrm { R H E } } \\right) = E \\left( { \\mathrm { S C E } } \\right) + 0 . 2 4 2 \\mathrm { V } + 0 . 0 5 9 1 \\times \\mathrm { p H } .$ All potentials in the LSV polarization curves were $i R$ corrected for the ohmic resistance of the solution unless otherwise stated. ", "The HER polarization curves of PtPdRhRuCu/C and $\\mathrm { P t / C }$ are presented in Fig. 2(a), which have been corrected for the voltage loss due to the electrolyte solution (i.e., iR corrected). "], "scan_rate": "5 mV s^-1", "substrate": "Glassy Carbon Electrode (RDE)", "ir_compensation": "iR corrected"}, "electrolyte": {"source": ["\nAll HER performance evaluation were carried out in a RDE system with $\\Nu _ { 2 }$ -saturated $1 \\ \\mathrm { m o l } \\ \\mathrm { L ^ { - 1 } \\ K O H / 0 . 5 \\ m o l \\ L ^ { - 1 } \\ H _ { 2 } S O _ { 4 } }$ solution as electrolyte. ", "The evaluation of the HER performance of PtPdRhRuCu/C was conducted in a rotating disk electrode system with $\\Nu _ { 2 }$ -saturated $1 \\mathrm { m o l } \\mathrm { L } ^ { - 1 } \\mathrm { K O H }$ at a rotation rate of 1600 $\\mathrm { r } \\operatorname* { m i n } ^ { - 1 }$ . "], "ph_value": "14.0", "concentration_molar": "1.0 mol L^-1", "electrolyte_composition": "KOH"}, "synthesis_method": {"method": "One-step solvothermal method", "source": ["Uniformly sized PtPdRhRuCu HEA nanoparticles were prepared via a facile one-step solvothermal method. ", "After heating at $2 0 0 ~ ^ { \\circ } \\mathrm { C }$ for $1 2 \\mathrm { ~ h ~ }$ and cooling to room temperature, a brown colloidal solution was finally obtained. "], "key_parameters": "200 °C, 12 h"}, "other_environmental_params": [{"key": "Rotation Rate", "value": "1600 rpm", "source": ["The evaluation of the HER performance of PtPdRhRuCu/C was conducted in a rotating disk electrode system with $\\Nu _ { 2 }$ -saturated $1 \\mathrm { m o l } \\mathrm { L } ^ { - 1 } \\mathrm { K O H }$ at a rotation rate of 1600 $\\mathrm { r } \\operatorname* { m i n } ^ { - 1 }$ . "]}, {"key": "Electrode Loading", "value": "8.3 wt%", "source": ["\nTo investigate the electrochemical performance of PtPdRhRuCu NPs, we loaded the material onto superconductive carbon VXC-72 to form the PtPdRhRuCu/C catalyst with uniform dispersion (Fig. S4). According to ICP-AES, the loading weight of PtPdRhRuCu NPs on the carbon support was $8 . 3 \\mathrm { w t \\% }$ (Fig. S2). STEM-EDS mapping (Fig. S4) demonstrates that the microstructure of PtPdRhRuCu NPs remains unchanged after the loading process. "]}]}}, {"alloy_id": "PtPdRhRu", "performance": {"stability": {"source": [], "cycle_count": null, "test_method": "Unknown", "duration_hours": null, "degradation_details": null, "performance_retention": null}, "tafel_slope": {"unit": "mV dec^-1", "value": null, "source": []}, "overpotential": [{"unit": "mV", "value": "27.4", "source": ["With the same processes of electrode preparation and electrochemical characterization, the HER polarization curves of these multi-component alloy catalysts in alkaline conditions are presented in Fig. S9. At a current density of $1 0 \\mathrm { m A c m ^ { - 2 } }$ , compared with $\\mathrm { P t P d } / \\mathrm { C }$ ( $1 9 9 . 3 ~ \\mathrm { \\ m V }$ , PtPdRh/C $( 3 3 . 3 ~ \\mathrm { \\ m V } )$ , and PtP$\\mathrm { { d R h R u } / C }$ $\\left[ 2 7 . 4 ~ \\mathrm { m V } \\right]$ , PtPdRhRuCu/C exhibits the lowest overpotential (Fig. S9(a)). For both area and mass activities (See Table S4 for details on calculation methods), the HER performance of these multi-component alloy catalysts follows the order P $\\mathrm { t P d R h R u C u / C } > \\mathrm { P t P d R h R u / C } > \\mathrm { P t P d R h / C } > \\mathrm { P t P d R h / C } > \\mathrm { P t P d / C }$ (Fig. 2(b) and Table S4). "], "current_density": "10 mA cm^-2"}], "supplementary_performance": []}, "experimental_conditions": {"test_setup": {"source": ["A glassy carbon rotating disk electrode (RDE, diameter: $4 \\ \\mathrm { m m } ,$ area: 0.1256 $\\mathrm { c m } ^ { 2 } .$ ) as the working electrode. ", "RHE before evaluating the HER performance by linear sweep voltammetry (LSV) at a scan rate of $5 \\mathrm { m V } s ^ { - 1 }$ . ", "RHE) following the following equation. $E \\left( { \\mathrm { R H E } } \\right) = E \\left( { \\mathrm { S C E } } \\right) + 0 . 2 4 2 \\mathrm { V } + 0 . 0 5 9 1 \\times \\mathrm { p H } .$ All potentials in the LSV polarization curves were $i R$ corrected for the ohmic resistance of the solution unless otherwise stated. ", "The HER polarization curves of PtPdRhRuCu/C and $\\mathrm { P t / C }$ are presented in Fig. 2(a), which have been corrected for the voltage loss due to the electrolyte solution (i.e., iR corrected). "], "scan_rate": "5 mV s^-1", "substrate": "Glassy Carbon Electrode (RDE)", "ir_compensation": "iR corrected"}, "electrolyte": {"source": ["\nAll HER performance evaluation were carried out in a RDE system with $\\Nu _ { 2 }$ -saturated $1 \\ \\mathrm { m o l } \\ \\mathrm { L ^ { - 1 } \\ K O H / 0 . 5 \\ m o l \\ L ^ { - 1 } \\ H _ { 2 } S O _ { 4 } }$ solution as electrolyte. ", "The evaluation of the HER performance of PtPdRhRuCu/C was conducted in a rotating disk electrode system with $\\Nu _ { 2 }$ -saturated $1 \\mathrm { m o l } \\mathrm { L } ^ { - 1 } \\mathrm { K O H }$ at a rotation rate of 1600 $\\mathrm { r } \\operatorname* { m i n } ^ { - 1 }$ . "], "ph_value": "14.0", "concentration_molar": "1.0 mol L^-1", "electrolyte_composition": "KOH"}, "synthesis_method": {"method": "One-step solvothermal method", "source": ["\nFor the synthesis of PtPd, PtPdRh and PtPdRhRu nanoparticles, the reaction conditions and treatment methods were the same as those of PtPdRhRuCu nanoparticles except for changing the amount of each metal salt. ", "Quaternary alloy PtPdRhRu NPs (Fig. S5), ternary alloy PtPdRh NPs (Fig. S6), and binary alloy PtPd NPs (Fig. S7) were all synthesized using the same solvothermal method. "], "key_parameters": "200 °C, 12 h"}, "other_environmental_params": []}}, {"alloy_id": "PtPdRh", "performance": {"stability": {"source": [], "cycle_count": null, "test_method": "Unknown", "duration_hours": null, "degradation_details": null, "performance_retention": null}, "tafel_slope": {"unit": "mV dec^-1", "value": null, "source": []}, "overpotential": [{"unit": "mV", "value": "33.3", "source": ["With the same processes of electrode preparation and electrochemical characterization, the HER polarization curves of these multi-component alloy catalysts in alkaline conditions are presented in Fig. S9. At a current density of $1 0 \\mathrm { m A c m ^ { - 2 } }$ , compared with $\\mathrm { P t P d } / \\mathrm { C }$ ( $1 9 9 . 3 ~ \\mathrm { \\ m V }$ , PtPdRh/C $( 3 3 . 3 ~ \\mathrm { \\ m V } )$ , and PtP$\\mathrm { { d R h R u } / C }$ $\\left[ 2 7 . 4 ~ \\mathrm { m V } \\right]$ , PtPdRhRuCu/C exhibits the lowest overpotential (Fig. S9(a)). For both area and mass activities (See Table S4 for details on calculation methods), the HER performance of these multi-component alloy catalysts follows the order P $\\mathrm { t P d R h R u C u / C } > \\mathrm { P t P d R h R u / C } > \\mathrm { P t P d R h / C } > \\mathrm { P t P d R h / C } > \\mathrm { P t P d / C }$ (Fig. 2(b) and Table S4). "], "current_density": "10 mA cm^-2"}], "supplementary_performance": []}, "experimental_conditions": {"test_setup": {"source": ["A glassy carbon rotating disk electrode (RDE, diameter: $4 \\ \\mathrm { m m } ,$ area: 0.1256 $\\mathrm { c m } ^ { 2 } .$ ) as the working electrode. ", "RHE before evaluating the HER performance by linear sweep voltammetry (LSV) at a scan rate of $5 \\mathrm { m V } s ^ { - 1 }$ . ", "RHE) following the following equation. $E \\left( { \\mathrm { R H E } } \\right) = E \\left( { \\mathrm { S C E } } \\right) + 0 . 2 4 2 \\mathrm { V } + 0 . 0 5 9 1 \\times \\mathrm { p H } .$ All potentials in the LSV polarization curves were $i R$ corrected for the ohmic resistance of the solution unless otherwise stated. ", "The HER polarization curves of PtPdRhRuCu/C and $\\mathrm { P t / C }$ are presented in Fig. 2(a), which have been corrected for the voltage loss due to the electrolyte solution (i.e., iR corrected). "], "scan_rate": "5 mV s^-1", "substrate": "Glassy Carbon Electrode (RDE)", "ir_compensation": "iR corrected"}, "electrolyte": {"source": ["\nAll HER performance evaluation were carried out in a RDE system with $\\Nu _ { 2 }$ -saturated $1 \\ \\mathrm { m o l } \\ \\mathrm { L ^ { - 1 } \\ K O H / 0 . 5 \\ m o l \\ L ^ { - 1 } \\ H _ { 2 } S O _ { 4 } }$ solution as electrolyte. ", "The evaluation of the HER performance of PtPdRhRuCu/C was conducted in a rotating disk electrode system with $\\Nu _ { 2 }$ -saturated $1 \\mathrm { m o l } \\mathrm { L } ^ { - 1 } \\mathrm { K O H }$ at a rotation rate of 1600 $\\mathrm { r } \\operatorname* { m i n } ^ { - 1 }$ . "], "ph_value": "14.0", "concentration_molar": "1.0 mol L^-1", "electrolyte_composition": "KOH"}, "synthesis_method": {"method": "One-step solvothermal method", "source": ["\nFor the synthesis of PtPd, PtPdRh and PtPdRhRu nanoparticles, the reaction conditions and treatment methods were the same as those of PtPdRhRuCu nanoparticles except for changing the amount of each metal salt. ", "Quaternary alloy PtPdRhRu NPs (Fig. S5), ternary alloy PtPdRh NPs (Fig. S6), and binary alloy PtPd NPs (Fig. S7) were all synthesized using the same solvothermal method. "], "key_parameters": "200 °C, 12 h"}, "other_environmental_params": []}}, {"alloy_id": "PtPd", "performance": {"stability": {"source": [], "cycle_count": null, "test_method": "Unknown", "duration_hours": null, "degradation_details": null, "performance_retention": null}, "tafel_slope": {"unit": "mV dec^-1", "value": null, "source": []}, "overpotential": [{"unit": "mV", "value": "199.3", "source": ["With the same processes of electrode preparation and electrochemical characterization, the HER polarization curves of these multi-component alloy catalysts in alkaline conditions are presented in Fig. S9. At a current density of $1 0 \\mathrm { m A c m ^ { - 2 } }$ , compared with $\\mathrm { P t P d } / \\mathrm { C }$ ( $1 9 9 . 3 ~ \\mathrm { \\ m V }$ , PtPdRh/C $( 3 3 . 3 ~ \\mathrm { \\ m V } )$ , and PtP$\\mathrm { { d R h R u } / C }$ $\\left[ 2 7 . 4 ~ \\mathrm { m V } \\right]$ , PtPdRhRuCu/C exhibits the lowest overpotential (Fig. S9(a)). For both area and mass activities (See Table S4 for details on calculation methods), the HER performance of these multi-component alloy catalysts follows the order P $\\mathrm { t P d R h R u C u / C } > \\mathrm { P t P d R h R u / C } > \\mathrm { P t P d R h / C } > \\mathrm { P t P d R h / C } > \\mathrm { P t P d / C }$ (Fig. 2(b) and Table S4). "], "current_density": "10 mA cm^-2"}], "supplementary_performance": []}, "experimental_conditions": {"test_setup": {"source": ["A glassy carbon rotating disk electrode (RDE, diameter: $4 \\ \\mathrm { m m } ,$ area: 0.1256 $\\mathrm { c m } ^ { 2 } .$ ) as the working electrode. ", "RHE before evaluating the HER performance by linear sweep voltammetry (LSV) at a scan rate of $5 \\mathrm { m V } s ^ { - 1 }$ . ", "RHE) following the following equation. $E \\left( { \\mathrm { R H E } } \\right) = E \\left( { \\mathrm { S C E } } \\right) + 0 . 2 4 2 \\mathrm { V } + 0 . 0 5 9 1 \\times \\mathrm { p H } .$ All potentials in the LSV polarization curves were $i R$ corrected for the ohmic resistance of the solution unless otherwise stated. ", "The HER polarization curves of PtPdRhRuCu/C and $\\mathrm { P t / C }$ are presented in Fig. 2(a), which have been corrected for the voltage loss due to the electrolyte solution (i.e., iR corrected). "], "scan_rate": "5 mV s^-1", "substrate": "Glassy Carbon Electrode (RDE)", "ir_compensation": "iR corrected"}, "electrolyte": {"source": ["\nAll HER performance evaluation were carried out in a RDE system with $\\Nu _ { 2 }$ -saturated $1 \\ \\mathrm { m o l } \\ \\mathrm { L ^ { - 1 } \\ K O H / 0 . 5 \\ m o l \\ L ^ { - 1 } \\ H _ { 2 } S O _ { 4 } }$ solution as electrolyte. ", "The evaluation of the HER performance of PtPdRhRuCu/C was conducted in a rotating disk electrode system with $\\Nu _ { 2 }$ -saturated $1 \\mathrm { m o l } \\mathrm { L } ^ { - 1 } \\mathrm { K O H }$ at a rotation rate of 1600 $\\mathrm { r } \\operatorname* { m i n } ^ { - 1 }$ . "], "ph_value": "14.0", "concentration_molar": "1.0 mol L^-1", "electrolyte_composition": "KOH"}, "synthesis_method": {"method": "One-step solvothermal method", "source": ["\nFor the synthesis of PtPd, PtPdRh and PtPdRhRu nanoparticles, the reaction conditions and treatment methods were the same as those of PtPdRhRuCu nanoparticles except for changing the amount of each metal salt. ", "Quaternary alloy PtPdRhRu NPs (Fig. S5), ternary alloy PtPdRh NPs (Fig. S6), and binary alloy PtPd NPs (Fig. S7) were all synthesized using the same solvothermal method. "], "key_parameters": "200 °C, 12 h"}, "other_environmental_params": []}}]} |  | {"extraction_results": [{"alloy_id": "PtPdRhRuCu", "performance": {"stability": {"source": ["\nWe next evaluate the stability of PtPdRhRuCu/C during long-term HER using CV cycles and chronoamperometry measurements. ", "In $\\mathrm { p H } ~ 1 4$ , the HER polarization curve of PtP$\\mathrm { { d R h R u C u } / C }$ after 10000 CV cycles almost overlaps with the initial one, as shown in Fig. 2(d). In contrast, the overpotential of commercial $\\mathrm { P t / C }$ increased by approximately $2 4 ~ \\mathrm { m V }$ after 10000 CV cycles (at $1 0 \\mathrm { m A c m ^ { - 2 } }$ , Fig. 2(d)). Similar increases in overpotential were observed for other multi-component alloy materials (Fig. S14), indicating that PtPdRhRuCu/C exhibits the best stability among them. ", "In a 30-hour HER test at a constant overpotential of $- 5 5 ~ \\mathrm { m V }$ (Fig. 2(e)), PtPdRhRuCu/C maintains $9 5 . 7 \\%$ of its initial current density, while $\\mathrm { P t / C }$ exhibits a decay of current density by $5 3 . 6 \\%$ . "], "cycle_count": "10000", "test_method": "CV Cycling", "duration_hours": "30", "degradation_details": "Polarization curve almost overlaps with initial one after 10000 CV cycles", "performance_retention": "95.7%"}, "tafel_slope": {"unit": "mV dec^-1", "value": "124", "source": ["As shown in Fig. 2(c), PtPdRhRuCu/C exhibits the lowest Tafel slope of 124 mV dec−1. "]}, "overpotential": [{"unit": "mV", "value": "23.3", "source": ["Relying on multi-metal active sites, PtP$\\mathrm { { d R h R u C u } / C }$ demonstrated a remarkably low overpotential of $2 3 . 3 ~ \\mathrm { m V }$ at $1 0 \\mathrm { \\ m A \\ c m ^ { - 2 } }$ in alkaline HER, which is significantly lower than the overpotential observed in commercial $\\mathrm { P t / C }$ $( 5 0 . 3 ~ \\mathrm { m V } )$, and achieving a mass activity 7.9 times that of $\\mathrm { P t / C }$. ", "The HEA NP is synthesized through a simple one-step solvothermal method. With a diameter of approximately ${ \\sim } 6 . 7 \\ \\mathrm { n m }$ , the PtPdRhRuCu/C catalyst exhibits a low overpotential of 23.3 $\\mathrm { m V }$ (at a current density of $1 0 \\mathrm { \\ m A \\ c m ^ { - 2 } }$ ) and a nearly 8 times higher mass activity than the commercial catalyst $\\mathrm { P t / C }$ . ", "At a current density of $1 0 \\mathrm { m A c m ^ { - 2 } }$ (normalized to the geometric surface area of the electrode), the overpotential for $\\mathrm { P t / C }$ is $5 0 . 3 \\mathrm { m V } _ { \\cdot }$ , while the value for PtPdRhRuCu/C is only $2 3 . 3 \\mathrm { m V } ,$ indicating a superior"], "current_density": "10 mA cm^-2"}], "supplementary_performance": [{"key": "Mass Activity", "value": "3.0 A mg^-1 Pt", "source": ["Particularly noteworthy is the mass activity of PtPdRhRuCu/C $[ 3 . 0 \\mathrm { A } \\mathrm { m g } ^ { - 1 } \\mathrm { p t } ]$ (See Table S4 for details on calculation methods), which is 7.9 times that of $\\mathrm { P t / C } ~ ( 0 . 3 8 ~ \\mathrm { A } ~ \\mathrm { m g ^ { - 1 } P t } )$ (Fig. 2(b) and Table S4). ", "Particularly noteworthy is the mass activity of $\\mathrm { P t P d R h R u C u / C }$ reaching 3.0 $\\mathrm { A \\ m g ^ { - 1 } P t }$ in 1 mol L−1 KOH, which is 7.9 times that of Pt/C. A comparison with multi-element alloys indicates that the exceptional catalytic performance and stability of high-entropy alloys stem from the synergistic action of multi-metal active sites. "]}, {"key": "Charge Transfer Resistance", "value": "40 Ω", "source": ["Compared to the charge transfer resistance of $7 6 \\Omega$ exhibited by commercial $\\mathrm { P t / C , }$ the lower resistance of PtPdRhRuCu/C (40 Ω) indicates a higher interface charge transfer rate."]}]}, "experimental_conditions": {"test_setup": {"source": ["A glassy carbon rotating disk electrode (RDE, diameter: $4 \\ \\mathrm { m m } ,$ area: 0.1256 $\\mathrm { c m } ^ { 2 } .$ ) as the working electrode. ", "RHE before evaluating the HER performance by linear sweep voltammetry (LSV) at a scan rate of $5 \\mathrm { m V } s ^ { - 1 }$ . ", "RHE) following the following equation. $E \\left( { \\mathrm { R H E } } \\right) = E \\left( { \\mathrm { S C E } } \\right) + 0 . 2 4 2 \\mathrm { V } + 0 . 0 5 9 1 \\times \\mathrm { p H } .$ All potentials in the LSV polarization curves were $i R$ corrected for the ohmic resistance of the solution unless otherwise stated. ", "The HER polarization curves of PtPdRhRuCu/C and $\\mathrm { P t / C }$ are presented in Fig. 2(a), which have been corrected for the voltage loss due to the electrolyte solution (i.e., iR corrected). "], "scan_rate": "5 mV s^-1", "substrate": "Glassy Carbon Electrode (RDE)", "ir_compensation": "iR corrected"}, "electrolyte": {"source": ["\nAll HER performance evaluation were carried out in a RDE system with $\\Nu _ { 2 }$ -saturated $1 \\ \\mathrm { m o l } \\ \\mathrm { L ^ { - 1 } \\ K O H / 0 . 5 \\ m o l \\ L ^ { - 1 } \\ H _ { 2 } S O _ { 4 } }$ solution as electrolyte. ", "The evaluation of the HER performance of PtPdRhRuCu/C was conducted in a rotating disk electrode system with $\\Nu _ { 2 }$ -saturated $1 \\mathrm { m o l } \\mathrm { L } ^ { - 1 } \\mathrm { K O H }$ at a rotation rate of 1600 $\\mathrm { r } \\operatorname* { m i n } ^ { - 1 }$ . "], "ph_value": "14.0", "concentration_molar": "1.0 mol L^-1", "electrolyte_composition": "KOH"}, "synthesis_method": {"method": "One-step solvothermal method", "source": ["Uniformly sized PtPdRhRuCu HEA nanoparticles were prepared via a facile one-step solvothermal method. ", "After heating at $2 0 0 ~ ^ { \\circ } \\mathrm { C }$ for $1 2 \\mathrm { ~ h ~ }$ and cooling to room temperature, a brown colloidal solution was finally obtained. "], "key_parameters": "200 °C, 12 h"}, "other_environmental_params": [{"key": "Rotation Rate", "value": "1600 rpm", "source": ["The evaluation of the HER performance of PtPdRhRuCu/C was conducted in a rotating disk electrode system with $\\Nu _ { 2 }$ -saturated $1 \\mathrm { m o l } \\mathrm { L } ^ { - 1 } \\mathrm { K O H }$ at a rotation rate of 1600 $\\mathrm { r } \\operatorname* { m i n } ^ { - 1 }$ . "]}, {"key": "Electrode Loading", "value": "8.3 wt%", "source": ["\nTo investigate the electrochemical performance of PtPdRhRuCu NPs, we loaded the material onto superconductive carbon VXC-72 to form the PtPdRhRuCu/C catalyst with uniform dispersion (Fig. S4). According to ICP-AES, the loading weight of PtPdRhRuCu NPs on the carbon support was $8 . 3 \\mathrm { w t \\% }$ (Fig. S2). STEM-EDS mapping (Fig. S4) demonstrates that the microstructure of PtPdRhRuCu NPs remains unchanged after the loading process. "]}]}}, {"alloy_id": "PtPdRhRu", "performance": {"stability": {"source": [], "cycle_count": null, "test_method": "Unknown", "duration_hours": null, "degradation_details": null, "performance_retention": null}, "tafel_slope": {"unit": "mV dec^-1", "value": null, "source": []}, "overpotential": [{"unit": "mV", "value": "27.4", "source": ["With the same processes of electrode preparation and electrochemical characterization, the HER polarization curves of these multi-component alloy catalysts in alkaline conditions are presented in Fig. S9. At a current density of $1 0 \\mathrm { m A c m ^ { - 2 } }$ , compared with $\\mathrm { P t P d } / \\mathrm { C }$ ( $1 9 9 . 3 ~ \\mathrm { \\ m V }$ , PtPdRh/C $( 3 3 . 3 ~ \\mathrm { \\ m V } )$ , and PtP$\\mathrm { { d R h R u } / C }$ $\\left[ 2 7 . 4 ~ \\mathrm { m V } \\right]$ , PtPdRhRuCu/C exhibits the lowest overpotential (Fig. S9(a)). For both area and mass activities (See Table S4 for details on calculation methods), the HER performance of these multi-component alloy catalysts follows the order P $\\mathrm { t P d R h R u C u / C } > \\mathrm { P t P d R h R u / C } > \\mathrm { P t P d R h / C } > \\mathrm { P t P d R h / C } > \\mathrm { P t P d / C }$ (Fig. 2(b) and Table S4). "], "current_density": "10 mA cm^-2"}], "supplementary_performance": []}, "experimental_conditions": {"test_setup": {"source": ["A glassy carbon rotating disk electrode (RDE, diameter: $4 \\ \\mathrm { m m } ,$ area: 0.1256 $\\mathrm { c m } ^ { 2 } .$ ) as the working electrode. ", "RHE before evaluating the HER performance by linear sweep voltammetry (LSV) at a scan rate of $5 \\mathrm { m V } s ^ { - 1 }$ . ", "RHE) following the following equation. $E \\left( { \\mathrm { R H E } } \\right) = E \\left( { \\mathrm { S C E } } \\right) + 0 . 2 4 2 \\mathrm { V } + 0 . 0 5 9 1 \\times \\mathrm { p H } .$ All potentials in the LSV polarization curves were $i R$ corrected for the ohmic resistance of the solution unless otherwise stated. ", "The HER polarization curves of PtPdRhRuCu/C and $\\mathrm { P t / C }$ are presented in Fig. 2(a), which have been corrected for the voltage loss due to the electrolyte solution (i.e., iR corrected). "], "scan_rate": "5 mV s^-1", "substrate": "Glassy Carbon Electrode (RDE)", "ir_compensation": "iR corrected"}, "electrolyte": {"source": ["\nAll HER performance evaluation were carried out in a RDE system with $\\Nu _ { 2 }$ -saturated $1 \\ \\mathrm { m o l } \\ \\mathrm { L ^ { - 1 } \\ K O H / 0 . 5 \\ m o l \\ L ^ { - 1 } \\ H _ { 2 } S O _ { 4 } }$ solution as electrolyte. ", "The evaluation of the HER performance of PtPdRhRuCu/C was conducted in a rotating disk electrode system with $\\Nu _ { 2 }$ -saturated $1 \\mathrm { m o l } \\mathrm { L } ^ { - 1 } \\mathrm { K O H }$ at a rotation rate of 1600 $\\mathrm { r } \\operatorname* { m i n } ^ { - 1 }$ . "], "ph_value": "14.0", "concentration_molar": "1.0 mol L^-1", "electrolyte_composition": "KOH"}, "synthesis_method": {"method": "One-step solvothermal method", "source": ["\nFor the synthesis of PtPd, PtPdRh and PtPdRhRu nanoparticles, the reaction conditions and treatment methods were the same as those of PtPdRhRuCu nanoparticles except for changing the amount of each metal salt. ", "Quaternary alloy PtPdRhRu NPs (Fig. S5), ternary alloy PtPdRh NPs (Fig. S6), and binary alloy PtPd NPs (Fig. S7) were all synthesized using the same solvothermal method. "], "key_parameters": "200 °C, 12 h"}, "other_environmental_params": []}}, {"alloy_id": "PtPdRh", "performance": {"stability": {"source": [], "cycle_count": null, "test_method": "Unknown", "duration_hours": null, "degradation_details": null, "performance_retention": null}, "tafel_slope": {"unit": "mV dec^-1", "value": null, "source": []}, "overpotential": [{"unit": "mV", "value": "33.3", "source": ["With the same processes of electrode preparation and electrochemical characterization, the HER polarization curves of these multi-component alloy catalysts in alkaline conditions are presented in Fig. S9. At a current density of $1 0 \\mathrm { m A c m ^ { - 2 } }$ , compared with $\\mathrm { P t P d } / \\mathrm { C }$ ( $1 9 9 . 3 ~ \\mathrm { \\ m V }$ , PtPdRh/C $( 3 3 . 3 ~ \\mathrm { \\ m V } )$ , and PtP$\\mathrm { { d R h R u } / C }$ $\\left[ 2 7 . 4 ~ \\mathrm { m V } \\right]$ , PtPdRhRuCu/C exhibits the lowest overpotential (Fig. S9(a)). For both area and mass activities (See Table S4 for details on calculation methods), the HER performance of these multi-component alloy catalysts follows the order P $\\mathrm { t P d R h R u C u / C } > \\mathrm { P t P d R h R u / C } > \\mathrm { P t P d R h / C } > \\mathrm { P t P d R h / C } > \\mathrm { P t P d / C }$ (Fig. 2(b) and Table S4). "], "current_density": "10 mA cm^-2"}], "supplementary_performance": []}, "experimental_conditions": {"test_setup": {"source": ["A glassy carbon rotating disk electrode (RDE, diameter: $4 \\ \\mathrm { m m } ,$ area: 0.1256 $\\mathrm { c m } ^ { 2 } .$ ) as the working electrode. ", "RHE before evaluating the HER performance by linear sweep voltammetry (LSV) at a scan rate of $5 \\mathrm { m V } s ^ { - 1 }$ . ", "RHE) following the following equation. $E \\left( { \\mathrm { R H E } } \\right) = E \\left( { \\mathrm { S C E } } \\right) + 0 . 2 4 2 \\mathrm { V } + 0 . 0 5 9 1 \\times \\mathrm { p H } .$ All potentials in the LSV polarization curves were $i R$ corrected for the ohmic resistance of the solution unless otherwise stated. ", "The HER polarization curves of PtPdRhRuCu/C and $\\mathrm { P t / C }$ are presented in Fig. 2(a), which have been corrected for the voltage loss due to the electrolyte solution (i.e., iR corrected). "], "scan_rate": "5 mV s^-1", "substrate": "Glassy Carbon Electrode (RDE)", "ir_compensation": "iR corrected"}, "electrolyte": {"source": ["\nAll HER performance evaluation were carried out in a RDE system with $\\Nu _ { 2 }$ -saturated $1 \\ \\mathrm { m o l } \\ \\mathrm { L ^ { - 1 } \\ K O H / 0 . 5 \\ m o l \\ L ^ { - 1 } \\ H _ { 2 } S O _ { 4 } }$ solution as electrolyte. ", "The evaluation of the HER performance of PtPdRhRuCu/C was conducted in a rotating disk electrode system with $\\Nu _ { 2 }$ -saturated $1 \\mathrm { m o l } \\mathrm { L } ^ { - 1 } \\mathrm { K O H }$ at a rotation rate of 1600 $\\mathrm { r } \\operatorname* { m i n } ^ { - 1 }$ . "], "ph_value": "14.0", "concentration_molar": "1.0 mol L^-1", "electrolyte_composition": "KOH"}, "synthesis_method": {"method": "One-step solvothermal method", "source": ["\nFor the synthesis of PtPd, PtPdRh and PtPdRhRu nanoparticles, the reaction conditions and treatment methods were the same as those of PtPdRhRuCu nanoparticles except for changing the amount of each metal salt. ", "Quaternary alloy PtPdRhRu NPs (Fig. S5), ternary alloy PtPdRh NPs (Fig. S6), and binary alloy PtPd NPs (Fig. S7) were all synthesized using the same solvothermal method. "], "key_parameters": "200 °C, 12 h"}, "other_environmental_params": []}}, {"alloy_id": "PtPd", "performance": {"stability": {"source": [], "cycle_count": null, "test_method": "Unknown", "duration_hours": null, "degradation_details": null, "performance_retention": null}, "tafel_slope": {"unit": "mV dec^-1", "value": null, "source": []}, "overpotential": [{"unit": "mV", "value": "199.3", "source": ["With the same processes of electrode preparation and electrochemical characterization, the HER polarization curves of these multi-component alloy catalysts in alkaline conditions are presented in Fig. S9. At a current density of $1 0 \\mathrm { m A c m ^ { - 2 } }$ , compared with $\\mathrm { P t P d } / \\mathrm { C }$ ( $1 9 9 . 3 ~ \\mathrm { \\ m V }$ , PtPdRh/C $( 3 3 . 3 ~ \\mathrm { \\ m V } )$ , and PtP$\\mathrm { { d R h R u } / C }$ $\\left[ 2 7 . 4 ~ \\mathrm { m V } \\right]$ , PtPdRhRuCu/C exhibits the lowest overpotential (Fig. S9(a)). For both area and mass activities (See Table S4 for details on calculation methods), the HER performance of these multi-component alloy catalysts follows the order P $\\mathrm { t P d R h R u C u / C } > \\mathrm { P t P d R h R u / C } > \\mathrm { P t P d R h / C } > \\mathrm { P t P d R h / C } > \\mathrm { P t P d / C }$ (Fig. 2(b) and Table S4). "], "current_density": "10 mA cm^-2"}], "supplementary_performance": []}, "experimental_conditions": {"test_setup": {"source": ["A glassy carbon rotating disk electrode (RDE, diameter: $4 \\ \\mathrm { m m } ,$ area: 0.1256 $\\mathrm { c m } ^ { 2 } .$ ) as the working electrode. ", "RHE before evaluating the HER performance by linear sweep voltammetry (LSV) at a scan rate of $5 \\mathrm { m V } s ^ { - 1 }$ . ", "RHE) following the following equation. $E \\left( { \\mathrm { R H E } } \\right) = E \\left( { \\mathrm { S C E } } \\right) + 0 . 2 4 2 \\mathrm { V } + 0 . 0 5 9 1 \\times \\mathrm { p H } .$ All potentials in the LSV polarization curves were $i R$ corrected for the ohmic resistance of the solution unless otherwise stated. ", "The HER polarization curves of PtPdRhRuCu/C and $\\mathrm { P t / C }$ are presented in Fig. 2(a), which have been corrected for the voltage loss due to the electrolyte solution (i.e., iR corrected). "], "scan_rate": "5 mV s^-1", "substrate": "Glassy Carbon Electrode (RDE)", "ir_compensation": "iR corrected"}, "electrolyte": {"source": ["\nAll HER performance evaluation were carried out in a RDE system with $\\Nu _ { 2 }$ -saturated $1 \\ \\mathrm { m o l } \\ \\mathrm { L ^ { - 1 } \\ K O H / 0 . 5 \\ m o l \\ L ^ { - 1 } \\ H _ { 2 } S O _ { 4 } }$ solution as electrolyte. ", "The evaluation of the HER performance of PtPdRhRuCu/C was conducted in a rotating disk electrode system with $\\Nu _ { 2 }$ -saturated $1 \\mathrm { m o l } \\mathrm { L } ^ { - 1 } \\mathrm { K O H }$ at a rotation rate of 1600 $\\mathrm { r } \\operatorname* { m i n } ^ { - 1 }$ . "], "ph_value": "14.0", "concentration_molar": "1.0 mol L^-1", "electrolyte_composition": "KOH"}, "synthesis_method": {"method": "One-step solvothermal method", "source": ["\nFor the synthesis of PtPd, PtPdRh and PtPdRhRu nanoparticles, the reaction conditions and treatment methods were the same as those of PtPdRhRuCu nanoparticles except for changing the amount of each metal salt. ", "Quaternary alloy PtPdRhRu NPs (Fig. S5), ternary alloy PtPdRh NPs (Fig. S6), and binary alloy PtPd NPs (Fig. S7) were all synthesized using the same solvothermal method. "], "key_parameters": "200 °C, 12 h"}, "other_environmental_params": []}}]} | {"extraction_results": [{"alloy_id": "PtPdRhRuCu", "performance": {"stability": {"source": ["\nWe next evaluate the stability of PtPdRhRuCu/C during long-term HER using CV cycles and chronoamperometry measurements. ", "In $\\mathrm { p H } ~ 1 4$ , the HER polarization curve of PtP$\\mathrm { { d R h R u C u } / C }$ after 10000 CV cycles almost overlaps with the initial one, as shown in Fig. 2(d). In contrast, the overpotential of commercial $\\mathrm { P t / C }$ increased by approximately $2 4 ~ \\mathrm { m V }$ after 10000 CV cycles (at $1 0 \\mathrm { m A c m ^ { - 2 } }$ , Fig. 2(d)). Similar increases in overpotential were observed for other multi-component alloy materials (Fig. S14), indicating that PtPdRhRuCu/C exhibits the best stability among them. ", "In a 30-hour HER test at a constant overpotential of $- 5 5 ~ \\mathrm { m V }$ (Fig. 2(e)), PtPdRhRuCu/C maintains $9 5 . 7 \\%$ of its initial current density, while $\\mathrm { P t / C }$ exhibits a decay of current density by $5 3 . 6 \\%$ . "], "cycle_count": "10000", "test_method": "CV Cycling", "duration_hours": "30", "degradation_details": "Polarization curve almost overlaps with initial one after 10000 CV cycles", "performance_retention": "95.7%"}, "tafel_slope": {"unit": "mV dec^-1", "value": "124", "source": ["As shown in Fig. 2(c), PtPdRhRuCu/C exhibits the lowest Tafel slope of 124 mV dec−1. "]}, "overpotential": [{"unit": "mV", "value": "23.3", "source": ["Relying on multi-metal active sites, PtP$\\mathrm { { d R h R u C u } / C }$ demonstrated a remarkably low overpotential of $2 3 . 3 ~ \\mathrm { m V }$ at $1 0 \\mathrm { \\ m A \\ c m ^ { - 2 } }$ in alkaline HER, which is significantly lower than the overpotential observed in commercial $\\mathrm { P t / C }$ $( 5 0 . 3 ~ \\mathrm { m V } )$, and achieving a mass activity 7.9 times that of $\\mathrm { P t / C }$. ", "The HEA NP is synthesized through a simple one-step solvothermal method. With a diameter of approximately ${ \\sim } 6 . 7 \\ \\mathrm { n m }$ , the PtPdRhRuCu/C catalyst exhibits a low overpotential of 23.3 $\\mathrm { m V }$ (at a current density of $1 0 \\mathrm { \\ m A \\ c m ^ { - 2 } }$ ) and a nearly 8 times higher mass activity than the commercial catalyst $\\mathrm { P t / C }$ . ", "At a current density of $1 0 \\mathrm { m A c m ^ { - 2 } }$ (normalized to the geometric surface area of the electrode), the overpotential for $\\mathrm { P t / C }$ is $5 0 . 3 \\mathrm { m V } _ { \\cdot }$ , while the value for PtPdRhRuCu/C is only $2 3 . 3 \\mathrm { m V } ,$ indicating a superior"], "current_density": "10 mA cm^-2"}], "supplementary_performance": [{"key": "Mass Activity", "value": "3.0 A mg^-1 Pt", "source": ["Particularly noteworthy is the mass activity of PtPdRhRuCu/C $[ 3 . 0 \\mathrm { A } \\mathrm { m g } ^ { - 1 } \\mathrm { p t } ]$ (See Table S4 for details on calculation methods), which is 7.9 times that of $\\mathrm { P t / C } ~ ( 0 . 3 8 ~ \\mathrm { A } ~ \\mathrm { m g ^ { - 1 } P t } )$ (Fig. 2(b) and Table S4). ", "Particularly noteworthy is the mass activity of $\\mathrm { P t P d R h R u C u / C }$ reaching 3.0 $\\mathrm { A \\ m g ^ { - 1 } P t }$ in 1 mol L−1 KOH, which is 7.9 times that of Pt/C. A comparison with multi-element alloys indicates that the exceptional catalytic performance and stability of high-entropy alloys stem from the synergistic action of multi-metal active sites. "]}, {"key": "Charge Transfer Resistance", "value": "40 Ω", "source": ["Compared to the charge transfer resistance of $7 6 \\Omega$ exhibited by commercial $\\mathrm { P t / C , }$ the lower resistance of PtPdRhRuCu/C (40 Ω) indicates a higher interface charge transfer rate."]}]}, "experimental_conditions": {"test_setup": {"source": ["A glassy carbon rotating disk electrode (RDE, diameter: $4 \\ \\mathrm { m m } ,$ area: 0.1256 $\\mathrm { c m } ^ { 2 } .$ ) as the working electrode. ", "RHE before evaluating the HER performance by linear sweep voltammetry (LSV) at a scan rate of $5 \\mathrm { m V } s ^ { - 1 }$ . ", "RHE) following the following equation. $E \\left( { \\mathrm { R H E } } \\right) = E \\left( { \\mathrm { S C E } } \\right) + 0 . 2 4 2 \\mathrm { V } + 0 . 0 5 9 1 \\times \\mathrm { p H } .$ All potentials in the LSV polarization curves were $i R$ corrected for the ohmic resistance of the solution unless otherwise stated. ", "The HER polarization curves of PtPdRhRuCu/C and $\\mathrm { P t / C }$ are presented in Fig. 2(a), which have been corrected for the voltage loss due to the electrolyte solution (i.e., iR corrected). "], "scan_rate": "5 mV s^-1", "substrate": "Glassy Carbon Electrode (RDE)", "ir_compensation": "iR corrected"}, "electrolyte": {"source": ["\nAll HER performance evaluation were carried out in a RDE system with $\\Nu _ { 2 }$ -saturated $1 \\ \\mathrm { m o l } \\ \\mathrm { L ^ { - 1 } \\ K O H / 0 . 5 \\ m o l \\ L ^ { - 1 } \\ H _ { 2 } S O _ { 4 } }$ solution as electrolyte. ", "The evaluation of the HER performance of PtPdRhRuCu/C was conducted in a rotating disk electrode system with $\\Nu _ { 2 }$ -saturated $1 \\mathrm { m o l } \\mathrm { L } ^ { - 1 } \\mathrm { K O H }$ at a rotation rate of 1600 $\\mathrm { r } \\operatorname* { m i n } ^ { - 1 }$ . "], "ph_value": "14.0", "concentration_molar": "1.0 mol L^-1", "electrolyte_composition": "KOH"}, "synthesis_method": {"method": "One-step solvothermal method", "source": ["Uniformly sized PtPdRhRuCu HEA nanoparticles were prepared via a facile one-step solvothermal method. ", "After heating at $2 0 0 ~ ^ { \\circ } \\mathrm { C }$ for $1 2 \\mathrm { ~ h ~ }$ and cooling to room temperature, a brown colloidal solution was finally obtained. "], "key_parameters": "200 °C, 12 h"}, "other_environmental_params": [{"key": "Rotation Rate", "value": "1600 rpm", "source": ["The evaluation of the HER performance of PtPdRhRuCu/C was conducted in a rotating disk electrode system with $\\Nu _ { 2 }$ -saturated $1 \\mathrm { m o l } \\mathrm { L } ^ { - 1 } \\mathrm { K O H }$ at a rotation rate of 1600 $\\mathrm { r } \\operatorname* { m i n } ^ { - 1 }$ . "]}, {"key": "Electrode Loading", "value": "8.3 wt%", "source": ["\nTo investigate the electrochemical performance of PtPdRhRuCu NPs, we loaded the material onto superconductive carbon VXC-72 to form the PtPdRhRuCu/C catalyst with uniform dispersion (Fig. S4). According to ICP-AES, the loading weight of PtPdRhRuCu NPs on the carbon support was $8 . 3 \\mathrm { w t \\% }$ (Fig. S2). STEM-EDS mapping (Fig. S4) demonstrates that the microstructure of PtPdRhRuCu NPs remains unchanged after the loading process. "]}]}}, {"alloy_id": "PtPdRhRu", "performance": {"stability": {"source": [], "cycle_count": null, "test_method": "Unknown", "duration_hours": null, "degradation_details": null, "performance_retention": null}, "tafel_slope": {"unit": "mV dec^-1", "value": null, "source": []}, "overpotential": [{"unit": "mV", "value": "27.4", "source": ["With the same processes of electrode preparation and electrochemical characterization, the HER polarization curves of these multi-component alloy catalysts in alkaline conditions are presented in Fig. S9. At a current density of $1 0 \\mathrm { m A c m ^ { - 2 } }$ , compared with $\\mathrm { P t P d } / \\mathrm { C }$ ( $1 9 9 . 3 ~ \\mathrm { \\ m V }$ , PtPdRh/C $( 3 3 . 3 ~ \\mathrm { \\ m V } )$ , and PtP$\\mathrm { { d R h R u } / C }$ $\\left[ 2 7 . 4 ~ \\mathrm { m V } \\right]$ , PtPdRhRuCu/C exhibits the lowest overpotential (Fig. S9(a)). For both area and mass activities (See Table S4 for details on calculation methods), the HER performance of these multi-component alloy catalysts follows the order P $\\mathrm { t P d R h R u C u / C } > \\mathrm { P t P d R h R u / C } > \\mathrm { P t P d R h / C } > \\mathrm { P t P d R h / C } > \\mathrm { P t P d / C }$ (Fig. 2(b) and Table S4). "], "current_density": "10 mA cm^-2"}], "supplementary_performance": []}, "experimental_conditions": {"test_setup": {"source": ["A glassy carbon rotating disk electrode (RDE, diameter: $4 \\ \\mathrm { m m } ,$ area: 0.1256 $\\mathrm { c m } ^ { 2 } .$ ) as the working electrode. ", "RHE before evaluating the HER performance by linear sweep voltammetry (LSV) at a scan rate of $5 \\mathrm { m V } s ^ { - 1 }$ . ", "RHE) following the following equation. $E \\left( { \\mathrm { R H E } } \\right) = E \\left( { \\mathrm { S C E } } \\right) + 0 . 2 4 2 \\mathrm { V } + 0 . 0 5 9 1 \\times \\mathrm { p H } .$ All potentials in the LSV polarization curves were $i R$ corrected for the ohmic resistance of the solution unless otherwise stated. ", "The HER polarization curves of PtPdRhRuCu/C and $\\mathrm { P t / C }$ are presented in Fig. 2(a), which have been corrected for the voltage loss due to the electrolyte solution (i.e., iR corrected). "], "scan_rate": "5 mV s^-1", "substrate": "Glassy Carbon Electrode (RDE)", "ir_compensation": "iR corrected"}, "electrolyte": {"source": ["\nAll HER performance evaluation were carried out in a RDE system with $\\Nu _ { 2 }$ -saturated $1 \\ \\mathrm { m o l } \\ \\mathrm { L ^ { - 1 } \\ K O H / 0 . 5 \\ m o l \\ L ^ { - 1 } \\ H _ { 2 } S O _ { 4 } }$ solution as electrolyte. ", "The evaluation of the HER performance of PtPdRhRuCu/C was conducted in a rotating disk electrode system with $\\Nu _ { 2 }$ -saturated $1 \\mathrm { m o l } \\mathrm { L } ^ { - 1 } \\mathrm { K O H }$ at a rotation rate of 1600 $\\mathrm { r } \\operatorname* { m i n } ^ { - 1 }$ . "], "ph_value": "14.0", "concentration_molar": "1.0 mol L^-1", "electrolyte_composition": "KOH"}, "synthesis_method": {"method": "One-step solvothermal method", "source": ["\nFor the synthesis of PtPd, PtPdRh and PtPdRhRu nanoparticles, the reaction conditions and treatment methods were the same as those of PtPdRhRuCu nanoparticles except for changing the amount of each metal salt. ", "Quaternary alloy PtPdRhRu NPs (Fig. S5), ternary alloy PtPdRh NPs (Fig. S6), and binary alloy PtPd NPs (Fig. S7) were all synthesized using the same solvothermal method. "], "key_parameters": "200 °C, 12 h"}, "other_environmental_params": []}}, {"alloy_id": "PtPdRh", "performance": {"stability": {"source": [], "cycle_count": null, "test_method": "Unknown", "duration_hours": null, "degradation_details": null, "performance_retention": null}, "tafel_slope": {"unit": "mV dec^-1", "value": null, "source": []}, "overpotential": [{"unit": "mV", "value": "33.3", "source": ["With the same processes of electrode preparation and electrochemical characterization, the HER polarization curves of these multi-component alloy catalysts in alkaline conditions are presented in Fig. S9. At a current density of $1 0 \\mathrm { m A c m ^ { - 2 } }$ , compared with $\\mathrm { P t P d } / \\mathrm { C }$ ( $1 9 9 . 3 ~ \\mathrm { \\ m V }$ , PtPdRh/C $( 3 3 . 3 ~ \\mathrm { \\ m V } )$ , and PtP$\\mathrm { { d R h R u } / C }$ $\\left[ 2 7 . 4 ~ \\mathrm { m V } \\right]$ , PtPdRhRuCu/C exhibits the lowest overpotential (Fig. S9(a)). For both area and mass activities (See Table S4 for details on calculation methods), the HER performance of these multi-component alloy catalysts follows the order P $\\mathrm { t P d R h R u C u / C } > \\mathrm { P t P d R h R u / C } > \\mathrm { P t P d R h / C } > \\mathrm { P t P d R h / C } > \\mathrm { P t P d / C }$ (Fig. 2(b) and Table S4). "], "current_density": "10 mA cm^-2"}], "supplementary_performance": []}, "experimental_conditions": {"test_setup": {"source": ["A glassy carbon rotating disk electrode (RDE, diameter: $4 \\ \\mathrm { m m } ,$ area: 0.1256 $\\mathrm { c m } ^ { 2 } .$ ) as the working electrode. ", "RHE before evaluating the HER performance by linear sweep voltammetry (LSV) at a scan rate of $5 \\mathrm { m V } s ^ { - 1 }$ . ", "RHE) following the following equation. $E \\left( { \\mathrm { R H E } } \\right) = E \\left( { \\mathrm { S C E } } \\right) + 0 . 2 4 2 \\mathrm { V } + 0 . 0 5 9 1 \\times \\mathrm { p H } .$ All potentials in the LSV polarization curves were $i R$ corrected for the ohmic resistance of the solution unless otherwise stated. ", "The HER polarization curves of PtPdRhRuCu/C and $\\mathrm { P t / C }$ are presented in Fig. 2(a), which have been corrected for the voltage loss due to the electrolyte solution (i.e., iR corrected). "], "scan_rate": "5 mV s^-1", "substrate": "Glassy Carbon Electrode (RDE)", "ir_compensation": "iR corrected"}, "electrolyte": {"source": ["\nAll HER performance evaluation were carried out in a RDE system with $\\Nu _ { 2 }$ -saturated $1 \\ \\mathrm { m o l } \\ \\mathrm { L ^ { - 1 } \\ K O H / 0 . 5 \\ m o l \\ L ^ { - 1 } \\ H _ { 2 } S O _ { 4 } }$ solution as electrolyte. ", "The evaluation of the HER performance of PtPdRhRuCu/C was conducted in a rotating disk electrode system with $\\Nu _ { 2 }$ -saturated $1 \\mathrm { m o l } \\mathrm { L } ^ { - 1 } \\mathrm { K O H }$ at a rotation rate of 1600 $\\mathrm { r } \\operatorname* { m i n } ^ { - 1 }$ . "], "ph_value": "14.0", "concentration_molar": "1.0 mol L^-1", "electrolyte_composition": "KOH"}, "synthesis_method": {"method": "One-step solvothermal method", "source": ["\nFor the synthesis of PtPd, PtPdRh and PtPdRhRu nanoparticles, the reaction conditions and treatment methods were the same as those of PtPdRhRuCu nanoparticles except for changing the amount of each metal salt. ", "Quaternary alloy PtPdRhRu NPs (Fig. S5), ternary alloy PtPdRh NPs (Fig. S6), and binary alloy PtPd NPs (Fig. S7) were all synthesized using the same solvothermal method. "], "key_parameters": "200 °C, 12 h"}, "other_environmental_params": []}}, {"alloy_id": "PtPd", "performance": {"stability": {"source": [], "cycle_count": null, "test_method": "Unknown", "duration_hours": null, "degradation_details": null, "performance_retention": null}, "tafel_slope": {"unit": "mV dec^-1", "value": null, "source": []}, "overpotential": [{"unit": "mV", "value": "199.3", "source": ["With the same processes of electrode preparation and electrochemical characterization, the HER polarization curves of these multi-component alloy catalysts in alkaline conditions are presented in Fig. S9. At a current density of $1 0 \\mathrm { m A c m ^ { - 2 } }$ , compared with $\\mathrm { P t P d } / \\mathrm { C }$ ( $1 9 9 . 3 ~ \\mathrm { \\ m V }$ , PtPdRh/C $( 3 3 . 3 ~ \\mathrm { \\ m V } )$ , and PtP$\\mathrm { { d R h R u } / C }$ $\\left[ 2 7 . 4 ~ \\mathrm { m V } \\right]$ , PtPdRhRuCu/C exhibits the lowest overpotential (Fig. S9(a)). For both area and mass activities (See Table S4 for details on calculation methods), the HER performance of these multi-component alloy catalysts follows the order P $\\mathrm { t P d R h R u C u / C } > \\mathrm { P t P d R h R u / C } > \\mathrm { P t P d R h / C } > \\mathrm { P t P d R h / C } > \\mathrm { P t P d / C }$ (Fig. 2(b) and Table S4). "], "current_density": "10 mA cm^-2"}], "supplementary_performance": []}, "experimental_conditions": {"test_setup": {"source": ["A glassy carbon rotating disk electrode (RDE, diameter: $4 \\ \\mathrm { m m } ,$ area: 0.1256 $\\mathrm { c m } ^ { 2 } .$ ) as the working electrode. ", "RHE before evaluating the HER performance by linear sweep voltammetry (LSV) at a scan rate of $5 \\mathrm { m V } s ^ { - 1 }$ . ", "RHE) following the following equation. $E \\left( { \\mathrm { R H E } } \\right) = E \\left( { \\mathrm { S C E } } \\right) + 0 . 2 4 2 \\mathrm { V } + 0 . 0 5 9 1 \\times \\mathrm { p H } .$ All potentials in the LSV polarization curves were $i R$ corrected for the ohmic resistance of the solution unless otherwise stated. ", "The HER polarization curves of PtPdRhRuCu/C and $\\mathrm { P t / C }$ are presented in Fig. 2(a), which have been corrected for the voltage loss due to the electrolyte solution (i.e., iR corrected). "], "scan_rate": "5 mV s^-1", "substrate": "Glassy Carbon Electrode (RDE)", "ir_compensation": "iR corrected"}, "electrolyte": {"source": ["\nAll HER performance evaluation were carried out in a RDE system with $\\Nu _ { 2 }$ -saturated $1 \\ \\mathrm { m o l } \\ \\mathrm { L ^ { - 1 } \\ K O H / 0 . 5 \\ m o l \\ L ^ { - 1 } \\ H _ { 2 } S O _ { 4 } }$ solution as electrolyte. ", "The evaluation of the HER performance of PtPdRhRuCu/C was conducted in a rotating disk electrode system with $\\Nu _ { 2 }$ -saturated $1 \\mathrm { m o l } \\mathrm { L } ^ { - 1 } \\mathrm { K O H }$ at a rotation rate of 1600 $\\mathrm { r } \\operatorname* { m i n } ^ { - 1 }$ . "], "ph_value": "14.0", "concentration_molar": "1.0 mol L^-1", "electrolyte_composition": "KOH"}, "synthesis_method": {"method": "One-step solvothermal method", "source": ["\nFor the synthesis of PtPd, PtPdRh and PtPdRhRu nanoparticles, the reaction conditions and treatment methods were the same as those of PtPdRhRuCu nanoparticles except for changing the amount of each metal salt. ", "Quaternary alloy PtPdRhRu NPs (Fig. S5), ternary alloy PtPdRh NPs (Fig. S6), and binary alloy PtPd NPs (Fig. S7) were all synthesized using the same solvothermal method. "], "key_parameters": "200 °C, 12 h"}, "other_environmental_params": []}}]} | 4 | {'extraction_results': [{'alloy_id': 'PtPdRhRuCu', 'performance': {'stability': {'source': ['\nWe next evaluate the stability of PtPdRhRuCu/C during long-term HER using CV cycles and chronoamperometry measurements. ', 'In $\\mathrm { p H } ~ 1 4$ , the HER polarization curve of PtP$\\mathrm { { d R h R u C u } / C }$ after 10000 CV cycles almost overlaps with the initial one, as shown in Fig. 2(d). In contrast, the overpotential of commercial $\\mathrm { P t / C }$ increased by approximately $2 4 ~ \\mathrm { m V }$ after 10000 CV cycles (at $1 0 \\mathrm { m A c m ^ { - 2 } }$ , Fig. 2(d)). Similar increases in overpotential were observed for other multi-component alloy materials (Fig. S14), indicating that PtPdRhRuCu/C exhibits the best stability among them. ', 'In a 30-hour HER test at a constant overpotential of $- 5 5 ~ \\mathrm { m V }$ (Fig. 2(e)), PtPdRhRuCu/C maintains $9 5 . 7 \\%$ of its initial current density, while $\\mathrm { P t / C }$ exhibits a decay of current density by $5 3 . 6 \\%$ . '], 'cycle_count': '10000', 'test_method': 'CV Cycling', 'duration_hours': '30', 'degradation_details': 'Polarization curve almost overlaps with initial one after 10000 CV cycles', 'performance_retention': '95.7%'}, 'tafel_slope': {'unit': 'mV dec^-1', 'value': '124', 'source': ['As shown in Fig. 2(c), PtPdRhRuCu/C exhibits the lowest Tafel slope of 124 mV dec−1. ']}, 'overpotential': [{'unit': 'mV', 'value': '23.3', 'source': ['Relying on multi-metal active sites, PtP$\\mathrm { { d R h R u C u } / C }$ demonstrated a remarkably low overpotential of $2 3 . 3 ~ \\mathrm { m V }$ at $1 0 \\mathrm { \\ m A \\ c m ^ { - 2 } }$ in alkaline HER, which is significantly lower than the overpotential observed in commercial $\\mathrm { P t / C }$ $( 5 0 . 3 ~ \\mathrm { m V } )$, and achieving a mass activity 7.9 times that of $\\mathrm { P t / C }$. ', 'The HEA NP is synthesized through a simple one-step solvothermal method. With a diameter of approximately ${ \\sim } 6 . 7 \\ \\mathrm { n m }$ , the PtPdRhRuCu/C catalyst exhibits a low overpotential of 23.3 $\\mathrm { m V }$ (at a current density of $1 0 \\mathrm { \\ m A \\ c m ^ { - 2 } }$ ) and a nearly 8 times higher mass activity than the commercial catalyst $\\mathrm { P t / C }$ . ', 'At a current density of $1 0 \\mathrm { m A c m ^ { - 2 } }$ (normalized to the geometric surface area of the electrode), the overpotential for $\\mathrm { P t / C }$ is $5 0 . 3 \\mathrm { m V } _ { \\cdot }$ , while the value for PtPdRhRuCu/C is only $2 3 . 3 \\mathrm { m V } ,$ indicating a superior'], 'current_density': '10 mA cm^-2'}], 'supplementary_performance': [{'key': 'Mass Activity', 'value': '3.0 A mg^-1 Pt', 'source': ['Particularly noteworthy is the mass activity of PtPdRhRuCu/C $[ 3 . 0 \\mathrm { A } \\mathrm { m g } ^ { - 1 } \\mathrm { p t } ]$ (See Table S4 for details on calculation methods), which is 7.9 times that of $\\mathrm { P t / C } ~ ( 0 . 3 8 ~ \\mathrm { A } ~ \\mathrm { m g ^ { - 1 } P t } )$ (Fig. 2(b) and Table S4). ', 'Particularly noteworthy is the mass activity of $\\mathrm { P t P d R h R u C u / C }$ reaching 3.0 $\\mathrm { A \\ m g ^ { - 1 } P t }$ in 1 mol L−1 KOH, which is 7.9 times that of Pt/C. A comparison with multi-element alloys indicates that the exceptional catalytic performance and stability of high-entropy alloys stem from the synergistic action of multi-metal active sites. ']}, {'key': 'Charge Transfer Resistance', 'value': '40 Ω', 'source': ['Compared to the charge transfer resistance of $7 6 \\Omega$ exhibited by commercial $\\mathrm { P t / C , }$ the lower resistance of PtPdRhRuCu/C (40 Ω) indicates a higher interface charge transfer rate.']}]}, 'experimental_conditions': {'test_setup': {'source': ['A glassy carbon rotating disk electrode (RDE, diameter: $4 \\ \\mathrm { m m } ,$ area: 0.1256 $\\mathrm { c m } ^ { 2 } .$ ) as the working electrode. ', 'RHE before evaluating the HER performance by linear sweep voltammetry (LSV) at a scan rate of $5 \\mathrm { m V } s ^ { - 1 }$ . ', 'RHE) following the following equation. $E \\left( { \\mathrm { R H E } } \\right) = E \\left( { \\mathrm { S C E } } \\right) + 0 . 2 4 2 \\mathrm { V } + 0 . 0 5 9 1 \\times \\mathrm { p H } .$ All potentials in the LSV polarization curves were $i R$ corrected for the ohmic resistance of the solution unless otherwise stated. ', 'The HER polarization curves of PtPdRhRuCu/C and $\\mathrm { P t / C }$ are presented in Fig. 2(a), which have been corrected for the voltage loss due to the electrolyte solution (i.e., iR corrected). '], 'scan_rate': '5 mV s^-1', 'substrate': 'Glassy Carbon Electrode (RDE)', 'ir_compensation': 'iR corrected'}, 'electrolyte': {'source': ['\nAll HER performance evaluation were carried out in a RDE system with $\\Nu _ { 2 }$ -saturated $1 \\ \\mathrm { m o l } \\ \\mathrm { L ^ { - 1 } \\ K O H / 0 . 5 \\ m o l \\ L ^ { - 1 } \\ H _ { 2 } S O _ { 4 } }$ solution as electrolyte. ', 'The evaluation of the HER performance of PtPdRhRuCu/C was conducted in a rotating disk electrode system with $\\Nu _ { 2 }$ -saturated $1 \\mathrm { m o l } \\mathrm { L } ^ { - 1 } \\mathrm { K O H }$ at a rotation rate of 1600 $\\mathrm { r } \\operatorname* { m i n } ^ { - 1 }$ . '], 'ph_value': '14.0', 'concentration_molar': '1.0 mol L^-1', 'electrolyte_composition': 'KOH'}, 'synthesis_method': {'method': 'One-step solvothermal method', 'source': ['Uniformly sized PtPdRhRuCu HEA nanoparticles were prepared via a facile one-step solvothermal method. ', 'After heating at $2 0 0 ~ ^ { \\circ } \\mathrm { C }$ for $1 2 \\mathrm { ~ h ~ }$ and cooling to room temperature, a brown colloidal solution was finally obtained. '], 'key_parameters': '200 °C, 12 h'}, 'other_environmental_params': [{'key': 'Rotation Rate', 'value': '1600 rpm', 'source': ['The evaluation of the HER performance of PtPdRhRuCu/C was conducted in a rotating disk electrode system with $\\Nu _ { 2 }$ -saturated $1 \\mathrm { m o l } \\mathrm { L } ^ { - 1 } \\mathrm { K O H }$ at a rotation rate of 1600 $\\mathrm { r } \\operatorname* { m i n } ^ { - 1 }$ . ']}, {'key': 'Electrode Loading', 'value': '8.3 wt%', 'source': ['\nTo investigate the electrochemical performance of PtPdRhRuCu NPs, we loaded the material onto superconductive carbon VXC-72 to form the PtPdRhRuCu/C catalyst with uniform dispersion (Fig. S4). According to ICP-AES, the loading weight of PtPdRhRuCu NPs on the carbon support was $8 . 3 \\mathrm { w t \\% }$ (Fig. S2). STEM-EDS mapping (Fig. S4) demonstrates that the microstructure of PtPdRhRuCu NPs remains unchanged after the loading process. ']}]}}, {'alloy_id': 'PtPdRhRu', 'performance': {'stability': {'source': [], 'cycle_count': None, 'test_method': 'Unknown', 'duration_hours': None, 'degradation_details': None, 'performance_retention': None}, 'tafel_slope': {'unit': 'mV dec^-1', 'value': None, 'source': []}, 'overpotential': [{'unit': 'mV', 'value': '27.4', 'source': ['With the same processes of electrode preparation and electrochemical characterization, the HER polarization curves of these multi-component alloy catalysts in alkaline conditions are presented in Fig. S9. At a current density of $1 0 \\mathrm { m A c m ^ { - 2 } }$ , compared with $\\mathrm { P t P d } / \\mathrm { C }$ ( $1 9 9 . 3 ~ \\mathrm { \\ m V }$ , PtPdRh/C $( 3 3 . 3 ~ \\mathrm { \\ m V } )$ , and PtP$\\mathrm { { d R h R u } / C }$ $\\left[ 2 7 . 4 ~ \\mathrm { m V } \\right]$ , PtPdRhRuCu/C exhibits the lowest overpotential (Fig. S9(a)). For both area and mass activities (See Table S4 for details on calculation methods), the HER performance of these multi-component alloy catalysts follows the order P $\\mathrm { t P d R h R u C u / C } > \\mathrm { P t P d R h R u / C } > \\mathrm { P t P d R h / C } > \\mathrm { P t P d R h / C } > \\mathrm { P t P d / C }$ (Fig. 2(b) and Table S4). '], 'current_density': '10 mA cm^-2'}], 'supplementary_performance': []}, 'experimental_conditions': {'test_setup': {'source': ['A glassy carbon rotating disk electrode (RDE, diameter: $4 \\ \\mathrm { m m } ,$ area: 0.1256 $\\mathrm { c m } ^ { 2 } .$ ) as the working electrode. ', 'RHE before evaluating the HER performance by linear sweep voltammetry (LSV) at a scan rate of $5 \\mathrm { m V } s ^ { - 1 }$ . ', 'RHE) following the following equation. $E \\left( { \\mathrm { R H E } } \\right) = E \\left( { \\mathrm { S C E } } \\right) + 0 . 2 4 2 \\mathrm { V } + 0 . 0 5 9 1 \\times \\mathrm { p H } .$ All potentials in the LSV polarization curves were $i R$ corrected for the ohmic resistance of the solution unless otherwise stated. ', 'The HER polarization curves of PtPdRhRuCu/C and $\\mathrm { P t / C }$ are presented in Fig. 2(a), which have been corrected for the voltage loss due to the electrolyte solution (i.e., iR corrected). '], 'scan_rate': '5 mV s^-1', 'substrate': 'Glassy Carbon Electrode (RDE)', 'ir_compensation': 'iR corrected'}, 'electrolyte': {'source': ['\nAll HER performance evaluation were carried out in a RDE system with $\\Nu _ { 2 }$ -saturated $1 \\ \\mathrm { m o l } \\ \\mathrm { L ^ { - 1 } \\ K O H / 0 . 5 \\ m o l \\ L ^ { - 1 } \\ H _ { 2 } S O _ { 4 } }$ solution as electrolyte. ', 'The evaluation of the HER performance of PtPdRhRuCu/C was conducted in a rotating disk electrode system with $\\Nu _ { 2 }$ -saturated $1 \\mathrm { m o l } \\mathrm { L } ^ { - 1 } \\mathrm { K O H }$ at a rotation rate of 1600 $\\mathrm { r } \\operatorname* { m i n } ^ { - 1 }$ . '], 'ph_value': '14.0', 'concentration_molar': '1.0 mol L^-1', 'electrolyte_composition': 'KOH'}, 'synthesis_method': {'method': 'One-step solvothermal method', 'source': ['\nFor the synthesis of PtPd, PtPdRh and PtPdRhRu nanoparticles, the reaction conditions and treatment methods were the same as those of PtPdRhRuCu nanoparticles except for changing the amount of each metal salt. ', 'Quaternary alloy PtPdRhRu NPs (Fig. S5), ternary alloy PtPdRh NPs (Fig. S6), and binary alloy PtPd NPs (Fig. S7) were all synthesized using the same solvothermal method. '], 'key_parameters': '200 °C, 12 h'}, 'other_environmental_params': []}}, {'alloy_id': 'PtPdRh', 'performance': {'stability': {'source': [], 'cycle_count': None, 'test_method': 'Unknown', 'duration_hours': None, 'degradation_details': None, 'performance_retention': None}, 'tafel_slope': {'unit': 'mV dec^-1', 'value': None, 'source': []}, 'overpotential': [{'unit': 'mV', 'value': '33.3', 'source': ['With the same processes of electrode preparation and electrochemical characterization, the HER polarization curves of these multi-component alloy catalysts in alkaline conditions are presented in Fig. S9. At a current density of $1 0 \\mathrm { m A c m ^ { - 2 } }$ , compared with $\\mathrm { P t P d } / \\mathrm { C }$ ( $1 9 9 . 3 ~ \\mathrm { \\ m V }$ , PtPdRh/C $( 3 3 . 3 ~ \\mathrm { \\ m V } )$ , and PtP$\\mathrm { { d R h R u } / C }$ $\\left[ 2 7 . 4 ~ \\mathrm { m V } \\right]$ , PtPdRhRuCu/C exhibits the lowest overpotential (Fig. S9(a)). For both area and mass activities (See Table S4 for details on calculation methods), the HER performance of these multi-component alloy catalysts follows the order P $\\mathrm { t P d R h R u C u / C } > \\mathrm { P t P d R h R u / C } > \\mathrm { P t P d R h / C } > \\mathrm { P t P d R h / C } > \\mathrm { P t P d / C }$ (Fig. 2(b) and Table S4). '], 'current_density': '10 mA cm^-2'}], 'supplementary_performance': []}, 'experimental_conditions': {'test_setup': {'source': ['A glassy carbon rotating disk electrode (RDE, diameter: $4 \\ \\mathrm { m m } ,$ area: 0.1256 $\\mathrm { c m } ^ { 2 } .$ ) as the working electrode. ', 'RHE before evaluating the HER performance by linear sweep voltammetry (LSV) at a scan rate of $5 \\mathrm { m V } s ^ { - 1 }$ . ', 'RHE) following the following equation. $E \\left( { \\mathrm { R H E } } \\right) = E \\left( { \\mathrm { S C E } } \\right) + 0 . 2 4 2 \\mathrm { V } + 0 . 0 5 9 1 \\times \\mathrm { p H } .$ All potentials in the LSV polarization curves were $i R$ corrected for the ohmic resistance of the solution unless otherwise stated. ', 'The HER polarization curves of PtPdRhRuCu/C and $\\mathrm { P t / C }$ are presented in Fig. 2(a), which have been corrected for the voltage loss due to the electrolyte solution (i.e., iR corrected). '], 'scan_rate': '5 mV s^-1', 'substrate': 'Glassy Carbon Electrode (RDE)', 'ir_compensation': 'iR corrected'}, 'electrolyte': {'source': ['\nAll HER performance evaluation were carried out in a RDE system with $\\Nu _ { 2 }$ -saturated $1 \\ \\mathrm { m o l } \\ \\mathrm { L ^ { - 1 } \\ K O H / 0 . 5 \\ m o l \\ L ^ { - 1 } \\ H _ { 2 } S O _ { 4 } }$ solution as electrolyte. ', 'The evaluation of the HER performance of PtPdRhRuCu/C was conducted in a rotating disk electrode system with $\\Nu _ { 2 }$ -saturated $1 \\mathrm { m o l } \\mathrm { L } ^ { - 1 } \\mathrm { K O H }$ at a rotation rate of 1600 $\\mathrm { r } \\operatorname* { m i n } ^ { - 1 }$ . '], 'ph_value': '14.0', 'concentration_molar': '1.0 mol L^-1', 'electrolyte_composition': 'KOH'}, 'synthesis_method': {'method': 'One-step solvothermal method', 'source': ['\nFor the synthesis of PtPd, PtPdRh and PtPdRhRu nanoparticles, the reaction conditions and treatment methods were the same as those of PtPdRhRuCu nanoparticles except for changing the amount of each metal salt. ', 'Quaternary alloy PtPdRhRu NPs (Fig. S5), ternary alloy PtPdRh NPs (Fig. S6), and binary alloy PtPd NPs (Fig. S7) were all synthesized using the same solvothermal method. '], 'key_parameters': '200 °C, 12 h'}, 'other_environmental_params': []}}, {'alloy_id': 'PtPd', 'performance': {'stability': {'source': [], 'cycle_count': None, 'test_method': 'Unknown', 'duration_hours': None, 'degradation_details': None, 'performance_retention': None}, 'tafel_slope': {'unit': 'mV dec^-1', 'value': None, 'source': []}, 'overpotential': [{'unit': 'mV', 'value': '199.3', 'source': ['With the same processes of electrode preparation and electrochemical characterization, the HER polarization curves of these multi-component alloy catalysts in alkaline conditions are presented in Fig. S9. At a current density of $1 0 \\mathrm { m A c m ^ { - 2 } }$ , compared with $\\mathrm { P t P d } / \\mathrm { C }$ ( $1 9 9 . 3 ~ \\mathrm { \\ m V }$ , PtPdRh/C $( 3 3 . 3 ~ \\mathrm { \\ m V } )$ , and PtP$\\mathrm { { d R h R u } / C }$ $\\left[ 2 7 . 4 ~ \\mathrm { m V } \\right]$ , PtPdRhRuCu/C exhibits the lowest overpotential (Fig. S9(a)). For both area and mass activities (See Table S4 for details on calculation methods), the HER performance of these multi-component alloy catalysts follows the order P $\\mathrm { t P d R h R u C u / C } > \\mathrm { P t P d R h R u / C } > \\mathrm { P t P d R h / C } > \\mathrm { P t P d R h / C } > \\mathrm { P t P d / C }$ (Fig. 2(b) and Table S4). '], 'current_density': '10 mA cm^-2'}], 'supplementary_performance': []}, 'experimental_conditions': {'test_setup': {'source': ['A glassy carbon rotating disk electrode (RDE, diameter: $4 \\ \\mathrm { m m } ,$ area: 0.1256 $\\mathrm { c m } ^ { 2 } .$ ) as the working electrode. ', 'RHE before evaluating the HER performance by linear sweep voltammetry (LSV) at a scan rate of $5 \\mathrm { m V } s ^ { - 1 }$ . ', 'RHE) following the following equation. $E \\left( { \\mathrm { R H E } } \\right) = E \\left( { \\mathrm { S C E } } \\right) + 0 . 2 4 2 \\mathrm { V } + 0 . 0 5 9 1 \\times \\mathrm { p H } .$ All potentials in the LSV polarization curves were $i R$ corrected for the ohmic resistance of the solution unless otherwise stated. ', 'The HER polarization curves of PtPdRhRuCu/C and $\\mathrm { P t / C }$ are presented in Fig. 2(a), which have been corrected for the voltage loss due to the electrolyte solution (i.e., iR corrected). '], 'scan_rate': '5 mV s^-1', 'substrate': 'Glassy Carbon Electrode (RDE)', 'ir_compensation': 'iR corrected'}, 'electrolyte': {'source': ['\nAll HER performance evaluation were carried out in a RDE system with $\\Nu _ { 2 }$ -saturated $1 \\ \\mathrm { m o l } \\ \\mathrm { L ^ { - 1 } \\ K O H / 0 . 5 \\ m o l \\ L ^ { - 1 } \\ H _ { 2 } S O _ { 4 } }$ solution as electrolyte. ', 'The evaluation of the HER performance of PtPdRhRuCu/C was conducted in a rotating disk electrode system with $\\Nu _ { 2 }$ -saturated $1 \\mathrm { m o l } \\mathrm { L } ^ { - 1 } \\mathrm { K O H }$ at a rotation rate of 1600 $\\mathrm { r } \\operatorname* { m i n } ^ { - 1 }$ . '], 'ph_value': '14.0', 'concentration_molar': '1.0 mol L^-1', 'electrolyte_composition': 'KOH'}, 'synthesis_method': {'method': 'One-step solvothermal method', 'source': ['\nFor the synthesis of PtPd, PtPdRh and PtPdRhRu nanoparticles, the reaction conditions and treatment methods were the same as those of PtPdRhRuCu nanoparticles except for changing the amount of each metal salt. ', 'Quaternary alloy PtPdRhRu NPs (Fig. S5), ternary alloy PtPdRh NPs (Fig. S6), and binary alloy PtPd NPs (Fig. S7) were all synthesized using the same solvothermal method. '], 'key_parameters': '200 °C, 12 h'}, 'other_environmental_params': []}}]}
48 | 57d26e817cb9adbcf0076e813302ca57 | {"extraction_results": [{"alloy_id": "PtIrCuNiCr", "performance": {"stability": {"source": ["The durability was assessed at a constant potential of $1 . 5 \\lor$ for $\\textstyle 1 0 0 { \\mathrm { ~ h ~ } }$ ."], "cycle_count": null, "test_method": "Chronopotentiometry", "duration_hours": "100", "degradation_details": null, "performance_retention": null}, "tafel_slope": {"unit": "mV dec^-1", "value": null, "source": null}, "overpotential": [{"unit": "mV", "value": "190", "source": ["We report a high-entropy alloy (HEA) of PtIrCuNiCr as a bifunctional electrocatalyst for overall water splitting, which shows a low overpotential of ca. $1 9 0 ~ \\mathrm { m v }$ at the current density of $1 0 m \\Delta \\ c m ^ { - 2 }$. ", "As bifunctional electrocatalysts for overall water splitting, PtIrCuNiCr achieves an overpotential of ca. $1 9 0 ~ \\mathrm { m V }$ at $1 0 \\ m \\mathsf { A \\ c m } ^ { - 2 }$ , far surpassing the reported catalysts. ", "Strikingly, it delivers a current density of $1 0 \\mathsf { m A } \\mathsf { c m } ^ { - 2 }$ at an overpotential of $1 9 0 \\mathrm { m V } _ { \\iota }$ , outperforming the Ir- or Pt-based electrocatalysts reported so far (Table S6). ", "Applied as both anode and cathode, the HEA catalyst of PtIrCuNiCr exhibits the lowest overpotential (ca. $1 9 0 ~ \\mathrm { m V } )$ to achieve a current density of $1 0 \\mathrm { m A } / \\mathrm { c m } ^ { 2 }$ in electrocatalytic overall water splitting. ", "We report a high-entropy alloy (HEA) of PtIrCuNiCr as a bifunctional electrocatalyst for overall water splitting, which shows a low overpotential of ca. $1 9 0 ~ \\mathrm { m v }$ at the current density of $1 0 m \\Delta \\ c m ^ { - 2 }$ . "], "current_density": "10 mA cm^-2"}, {"unit": "mV", "value": "200", "source": ["Figure 4A shows the linear sweep voltammetry curves for HER. The PtIrCuNiCr catalyst exhibits remarkable catalytic activity with an onset overpotential of ${ \\sim } 0 \\ m \\ V$ and low overpotential of only $2 0 0 ~ \\mathsf { m V }$ to drive $1 0 0 \\ m \\mathsf { A } \\ c m ^ { - 2 }$ (vs $2 7 4 ~ \\mathrm { m V }$ for $\\mathsf { P t } / \\mathsf { C } )$ . "], "current_density": "100 mA cm^-2"}, {"unit": "mV", "value": "0", "source": ["Figure 4A shows the linear sweep voltammetry curves for HER. The PtIrCuNiCr catalyst exhibits remarkable catalytic activity with an onset overpotential of ${ \\sim } 0 \\ m \\ V$ and low overpotential of only $2 0 0 ~ \\mathsf { m V }$ to drive $1 0 0 \\ m \\mathsf { A } \\ c m ^ { - 2 }$ (vs $2 7 4 ~ \\mathrm { m V }$ for $\\mathsf { P t } / \\mathsf { C } )$ . "], "current_density": null}], "supplementary_performance": [{"key": "Mass activity for HER", "value": "1.57 A/mg at -0.3 V vs RHE", "source": ["After being normalized with the noble metal mass (Figure S8), the mass activity of PtIrCuNiCr reaches $1 . 5 7 \\ \\mathsf { A } / \\mathsf { m g }$ at $- 0 . 3 \\mathrm { ~ V ~ }$ versus RHE for HER and $0 . 8 1 ~ \\mathsf { A } / \\mathsf { m g }$ at $1 . 5 \\lor$ versus RHE for OER, which are 13.0- and 9.3-fold higher than those of Pt/C $( 0 . 1 2 \\mathsf { A } / \\mathsf { m g }$ for HER) and $\\mathsf { I r } / \\mathsf { C }$ $\\mathsf { C } \\left( 0 . 0 8 7 \\mathsf { A } / \\mathsf { m g } \\right.$ for OER), respectively. "]}, {"key": "Mass activity for OER", "value": "0.81 A/mg at 1.5 V vs RHE", "source": ["After being normalized with the noble metal mass (Figure S8), the mass activity of PtIrCuNiCr reaches $1 . 5 7 \\ \\mathsf { A } / \\mathsf { m g }$ at $- 0 . 3 \\mathrm { ~ V ~ }$ versus RHE for HER and $0 . 8 1 ~ \\mathsf { A } / \\mathsf { m g }$ at $1 . 5 \\lor$ versus RHE for OER, which are 13.0- and 9.3-fold higher than those of Pt/C $( 0 . 1 2 \\mathsf { A } / \\mathsf { m g }$ for HER) and $\\mathsf { I r } / \\mathsf { C }$ $\\mathsf { C } \\left( 0 . 0 8 7 \\mathsf { A } / \\mathsf { m g } \\right.$ for OER), respectively. "]}]}, "experimental_conditions": {"test_setup": {"source": ["To prepare the working electrode, $1 0 \\mathsf { m g }$ of the HEA NPs on graphene was dispersed in the mixture of $4 0 0 ~ \\mu \\ L$ ethanol and $5 0 ~ \\mu \\ L ~ 5 \\%$ Nafion solution for $2 0 \\mathrm { \\ m i n }$ by ultrasonication to form homogeneous inks. $5 0 ~ \\mu \\ L$ of the ink was carefully dropped onto a nickel foam (NF, $0 . 5 { \\times } 0 . 5 ~ \\mathrm { c m } ^ { 2 } )$ , resulting in a HEA ${ \\mathsf { N P s } } /$ graphene loading of $4 . 4 \\ : \\mathrm { m g } \\ : \\mathrm { c m } ^ { - 2 }$ . ", "The measurement was conducted under rotation to remove the produced bubbles with $90 \\%$ IR correction.\n\nThe overall water splitting was investigated in a two-electrode system with $1 . 0 \\mathsf { M K O H }$ electrolyte, in which PtIrCuNiCr-NF served as both anode and cathode with a loading of $4 . 4 ~ \\mathrm { m g } ~ \\mathrm { c m } ^ { - 2 }$ . "], "scan_rate": null, "substrate": "nickel foam (NF)", "ir_compensation": "90%"}, "electrolyte": {"source": ["The HER and OER electrochemical experiments were conducted in a $1 . 0 \\mathsf { M K O H }$ aqueous solution at room temperature. "], "ph_value": null, "concentration_molar": "1.0 M", "electrolyte_composition": "KOH"}, "synthesis_method": {"method": "laser scanning ablation (LSA) strategy", "source": ["\nHerein, we synthesize PtIrCuNiCr HEA electrocatalysts by a simple laser scanning ablation (LSA) strategy developed by our group.12 Ni are electron-rich atoms with both paired and unpaired d electrons, while Cu and Cr are atoms with all the d orbitals of full and half-empty, respectively. ", "\n# RESULTS AND DISCUSSION HEA catalysts on graphene\n\nThe HEA nanoparticles (NPs) were fabricated on graphene substrates by the LSA strategy (Figure 1A).12 Typically, various salt precursors with the same atom ratios were firstly loaded onto graphene and then transferred in hexane and exposed under laser with a pulse duration of 5 ns (the laser parameters are described in Table S1 and Figure S1). ", "The solution was irradiated under agitation with the pulse laser for $3 0 ~ \\mathsf { m i n }$ , ensuring all the substrates were irradiated by the laser beam."], "key_parameters": "pulse duration 5 ns, irradiation 30 min"}, "other_environmental_params": []}}]} |  | {"extraction_results": [{"alloy_id": "PtIrCuNiCr", "performance": {"stability": {"source": ["The durability was assessed at a constant potential of $1 . 5 \\lor$ for $\\textstyle 1 0 0 { \\mathrm { ~ h ~ } }$ ."], "cycle_count": null, "test_method": "Chronopotentiometry", "duration_hours": "100", "degradation_details": null, "performance_retention": null}, "tafel_slope": {"unit": "mV dec^-1", "value": null, "source": null}, "overpotential": [{"unit": "mV", "value": "190", "source": ["We report a high-entropy alloy (HEA) of PtIrCuNiCr as a bifunctional electrocatalyst for overall water splitting, which shows a low overpotential of ca. $1 9 0 ~ \\mathrm { m v }$ at the current density of $1 0 m \\Delta \\ c m ^ { - 2 }$. ", "As bifunctional electrocatalysts for overall water splitting, PtIrCuNiCr achieves an overpotential of ca. $1 9 0 ~ \\mathrm { m V }$ at $1 0 \\ m \\mathsf { A \\ c m } ^ { - 2 }$ , far surpassing the reported catalysts. ", "Strikingly, it delivers a current density of $1 0 \\mathsf { m A } \\mathsf { c m } ^ { - 2 }$ at an overpotential of $1 9 0 \\mathrm { m V } _ { \\iota }$ , outperforming the Ir- or Pt-based electrocatalysts reported so far (Table S6). ", "Applied as both anode and cathode, the HEA catalyst of PtIrCuNiCr exhibits the lowest overpotential (ca. $1 9 0 ~ \\mathrm { m V } )$ to achieve a current density of $1 0 \\mathrm { m A } / \\mathrm { c m } ^ { 2 }$ in electrocatalytic overall water splitting. ", "We report a high-entropy alloy (HEA) of PtIrCuNiCr as a bifunctional electrocatalyst for overall water splitting, which shows a low overpotential of ca. $1 9 0 ~ \\mathrm { m v }$ at the current density of $1 0 m \\Delta \\ c m ^ { - 2 }$ . "], "current_density": "10 mA cm^-2"}, {"unit": "mV", "value": "200", "source": ["Figure 4A shows the linear sweep voltammetry curves for HER. The PtIrCuNiCr catalyst exhibits remarkable catalytic activity with an onset overpotential of ${ \\sim } 0 \\ m \\ V$ and low overpotential of only $2 0 0 ~ \\mathsf { m V }$ to drive $1 0 0 \\ m \\mathsf { A } \\ c m ^ { - 2 }$ (vs $2 7 4 ~ \\mathrm { m V }$ for $\\mathsf { P t } / \\mathsf { C } )$ . "], "current_density": "100 mA cm^-2"}, {"unit": "mV", "value": "0", "source": ["Figure 4A shows the linear sweep voltammetry curves for HER. The PtIrCuNiCr catalyst exhibits remarkable catalytic activity with an onset overpotential of ${ \\sim } 0 \\ m \\ V$ and low overpotential of only $2 0 0 ~ \\mathsf { m V }$ to drive $1 0 0 \\ m \\mathsf { A } \\ c m ^ { - 2 }$ (vs $2 7 4 ~ \\mathrm { m V }$ for $\\mathsf { P t } / \\mathsf { C } )$ . "], "current_density": null}], "supplementary_performance": [{"key": "Mass activity for HER", "value": "1.57 A/mg at -0.3 V vs RHE", "source": ["After being normalized with the noble metal mass (Figure S8), the mass activity of PtIrCuNiCr reaches $1 . 5 7 \\ \\mathsf { A } / \\mathsf { m g }$ at $- 0 . 3 \\mathrm { ~ V ~ }$ versus RHE for HER and $0 . 8 1 ~ \\mathsf { A } / \\mathsf { m g }$ at $1 . 5 \\lor$ versus RHE for OER, which are 13.0- and 9.3-fold higher than those of Pt/C $( 0 . 1 2 \\mathsf { A } / \\mathsf { m g }$ for HER) and $\\mathsf { I r } / \\mathsf { C }$ $\\mathsf { C } \\left( 0 . 0 8 7 \\mathsf { A } / \\mathsf { m g } \\right.$ for OER), respectively. "]}, {"key": "Mass activity for OER", "value": "0.81 A/mg at 1.5 V vs RHE", "source": ["After being normalized with the noble metal mass (Figure S8), the mass activity of PtIrCuNiCr reaches $1 . 5 7 \\ \\mathsf { A } / \\mathsf { m g }$ at $- 0 . 3 \\mathrm { ~ V ~ }$ versus RHE for HER and $0 . 8 1 ~ \\mathsf { A } / \\mathsf { m g }$ at $1 . 5 \\lor$ versus RHE for OER, which are 13.0- and 9.3-fold higher than those of Pt/C $( 0 . 1 2 \\mathsf { A } / \\mathsf { m g }$ for HER) and $\\mathsf { I r } / \\mathsf { C }$ $\\mathsf { C } \\left( 0 . 0 8 7 \\mathsf { A } / \\mathsf { m g } \\right.$ for OER), respectively. "]}]}, "experimental_conditions": {"test_setup": {"source": ["To prepare the working electrode, $1 0 \\mathsf { m g }$ of the HEA NPs on graphene was dispersed in the mixture of $4 0 0 ~ \\mu \\ L$ ethanol and $5 0 ~ \\mu \\ L ~ 5 \\%$ Nafion solution for $2 0 \\mathrm { \\ m i n }$ by ultrasonication to form homogeneous inks. $5 0 ~ \\mu \\ L$ of the ink was carefully dropped onto a nickel foam (NF, $0 . 5 { \\times } 0 . 5 ~ \\mathrm { c m } ^ { 2 } )$ , resulting in a HEA ${ \\mathsf { N P s } } /$ graphene loading of $4 . 4 \\ : \\mathrm { m g } \\ : \\mathrm { c m } ^ { - 2 }$ . ", "The measurement was conducted under rotation to remove the produced bubbles with $90 \\%$ IR correction.\n\nThe overall water splitting was investigated in a two-electrode system with $1 . 0 \\mathsf { M K O H }$ electrolyte, in which PtIrCuNiCr-NF served as both anode and cathode with a loading of $4 . 4 ~ \\mathrm { m g } ~ \\mathrm { c m } ^ { - 2 }$ . "], "scan_rate": null, "substrate": "nickel foam (NF)", "ir_compensation": "90%"}, "electrolyte": {"source": ["The HER and OER electrochemical experiments were conducted in a $1 . 0 \\mathsf { M K O H }$ aqueous solution at room temperature. "], "ph_value": null, "concentration_molar": "1.0 M", "electrolyte_composition": "KOH"}, "synthesis_method": {"method": "laser scanning ablation (LSA) strategy", "source": ["\nHerein, we synthesize PtIrCuNiCr HEA electrocatalysts by a simple laser scanning ablation (LSA) strategy developed by our group.12 Ni are electron-rich atoms with both paired and unpaired d electrons, while Cu and Cr are atoms with all the d orbitals of full and half-empty, respectively. ", "\n# RESULTS AND DISCUSSION HEA catalysts on graphene\n\nThe HEA nanoparticles (NPs) were fabricated on graphene substrates by the LSA strategy (Figure 1A).12 Typically, various salt precursors with the same atom ratios were firstly loaded onto graphene and then transferred in hexane and exposed under laser with a pulse duration of 5 ns (the laser parameters are described in Table S1 and Figure S1). ", "The solution was irradiated under agitation with the pulse laser for $3 0 ~ \\mathsf { m i n }$ , ensuring all the substrates were irradiated by the laser beam."], "key_parameters": "pulse duration 5 ns, irradiation 30 min"}, "other_environmental_params": []}}]} | {"extraction_results": [{"alloy_id": "PtIrCuNiCr", "performance": {"stability": {"source": ["The durability was assessed at a constant potential of $1 . 5 \\lor$ for $\\textstyle 1 0 0 { \\mathrm { ~ h ~ } }$ ."], "cycle_count": null, "test_method": "Chronopotentiometry", "duration_hours": "100", "degradation_details": null, "performance_retention": null}, "tafel_slope": {"unit": "mV dec^-1", "value": null, "source": null}, "overpotential": [{"unit": "mV", "value": "190", "source": ["We report a high-entropy alloy (HEA) of PtIrCuNiCr as a bifunctional electrocatalyst for overall water splitting, which shows a low overpotential of ca. $1 9 0 ~ \\mathrm { m v }$ at the current density of $1 0 m \\Delta \\ c m ^ { - 2 }$. ", "As bifunctional electrocatalysts for overall water splitting, PtIrCuNiCr achieves an overpotential of ca. $1 9 0 ~ \\mathrm { m V }$ at $1 0 \\ m \\mathsf { A \\ c m } ^ { - 2 }$ , far surpassing the reported catalysts. ", "Strikingly, it delivers a current density of $1 0 \\mathsf { m A } \\mathsf { c m } ^ { - 2 }$ at an overpotential of $1 9 0 \\mathrm { m V } _ { \\iota }$ , outperforming the Ir- or Pt-based electrocatalysts reported so far (Table S6). ", "Applied as both anode and cathode, the HEA catalyst of PtIrCuNiCr exhibits the lowest overpotential (ca. $1 9 0 ~ \\mathrm { m V } )$ to achieve a current density of $1 0 \\mathrm { m A } / \\mathrm { c m } ^ { 2 }$ in electrocatalytic overall water splitting. ", "We report a high-entropy alloy (HEA) of PtIrCuNiCr as a bifunctional electrocatalyst for overall water splitting, which shows a low overpotential of ca. $1 9 0 ~ \\mathrm { m v }$ at the current density of $1 0 m \\Delta \\ c m ^ { - 2 }$ . "], "current_density": "10 mA cm^-2"}, {"unit": "mV", "value": "200", "source": ["Figure 4A shows the linear sweep voltammetry curves for HER. The PtIrCuNiCr catalyst exhibits remarkable catalytic activity with an onset overpotential of ${ \\sim } 0 \\ m \\ V$ and low overpotential of only $2 0 0 ~ \\mathsf { m V }$ to drive $1 0 0 \\ m \\mathsf { A } \\ c m ^ { - 2 }$ (vs $2 7 4 ~ \\mathrm { m V }$ for $\\mathsf { P t } / \\mathsf { C } )$ . "], "current_density": "100 mA cm^-2"}, {"unit": "mV", "value": "0", "source": ["Figure 4A shows the linear sweep voltammetry curves for HER. The PtIrCuNiCr catalyst exhibits remarkable catalytic activity with an onset overpotential of ${ \\sim } 0 \\ m \\ V$ and low overpotential of only $2 0 0 ~ \\mathsf { m V }$ to drive $1 0 0 \\ m \\mathsf { A } \\ c m ^ { - 2 }$ (vs $2 7 4 ~ \\mathrm { m V }$ for $\\mathsf { P t } / \\mathsf { C } )$ . "], "current_density": null}], "supplementary_performance": [{"key": "Mass activity for HER", "value": "1.57 A/mg at -0.3 V vs RHE", "source": ["After being normalized with the noble metal mass (Figure S8), the mass activity of PtIrCuNiCr reaches $1 . 5 7 \\ \\mathsf { A } / \\mathsf { m g }$ at $- 0 . 3 \\mathrm { ~ V ~ }$ versus RHE for HER and $0 . 8 1 ~ \\mathsf { A } / \\mathsf { m g }$ at $1 . 5 \\lor$ versus RHE for OER, which are 13.0- and 9.3-fold higher than those of Pt/C $( 0 . 1 2 \\mathsf { A } / \\mathsf { m g }$ for HER) and $\\mathsf { I r } / \\mathsf { C }$ $\\mathsf { C } \\left( 0 . 0 8 7 \\mathsf { A } / \\mathsf { m g } \\right.$ for OER), respectively. "]}, {"key": "Mass activity for OER", "value": "0.81 A/mg at 1.5 V vs RHE", "source": ["After being normalized with the noble metal mass (Figure S8), the mass activity of PtIrCuNiCr reaches $1 . 5 7 \\ \\mathsf { A } / \\mathsf { m g }$ at $- 0 . 3 \\mathrm { ~ V ~ }$ versus RHE for HER and $0 . 8 1 ~ \\mathsf { A } / \\mathsf { m g }$ at $1 . 5 \\lor$ versus RHE for OER, which are 13.0- and 9.3-fold higher than those of Pt/C $( 0 . 1 2 \\mathsf { A } / \\mathsf { m g }$ for HER) and $\\mathsf { I r } / \\mathsf { C }$ $\\mathsf { C } \\left( 0 . 0 8 7 \\mathsf { A } / \\mathsf { m g } \\right.$ for OER), respectively. "]}]}, "experimental_conditions": {"test_setup": {"source": ["To prepare the working electrode, $1 0 \\mathsf { m g }$ of the HEA NPs on graphene was dispersed in the mixture of $4 0 0 ~ \\mu \\ L$ ethanol and $5 0 ~ \\mu \\ L ~ 5 \\%$ Nafion solution for $2 0 \\mathrm { \\ m i n }$ by ultrasonication to form homogeneous inks. $5 0 ~ \\mu \\ L$ of the ink was carefully dropped onto a nickel foam (NF, $0 . 5 { \\times } 0 . 5 ~ \\mathrm { c m } ^ { 2 } )$ , resulting in a HEA ${ \\mathsf { N P s } } /$ graphene loading of $4 . 4 \\ : \\mathrm { m g } \\ : \\mathrm { c m } ^ { - 2 }$ . ", "The measurement was conducted under rotation to remove the produced bubbles with $90 \\%$ IR correction.\n\nThe overall water splitting was investigated in a two-electrode system with $1 . 0 \\mathsf { M K O H }$ electrolyte, in which PtIrCuNiCr-NF served as both anode and cathode with a loading of $4 . 4 ~ \\mathrm { m g } ~ \\mathrm { c m } ^ { - 2 }$ . "], "scan_rate": null, "substrate": "nickel foam (NF)", "ir_compensation": "90%"}, "electrolyte": {"source": ["The HER and OER electrochemical experiments were conducted in a $1 . 0 \\mathsf { M K O H }$ aqueous solution at room temperature. "], "ph_value": null, "concentration_molar": "1.0 M", "electrolyte_composition": "KOH"}, "synthesis_method": {"method": "laser scanning ablation (LSA) strategy", "source": ["\nHerein, we synthesize PtIrCuNiCr HEA electrocatalysts by a simple laser scanning ablation (LSA) strategy developed by our group.12 Ni are electron-rich atoms with both paired and unpaired d electrons, while Cu and Cr are atoms with all the d orbitals of full and half-empty, respectively. ", "\n# RESULTS AND DISCUSSION HEA catalysts on graphene\n\nThe HEA nanoparticles (NPs) were fabricated on graphene substrates by the LSA strategy (Figure 1A).12 Typically, various salt precursors with the same atom ratios were firstly loaded onto graphene and then transferred in hexane and exposed under laser with a pulse duration of 5 ns (the laser parameters are described in Table S1 and Figure S1). ", "The solution was irradiated under agitation with the pulse laser for $3 0 ~ \\mathsf { m i n }$ , ensuring all the substrates were irradiated by the laser beam."], "key_parameters": "pulse duration 5 ns, irradiation 30 min"}, "other_environmental_params": []}}]} | 1 | {'extraction_results': [{'alloy_id': 'PtIrCuNiCr', 'performance': {'stability': {'source': ['The durability was assessed at a constant potential of $1 . 5 \\lor$ for $\\textstyle 1 0 0 { \\mathrm { ~ h ~ } }$ .'], 'cycle_count': None, 'test_method': 'Chronopotentiometry', 'duration_hours': '100', 'degradation_details': None, 'performance_retention': None}, 'tafel_slope': {'unit': 'mV dec^-1', 'value': None, 'source': None}, 'overpotential': [{'unit': 'mV', 'value': '190', 'source': ['We report a high-entropy alloy (HEA) of PtIrCuNiCr as a bifunctional electrocatalyst for overall water splitting, which shows a low overpotential of ca. $1 9 0 ~ \\mathrm { m v }$ at the current density of $1 0 m \\Delta \\ c m ^ { - 2 }$. ', 'As bifunctional electrocatalysts for overall water splitting, PtIrCuNiCr achieves an overpotential of ca. $1 9 0 ~ \\mathrm { m V }$ at $1 0 \\ m \\mathsf { A \\ c m } ^ { - 2 }$ , far surpassing the reported catalysts. ', 'Strikingly, it delivers a current density of $1 0 \\mathsf { m A } \\mathsf { c m } ^ { - 2 }$ at an overpotential of $1 9 0 \\mathrm { m V } _ { \\iota }$ , outperforming the Ir- or Pt-based electrocatalysts reported so far (Table S6). ', 'Applied as both anode and cathode, the HEA catalyst of PtIrCuNiCr exhibits the lowest overpotential (ca. $1 9 0 ~ \\mathrm { m V } )$ to achieve a current density of $1 0 \\mathrm { m A } / \\mathrm { c m } ^ { 2 }$ in electrocatalytic overall water splitting. ', 'We report a high-entropy alloy (HEA) of PtIrCuNiCr as a bifunctional electrocatalyst for overall water splitting, which shows a low overpotential of ca. $1 9 0 ~ \\mathrm { m v }$ at the current density of $1 0 m \\Delta \\ c m ^ { - 2 }$ . '], 'current_density': '10 mA cm^-2'}, {'unit': 'mV', 'value': '200', 'source': ['Figure 4A shows the linear sweep voltammetry curves for HER. The PtIrCuNiCr catalyst exhibits remarkable catalytic activity with an onset overpotential of ${ \\sim } 0 \\ m \\ V$ and low overpotential of only $2 0 0 ~ \\mathsf { m V }$ to drive $1 0 0 \\ m \\mathsf { A } \\ c m ^ { - 2 }$ (vs $2 7 4 ~ \\mathrm { m V }$ for $\\mathsf { P t } / \\mathsf { C } )$ . '], 'current_density': '100 mA cm^-2'}, {'unit': 'mV', 'value': '0', 'source': ['Figure 4A shows the linear sweep voltammetry curves for HER. The PtIrCuNiCr catalyst exhibits remarkable catalytic activity with an onset overpotential of ${ \\sim } 0 \\ m \\ V$ and low overpotential of only $2 0 0 ~ \\mathsf { m V }$ to drive $1 0 0 \\ m \\mathsf { A } \\ c m ^ { - 2 }$ (vs $2 7 4 ~ \\mathrm { m V }$ for $\\mathsf { P t } / \\mathsf { C } )$ . '], 'current_density': None}], 'supplementary_performance': [{'key': 'Mass activity for HER', 'value': '1.57 A/mg at -0.3 V vs RHE', 'source': ['After being normalized with the noble metal mass (Figure S8), the mass activity of PtIrCuNiCr reaches $1 . 5 7 \\ \\mathsf { A } / \\mathsf { m g }$ at $- 0 . 3 \\mathrm { ~ V ~ }$ versus RHE for HER and $0 . 8 1 ~ \\mathsf { A } / \\mathsf { m g }$ at $1 . 5 \\lor$ versus RHE for OER, which are 13.0- and 9.3-fold higher than those of Pt/C $( 0 . 1 2 \\mathsf { A } / \\mathsf { m g }$ for HER) and $\\mathsf { I r } / \\mathsf { C }$ $\\mathsf { C } \\left( 0 . 0 8 7 \\mathsf { A } / \\mathsf { m g } \\right.$ for OER), respectively. ']}, {'key': 'Mass activity for OER', 'value': '0.81 A/mg at 1.5 V vs RHE', 'source': ['After being normalized with the noble metal mass (Figure S8), the mass activity of PtIrCuNiCr reaches $1 . 5 7 \\ \\mathsf { A } / \\mathsf { m g }$ at $- 0 . 3 \\mathrm { ~ V ~ }$ versus RHE for HER and $0 . 8 1 ~ \\mathsf { A } / \\mathsf { m g }$ at $1 . 5 \\lor$ versus RHE for OER, which are 13.0- and 9.3-fold higher than those of Pt/C $( 0 . 1 2 \\mathsf { A } / \\mathsf { m g }$ for HER) and $\\mathsf { I r } / \\mathsf { C }$ $\\mathsf { C } \\left( 0 . 0 8 7 \\mathsf { A } / \\mathsf { m g } \\right.$ for OER), respectively. ']}]}, 'experimental_conditions': {'test_setup': {'source': ['To prepare the working electrode, $1 0 \\mathsf { m g }$ of the HEA NPs on graphene was dispersed in the mixture of $4 0 0 ~ \\mu \\ L$ ethanol and $5 0 ~ \\mu \\ L ~ 5 \\%$ Nafion solution for $2 0 \\mathrm { \\ m i n }$ by ultrasonication to form homogeneous inks. $5 0 ~ \\mu \\ L$ of the ink was carefully dropped onto a nickel foam (NF, $0 . 5 { \\times } 0 . 5 ~ \\mathrm { c m } ^ { 2 } )$ , resulting in a HEA ${ \\mathsf { N P s } } /$ graphene loading of $4 . 4 \\ : \\mathrm { m g } \\ : \\mathrm { c m } ^ { - 2 }$ . ', 'The measurement was conducted under rotation to remove the produced bubbles with $90 \\%$ IR correction.\n\nThe overall water splitting was investigated in a two-electrode system with $1 . 0 \\mathsf { M K O H }$ electrolyte, in which PtIrCuNiCr-NF served as both anode and cathode with a loading of $4 . 4 ~ \\mathrm { m g } ~ \\mathrm { c m } ^ { - 2 }$ . '], 'scan_rate': None, 'substrate': 'nickel foam (NF)', 'ir_compensation': '90%'}, 'electrolyte': {'source': ['The HER and OER electrochemical experiments were conducted in a $1 . 0 \\mathsf { M K O H }$ aqueous solution at room temperature. '], 'ph_value': None, 'concentration_molar': '1.0 M', 'electrolyte_composition': 'KOH'}, 'synthesis_method': {'method': 'laser scanning ablation (LSA) strategy', 'source': ['\nHerein, we synthesize PtIrCuNiCr HEA electrocatalysts by a simple laser scanning ablation (LSA) strategy developed by our group.12 Ni are electron-rich atoms with both paired and unpaired d electrons, while Cu and Cr are atoms with all the d orbitals of full and half-empty, respectively. ', '\n# RESULTS AND DISCUSSION HEA catalysts on graphene\n\nThe HEA nanoparticles (NPs) were fabricated on graphene substrates by the LSA strategy (Figure 1A).12 Typically, various salt precursors with the same atom ratios were firstly loaded onto graphene and then transferred in hexane and exposed under laser with a pulse duration of 5 ns (the laser parameters are described in Table S1 and Figure S1). ', 'The solution was irradiated under agitation with the pulse laser for $3 0 ~ \\mathsf { m i n }$ , ensuring all the substrates were irradiated by the laser beam.'], 'key_parameters': 'pulse duration 5 ns, irradiation 30 min'}, 'other_environmental_params': []}}]}
49 | 5ad4a1db61c2df902ba2aa862099d1d9 | {"extraction_results": [{"alloy_id": "Ni60", "performance": {"stability": {"source": [], "cycle_count": null, "test_method": "Unknown", "duration_hours": null, "degradation_details": null, "performance_retention": null}, "tafel_slope": {"unit": "mV dec^-1", "value": "147.72", "source": ["The Tafel slope of the Ni50 sample is $1 4 1 . 8 1 \\mathrm { m V } \\mathrm { d e c } ^ { - 1 }$ , which is lower compared to the Ni30 ( $\\mathrm { 1 4 8 . 0 7 \\ m V }$ $\\mathsf { d e c } ^ { - 1 } \\bar { }$ ), Ni40 $1 4 4 . 3 3 \\mathrm { m V } \\mathrm { d e c } ^ { - 1 } .$ ), Ni60 $( 1 4 7 . 7 2 ~ \\mathrm { ~ m V ~ d e c } ^ { - 1 } )$ , Ni70 $( 1 5 6 . 1 7 ~ \\mathrm { m V ~ d e c } ^ { - 1 } )$ , and Ni80 $( 1 6 2 . 4 2 ~ \\mathrm { m V ~ d e c } ^ { - 1 } )$ ) samples, indicating that the Ni50 sample possesses the fastest kinetic process in the HER reaction. "]}, "overpotential": [{"unit": "mV", "value": "202.7", "source": ["As shown in Fig. 3a, the HER overpotentials of Ni30, Ni40 and Ni50 samples are $1 8 0 . 7 \\mathrm { m V }$ , $1 8 3 . 7 ~ \\mathrm { m V }$ and $1 8 9 . 7 ~ \\mathrm { m V }$ , respectively, at a current density of- $1 0 \\ \\mathrm { m A }$ $\\mathrm { c m } ^ { - 2 }$ , which are lower than those of Ni60 (202.7 mV $( \\pm ) - 1 0 \\mathrm { m A c m } ^ { - 2 } )$ , Ni70 $\\mathrm { 1 9 6 . 7 ~ m V }$ $@$ $- 1 0 \\mathrm { \\ m A \\ c m ^ { - 2 } } )$ and Ni80 (191.7 mV $\\textcircled { a } - 1 0 \\mathrm { ~ m ~ A ~ }$ $\\mathrm { c m } ^ { - 2 }$ ) samples. "], "current_density": "-10 mA cm^-2"}], "supplementary_performance": [{"key": "Double-layer capacitance (Cdl) for HER", "value": "0.00415 mF cm^-2", "source": ["The calculated value of the electrical double-layer capacitance (Cdl) for the Ni30 alloy is $0 . 0 0 7 0 4 \\mathrm { m F c m } ^ { - 2 }$ , which is higher than that of the Ni40 $\\mathrm { 0 . 0 0 6 0 6 m F }$ $\\mathrm { c m } ^ { - 2 } )$ and Ni50 $( 0 . 0 0 5 5 4 \\mathrm { m F c m } ^ { - 2 } )$ alloys, as well as the Ni60 (0.00415 $\\mathrm { m F \\ c m ^ { - 2 } }$ ), Ni70 $\\mathsf { ( 0 . 0 0 4 1 5 ~ m F ~ c m ^ { - 2 } ) }$ , and Ni80 $[ 0 . 0 0 4 1 3 \\mathrm { ~ m F ~ c m } ^ { - 2 } ]$ alloys. "]}, {"key": "Double-layer capacitance (Cdl) for OER", "value": "0.04933 mF cm^-2", "source": ["To further elucidate the reasons behind the increased OER activity, Fig. 4d displays the Cdl of the synthesized samples (the CV curve of OER is shown in Fig. S2). The calculated Cdl for the Ni50 alloy is $0 . 0 5 0 8 2 \\mathrm { m F }$ $\\mathrm { c m } ^ { - 2 }$ , slightly lower than that of the Ni40 $( 0 . 0 5 3 2 1 \\mathrm { m F } \\mathrm { c m } ^ { - 2 } )$ and Ni80 $( 0 . 0 5 4 4 4 \\mathrm { ~ m F ~ c m } ^ { - 2 } )$ alloy samples, but higher than that of the Ni30 $( 0 . 0 3 1 8 2 \\mathrm { m F } \\mathrm { c m } ^ { - 2 } )$ , Ni60 $( 0 . 0 4 9 3 3 \\mathrm { ~ m F ~ c m } ^ { - 2 } )$ , and Ni70 $( 0 . 0 4 5 4 3 ~ \\mathrm { m F }$ $\\mathrm { c m } ^ { - 2 } )$ alloy samples. "]}]}, "experimental_conditions": {"test_setup": {"source": ["\nFig. 3. HER performances (a) Polarization curves at scan rate of $5 \\mathrm { m V } s ^ { - 1 }$ (b) Overpotential at current density of $- 1 0 \\mathrm { m A c m } ^ { - 2 }$ (c)Tafel plots(d) CV curves of doublelayer capacitance (Cdl)(e) Bode plots at multiple voltages of HER (f) Chronoamperometric stability tests the inset is LSV curves before and after cycle.", "The overall water splitting performance was tested using a two-electrode system with a corresponding scan rate of $5 \\mathrm { m V } s ^ { - 1 }$ ."], "scan_rate": "5 mV s^-1", "substrate": null, "ir_compensation": null}, "electrolyte": {"source": ["\n# 2.4. Electrochemical test\n\nThe electrochemical performance of the samples was tested in $^ { 1 \\mathrm { ~ M ~ } }$ KOH solution $\\mathrm { ( p H = 1 3 . 7 ) }$ and in 1 M KOH solution mixed with seawater $\\mathrm { ( p H = 1 3 . 5 1 ) }$ , using a three-electrode system. "], "ph_value": "13.7", "concentration_molar": "1.0 M", "electrolyte_composition": "KOH"}, "synthesis_method": {"method": "Arc melting", "source": ["Pure raw materials were melted in an argon atmosphere using DXL-500II non-consumable tungsten inert gas arc furnace. ", "The melting process was repeated four times, with each session lasting $3 { - } 5 \\ \\mathrm { m i n }$ , and magnetic stirring was applied once for $3 0 ~ s$ to ensure uniform chemical composition."], "key_parameters": "Argon atmosphere, repeated melting 4 times, each session 3-5 min, magnetic stirring 30 s"}, "other_environmental_params": [{"key": "Electrolyte for seawater test", "value": "1.0 M KOH + seawater", "source": ["\n# 2.4. Electrochemical test\n\nThe electrochemical performance of the samples was tested in $^ { 1 \\mathrm { ~ M ~ } }$ KOH solution $\\mathrm { ( p H = 1 3 . 7 ) }$ and in 1 M KOH solution mixed with seawater $\\mathrm { ( p H = 1 3 . 5 1 ) }$ , using a three-electrode system. ", "This process exemplifies the diversity and condition dependence of chlorine transformation in aquatic chemistry. Subsequently, we tested the electrochemical performance of the Ni30–Ni80 high-entropy alloys in alkaline seawater $( 1 . 0 \\mathrm { M }$ $\\mathrm { K O H + }$ seawater) with a pH of 13.51."]}, {"key": "pH for seawater test", "value": "13.51", "source": ["\n# 2.4. Electrochemical test\n\nThe electrochemical performance of the samples was tested in $^ { 1 \\mathrm { ~ M ~ } }$ KOH solution $\\mathrm { ( p H = 1 3 . 7 ) }$ and in 1 M KOH solution mixed with seawater $\\mathrm { ( p H = 1 3 . 5 1 ) }$ , using a three-electrode system. "]}, {"key": "Reference electrode", "value": "Hg/HgO", "source": ["The cut samples were then ground down to a thickness of 1 mm. Hg/HgO was used as the reference electrode, Pt foil/carbon rod served as the counter electrode, and the prepared samples acted as the working electrodes. "]}, {"key": "Counter electrode", "value": "Pt foil/carbon rod", "source": ["The cut samples were then ground down to a thickness of 1 mm. Hg/HgO was used as the reference electrode, Pt foil/carbon rod served as the counter electrode, and the prepared samples acted as the working electrodes. "]}, {"key": "Working electrode dimensions", "value": "5 mm x 5 mm x 1 mm (thickness)", "source": ["The electrochemical workstation employed for these tests was the CHI660E. Prior to testing, the original samples were sectioned using the wire electrical discharge machining method to obtain electrochemical test samples with a gage dimension of $5 \\ : \\mathrm { m m } \\times 5 \\ : \\mathrm { m m } \\times 2 \\ : \\mathrm { m m }$ (thickness). ", "The cut samples were then ground down to a thickness of 1 mm. Hg/HgO was used as the reference electrode, Pt foil/carbon rod served as the counter electrode, and the prepared samples acted as the working electrodes. "]}, {"key": "Electrochemical workstation", "value": "CHI660E", "source": ["The electrochemical workstation employed for these tests was the CHI660E. Prior to testing, the original samples were sectioned using the wire electrical discharge machining method to obtain electrochemical test samples with a gage dimension of $5 \\ : \\mathrm { m m } \\times 5 \\ : \\mathrm { m m } \\times 2 \\ : \\mathrm { m m }$ (thickness). "]}]}}, {"alloy_id": "Ni70", "performance": {"stability": {"source": [], "cycle_count": null, "test_method": "Unknown", "duration_hours": null, "degradation_details": null, "performance_retention": null}, "tafel_slope": {"unit": "mV dec^-1", "value": "156.17", "source": ["The Tafel slope of the Ni50 sample is $1 4 1 . 8 1 \\mathrm { m V } \\mathrm { d e c } ^ { - 1 }$ , which is lower compared to the Ni30 ( $\\mathrm { 1 4 8 . 0 7 \\ m V }$ $\\mathsf { d e c } ^ { - 1 } \\bar { }$ ), Ni40 $1 4 4 . 3 3 \\mathrm { m V } \\mathrm { d e c } ^ { - 1 } .$ ), Ni60 $( 1 4 7 . 7 2 ~ \\mathrm { ~ m V ~ d e c } ^ { - 1 } )$ , Ni70 $( 1 5 6 . 1 7 ~ \\mathrm { m V ~ d e c } ^ { - 1 } )$ , and Ni80 $( 1 6 2 . 4 2 ~ \\mathrm { m V ~ d e c } ^ { - 1 } )$ ) samples, indicating that the Ni50 sample possesses the fastest kinetic process in the HER reaction. "]}, "overpotential": [{"unit": "mV", "value": "196.7", "source": ["As shown in Fig. 3a, the HER overpotentials of Ni30, Ni40 and Ni50 samples are $1 8 0 . 7 \\mathrm { m V }$ , $1 8 3 . 7 ~ \\mathrm { m V }$ and $1 8 9 . 7 ~ \\mathrm { m V }$ , respectively, at a current density of- $1 0 \\ \\mathrm { m A }$ $\\mathrm { c m } ^ { - 2 }$ , which are lower than those of Ni60 (202.7 mV $( \\pm ) - 1 0 \\mathrm { m A c m } ^ { - 2 } )$ , Ni70 $\\mathrm { 1 9 6 . 7 ~ m V }$ $@$ $- 1 0 \\mathrm { \\ m A \\ c m ^ { - 2 } } )$ and Ni80 (191.7 mV $\\textcircled { a } - 1 0 \\mathrm { ~ m ~ A ~ }$ $\\mathrm { c m } ^ { - 2 }$ ) samples. "], "current_density": "-10 mA cm^-2"}], "supplementary_performance": [{"key": "Double-layer capacitance (Cdl) for HER", "value": "0.00415 mF cm^-2", "source": ["The calculated value of the electrical double-layer capacitance (Cdl) for the Ni30 alloy is $0 . 0 0 7 0 4 \\mathrm { m F c m } ^ { - 2 }$ , which is higher than that of the Ni40 $\\mathrm { 0 . 0 0 6 0 6 m F }$ $\\mathrm { c m } ^ { - 2 } )$ and Ni50 $( 0 . 0 0 5 5 4 \\mathrm { m F c m } ^ { - 2 } )$ alloys, as well as the Ni60 (0.00415 $\\mathrm { m F \\ c m ^ { - 2 } }$ ), Ni70 $\\mathsf { ( 0 . 0 0 4 1 5 ~ m F ~ c m ^ { - 2 } ) }$ , and Ni80 $[ 0 . 0 0 4 1 3 \\mathrm { ~ m F ~ c m } ^ { - 2 } ]$ alloys. "]}, {"key": "Double-layer capacitance (Cdl) for OER", "value": "0.04543 mF cm^-2", "source": ["To further elucidate the reasons behind the increased OER activity, Fig. 4d displays the Cdl of the synthesized samples (the CV curve of OER is shown in Fig. S2). The calculated Cdl for the Ni50 alloy is $0 . 0 5 0 8 2 \\mathrm { m F }$ $\\mathrm { c m } ^ { - 2 }$ , slightly lower than that of the Ni40 $( 0 . 0 5 3 2 1 \\mathrm { m F } \\mathrm { c m } ^ { - 2 } )$ and Ni80 $( 0 . 0 5 4 4 4 \\mathrm { ~ m F ~ c m } ^ { - 2 } )$ alloy samples, but higher than that of the Ni30 $( 0 . 0 3 1 8 2 \\mathrm { m F } \\mathrm { c m } ^ { - 2 } )$ , Ni60 $( 0 . 0 4 9 3 3 \\mathrm { ~ m F ~ c m } ^ { - 2 } )$ , and Ni70 $( 0 . 0 4 5 4 3 ~ \\mathrm { m F }$ $\\mathrm { c m } ^ { - 2 } )$ alloy samples. "]}]}, "experimental_conditions": {"test_setup": {"source": ["\nFig. 3. HER performances (a) Polarization curves at scan rate of $5 \\mathrm { m V } s ^ { - 1 }$ (b) Overpotential at current density of $- 1 0 \\mathrm { m A c m } ^ { - 2 }$ (c)Tafel plots(d) CV curves of doublelayer capacitance (Cdl)(e) Bode plots at multiple voltages of HER (f) Chronoamperometric stability tests the inset is LSV curves before and after cycle.", "The overall water splitting performance was tested using a two-electrode system with a corresponding scan rate of $5 \\mathrm { m V } s ^ { - 1 }$ ."], "scan_rate": "5 mV s^-1", "substrate": null, "ir_compensation": null}, "electrolyte": {"source": ["\n# 2.4. Electrochemical test\n\nThe electrochemical performance of the samples was tested in $^ { 1 \\mathrm { ~ M ~ } }$ KOH solution $\\mathrm { ( p H = 1 3 . 7 ) }$ and in 1 M KOH solution mixed with seawater $\\mathrm { ( p H = 1 3 . 5 1 ) }$ , using a three-electrode system. "], "ph_value": "13.7", "concentration_molar": "1.0 M", "electrolyte_composition": "KOH"}, "synthesis_method": {"method": "Arc melting", "source": ["Pure raw materials were melted in an argon atmosphere using DXL-500II non-consumable tungsten inert gas arc furnace. ", "The melting process was repeated four times, with each session lasting $3 { - } 5 \\ \\mathrm { m i n }$ , and magnetic stirring was applied once for $3 0 ~ s$ to ensure uniform chemical composition."], "key_parameters": "Argon atmosphere, repeated melting 4 times, each session 3-5 min, magnetic stirring 30 s"}, "other_environmental_params": [{"key": "Electrolyte for seawater test", "value": "1.0 M KOH + seawater", "source": ["\n# 2.4. Electrochemical test\n\nThe electrochemical performance of the samples was tested in $^ { 1 \\mathrm { ~ M ~ } }$ KOH solution $\\mathrm { ( p H = 1 3 . 7 ) }$ and in 1 M KOH solution mixed with seawater $\\mathrm { ( p H = 1 3 . 5 1 ) }$ , using a three-electrode system. ", "This process exemplifies the diversity and condition dependence of chlorine transformation in aquatic chemistry. Subsequently, we tested the electrochemical performance of the Ni30–Ni80 high-entropy alloys in alkaline seawater $( 1 . 0 \\mathrm { M }$ $\\mathrm { K O H + }$ seawater) with a pH of 13.51."]}, {"key": "pH for seawater test", "value": "13.51", "source": ["\n# 2.4. Electrochemical test\n\nThe electrochemical performance of the samples was tested in $^ { 1 \\mathrm { ~ M ~ } }$ KOH solution $\\mathrm { ( p H = 1 3 . 7 ) }$ and in 1 M KOH solution mixed with seawater $\\mathrm { ( p H = 1 3 . 5 1 ) }$ , using a three-electrode system. "]}, {"key": "Reference electrode", "value": "Hg/HgO", "source": ["The cut samples were then ground down to a thickness of 1 mm. Hg/HgO was used as the reference electrode, Pt foil/carbon rod served as the counter electrode, and the prepared samples acted as the working electrodes. "]}, {"key": "Counter electrode", "value": "Pt foil/carbon rod", "source": ["The cut samples were then ground down to a thickness of 1 mm. Hg/HgO was used as the reference electrode, Pt foil/carbon rod served as the counter electrode, and the prepared samples acted as the working electrodes. "]}, {"key": "Working electrode dimensions", "value": "5 mm x 5 mm x 1 mm (thickness)", "source": ["The electrochemical workstation employed for these tests was the CHI660E. Prior to testing, the original samples were sectioned using the wire electrical discharge machining method to obtain electrochemical test samples with a gage dimension of $5 \\ : \\mathrm { m m } \\times 5 \\ : \\mathrm { m m } \\times 2 \\ : \\mathrm { m m }$ (thickness). ", "The cut samples were then ground down to a thickness of 1 mm. Hg/HgO was used as the reference electrode, Pt foil/carbon rod served as the counter electrode, and the prepared samples acted as the working electrodes. "]}, {"key": "Electrochemical workstation", "value": "CHI660E", "source": ["The electrochemical workstation employed for these tests was the CHI660E. Prior to testing, the original samples were sectioned using the wire electrical discharge machining method to obtain electrochemical test samples with a gage dimension of $5 \\ : \\mathrm { m m } \\times 5 \\ : \\mathrm { m m } \\times 2 \\ : \\mathrm { m m }$ (thickness). "]}]}}, {"alloy_id": "Ni80", "performance": {"stability": {"source": [], "cycle_count": null, "test_method": "Unknown", "duration_hours": null, "degradation_details": null, "performance_retention": null}, "tafel_slope": {"unit": "mV dec^-1", "value": "162.42", "source": ["The Tafel slope of the Ni50 sample is $1 4 1 . 8 1 \\mathrm { m V } \\mathrm { d e c } ^ { - 1 }$ , which is lower compared to the Ni30 ( $\\mathrm { 1 4 8 . 0 7 \\ m V }$ $\\mathsf { d e c } ^ { - 1 } \\bar { }$ ), Ni40 $1 4 4 . 3 3 \\mathrm { m V } \\mathrm { d e c } ^ { - 1 } .$ ), Ni60 $( 1 4 7 . 7 2 ~ \\mathrm { ~ m V ~ d e c } ^ { - 1 } )$ , Ni70 $( 1 5 6 . 1 7 ~ \\mathrm { m V ~ d e c } ^ { - 1 } )$ , and Ni80 $( 1 6 2 . 4 2 ~ \\mathrm { m V ~ d e c } ^ { - 1 } )$ ) samples, indicating that the Ni50 sample possesses the fastest kinetic process in the HER reaction. "]}, "overpotential": [{"unit": "mV", "value": "191.7", "source": ["As shown in Fig. 3a, the HER overpotentials of Ni30, Ni40 and Ni50 samples are $1 8 0 . 7 \\mathrm { m V }$ , $1 8 3 . 7 ~ \\mathrm { m V }$ and $1 8 9 . 7 ~ \\mathrm { m V }$ , respectively, at a current density of- $1 0 \\ \\mathrm { m A }$ $\\mathrm { c m } ^ { - 2 }$ , which are lower than those of Ni60 (202.7 mV $( \\pm ) - 1 0 \\mathrm { m A c m } ^ { - 2 } )$ , Ni70 $\\mathrm { 1 9 6 . 7 ~ m V }$ $@$ $- 1 0 \\mathrm { \\ m A \\ c m ^ { - 2 } } )$ and Ni80 (191.7 mV $\\textcircled { a } - 1 0 \\mathrm { ~ m ~ A ~ }$ $\\mathrm { c m } ^ { - 2 }$ ) samples. "], "current_density": "-10 mA cm^-2"}], "supplementary_performance": [{"key": "Double-layer capacitance (Cdl) for HER", "value": "0.00413 mF cm^-2", "source": ["The calculated value of the electrical double-layer capacitance (Cdl) for the Ni30 alloy is $0 . 0 0 7 0 4 \\mathrm { m F c m } ^ { - 2 }$ , which is higher than that of the Ni40 $\\mathrm { 0 . 0 0 6 0 6 m F }$ $\\mathrm { c m } ^ { - 2 } )$ and Ni50 $( 0 . 0 0 5 5 4 \\mathrm { m F c m } ^ { - 2 } )$ alloys, as well as the Ni60 (0.00415 $\\mathrm { m F \\ c m ^ { - 2 } }$ ), Ni70 $\\mathsf { ( 0 . 0 0 4 1 5 ~ m F ~ c m ^ { - 2 } ) }$ , and Ni80 $[ 0 . 0 0 4 1 3 \\mathrm { ~ m F ~ c m } ^ { - 2 } ]$ alloys. "]}, {"key": "Double-layer capacitance (Cdl) for OER", "value": "0.05444 mF cm^-2", "source": ["To further elucidate the reasons behind the increased OER activity, Fig. 4d displays the Cdl of the synthesized samples (the CV curve of OER is shown in Fig. S2). The calculated Cdl for the Ni50 alloy is $0 . 0 5 0 8 2 \\mathrm { m F }$ $\\mathrm { c m } ^ { - 2 }$ , slightly lower than that of the Ni40 $( 0 . 0 5 3 2 1 \\mathrm { m F } \\mathrm { c m } ^ { - 2 } )$ and Ni80 $( 0 . 0 5 4 4 4 \\mathrm { ~ m F ~ c m } ^ { - 2 } )$ alloy samples, but higher than that of the Ni30 $( 0 . 0 3 1 8 2 \\mathrm { m F } \\mathrm { c m } ^ { - 2 } )$ , Ni60 $( 0 . 0 4 9 3 3 \\mathrm { ~ m F ~ c m } ^ { - 2 } )$ , and Ni70 $( 0 . 0 4 5 4 3 ~ \\mathrm { m F }$ $\\mathrm { c m } ^ { - 2 } )$ alloy samples. "]}]}, "experimental_conditions": {"test_setup": {"source": ["\nFig. 3. HER performances (a) Polarization curves at scan rate of $5 \\mathrm { m V } s ^ { - 1 }$ (b) Overpotential at current density of $- 1 0 \\mathrm { m A c m } ^ { - 2 }$ (c)Tafel plots(d) CV curves of doublelayer capacitance (Cdl)(e) Bode plots at multiple voltages of HER (f) Chronoamperometric stability tests the inset is LSV curves before and after cycle.", "The overall water splitting performance was tested using a two-electrode system with a corresponding scan rate of $5 \\mathrm { m V } s ^ { - 1 }$ ."], "scan_rate": "5 mV s^-1", "substrate": null, "ir_compensation": null}, "electrolyte": {"source": ["\n# 2.4. Electrochemical test\n\nThe electrochemical performance of the samples was tested in $^ { 1 \\mathrm { ~ M ~ } }$ KOH solution $\\mathrm { ( p H = 1 3 . 7 ) }$ and in 1 M KOH solution mixed with seawater $\\mathrm { ( p H = 1 3 . 5 1 ) }$ , using a three-electrode system. "], "ph_value": "13.7", "concentration_molar": "1.0 M", "electrolyte_composition": "KOH"}, "synthesis_method": {"method": "Arc melting", "source": ["Pure raw materials were melted in an argon atmosphere using DXL-500II non-consumable tungsten inert gas arc furnace. ", "The melting process was repeated four times, with each session lasting $3 { - } 5 \\ \\mathrm { m i n }$ , and magnetic stirring was applied once for $3 0 ~ s$ to ensure uniform chemical composition."], "key_parameters": "Argon atmosphere, repeated melting 4 times, each session 3-5 min, magnetic stirring 30 s"}, "other_environmental_params": [{"key": "Electrolyte for seawater test", "value": "1.0 M KOH + seawater", "source": ["\n# 2.4. Electrochemical test\n\nThe electrochemical performance of the samples was tested in $^ { 1 \\mathrm { ~ M ~ } }$ KOH solution $\\mathrm { ( p H = 1 3 . 7 ) }$ and in 1 M KOH solution mixed with seawater $\\mathrm { ( p H = 1 3 . 5 1 ) }$ , using a three-electrode system. ", "This process exemplifies the diversity and condition dependence of chlorine transformation in aquatic chemistry. Subsequently, we tested the electrochemical performance of the Ni30–Ni80 high-entropy alloys in alkaline seawater $( 1 . 0 \\mathrm { M }$ $\\mathrm { K O H + }$ seawater) with a pH of 13.51."]}, {"key": "pH for seawater test", "value": "13.51", "source": ["\n# 2.4. Electrochemical test\n\nThe electrochemical performance of the samples was tested in $^ { 1 \\mathrm { ~ M ~ } }$ KOH solution $\\mathrm { ( p H = 1 3 . 7 ) }$ and in 1 M KOH solution mixed with seawater $\\mathrm { ( p H = 1 3 . 5 1 ) }$ , using a three-electrode system. "]}, {"key": "Reference electrode", "value": "Hg/HgO", "source": ["The cut samples were then ground down to a thickness of 1 mm. Hg/HgO was used as the reference electrode, Pt foil/carbon rod served as the counter electrode, and the prepared samples acted as the working electrodes. "]}, {"key": "Counter electrode", "value": "Pt foil/carbon rod", "source": ["The cut samples were then ground down to a thickness of 1 mm. Hg/HgO was used as the reference electrode, Pt foil/carbon rod served as the counter electrode, and the prepared samples acted as the working electrodes. "]}, {"key": "Working electrode dimensions", "value": "5 mm x 5 mm x 1 mm (thickness)", "source": ["The electrochemical workstation employed for these tests was the CHI660E. Prior to testing, the original samples were sectioned using the wire electrical discharge machining method to obtain electrochemical test samples with a gage dimension of $5 \\ : \\mathrm { m m } \\times 5 \\ : \\mathrm { m m } \\times 2 \\ : \\mathrm { m m }$ (thickness). ", "The cut samples were then ground down to a thickness of 1 mm. Hg/HgO was used as the reference electrode, Pt foil/carbon rod served as the counter electrode, and the prepared samples acted as the working electrodes. "]}, {"key": "Electrochemical workstation", "value": "CHI660E", "source": ["The electrochemical workstation employed for these tests was the CHI660E. Prior to testing, the original samples were sectioned using the wire electrical discharge machining method to obtain electrochemical test samples with a gage dimension of $5 \\ : \\mathrm { m m } \\times 5 \\ : \\mathrm { m m } \\times 2 \\ : \\mathrm { m m }$ (thickness). "]}]}}, {"alloy_id": "Nix(FeCoCrCu)100-x", "performance": {"stability": {"source": [], "cycle_count": null, "test_method": "Unknown", "duration_hours": null, "degradation_details": null, "performance_retention": null}, "tafel_slope": {"unit": null, "value": null, "source": []}, "overpotential": [], "supplementary_performance": []}, "experimental_conditions": {"test_setup": {"source": ["The overall water splitting performance was tested using a two-electrode system with a corresponding scan rate of $5 \\mathrm { m V } s ^ { - 1 }$ .", "\nFig. 3. HER performances (a) Polarization curves at scan rate of $5 \\mathrm { m V } s ^ { - 1 }$ (b) Overpotential at current density of $- 1 0 \\mathrm { m A c m } ^ { - 2 }$ (c)Tafel plots(d) CV curves of doublelayer capacitance (Cdl)(e) Bode plots at multiple voltages of HER (f) Chronoamperometric stability tests the inset is LSV curves before and after cycle."], "scan_rate": "5 mV s^-1", "substrate": null, "ir_compensation": null}, "electrolyte": {"source": ["\n# 2.4. Electrochemical test\n\nThe electrochemical performance of the samples was tested in $^ { 1 \\mathrm { ~ M ~ } }$ KOH solution $\\mathrm { ( p H = 1 3 . 7 ) }$ and in 1 M KOH solution mixed with seawater $\\mathrm { ( p H = 1 3 . 5 1 ) }$ , using a three-electrode system. "], "ph_value": "13.7", "concentration_molar": "1.0 M", "electrolyte_composition": "KOH"}, "synthesis_method": {"method": "Non-consumable tungsten inert gas arc furnace melting", "source": ["Pure raw materials were melted in an argon atmosphere using DXL-500II non-consumable tungsten inert gas arc furnace. ", "The melting process was repeated four times, with each session lasting $3 { - } 5 \\ \\mathrm { m i n }$ , and magnetic stirring was applied once for $3 0 ~ s$ to ensure uniform chemical composition."], "key_parameters": "Argon atmosphere, repeated melting 4 times, each session 3-5 min, magnetic stirring 30 s"}, "other_environmental_params": [{"key": "Electrochemical workstation", "value": "CHI660E", "source": ["The electrochemical workstation employed for these tests was the CHI660E. Prior to testing, the original samples were sectioned using the wire electrical discharge machining method to obtain electrochemical test samples with a gage dimension of $5 \\ : \\mathrm { m m } \\times 5 \\ : \\mathrm { m m } \\times 2 \\ : \\mathrm { m m }$ (thickness). "]}, {"key": "Reference electrode", "value": "Hg/HgO", "source": ["The cut samples were then ground down to a thickness of 1 mm. Hg/HgO was used as the reference electrode, Pt foil/carbon rod served as the counter electrode, and the prepared samples acted as the working electrodes. "]}, {"key": "Counter electrode", "value": "Pt foil/carbon rod", "source": ["The cut samples were then ground down to a thickness of 1 mm. Hg/HgO was used as the reference electrode, Pt foil/carbon rod served as the counter electrode, and the prepared samples acted as the working electrodes. "]}, {"key": "Working electrode dimensions", "value": "5 mm x 5 mm x 2 mm (thickness)", "source": ["The electrochemical workstation employed for these tests was the CHI660E. Prior to testing, the original samples were sectioned using the wire electrical discharge machining method to obtain electrochemical test samples with a gage dimension of $5 \\ : \\mathrm { m m } \\times 5 \\ : \\mathrm { m m } \\times 2 \\ : \\mathrm { m m }$ (thickness). "]}]}}, {"alloy_id": "Ni30", "performance": {"stability": {"source": [], "cycle_count": null, "test_method": "Unknown", "duration_hours": null, "degradation_details": null, "performance_retention": null}, "tafel_slope": {"unit": "mV dec^-1", "value": "148.07", "source": ["The Tafel slope of the Ni50 sample is $1 4 1 . 8 1 \\mathrm { m V } \\mathrm { d e c } ^ { - 1 }$ , which is lower compared to the Ni30 ( $\\mathrm { 1 4 8 . 0 7 \\ m V }$ $\\mathsf { d e c } ^ { - 1 } \\bar { }$ ), Ni40 $1 4 4 . 3 3 \\mathrm { m V } \\mathrm { d e c } ^ { - 1 } .$ ), Ni60 $( 1 4 7 . 7 2 ~ \\mathrm { ~ m V ~ d e c } ^ { - 1 } )$ , Ni70 $( 1 5 6 . 1 7 ~ \\mathrm { m V ~ d e c } ^ { - 1 } )$ , and Ni80 $( 1 6 2 . 4 2 ~ \\mathrm { m V ~ d e c } ^ { - 1 } )$ ) samples, indicating that the Ni50 sample possesses the fastest kinetic process in the HER reaction. "]}, "overpotential": [{"unit": "mV", "value": "180.7", "source": ["As shown in Fig. 3a, the HER overpotentials of Ni30, Ni40 and Ni50 samples are $1 8 0 . 7 \\mathrm { m V }$ , $1 8 3 . 7 ~ \\mathrm { m V }$ and $1 8 9 . 7 ~ \\mathrm { m V }$ , respectively, at a current density of- $1 0 \\ \\mathrm { m A }$ $\\mathrm { c m } ^ { - 2 }$ , which are lower than those of Ni60 (202.7 mV $( \\pm ) - 1 0 \\mathrm { m A c m } ^ { - 2 } )$ , Ni70 $\\mathrm { 1 9 6 . 7 ~ m V }$ $@$ $- 1 0 \\mathrm { \\ m A \\ c m ^ { - 2 } } )$ and Ni80 (191.7 mV $\\textcircled { a } - 1 0 \\mathrm { ~ m ~ A ~ }$ $\\mathrm { c m } ^ { - 2 }$ ) samples. "], "current_density": "-10 mA cm^-2"}], "supplementary_performance": [{"key": "Electrical double-layer capacitance (Cdl)", "value": "0.00704 mF cm^-2", "source": ["The calculated value of the electrical double-layer capacitance (Cdl) for the Ni30 alloy is $0 . 0 0 7 0 4 \\mathrm { m F c m } ^ { - 2 }$ , which is higher than that of the Ni40 $\\mathrm { 0 . 0 0 6 0 6 m F }$ $\\mathrm { c m } ^ { - 2 } )$ and Ni50 $( 0 . 0 0 5 5 4 \\mathrm { m F c m } ^ { - 2 } )$ alloys, as well as the Ni60 (0.00415 $\\mathrm { m F \\ c m ^ { - 2 } }$ ), Ni70 $\\mathsf { ( 0 . 0 0 4 1 5 ~ m F ~ c m ^ { - 2 } ) }$ , and Ni80 $[ 0 . 0 0 4 1 3 \\mathrm { ~ m F ~ c m } ^ { - 2 } ]$ alloys. "]}]}, "experimental_conditions": {"test_setup": {"source": ["The overall water splitting performance was tested using a two-electrode system with a corresponding scan rate of $5 \\mathrm { m V } s ^ { - 1 }$ .", "\nFig. 3. HER performances (a) Polarization curves at scan rate of $5 \\mathrm { m V } s ^ { - 1 }$ (b) Overpotential at current density of $- 1 0 \\mathrm { m A c m } ^ { - 2 }$ (c)Tafel plots(d) CV curves of doublelayer capacitance (Cdl)(e) Bode plots at multiple voltages of HER (f) Chronoamperometric stability tests the inset is LSV curves before and after cycle."], "scan_rate": "5 mV s^-1", "substrate": null, "ir_compensation": null}, "electrolyte": {"source": ["\n# 2.4. Electrochemical test\n\nThe electrochemical performance of the samples was tested in $^ { 1 \\mathrm { ~ M ~ } }$ KOH solution $\\mathrm { ( p H = 1 3 . 7 ) }$ and in 1 M KOH solution mixed with seawater $\\mathrm { ( p H = 1 3 . 5 1 ) }$ , using a three-electrode system. "], "ph_value": "13.7", "concentration_molar": "1.0 M", "electrolyte_composition": "KOH"}, "synthesis_method": {"method": "Non-consumable tungsten inert gas arc furnace melting", "source": ["Pure raw materials were melted in an argon atmosphere using DXL-500II non-consumable tungsten inert gas arc furnace. ", "The melting process was repeated four times, with each session lasting $3 { - } 5 \\ \\mathrm { m i n }$ , and magnetic stirring was applied once for $3 0 ~ s$ to ensure uniform chemical composition."], "key_parameters": "Argon atmosphere, repeated melting 4 times, each session 3-5 min, magnetic stirring 30 s"}, "other_environmental_params": [{"key": "Electrochemical workstation", "value": "CHI660E", "source": ["The electrochemical workstation employed for these tests was the CHI660E. Prior to testing, the original samples were sectioned using the wire electrical discharge machining method to obtain electrochemical test samples with a gage dimension of $5 \\ : \\mathrm { m m } \\times 5 \\ : \\mathrm { m m } \\times 2 \\ : \\mathrm { m m }$ (thickness). "]}, {"key": "Reference electrode", "value": "Hg/HgO", "source": ["The cut samples were then ground down to a thickness of 1 mm. Hg/HgO was used as the reference electrode, Pt foil/carbon rod served as the counter electrode, and the prepared samples acted as the working electrodes. "]}, {"key": "Counter electrode", "value": "Pt foil/carbon rod", "source": ["The cut samples were then ground down to a thickness of 1 mm. Hg/HgO was used as the reference electrode, Pt foil/carbon rod served as the counter electrode, and the prepared samples acted as the working electrodes. "]}, {"key": "Working electrode dimensions", "value": "5 mm x 5 mm x 2 mm (thickness)", "source": ["The electrochemical workstation employed for these tests was the CHI660E. Prior to testing, the original samples were sectioned using the wire electrical discharge machining method to obtain electrochemical test samples with a gage dimension of $5 \\ : \\mathrm { m m } \\times 5 \\ : \\mathrm { m m } \\times 2 \\ : \\mathrm { m m }$ (thickness). "]}]}}, {"alloy_id": "Ni40", "performance": {"stability": {"source": [], "cycle_count": null, "test_method": "Unknown", "duration_hours": null, "degradation_details": null, "performance_retention": null}, "tafel_slope": {"unit": "mV dec^-1", "value": "144.33", "source": ["The Tafel slope of the Ni50 sample is $1 4 1 . 8 1 \\mathrm { m V } \\mathrm { d e c } ^ { - 1 }$ , which is lower compared to the Ni30 ( $\\mathrm { 1 4 8 . 0 7 \\ m V }$ $\\mathsf { d e c } ^ { - 1 } \\bar { }$ ), Ni40 $1 4 4 . 3 3 \\mathrm { m V } \\mathrm { d e c } ^ { - 1 } .$ ), Ni60 $( 1 4 7 . 7 2 ~ \\mathrm { ~ m V ~ d e c } ^ { - 1 } )$ , Ni70 $( 1 5 6 . 1 7 ~ \\mathrm { m V ~ d e c } ^ { - 1 } )$ , and Ni80 $( 1 6 2 . 4 2 ~ \\mathrm { m V ~ d e c } ^ { - 1 } )$ ) samples, indicating that the Ni50 sample possesses the fastest kinetic process in the HER reaction. "]}, "overpotential": [{"unit": "mV", "value": "183.7", "source": ["As shown in Fig. 3a, the HER overpotentials of Ni30, Ni40 and Ni50 samples are $1 8 0 . 7 \\mathrm { m V }$ , $1 8 3 . 7 ~ \\mathrm { m V }$ and $1 8 9 . 7 ~ \\mathrm { m V }$ , respectively, at a current density of- $1 0 \\ \\mathrm { m A }$ $\\mathrm { c m } ^ { - 2 }$ , which are lower than those of Ni60 (202.7 mV $( \\pm ) - 1 0 \\mathrm { m A c m } ^ { - 2 } )$ , Ni70 $\\mathrm { 1 9 6 . 7 ~ m V }$ $@$ $- 1 0 \\mathrm { \\ m A \\ c m ^ { - 2 } } )$ and Ni80 (191.7 mV $\\textcircled { a } - 1 0 \\mathrm { ~ m ~ A ~ }$ $\\mathrm { c m } ^ { - 2 }$ ) samples. "], "current_density": "-10 mA cm^-2"}], "supplementary_performance": [{"key": "Electrical double-layer capacitance (Cdl)", "value": "0.00606 mF cm^-2", "source": ["The calculated value of the electrical double-layer capacitance (Cdl) for the Ni30 alloy is $0 . 0 0 7 0 4 \\mathrm { m F c m } ^ { - 2 }$ , which is higher than that of the Ni40 $\\mathrm { 0 . 0 0 6 0 6 m F }$ $\\mathrm { c m } ^ { - 2 } )$ and Ni50 $( 0 . 0 0 5 5 4 \\mathrm { m F c m } ^ { - 2 } )$ alloys, as well as the Ni60 (0.00415 $\\mathrm { m F \\ c m ^ { - 2 } }$ ), Ni70 $\\mathsf { ( 0 . 0 0 4 1 5 ~ m F ~ c m ^ { - 2 } ) }$ , and Ni80 $[ 0 . 0 0 4 1 3 \\mathrm { ~ m F ~ c m } ^ { - 2 } ]$ alloys. "]}]}, "experimental_conditions": {"test_setup": {"source": ["The overall water splitting performance was tested using a two-electrode system with a corresponding scan rate of $5 \\mathrm { m V } s ^ { - 1 }$ .", "\nFig. 3. HER performances (a) Polarization | {"extraction_results": [{"alloy_id": "Ni50", "performance": {"stability": {"source": ["5ad4a1db61c2df902ba2aa862099d1d9_1"], "cycle_count": null, "test_method": "Unknown", "duration_hours": null, "degradation_details": null, "performance_retention": null}, "tafel_slope": {"unit": "mV dec^-1", "value": "141.81", "source": ["5ad4a1db61c2df902ba2aa862099d1d9_1"]}, "overpotential": [{"unit": "mV", "value": "189.7", "source": ["5ad4a1db61c2df902ba2aa862099d1d9_1"], "current_density": "-10 mA cm^-2"}], "supplementary_performance": []}, "experimental_conditions": {"test_setup": {"source": ["5ad4a1db61c2df902ba2aa862099d1d9_1"], "scan_rate": null, "substrate": null, "ir_compensation": null}, "electrolyte": {"source": ["5ad4a1db61c2df902ba2aa862099d1d9_1"], "ph_value": null, "concentration_molar": "1 M", "electrolyte_composition": "KOH"}, "synthesis_method": {"method": null, "source": ["5ad4a1db61c2df902ba2aa862099d1d9_1"], "key_parameters": null}, "other_environmental_params": [{"key": "temperature", "value": "25°C", "source": ["5ad4a1db61c2df902ba2aa862099d1d9_1"]}]}}]} | {"extraction_results": [{"alloy_id": "Ni60", "performance": {"stability": {"source": [], "cycle_count": null, "test_method": "Unknown", "duration_hours": null, "degradation_details": null, "performance_retention": null}, "tafel_slope": {"unit": "mV dec^-1", "value": "147.72", "source": ["The Tafel slope of the Ni50 sample is $1 4 1 . 8 1 \\mathrm { m V } \\mathrm { d e c } ^ { - 1 }$ , which is lower compared to the Ni30 ( $\\mathrm { 1 4 8 . 0 7 \\ m V }$ $\\mathsf { d e c } ^ { - 1 } \\bar { }$ ), Ni40 $1 4 4 . 3 3 \\mathrm { m V } \\mathrm { d e c } ^ { - 1 } .$ ), Ni60 $( 1 4 7 . 7 2 ~ \\mathrm { ~ m V ~ d e c } ^ { - 1 } )$ , Ni70 $( 1 5 6 . 1 7 ~ \\mathrm { m V ~ d e c } ^ { - 1 } )$ , and Ni80 $( 1 6 2 . 4 2 ~ \\mathrm { m V ~ d e c } ^ { - 1 } )$ ) samples, indicating that the Ni50 sample possesses the fastest kinetic process in the HER reaction. "]}, "overpotential": [{"unit": "mV", "value": "202.7", "source": ["As shown in Fig. 3a, the HER overpotentials of Ni30, Ni40 and Ni50 samples are $1 8 0 . 7 \\mathrm { m V }$ , $1 8 3 . 7 ~ \\mathrm { m V }$ and $1 8 9 . 7 ~ \\mathrm { m V }$ , respectively, at a current density of- $1 0 \\ \\mathrm { m A }$ $\\mathrm { c m } ^ { - 2 }$ , which are lower than those of Ni60 (202.7 mV $( \\pm ) - 1 0 \\mathrm { m A c m } ^ { - 2 } )$ , Ni70 $\\mathrm { 1 9 6 . 7 ~ m V }$ $@$ $- 1 0 \\mathrm { \\ m A \\ c m ^ { - 2 } } )$ and Ni80 (191.7 mV $\\textcircled { a } - 1 0 \\mathrm { ~ m ~ A ~ }$ $\\mathrm { c m } ^ { - 2 }$ ) samples. "], "current_density": "-10 mA cm^-2"}], "supplementary_performance": [{"key": "Double-layer capacitance (Cdl) for HER", "value": "0.00415 mF cm^-2", "source": ["The calculated value of the electrical double-layer capacitance (Cdl) for the Ni30 alloy is $0 . 0 0 7 0 4 \\mathrm { m F c m } ^ { - 2 }$ , which is higher than that of the Ni40 $\\mathrm { 0 . 0 0 6 0 6 m F }$ $\\mathrm { c m } ^ { - 2 } )$ and Ni50 $( 0 . 0 0 5 5 4 \\mathrm { m F c m } ^ { - 2 } )$ alloys, as well as the Ni60 (0.00415 $\\mathrm { m F \\ c m ^ { - 2 } }$ ), Ni70 $\\mathsf { ( 0 . 0 0 4 1 5 ~ m F ~ c m ^ { - 2 } ) }$ , and Ni80 $[ 0 . 0 0 4 1 3 \\mathrm { ~ m F ~ c m } ^ { - 2 } ]$ alloys. "]}, {"key": "Double-layer capacitance (Cdl) for OER", "value": "0.04933 mF cm^-2", "source": ["To further elucidate the reasons behind the increased OER activity, Fig. 4d displays the Cdl of the synthesized samples (the CV curve of OER is shown in Fig. S2). The calculated Cdl for the Ni50 alloy is $0 . 0 5 0 8 2 \\mathrm { m F }$ $\\mathrm { c m } ^ { - 2 }$ , slightly lower than that of the Ni40 $( 0 . 0 5 3 2 1 \\mathrm { m F } \\mathrm { c m } ^ { - 2 } )$ and Ni80 $( 0 . 0 5 4 4 4 \\mathrm { ~ m F ~ c m } ^ { - 2 } )$ alloy samples, but higher than that of the Ni30 $( 0 . 0 3 1 8 2 \\mathrm { m F } \\mathrm { c m } ^ { - 2 } )$ , Ni60 $( 0 . 0 4 9 3 3 \\mathrm { ~ m F ~ c m } ^ { - 2 } )$ , and Ni70 $( 0 . 0 4 5 4 3 ~ \\mathrm { m F }$ $\\mathrm { c m } ^ { - 2 } )$ alloy samples. "]}]}, "experimental_conditions": {"test_setup": {"source": ["\nFig. 3. HER performances (a) Polarization curves at scan rate of $5 \\mathrm { m V } s ^ { - 1 }$ (b) Overpotential at current density of $- 1 0 \\mathrm { m A c m } ^ { - 2 }$ (c)Tafel plots(d) CV curves of doublelayer capacitance (Cdl)(e) Bode plots at multiple voltages of HER (f) Chronoamperometric stability tests the inset is LSV curves before and after cycle.", "The overall water splitting performance was tested using a two-electrode system with a corresponding scan rate of $5 \\mathrm { m V } s ^ { - 1 }$ ."], "scan_rate": "5 mV s^-1", "substrate": null, "ir_compensation": null}, "electrolyte": {"source": ["\n# 2.4. Electrochemical test\n\nThe electrochemical performance of the samples was tested in $^ { 1 \\mathrm { ~ M ~ } }$ KOH solution $\\mathrm { ( p H = 1 3 . 7 ) }$ and in 1 M KOH solution mixed with seawater $\\mathrm { ( p H = 1 3 . 5 1 ) }$ , using a three-electrode system. "], "ph_value": "13.7", "concentration_molar": "1.0 M", "electrolyte_composition": "KOH"}, "synthesis_method": {"method": "Arc melting", "source": ["Pure raw materials were melted in an argon atmosphere using DXL-500II non-consumable tungsten inert gas arc furnace. ", "The melting process was repeated four times, with each session lasting $3 { - } 5 \\ \\mathrm { m i n }$ , and magnetic stirring was applied once for $3 0 ~ s$ to ensure uniform chemical composition."], "key_parameters": "Argon atmosphere, repeated melting 4 times, each session 3-5 min, magnetic stirring 30 s"}, "other_environmental_params": [{"key": "Electrolyte for seawater test", "value": "1.0 M KOH + seawater", "source": ["\n# 2.4. Electrochemical test\n\nThe electrochemical performance of the samples was tested in $^ { 1 \\mathrm { ~ M ~ } }$ KOH solution $\\mathrm { ( p H = 1 3 . 7 ) }$ and in 1 M KOH solution mixed with seawater $\\mathrm { ( p H = 1 3 . 5 1 ) }$ , using a three-electrode system. ", "This process exemplifies the diversity and condition dependence of chlorine transformation in aquatic chemistry. Subsequently, we tested the electrochemical performance of the Ni30–Ni80 high-entropy alloys in alkaline seawater $( 1 . 0 \\mathrm { M }$ $\\mathrm { K O H + }$ seawater) with a pH of 13.51."]}, {"key": "pH for seawater test", "value": "13.51", "source": ["\n# 2.4. Electrochemical test\n\nThe electrochemical performance of the samples was tested in $^ { 1 \\mathrm { ~ M ~ } }$ KOH solution $\\mathrm { ( p H = 1 3 . 7 ) }$ and in 1 M KOH solution mixed with seawater $\\mathrm { ( p H = 1 3 . 5 1 ) }$ , using a three-electrode system. "]}, {"key": "Reference electrode", "value": "Hg/HgO", "source": ["The cut samples were then ground down to a thickness of 1 mm. Hg/HgO was used as the reference electrode, Pt foil/carbon rod served as the counter electrode, and the prepared samples acted as the working electrodes. "]}, {"key": "Counter electrode", "value": "Pt foil/carbon rod", "source": ["The cut samples were then ground down to a thickness of 1 mm. Hg/HgO was used as the reference electrode, Pt foil/carbon rod served as the counter electrode, and the prepared samples acted as the working electrodes. "]}, {"key": "Working electrode dimensions", "value": "5 mm x 5 mm x 1 mm (thickness)", "source": ["The electrochemical workstation employed for these tests was the CHI660E. Prior to testing, the original samples were sectioned using the wire electrical discharge machining method to obtain electrochemical test samples with a gage dimension of $5 \\ : \\mathrm { m m } \\times 5 \\ : \\mathrm { m m } \\times 2 \\ : \\mathrm { m m }$ (thickness). ", "The cut samples were then ground down to a thickness of 1 mm. Hg/HgO was used as the reference electrode, Pt foil/carbon rod served as the counter electrode, and the prepared samples acted as the working electrodes. "]}, {"key": "Electrochemical workstation", "value": "CHI660E", "source": ["The electrochemical workstation employed for these tests was the CHI660E. Prior to testing, the original samples were sectioned using the wire electrical discharge machining method to obtain electrochemical test samples with a gage dimension of $5 \\ : \\mathrm { m m } \\times 5 \\ : \\mathrm { m m } \\times 2 \\ : \\mathrm { m m }$ (thickness). "]}]}}, {"alloy_id": "Ni70", "performance": {"stability": {"source": [], "cycle_count": null, "test_method": "Unknown", "duration_hours": null, "degradation_details": null, "performance_retention": null}, "tafel_slope": {"unit": "mV dec^-1", "value": "156.17", "source": ["The Tafel slope of the Ni50 sample is $1 4 1 . 8 1 \\mathrm { m V } \\mathrm { d e c } ^ { - 1 }$ , which is lower compared to the Ni30 ( $\\mathrm { 1 4 8 . 0 7 \\ m V }$ $\\mathsf { d e c } ^ { - 1 } \\bar { }$ ), Ni40 $1 4 4 . 3 3 \\mathrm { m V } \\mathrm { d e c } ^ { - 1 } .$ ), Ni60 $( 1 4 7 . 7 2 ~ \\mathrm { ~ m V ~ d e c } ^ { - 1 } )$ , Ni70 $( 1 5 6 . 1 7 ~ \\mathrm { m V ~ d e c } ^ { - 1 } )$ , and Ni80 $( 1 6 2 . 4 2 ~ \\mathrm { m V ~ d e c } ^ { - 1 } )$ ) samples, indicating that the Ni50 sample possesses the fastest kinetic process in the HER reaction. "]}, "overpotential": [{"unit": "mV", "value": "196.7", "source": ["As shown in Fig. 3a, the HER overpotentials of Ni30, Ni40 and Ni50 samples are $1 8 0 . 7 \\mathrm { m V }$ , $1 8 3 . 7 ~ \\mathrm { m V }$ and $1 8 9 . 7 ~ \\mathrm { m V }$ , respectively, at a current density of- $1 0 \\ \\mathrm { m A }$ $\\mathrm { c m } ^ { - 2 }$ , which are lower than those of Ni60 (202.7 mV $( \\pm ) - 1 0 \\mathrm { m A c m } ^ { - 2 } )$ , Ni70 $\\mathrm { 1 9 6 . 7 ~ m V }$ $@$ $- 1 0 \\mathrm { \\ m A \\ c m ^ { - 2 } } )$ and Ni80 (191.7 mV $\\textcircled { a } - 1 0 \\mathrm { ~ m ~ A ~ }$ $\\mathrm { c m } ^ { - 2 }$ ) samples. "], "current_density": "-10 mA cm^-2"}], "supplementary_performance": [{"key": "Double-layer capacitance (Cdl) for HER", "value": "0.00415 mF cm^-2", "source": ["The calculated value of the electrical double-layer capacitance (Cdl) for the Ni30 alloy is $0 . 0 0 7 0 4 \\mathrm { m F c m } ^ { - 2 }$ , which is higher than that of the Ni40 $\\mathrm { 0 . 0 0 6 0 6 m F }$ $\\mathrm { c m } ^ { - 2 } )$ and Ni50 $( 0 . 0 0 5 5 4 \\mathrm { m F c m } ^ { - 2 } )$ alloys, as well as the Ni60 (0.00415 $\\mathrm { m F \\ c m ^ { - 2 } }$ ), Ni70 $\\mathsf { ( 0 . 0 0 4 1 5 ~ m F ~ c m ^ { - 2 } ) }$ , and Ni80 $[ 0 . 0 0 4 1 3 \\mathrm { ~ m F ~ c m } ^ { - 2 } ]$ alloys. "]}, {"key": "Double-layer capacitance (Cdl) for OER", "value": "0.04543 mF cm^-2", "source": ["To further elucidate the reasons behind the increased OER activity, Fig. 4d displays the Cdl of the synthesized samples (the CV curve of OER is shown in Fig. S2). The calculated Cdl for the Ni50 alloy is $0 . 0 5 0 8 2 \\mathrm { m F }$ $\\mathrm { c m } ^ { - 2 }$ , slightly lower than that of the Ni40 $( 0 . 0 5 3 2 1 \\mathrm { m F } \\mathrm { c m } ^ { - 2 } )$ and Ni80 $( 0 . 0 5 4 4 4 \\mathrm { ~ m F ~ c m } ^ { - 2 } )$ alloy samples, but higher than that of the Ni30 $( 0 . 0 3 1 8 2 \\mathrm { m F } \\mathrm { c m } ^ { - 2 } )$ , Ni60 $( 0 . 0 4 9 3 3 \\mathrm { ~ m F ~ c m } ^ { - 2 } )$ , and Ni70 $( 0 . 0 4 5 4 3 ~ \\mathrm { m F }$ $\\mathrm { c m } ^ { - 2 } )$ alloy samples. "]}]}, "experimental_conditions": {"test_setup": {"source": ["\nFig. 3. HER performances (a) Polarization curves at scan rate of $5 \\mathrm { m V } s ^ { - 1 }$ (b) Overpotential at current density of $- 1 0 \\mathrm { m A c m } ^ { - 2 }$ (c)Tafel plots(d) CV curves of doublelayer capacitance (Cdl)(e) Bode plots at multiple voltages of HER (f) Chronoamperometric stability tests the inset is LSV curves before and after cycle.", "The overall water splitting performance was tested using a two-electrode system with a corresponding scan rate of $5 \\mathrm { m V } s ^ { - 1 }$ ."], "scan_rate": "5 mV s^-1", "substrate": null, "ir_compensation": null}, "electrolyte": {"source": ["\n# 2.4. Electrochemical test\n\nThe electrochemical performance of the samples was tested in $^ { 1 \\mathrm { ~ M ~ } }$ KOH solution $\\mathrm { ( p H = 1 3 . 7 ) }$ and in 1 M KOH solution mixed with seawater $\\mathrm { ( p H = 1 3 . 5 1 ) }$ , using a three-electrode system. "], "ph_value": "13.7", "concentration_molar": "1.0 M", "electrolyte_composition": "KOH"}, "synthesis_method": {"method": "Arc melting", "source": ["Pure raw materials were melted in an argon atmosphere using DXL-500II non-consumable tungsten inert gas arc furnace. ", "The melting process was repeated four times, with each session lasting $3 { - } 5 \\ \\mathrm { m i n }$ , and magnetic stirring was applied once for $3 0 ~ s$ to ensure uniform chemical composition."], "key_parameters": "Argon atmosphere, repeated melting 4 times, each session 3-5 min, magnetic stirring 30 s"}, "other_environmental_params": [{"key": "Electrolyte for seawater test", "value": "1.0 M KOH + seawater", "source": ["\n# 2.4. Electrochemical test\n\nThe electrochemical performance of the samples was tested in $^ { 1 \\mathrm { ~ M ~ } }$ KOH solution $\\mathrm { ( p H = 1 3 . 7 ) }$ and in 1 M KOH solution mixed with seawater $\\mathrm { ( p H = 1 3 . 5 1 ) }$ , using a three-electrode system. ", "This process exemplifies the diversity and condition dependence of chlorine transformation in aquatic chemistry. Subsequently, we tested the electrochemical performance of the Ni30–Ni80 high-entropy alloys in alkaline seawater $( 1 . 0 \\mathrm { M }$ $\\mathrm { K O H + }$ seawater) with a pH of 13.51."]}, {"key": "pH for seawater test", "value": "13.51", "source": ["\n# 2.4. Electrochemical test\n\nThe electrochemical performance of the samples was tested in $^ { 1 \\mathrm { ~ M ~ } }$ KOH solution $\\mathrm { ( p H = 1 3 . 7 ) }$ and in 1 M KOH solution mixed with seawater $\\mathrm { ( p H = 1 3 . 5 1 ) }$ , using a three-electrode system. "]}, {"key": "Reference electrode", "value": "Hg/HgO", "source": ["The cut samples were then ground down to a thickness of 1 mm. Hg/HgO was used as the reference electrode, Pt foil/carbon rod served as the counter electrode, and the prepared samples acted as the working electrodes. "]}, {"key": "Counter electrode", "value": "Pt foil/carbon rod", "source": ["The cut samples were then ground down to a thickness of 1 mm. Hg/HgO was used as the reference electrode, Pt foil/carbon rod served as the counter electrode, and the prepared samples acted as the working electrodes. "]}, {"key": "Working electrode dimensions", "value": "5 mm x 5 mm x 1 mm (thickness)", "source": ["The electrochemical workstation employed for these tests was the CHI660E. Prior to testing, the original samples were sectioned using the wire electrical discharge machining method to obtain electrochemical test samples with a gage dimension of $5 \\ : \\mathrm { m m } \\times 5 \\ : \\mathrm { m m } \\times 2 \\ : \\mathrm { m m }$ (thickness). ", "The cut samples were then ground down to a thickness of 1 mm. Hg/HgO was used as the reference electrode, Pt foil/carbon rod served as the counter electrode, and the prepared samples acted as the working electrodes. "]}, {"key": "Electrochemical workstation", "value": "CHI660E", "source": ["The electrochemical workstation employed for these tests was the CHI660E. Prior to testing, the original samples were sectioned using the wire electrical discharge machining method to obtain electrochemical test samples with a gage dimension of $5 \\ : \\mathrm { m m } \\times 5 \\ : \\mathrm { m m } \\times 2 \\ : \\mathrm { m m }$ (thickness). "]}]}}, {"alloy_id": "Ni80", "performance": {"stability": {"source": [], "cycle_count": null, "test_method": "Unknown", "duration_hours": null, "degradation_details": null, "performance_retention": null}, "tafel_slope": {"unit": "mV dec^-1", "value": "162.42", "source": ["The Tafel slope of the Ni50 sample is $1 4 1 . 8 1 \\mathrm { m V } \\mathrm { d e c } ^ { - 1 }$ , which is lower compared to the Ni30 ( $\\mathrm { 1 4 8 . 0 7 \\ m V }$ $\\mathsf { d e c } ^ { - 1 } \\bar { }$ ), Ni40 $1 4 4 . 3 3 \\mathrm { m V } \\mathrm { d e c } ^ { - 1 } .$ ), Ni60 $( 1 4 7 . 7 2 ~ \\mathrm { ~ m V ~ d e c } ^ { - 1 } )$ , Ni70 $( 1 5 6 . 1 7 ~ \\mathrm { m V ~ d e c } ^ { - 1 } )$ , and Ni80 $( 1 6 2 . 4 2 ~ \\mathrm { m V ~ d e c } ^ { - 1 } )$ ) samples, indicating that the Ni50 sample possesses the fastest kinetic process in the HER reaction. "]}, "overpotential": [{"unit": "mV", "value": "191.7", "source": ["As shown in Fig. 3a, the HER overpotentials of Ni30, Ni40 and Ni50 samples are $1 8 0 . 7 \\mathrm { m V }$ , $1 8 3 . 7 ~ \\mathrm { m V }$ and $1 8 9 . 7 ~ \\mathrm { m V }$ , respectively, at a current density of- $1 0 \\ \\mathrm { m A }$ $\\mathrm { c m } ^ { - 2 }$ , which are lower than those of Ni60 (202.7 mV $( \\pm ) - 1 0 \\mathrm { m A c m } ^ { - 2 } )$ , Ni70 $\\mathrm { 1 9 6 . 7 ~ m V }$ $@$ $- 1 0 \\mathrm { \\ m A \\ c m ^ { - 2 } } )$ and Ni80 (191.7 mV $\\textcircled { a } - 1 0 \\mathrm { ~ m ~ A ~ }$ $\\mathrm { c m } ^ { - 2 }$ ) samples. "], "current_density": "-10 mA cm^-2"}], "supplementary_performance": [{"key": "Double-layer capacitance (Cdl) for HER", "value": "0.00413 mF cm^-2", "source": ["The calculated value of the electrical double-layer capacitance (Cdl) for the Ni30 alloy is $0 . 0 0 7 0 4 \\mathrm { m F c m } ^ { - 2 }$ , which is higher than that of the Ni40 $\\mathrm { 0 . 0 0 6 0 6 m F }$ $\\mathrm { c m } ^ { - 2 } )$ and Ni50 $( 0 . 0 0 5 5 4 \\mathrm { m F c m } ^ { - 2 } )$ alloys, as well as the Ni60 (0.00415 $\\mathrm { m F \\ c m ^ { - 2 } }$ ), Ni70 $\\mathsf { ( 0 . 0 0 4 1 5 ~ m F ~ c m ^ { - 2 } ) }$ , and Ni80 $[ 0 . 0 0 4 1 3 \\mathrm { ~ m F ~ c m } ^ { - 2 } ]$ alloys. "]}, {"key": "Double-layer capacitance (Cdl) for OER", "value": "0.05444 mF cm^-2", "source": ["To further elucidate the reasons behind the increased OER activity, Fig. 4d displays the Cdl of the synthesized samples (the CV curve of OER is shown in Fig. S2). The calculated Cdl for the Ni50 alloy is $0 . 0 5 0 8 2 \\mathrm { m F }$ $\\mathrm { c m } ^ { - 2 }$ , slightly lower than that of the Ni40 $( 0 . 0 5 3 2 1 \\mathrm { m F } \\mathrm { c m } ^ { - 2 } )$ and Ni80 $( 0 . 0 5 4 4 4 \\mathrm { ~ m F ~ c m } ^ { - 2 } )$ alloy samples, but higher than that of the Ni30 $( 0 . 0 3 1 8 2 \\mathrm { m F } \\mathrm { c m } ^ { - 2 } )$ , Ni60 $( 0 . 0 4 9 3 3 \\mathrm { ~ m F ~ c m } ^ { - 2 } )$ , and Ni70 $( 0 . 0 4 5 4 3 ~ \\mathrm { m F }$ $\\mathrm { c m } ^ { - 2 } )$ alloy samples. "]}]}, "experimental_conditions": {"test_setup": {"source": ["\nFig. 3. HER performances (a) Polarization curves at scan rate of $5 \\mathrm { m V } s ^ { - 1 }$ (b) Overpotential at current density of $- 1 0 \\mathrm { m A c m } ^ { - 2 }$ (c)Tafel plots(d) CV curves of doublelayer capacitance (Cdl)(e) Bode plots at multiple voltages of HER (f) Chronoamperometric stability tests the inset is LSV curves before and after cycle.", "The overall water splitting performance was tested using a two-electrode system with a corresponding scan rate of $5 \\mathrm { m V } s ^ { - 1 }$ ."], "scan_rate": "5 mV s^-1", "substrate": null, "ir_compensation": null}, "electrolyte": {"source": ["\n# 2.4. Electrochemical test\n\nThe electrochemical performance of the samples was tested in $^ { 1 \\mathrm { ~ M ~ } }$ KOH solution $\\mathrm { ( p H = 1 3 . 7 ) }$ and in 1 M KOH solution mixed with seawater $\\mathrm { ( p H = 1 3 . 5 1 ) }$ , using a three-electrode system. "], "ph_value": "13.7", "concentration_molar": "1.0 M", "electrolyte_composition": "KOH"}, "synthesis_method": {"method": "Arc melting", "source": ["Pure raw materials were melted in an argon atmosphere using DXL-500II non-consumable tungsten inert gas arc furnace. ", "The melting process was repeated four times, with each session lasting $3 { - } 5 \\ \\mathrm { m i n }$ , and magnetic stirring was applied once for $3 0 ~ s$ to ensure uniform chemical composition."], "key_parameters": "Argon atmosphere, repeated melting 4 times, each session 3-5 min, magnetic stirring 30 s"}, "other_environmental_params": [{"key": "Electrolyte for seawater test", "value": "1.0 M KOH + seawater", "source": ["\n# 2.4. Electrochemical test\n\nThe electrochemical performance of the samples was tested in $^ { 1 \\mathrm { ~ M ~ } }$ KOH solution $\\mathrm { ( p H = 1 3 . 7 ) }$ and in 1 M KOH solution mixed with seawater $\\mathrm { ( p H = 1 3 . 5 1 ) }$ , using a three-electrode system. ", "This process exemplifies the diversity and condition dependence of chlorine transformation in aquatic chemistry. Subsequently, we tested the electrochemical performance of the Ni30–Ni80 high-entropy alloys in alkaline seawater $( 1 . 0 \\mathrm { M }$ $\\mathrm { K O H + }$ seawater) with a pH of 13.51."]}, {"key": "pH for seawater test", "value": "13.51", "source": ["\n# 2.4. Electrochemical test\n\nThe electrochemical performance of the samples was tested in $^ { 1 \\mathrm { ~ M ~ } }$ KOH solution $\\mathrm { ( p H = 1 3 . 7 ) }$ and in 1 M KOH solution mixed with seawater $\\mathrm { ( p H = 1 3 . 5 1 ) }$ , using a three-electrode system. "]}, {"key": "Reference electrode", "value": "Hg/HgO", "source": ["The cut samples were then ground down to a thickness of 1 mm. Hg/HgO was used as the reference electrode, Pt foil/carbon rod served as the counter electrode, and the prepared samples acted as the working electrodes. "]}, {"key": "Counter electrode", "value": "Pt foil/carbon rod", "source": ["The cut samples were then ground down to a thickness of 1 mm. Hg/HgO was used as the reference electrode, Pt foil/carbon rod served as the counter electrode, and the prepared samples acted as the working electrodes. "]}, {"key": "Working electrode dimensions", "value": "5 mm x 5 mm x 1 mm (thickness)", "source": ["The electrochemical workstation employed for these tests was the CHI660E. Prior to testing, the original samples were sectioned using the wire electrical discharge machining method to obtain electrochemical test samples with a gage dimension of $5 \\ : \\mathrm { m m } \\times 5 \\ : \\mathrm { m m } \\times 2 \\ : \\mathrm { m m }$ (thickness). ", "The cut samples were then ground down to a thickness of 1 mm. Hg/HgO was used as the reference electrode, Pt foil/carbon rod served as the counter electrode, and the prepared samples acted as the working electrodes. "]}, {"key": "Electrochemical workstation", "value": "CHI660E", "source": ["The electrochemical workstation employed for these tests was the CHI660E. Prior to testing, the original samples were sectioned using the wire electrical discharge machining method to obtain electrochemical test samples with a gage dimension of $5 \\ : \\mathrm { m m } \\times 5 \\ : \\mathrm { m m } \\times 2 \\ : \\mathrm { m m }$ (thickness). "]}]}}, {"alloy_id": "Nix(FeCoCrCu)100-x", "performance": {"stability": {"source": [], "cycle_count": null, "test_method": "Unknown", "duration_hours": null, "degradation_details": null, "performance_retention": null}, "tafel_slope": {"unit": null, "value": null, "source": []}, "overpotential": [], "supplementary_performance": []}, "experimental_conditions": {"test_setup": {"source": ["The overall water splitting performance was tested using a two-electrode system with a corresponding scan rate of $5 \\mathrm { m V } s ^ { - 1 }$ .", "\nFig. 3. HER performances (a) Polarization curves at scan rate of $5 \\mathrm { m V } s ^ { - 1 }$ (b) Overpotential at current density of $- 1 0 \\mathrm { m A c m } ^ { - 2 }$ (c)Tafel plots(d) CV curves of doublelayer capacitance (Cdl)(e) Bode plots at multiple voltages of HER (f) Chronoamperometric stability tests the inset is LSV curves before and after cycle."], "scan_rate": "5 mV s^-1", "substrate": null, "ir_compensation": null}, "electrolyte": {"source": ["\n# 2.4. Electrochemical test\n\nThe electrochemical performance of the samples was tested in $^ { 1 \\mathrm { ~ M ~ } }$ KOH solution $\\mathrm { ( p H = 1 3 . 7 ) }$ and in 1 M KOH solution mixed with seawater $\\mathrm { ( p H = 1 3 . 5 1 ) }$ , using a three-electrode system. "], "ph_value": "13.7", "concentration_molar": "1.0 M", "electrolyte_composition": "KOH"}, "synthesis_method": {"method": "Non-consumable tungsten inert gas arc furnace melting", "source": ["Pure raw materials were melted in an argon atmosphere using DXL-500II non-consumable tungsten inert gas arc furnace. ", "The melting process was repeated four times, with each session lasting $3 { - } 5 \\ \\mathrm { m i n }$ , and magnetic stirring was applied once for $3 0 ~ s$ to ensure uniform chemical composition."], "key_parameters": "Argon atmosphere, repeated melting 4 times, each session 3-5 min, magnetic stirring 30 s"}, "other_environmental_params": [{"key": "Electrochemical workstation", "value": "CHI660E", "source": ["The electrochemical workstation employed for these tests was the CHI660E. Prior to testing, the original samples were sectioned using the wire electrical discharge machining method to obtain electrochemical test samples with a gage dimension of $5 \\ : \\mathrm { m m } \\times 5 \\ : \\mathrm { m m } \\times 2 \\ : \\mathrm { m m }$ (thickness). "]}, {"key": "Reference electrode", "value": "Hg/HgO", "source": ["The cut samples were then ground down to a thickness of 1 mm. Hg/HgO was used as the reference electrode, Pt foil/carbon rod served as the counter electrode, and the prepared samples acted as the working electrodes. "]}, {"key": "Counter electrode", "value": "Pt foil/carbon rod", "source": ["The cut samples were then ground down to a thickness of 1 mm. Hg/HgO was used as the reference electrode, Pt foil/carbon rod served as the counter electrode, and the prepared samples acted as the working electrodes. "]}, {"key": "Working electrode dimensions", "value": "5 mm x 5 mm x 2 mm (thickness)", "source": ["The electrochemical workstation employed for these tests was the CHI660E. Prior to testing, the original samples were sectioned using the wire electrical discharge machining method to obtain electrochemical test samples with a gage dimension of $5 \\ : \\mathrm { m m } \\times 5 \\ : \\mathrm { m m } \\times 2 \\ : \\mathrm { m m }$ (thickness). "]}]}}, {"alloy_id": "Ni30", "performance": {"stability": {"source": [], "cycle_count": null, "test_method": "Unknown", "duration_hours": null, "degradation_details": null, "performance_retention": null}, "tafel_slope": {"unit": "mV dec^-1", "value": "148.07", "source": ["The Tafel slope of the Ni50 sample is $1 4 1 . 8 1 \\mathrm { m V } \\mathrm { d e c } ^ { - 1 }$ , which is lower compared to the Ni30 ( $\\mathrm { 1 4 8 . 0 7 \\ m V }$ $\\mathsf { d e c } ^ { - 1 } \\bar { }$ ), Ni40 $1 4 4 . 3 3 \\mathrm { m V } \\mathrm { d e c } ^ { - 1 } .$ ), Ni60 $( 1 4 7 . 7 2 ~ \\mathrm { ~ m V ~ d e c } ^ { - 1 } )$ , Ni70 $( 1 5 6 . 1 7 ~ \\mathrm { m V ~ d e c } ^ { - 1 } )$ , and Ni80 $( 1 6 2 . 4 2 ~ \\mathrm { m V ~ d e c } ^ { - 1 } )$ ) samples, indicating that the Ni50 sample possesses the fastest kinetic process in the HER reaction. "]}, "overpotential": [{"unit": "mV", "value": "180.7", "source": ["As shown in Fig. 3a, the HER overpotentials of Ni30, Ni40 and Ni50 samples are $1 8 0 . 7 \\mathrm { m V }$ , $1 8 3 . 7 ~ \\mathrm { m V }$ and $1 8 9 . 7 ~ \\mathrm { m V }$ , respectively, at a current density of- $1 0 \\ \\mathrm { m A }$ $\\mathrm { c m } ^ { - 2 }$ , which are lower than those of Ni60 (202.7 mV $( \\pm ) - 1 0 \\mathrm { m A c m } ^ { - 2 } )$ , Ni70 $\\mathrm { 1 9 6 . 7 ~ m V }$ $@$ $- 1 0 \\mathrm { \\ m A \\ c m ^ { - 2 } } )$ and Ni80 (191.7 mV $\\textcircled { a } - 1 0 \\mathrm { ~ m ~ A ~ }$ $\\mathrm { c m } ^ { - 2 }$ ) samples. "], "current_density": "-10 mA cm^-2"}], "supplementary_performance": [{"key": "Electrical double-layer capacitance (Cdl)", "value": "0.00704 mF cm^-2", "source": ["The calculated value of the electrical double-layer capacitance (Cdl) for the Ni30 alloy is $0 . 0 0 7 0 4 \\mathrm { m F c m } ^ { - 2 }$ , which is higher than that of the Ni40 $\\mathrm { 0 . 0 0 6 0 6 m F }$ $\\mathrm { c m } ^ { - 2 } )$ and Ni50 $( 0 . 0 0 5 5 4 \\mathrm { m F c m } ^ { - 2 } )$ alloys, as well as the Ni60 (0.00415 $\\mathrm { m F \\ c m ^ { - 2 } }$ ), Ni70 $\\mathsf { ( 0 . 0 0 4 1 5 ~ m F ~ c m ^ { - 2 } ) }$ , and Ni80 $[ 0 . 0 0 4 1 3 \\mathrm { ~ m F ~ c m } ^ { - 2 } ]$ alloys. "]}]}, "experimental_conditions": {"test_setup": {"source": ["The overall water splitting performance was tested using a two-electrode system with a corresponding scan rate of $5 \\mathrm { m V } s ^ { - 1 }$ .", "\nFig. 3. HER performances (a) Polarization curves at scan rate of $5 \\mathrm { m V } s ^ { - 1 }$ (b) Overpotential at current density of $- 1 0 \\mathrm { m A c m } ^ { - 2 }$ (c)Tafel plots(d) CV curves of doublelayer capacitance (Cdl)(e) Bode plots at multiple voltages of HER (f) Chronoamperometric stability tests the inset is LSV curves before and after cycle."], "scan_rate": "5 mV s^-1", "substrate": null, "ir_compensation": null}, "electrolyte": {"source": ["\n# 2.4. Electrochemical test\n\nThe electrochemical performance of the samples was tested in $^ { 1 \\mathrm { ~ M ~ } }$ KOH solution $\\mathrm { ( p H = 1 3 . 7 ) }$ and in 1 M KOH solution mixed with seawater $\\mathrm { ( p H = 1 3 . 5 1 ) }$ , using a three-electrode system. "], "ph_value": "13.7", "concentration_molar": "1.0 M", "electrolyte_composition": "KOH"}, "synthesis_method": {"method": "Non-consumable tungsten inert gas arc furnace melting", "source": ["Pure raw materials were melted in an argon atmosphere using DXL-500II non-consumable tungsten inert gas arc furnace. ", "The melting process was repeated four times, with each session lasting $3 { - } 5 \\ \\mathrm { m i n }$ , and magnetic stirring was applied once for $3 0 ~ s$ to ensure uniform chemical composition."], "key_parameters": "Argon atmosphere, repeated melting 4 times, each session 3-5 min, magnetic stirring 30 s"}, "other_environmental_params": [{"key": "Electrochemical workstation", "value": "CHI660E", "source": ["The electrochemical workstation employed for these tests was the CHI660E. Prior to testing, the original samples were sectioned using the wire electrical discharge machining method to obtain electrochemical test samples with a gage dimension of $5 \\ : \\mathrm { m m } \\times 5 \\ : \\mathrm { m m } \\times 2 \\ : \\mathrm { m m }$ (thickness). "]}, {"key": "Reference electrode", "value": "Hg/HgO", "source": ["The cut samples were then ground down to a thickness of 1 mm. Hg/HgO was used as the reference electrode, Pt foil/carbon rod served as the counter electrode, and the prepared samples acted as the working electrodes. "]}, {"key": "Counter electrode", "value": "Pt foil/carbon rod", "source": ["The cut samples were then ground down to a thickness of 1 mm. Hg/HgO was used as the reference electrode, Pt foil/carbon rod served as the counter electrode, and the prepared samples acted as the working electrodes. "]}, {"key": "Working electrode dimensions", "value": "5 mm x 5 mm x 2 mm (thickness)", "source": ["The electrochemical workstation employed for these tests was the CHI660E. Prior to testing, the original samples were sectioned using the wire electrical discharge machining method to obtain electrochemical test samples with a gage dimension of $5 \\ : \\mathrm { m m } \\times 5 \\ : \\mathrm { m m } \\times 2 \\ : \\mathrm { m m }$ (thickness). "]}]}}, {"alloy_id": "Ni40", "performance": {"stability": {"source": [], "cycle_count": null, "test_method": "Unknown", "duration_hours": null, "degradation_details": null, "performance_retention": null}, "tafel_slope": {"unit": "mV dec^-1", "value": "144.33", "source": ["The Tafel slope of the Ni50 sample is $1 4 1 . 8 1 \\mathrm { m V } \\mathrm { d e c } ^ { - 1 }$ , which is lower compared to the Ni30 ( $\\mathrm { 1 4 8 . 0 7 \\ m V }$ $\\mathsf { d e c } ^ { - 1 } \\bar { }$ ), Ni40 $1 4 4 . 3 3 \\mathrm { m V } \\mathrm { d e c } ^ { - 1 } .$ ), Ni60 $( 1 4 7 . 7 2 ~ \\mathrm { ~ m V ~ d e c } ^ { - 1 } )$ , Ni70 $( 1 5 6 . 1 7 ~ \\mathrm { m V ~ d e c } ^ { - 1 } )$ , and Ni80 $( 1 6 2 . 4 2 ~ \\mathrm { m V ~ d e c } ^ { - 1 } )$ ) samples, indicating that the Ni50 sample possesses the fastest kinetic process in the HER reaction. "]}, "overpotential": [{"unit": "mV", "value": "183.7", "source": ["As shown in Fig. 3a, the HER overpotentials of Ni30, Ni40 and Ni50 samples are $1 8 0 . 7 \\mathrm { m V }$ , $1 8 3 . 7 ~ \\mathrm { m V }$ and $1 8 9 . 7 ~ \\mathrm { m V }$ , respectively, at a current density of- $1 0 \\ \\mathrm { m A }$ $\\mathrm { c m } ^ { - 2 }$ , which are lower than those of Ni60 (202.7 mV $( \\pm ) - 1 0 \\mathrm { m A c m } ^ { - 2 } )$ , Ni70 $\\mathrm { 1 9 6 . 7 ~ m V }$ $@$ $- 1 0 \\mathrm { \\ m A \\ c m ^ { - 2 } } )$ and Ni80 (191.7 mV $\\textcircled { a } - 1 0 \\mathrm { ~ m ~ A ~ }$ $\\mathrm { c m } ^ { - 2 }$ ) samples. "], "current_density": "-10 mA cm^-2"}], "supplementary_performance": [{"key": "Electrical double-layer capacitance (Cdl)", "value": "0.00606 mF cm^-2", "source": ["The calculated value of the electrical double-layer capacitance (Cdl) for the Ni30 alloy is $0 . 0 0 7 0 4 \\mathrm { m F c m } ^ { - 2 }$ , which is higher than that of the Ni40 $\\mathrm { 0 . 0 0 6 0 6 m F }$ $\\mathrm { c m } ^ { - 2 } )$ and Ni50 $( 0 . 0 0 5 5 4 \\mathrm { m F c m } ^ { - 2 } )$ alloys, as well as the Ni60 (0.00415 $\\mathrm { m F \\ c m ^ { - 2 } }$ ), Ni70 $\\mathsf { ( 0 . 0 0 4 1 5 ~ m F ~ c m ^ { - 2 } ) }$ , and Ni80 $[ 0 . 0 0 4 1 3 \\mathrm { ~ m F ~ c m } ^ { - 2 } ]$ alloys. "]}]}, "experimental_conditions": {"test_setup": {"source": ["The overall water splitting performance was tested using a two-electrode system with a corresponding scan rate of $5 \\mathrm { m V } s ^ { - 1 }$ .", "\nFig. 3. HER performances (a) Polarization | {"extraction_results": [{"alloy_id": "Ni60", "performance": {"stability": {"source": [], "cycle_count": null, "test_method": "Unknown", "duration_hours": null, "degradation_details": null, "performance_retention": null}, "tafel_slope": {"unit": "mV dec^-1", "value": "147.72", "source": ["The Tafel slope of the Ni50 sample is $1 4 1 . 8 1 \\mathrm { m V } \\mathrm { d e c } ^ { - 1 }$ , which is lower compared to the Ni30 ( $\\mathrm { 1 4 8 . 0 7 \\ m V }$ $\\mathsf { d e c } ^ { - 1 } \\bar { }$ ), Ni40 $1 4 4 . 3 3 \\mathrm { m V } \\mathrm { d e c } ^ { - 1 } .$ ), Ni60 $( 1 4 7 . 7 2 ~ \\mathrm { ~ m V ~ d e c } ^ { - 1 } )$ , Ni70 $( 1 5 6 . 1 7 ~ \\mathrm { m V ~ d e c } ^ { - 1 } )$ , and Ni80 $( 1 6 2 . 4 2 ~ \\mathrm { m V ~ d e c } ^ { - 1 } )$ ) samples, indicating that the Ni50 sample possesses the fastest kinetic process in the HER reaction. "]}, "overpotential": [{"unit": "mV", "value": "202.7", "source": ["As shown in Fig. 3a, the HER overpotentials of Ni30, Ni40 and Ni50 samples are $1 8 0 . 7 \\mathrm { m V }$ , $1 8 3 . 7 ~ \\mathrm { m V }$ and $1 8 9 . 7 ~ \\mathrm { m V }$ , respectively, at a current density of- $1 0 \\ \\mathrm { m A }$ $\\mathrm { c m } ^ { - 2 }$ , which are lower than those of Ni60 (202.7 mV $( \\pm ) - 1 0 \\mathrm { m A c m } ^ { - 2 } )$ , Ni70 $\\mathrm { 1 9 6 . 7 ~ m V }$ $@$ $- 1 0 \\mathrm { \\ m A \\ c m ^ { - 2 } } )$ and Ni80 (191.7 mV $\\textcircled { a } - 1 0 \\mathrm { ~ m ~ A ~ }$ $\\mathrm { c m } ^ { - 2 }$ ) samples. "], "current_density": "-10 mA cm^-2"}], "supplementary_performance": [{"key": "Double-layer capacitance (Cdl) for HER", "value": "0.00415 mF cm^-2", "source": ["The calculated value of the electrical double-layer capacitance (Cdl) for the Ni30 alloy is $0 . 0 0 7 0 4 \\mathrm { m F c m } ^ { - 2 }$ , which is higher than that of the Ni40 $\\mathrm { 0 . 0 0 6 0 6 m F }$ $\\mathrm { c m } ^ { - 2 } )$ and Ni50 $( 0 . 0 0 5 5 4 \\mathrm { m F c m } ^ { - 2 } )$ alloys, as well as the Ni60 (0.00415 $\\mathrm { m F \\ c m ^ { - 2 } }$ ), Ni70 $\\mathsf { ( 0 . 0 0 4 1 5 ~ m F ~ c m ^ { - 2 } ) }$ , and Ni80 $[ 0 . 0 0 4 1 3 \\mathrm { ~ m F ~ c m } ^ { - 2 } ]$ alloys. "]}, {"key": "Double-layer capacitance (Cdl) for OER", "value": "0.04933 mF cm^-2", "source": ["To further elucidate the reasons behind the increased OER activity, Fig. 4d displays the Cdl of the synthesized samples (the CV curve of OER is shown in Fig. S2). The calculated Cdl for the Ni50 alloy is $0 . 0 5 0 8 2 \\mathrm { m F }$ $\\mathrm { c m } ^ { - 2 }$ , slightly lower than that of the Ni40 $( 0 . 0 5 3 2 1 \\mathrm { m F } \\mathrm { c m } ^ { - 2 } )$ and Ni80 $( 0 . 0 5 4 4 4 \\mathrm { ~ m F ~ c m } ^ { - 2 } )$ alloy samples, but higher than that of the Ni30 $( 0 . 0 3 1 8 2 \\mathrm { m F } \\mathrm { c m } ^ { - 2 } )$ , Ni60 $( 0 . 0 4 9 3 3 \\mathrm { ~ m F ~ c m } ^ { - 2 } )$ , and Ni70 $( 0 . 0 4 5 4 3 ~ \\mathrm { m F }$ $\\mathrm { c m } ^ { - 2 } )$ alloy samples. "]}]}, "experimental_conditions": {"test_setup": {"source": ["\nFig. 3. HER performances (a) Polarization curves at scan rate of $5 \\mathrm { m V } s ^ { - 1 }$ (b) Overpotential at current density of $- 1 0 \\mathrm { m A c m } ^ { - 2 }$ (c)Tafel plots(d) CV curves of doublelayer capacitance (Cdl)(e) Bode plots at multiple voltages of HER (f) Chronoamperometric stability tests the inset is LSV curves before and after cycle.", "The overall water splitting performance was tested using a two-electrode system with a corresponding scan rate of $5 \\mathrm { m V } s ^ { - 1 }$ ."], "scan_rate": "5 mV s^-1", "substrate": null, "ir_compensation": null}, "electrolyte": {"source": ["\n# 2.4. Electrochemical test\n\nThe electrochemical performance of the samples was tested in $^ { 1 \\mathrm { ~ M ~ } }$ KOH solution $\\mathrm { ( p H = 1 3 . 7 ) }$ and in 1 M KOH solution mixed with seawater $\\mathrm { ( p H = 1 3 . 5 1 ) }$ , using a three-electrode system. "], "ph_value": "13.7", "concentration_molar": "1.0 M", "electrolyte_composition": "KOH"}, "synthesis_method": {"method": "Arc melting", "source": ["Pure raw materials were melted in an argon atmosphere using DXL-500II non-consumable tungsten inert gas arc furnace. ", "The melting process was repeated four times, with each session lasting $3 { - } 5 \\ \\mathrm { m i n }$ , and magnetic stirring was applied once for $3 0 ~ s$ to ensure uniform chemical composition."], "key_parameters": "Argon atmosphere, repeated melting 4 times, each session 3-5 min, magnetic stirring 30 s"}, "other_environmental_params": [{"key": "Electrolyte for seawater test", "value": "1.0 M KOH + seawater", "source": ["\n# 2.4. Electrochemical test\n\nThe electrochemical performance of the samples was tested in $^ { 1 \\mathrm { ~ M ~ } }$ KOH solution $\\mathrm { ( p H = 1 3 . 7 ) }$ and in 1 M KOH solution mixed with seawater $\\mathrm { ( p H = 1 3 . 5 1 ) }$ , using a three-electrode system. ", "This process exemplifies the diversity and condition dependence of chlorine transformation in aquatic chemistry. Subsequently, we tested the electrochemical performance of the Ni30–Ni80 high-entropy alloys in alkaline seawater $( 1 . 0 \\mathrm { M }$ $\\mathrm { K O H + }$ seawater) with a pH of 13.51."]}, {"key": "pH for seawater test", "value": "13.51", "source": ["\n# 2.4. Electrochemical test\n\nThe electrochemical performance of the samples was tested in $^ { 1 \\mathrm { ~ M ~ } }$ KOH solution $\\mathrm { ( p H = 1 3 . 7 ) }$ and in 1 M KOH solution mixed with seawater $\\mathrm { ( p H = 1 3 . 5 1 ) }$ , using a three-electrode system. "]}, {"key": "Reference electrode", "value": "Hg/HgO", "source": ["The cut samples were then ground down to a thickness of 1 mm. Hg/HgO was used as the reference electrode, Pt foil/carbon rod served as the counter electrode, and the prepared samples acted as the working electrodes. "]}, {"key": "Counter electrode", "value": "Pt foil/carbon rod", "source": ["The cut samples were then ground down to a thickness of 1 mm. Hg/HgO was used as the reference electrode, Pt foil/carbon rod served as the counter electrode, and the prepared samples acted as the working electrodes. "]}, {"key": "Working electrode dimensions", "value": "5 mm x 5 mm x 1 mm (thickness)", "source": ["The electrochemical workstation employed for these tests was the CHI660E. Prior to testing, the original samples were sectioned using the wire electrical discharge machining method to obtain electrochemical test samples with a gage dimension of $5 \\ : \\mathrm { m m } \\times 5 \\ : \\mathrm { m m } \\times 2 \\ : \\mathrm { m m }$ (thickness). ", "The cut samples were then ground down to a thickness of 1 mm. Hg/HgO was used as the reference electrode, Pt foil/carbon rod served as the counter electrode, and the prepared samples acted as the working electrodes. "]}, {"key": "Electrochemical workstation", "value": "CHI660E", "source": ["The electrochemical workstation employed for these tests was the CHI660E. Prior to testing, the original samples were sectioned using the wire electrical discharge machining method to obtain electrochemical test samples with a gage dimension of $5 \\ : \\mathrm { m m } \\times 5 \\ : \\mathrm { m m } \\times 2 \\ : \\mathrm { m m }$ (thickness). "]}]}}, {"alloy_id": "Ni70", "performance": {"stability": {"source": [], "cycle_count": null, "test_method": "Unknown", "duration_hours": null, "degradation_details": null, "performance_retention": null}, "tafel_slope": {"unit": "mV dec^-1", "value": "156.17", "source": ["The Tafel slope of the Ni50 sample is $1 4 1 . 8 1 \\mathrm { m V } \\mathrm { d e c } ^ { - 1 }$ , which is lower compared to the Ni30 ( $\\mathrm { 1 4 8 . 0 7 \\ m V }$ $\\mathsf { d e c } ^ { - 1 } \\bar { }$ ), Ni40 $1 4 4 . 3 3 \\mathrm { m V } \\mathrm { d e c } ^ { - 1 } .$ ), Ni60 $( 1 4 7 . 7 2 ~ \\mathrm { ~ m V ~ d e c } ^ { - 1 } )$ , Ni70 $( 1 5 6 . 1 7 ~ \\mathrm { m V ~ d e c } ^ { - 1 } )$ , and Ni80 $( 1 6 2 . 4 2 ~ \\mathrm { m V ~ d e c } ^ { - 1 } )$ ) samples, indicating that the Ni50 sample possesses the fastest kinetic process in the HER reaction. "]}, "overpotential": [{"unit": "mV", "value": "196.7", "source": ["As shown in Fig. 3a, the HER overpotentials of Ni30, Ni40 and Ni50 samples are $1 8 0 . 7 \\mathrm { m V }$ , $1 8 3 . 7 ~ \\mathrm { m V }$ and $1 8 9 . 7 ~ \\mathrm { m V }$ , respectively, at a current density of- $1 0 \\ \\mathrm { m A }$ $\\mathrm { c m } ^ { - 2 }$ , which are lower than those of Ni60 (202.7 mV $( \\pm ) - 1 0 \\mathrm { m A c m } ^ { - 2 } )$ , Ni70 $\\mathrm { 1 9 6 . 7 ~ m V }$ $@$ $- 1 0 \\mathrm { \\ m A \\ c m ^ { - 2 } } )$ and Ni80 (191.7 mV $\\textcircled { a } - 1 0 \\mathrm { ~ m ~ A ~ }$ $\\mathrm { c m } ^ { - 2 }$ ) samples. "], "current_density": "-10 mA cm^-2"}], "supplementary_performance": [{"key": "Double-layer capacitance (Cdl) for HER", "value": "0.00415 mF cm^-2", "source": ["The calculated value of the electrical double-layer capacitance (Cdl) for the Ni30 alloy is $0 . 0 0 7 0 4 \\mathrm { m F c m } ^ { - 2 }$ , which is higher than that of the Ni40 $\\mathrm { 0 . 0 0 6 0 6 m F }$ $\\mathrm { c m } ^ { - 2 } )$ and Ni50 $( 0 . 0 0 5 5 4 \\mathrm { m F c m } ^ { - 2 } )$ alloys, as well as the Ni60 (0.00415 $\\mathrm { m F \\ c m ^ { - 2 } }$ ), Ni70 $\\mathsf { ( 0 . 0 0 4 1 5 ~ m F ~ c m ^ { - 2 } ) }$ , and Ni80 $[ 0 . 0 0 4 1 3 \\mathrm { ~ m F ~ c m } ^ { - 2 } ]$ alloys. "]}, {"key": "Double-layer capacitance (Cdl) for OER", "value": "0.04543 mF cm^-2", "source": ["To further elucidate the reasons behind the increased OER activity, Fig. 4d displays the Cdl of the synthesized samples (the CV curve of OER is shown in Fig. S2). The calculated Cdl for the Ni50 alloy is $0 . 0 5 0 8 2 \\mathrm { m F }$ $\\mathrm { c m } ^ { - 2 }$ , slightly lower than that of the Ni40 $( 0 . 0 5 3 2 1 \\mathrm { m F } \\mathrm { c m } ^ { - 2 } )$ and Ni80 $( 0 . 0 5 4 4 4 \\mathrm { ~ m F ~ c m } ^ { - 2 } )$ alloy samples, but higher than that of the Ni30 $( 0 . 0 3 1 8 2 \\mathrm { m F } \\mathrm { c m } ^ { - 2 } )$ , Ni60 $( 0 . 0 4 9 3 3 \\mathrm { ~ m F ~ c m } ^ { - 2 } )$ , and Ni70 $( 0 . 0 4 5 4 3 ~ \\mathrm { m F }$ $\\mathrm { c m } ^ { - 2 } )$ alloy samples. "]}]}, "experimental_conditions": {"test_setup": {"source": ["\nFig. 3. HER performances (a) Polarization curves at scan rate of $5 \\mathrm { m V } s ^ { - 1 }$ (b) Overpotential at current density of $- 1 0 \\mathrm { m A c m } ^ { - 2 }$ (c)Tafel plots(d) CV curves of doublelayer capacitance (Cdl)(e) Bode plots at multiple voltages of HER (f) Chronoamperometric stability tests the inset is LSV curves before and after cycle.", "The overall water splitting performance was tested using a two-electrode system with a corresponding scan rate of $5 \\mathrm { m V } s ^ { - 1 }$ ."], "scan_rate": "5 mV s^-1", "substrate": null, "ir_compensation": null}, "electrolyte": {"source": ["\n# 2.4. Electrochemical test\n\nThe electrochemical performance of the samples was tested in $^ { 1 \\mathrm { ~ M ~ } }$ KOH solution $\\mathrm { ( p H = 1 3 . 7 ) }$ and in 1 M KOH solution mixed with seawater $\\mathrm { ( p H = 1 3 . 5 1 ) }$ , using a three-electrode system. "], "ph_value": "13.7", "concentration_molar": "1.0 M", "electrolyte_composition": "KOH"}, "synthesis_method": {"method": "Arc melting", "source": ["Pure raw materials were melted in an argon atmosphere using DXL-500II non-consumable tungsten inert gas arc furnace. ", "The melting process was repeated four times, with each session lasting $3 { - } 5 \\ \\mathrm { m i n }$ , and magnetic stirring was applied once for $3 0 ~ s$ to ensure uniform chemical composition."], "key_parameters": "Argon atmosphere, repeated melting 4 times, each session 3-5 min, magnetic stirring 30 s"}, "other_environmental_params": [{"key": "Electrolyte for seawater test", "value": "1.0 M KOH + seawater", "source": ["\n# 2.4. Electrochemical test\n\nThe electrochemical performance of the samples was tested in $^ { 1 \\mathrm { ~ M ~ } }$ KOH solution $\\mathrm { ( p H = 1 3 . 7 ) }$ and in 1 M KOH solution mixed with seawater $\\mathrm { ( p H = 1 3 . 5 1 ) }$ , using a three-electrode system. ", "This process exemplifies the diversity and condition dependence of chlorine transformation in aquatic chemistry. Subsequently, we tested the electrochemical performance of the Ni30–Ni80 high-entropy alloys in alkaline seawater $( 1 . 0 \\mathrm { M }$ $\\mathrm { K O H + }$ seawater) with a pH of 13.51."]}, {"key": "pH for seawater test", "value": "13.51", "source": ["\n# 2.4. Electrochemical test\n\nThe electrochemical performance of the samples was tested in $^ { 1 \\mathrm { ~ M ~ } }$ KOH solution $\\mathrm { ( p H = 1 3 . 7 ) }$ and in 1 M KOH solution mixed with seawater $\\mathrm { ( p H = 1 3 . 5 1 ) }$ , using a three-electrode system. "]}, {"key": "Reference electrode", "value": "Hg/HgO", "source": ["The cut samples were then ground down to a thickness of 1 mm. Hg/HgO was used as the reference electrode, Pt foil/carbon rod served as the counter electrode, and the prepared samples acted as the working electrodes. "]}, {"key": "Counter electrode", "value": "Pt foil/carbon rod", "source": ["The cut samples were then ground down to a thickness of 1 mm. Hg/HgO was used as the reference electrode, Pt foil/carbon rod served as the counter electrode, and the prepared samples acted as the working electrodes. "]}, {"key": "Working electrode dimensions", "value": "5 mm x 5 mm x 1 mm (thickness)", "source": ["The electrochemical workstation employed for these tests was the CHI660E. Prior to testing, the original samples were sectioned using the wire electrical discharge machining method to obtain electrochemical test samples with a gage dimension of $5 \\ : \\mathrm { m m } \\times 5 \\ : \\mathrm { m m } \\times 2 \\ : \\mathrm { m m }$ (thickness). ", "The cut samples were then ground down to a thickness of 1 mm. Hg/HgO was used as the reference electrode, Pt foil/carbon rod served as the counter electrode, and the prepared samples acted as the working electrodes. "]}, {"key": "Electrochemical workstation", "value": "CHI660E", "source": ["The electrochemical workstation employed for these tests was the CHI660E. Prior to testing, the original samples were sectioned using the wire electrical discharge machining method to obtain electrochemical test samples with a gage dimension of $5 \\ : \\mathrm { m m } \\times 5 \\ : \\mathrm { m m } \\times 2 \\ : \\mathrm { m m }$ (thickness). "]}]}}, {"alloy_id": "Ni80", "performance": {"stability": {"source": [], "cycle_count": null, "test_method": "Unknown", "duration_hours": null, "degradation_details": null, "performance_retention": null}, "tafel_slope": {"unit": "mV dec^-1", "value": "162.42", "source": ["The Tafel slope of the Ni50 sample is $1 4 1 . 8 1 \\mathrm { m V } \\mathrm { d e c } ^ { - 1 }$ , which is lower compared to the Ni30 ( $\\mathrm { 1 4 8 . 0 7 \\ m V }$ $\\mathsf { d e c } ^ { - 1 } \\bar { }$ ), Ni40 $1 4 4 . 3 3 \\mathrm { m V } \\mathrm { d e c } ^ { - 1 } .$ ), Ni60 $( 1 4 7 . 7 2 ~ \\mathrm { ~ m V ~ d e c } ^ { - 1 } )$ , Ni70 $( 1 5 6 . 1 7 ~ \\mathrm { m V ~ d e c } ^ { - 1 } )$ , and Ni80 $( 1 6 2 . 4 2 ~ \\mathrm { m V ~ d e c } ^ { - 1 } )$ ) samples, indicating that the Ni50 sample possesses the fastest kinetic process in the HER reaction. "]}, "overpotential": [{"unit": "mV", "value": "191.7", "source": ["As shown in Fig. 3a, the HER overpotentials of Ni30, Ni40 and Ni50 samples are $1 8 0 . 7 \\mathrm { m V }$ , $1 8 3 . 7 ~ \\mathrm { m V }$ and $1 8 9 . 7 ~ \\mathrm { m V }$ , respectively, at a current density of- $1 0 \\ \\mathrm { m A }$ $\\mathrm { c m } ^ { - 2 }$ , which are lower than those of Ni60 (202.7 mV $( \\pm ) - 1 0 \\mathrm { m A c m } ^ { - 2 } )$ , Ni70 $\\mathrm { 1 9 6 . 7 ~ m V }$ $@$ $- 1 0 \\mathrm { \\ m A \\ c m ^ { - 2 } } )$ and Ni80 (191.7 mV $\\textcircled { a } - 1 0 \\mathrm { ~ m ~ A ~ }$ $\\mathrm { c m } ^ { - 2 }$ ) samples. "], "current_density": "-10 mA cm^-2"}], "supplementary_performance": [{"key": "Double-layer capacitance (Cdl) for HER", "value": "0.00413 mF cm^-2", "source": ["The calculated value of the electrical double-layer capacitance (Cdl) for the Ni30 alloy is $0 . 0 0 7 0 4 \\mathrm { m F c m } ^ { - 2 }$ , which is higher than that of the Ni40 $\\mathrm { 0 . 0 0 6 0 6 m F }$ $\\mathrm { c m } ^ { - 2 } )$ and Ni50 $( 0 . 0 0 5 5 4 \\mathrm { m F c m } ^ { - 2 } )$ alloys, as well as the Ni60 (0.00415 $\\mathrm { m F \\ c m ^ { - 2 } }$ ), Ni70 $\\mathsf { ( 0 . 0 0 4 1 5 ~ m F ~ c m ^ { - 2 } ) }$ , and Ni80 $[ 0 . 0 0 4 1 3 \\mathrm { ~ m F ~ c m } ^ { - 2 } ]$ alloys. "]}, {"key": "Double-layer capacitance (Cdl) for OER", "value": "0.05444 mF cm^-2", "source": ["To further elucidate the reasons behind the increased OER activity, Fig. 4d displays the Cdl of the synthesized samples (the CV curve of OER is shown in Fig. S2). The calculated Cdl for the Ni50 alloy is $0 . 0 5 0 8 2 \\mathrm { m F }$ $\\mathrm { c m } ^ { - 2 }$ , slightly lower than that of the Ni40 $( 0 . 0 5 3 2 1 \\mathrm { m F } \\mathrm { c m } ^ { - 2 } )$ and Ni80 $( 0 . 0 5 4 4 4 \\mathrm { ~ m F ~ c m } ^ { - 2 } )$ alloy samples, but higher than that of the Ni30 $( 0 . 0 3 1 8 2 \\mathrm { m F } \\mathrm { c m } ^ { - 2 } )$ , Ni60 $( 0 . 0 4 9 3 3 \\mathrm { ~ m F ~ c m } ^ { - 2 } )$ , and Ni70 $( 0 . 0 4 5 4 3 ~ \\mathrm { m F }$ $\\mathrm { c m } ^ { - 2 } )$ alloy samples. "]}]}, "experimental_conditions": {"test_setup": {"source": ["\nFig. 3. HER performances (a) Polarization curves at scan rate of $5 \\mathrm { m V } s ^ { - 1 }$ (b) Overpotential at current density of $- 1 0 \\mathrm { m A c m } ^ { - 2 }$ (c)Tafel plots(d) CV curves of doublelayer capacitance (Cdl)(e) Bode plots at multiple voltages of HER (f) Chronoamperometric stability tests the inset is LSV curves before and after cycle.", "The overall water splitting performance was tested using a two-electrode system with a corresponding scan rate of $5 \\mathrm { m V } s ^ { - 1 }$ ."], "scan_rate": "5 mV s^-1", "substrate": null, "ir_compensation": null}, "electrolyte": {"source": ["\n# 2.4. Electrochemical test\n\nThe electrochemical performance of the samples was tested in $^ { 1 \\mathrm { ~ M ~ } }$ KOH solution $\\mathrm { ( p H = 1 3 . 7 ) }$ and in 1 M KOH solution mixed with seawater $\\mathrm { ( p H = 1 3 . 5 1 ) }$ , using a three-electrode system. "], "ph_value": "13.7", "concentration_molar": "1.0 M", "electrolyte_composition": "KOH"}, "synthesis_method": {"method": "Arc melting", "source": ["Pure raw materials were melted in an argon atmosphere using DXL-500II non-consumable tungsten inert gas arc furnace. ", "The melting process was repeated four times, with each session lasting $3 { - } 5 \\ \\mathrm { m i n }$ , and magnetic stirring was applied once for $3 0 ~ s$ to ensure uniform chemical composition."], "key_parameters": "Argon atmosphere, repeated melting 4 times, each session 3-5 min, magnetic stirring 30 s"}, "other_environmental_params": [{"key": "Electrolyte for seawater test", "value": "1.0 M KOH + seawater", "source": ["\n# 2.4. Electrochemical test\n\nThe electrochemical performance of the samples was tested in $^ { 1 \\mathrm { ~ M ~ } }$ KOH solution $\\mathrm { ( p H = 1 3 . 7 ) }$ and in 1 M KOH solution mixed with seawater $\\mathrm { ( p H = 1 3 . 5 1 ) }$ , using a three-electrode system. ", "This process exemplifies the diversity and condition dependence of chlorine transformation in aquatic chemistry. Subsequently, we tested the electrochemical performance of the Ni30–Ni80 high-entropy alloys in alkaline seawater $( 1 . 0 \\mathrm { M }$ $\\mathrm { K O H + }$ seawater) with a pH of 13.51."]}, {"key": "pH for seawater test", "value": "13.51", "source": ["\n# 2.4. Electrochemical test\n\nThe electrochemical performance of the samples was tested in $^ { 1 \\mathrm { ~ M ~ } }$ KOH solution $\\mathrm { ( p H = 1 3 . 7 ) }$ and in 1 M KOH solution mixed with seawater $\\mathrm { ( p H = 1 3 . 5 1 ) }$ , using a three-electrode system. "]}, {"key": "Reference electrode", "value": "Hg/HgO", "source": ["The cut samples were then ground down to a thickness of 1 mm. Hg/HgO was used as the reference electrode, Pt foil/carbon rod served as the counter electrode, and the prepared samples acted as the working electrodes. "]}, {"key": "Counter electrode", "value": "Pt foil/carbon rod", "source": ["The cut samples were then ground down to a thickness of 1 mm. Hg/HgO was used as the reference electrode, Pt foil/carbon rod served as the counter electrode, and the prepared samples acted as the working electrodes. "]}, {"key": "Working electrode dimensions", "value": "5 mm x 5 mm x 1 mm (thickness)", "source": ["The electrochemical workstation employed for these tests was the CHI660E. Prior to testing, the original samples were sectioned using the wire electrical discharge machining method to obtain electrochemical test samples with a gage dimension of $5 \\ : \\mathrm { m m } \\times 5 \\ : \\mathrm { m m } \\times 2 \\ : \\mathrm { m m }$ (thickness). ", "The cut samples were then ground down to a thickness of 1 mm. Hg/HgO was used as the reference electrode, Pt foil/carbon rod served as the counter electrode, and the prepared samples acted as the working electrodes. "]}, {"key": "Electrochemical workstation", "value": "CHI660E", "source": ["The electrochemical workstation employed for these tests was the CHI660E. Prior to testing, the original samples were sectioned using the wire electrical discharge machining method to obtain electrochemical test samples with a gage dimension of $5 \\ : \\mathrm { m m } \\times 5 \\ : \\mathrm { m m } \\times 2 \\ : \\mathrm { m m }$ (thickness). "]}]}}, {"alloy_id": "Nix(FeCoCrCu)100-x", "performance": {"stability": {"source": [], "cycle_count": null, "test_method": "Unknown", "duration_hours": null, "degradation_details": null, "performance_retention": null}, "tafel_slope": {"unit": null, "value": null, "source": []}, "overpotential": [], "supplementary_performance": []}, "experimental_conditions": {"test_setup": {"source": ["The overall water splitting performance was tested using a two-electrode system with a corresponding scan rate of $5 \\mathrm { m V } s ^ { - 1 }$ .", "\nFig. 3. HER performances (a) Polarization curves at scan rate of $5 \\mathrm { m V } s ^ { - 1 }$ (b) Overpotential at current density of $- 1 0 \\mathrm { m A c m } ^ { - 2 }$ (c)Tafel plots(d) CV curves of doublelayer capacitance (Cdl)(e) Bode plots at multiple voltages of HER (f) Chronoamperometric stability tests the inset is LSV curves before and after cycle."], "scan_rate": "5 mV s^-1", "substrate": null, "ir_compensation": null}, "electrolyte": {"source": ["\n# 2.4. Electrochemical test\n\nThe electrochemical performance of the samples was tested in $^ { 1 \\mathrm { ~ M ~ } }$ KOH solution $\\mathrm { ( p H = 1 3 . 7 ) }$ and in 1 M KOH solution mixed with seawater $\\mathrm { ( p H = 1 3 . 5 1 ) }$ , using a three-electrode system. "], "ph_value": "13.7", "concentration_molar": "1.0 M", "electrolyte_composition": "KOH"}, "synthesis_method": {"method": "Non-consumable tungsten inert gas arc furnace melting", "source": ["Pure raw materials were melted in an argon atmosphere using DXL-500II non-consumable tungsten inert gas arc furnace. ", "The melting process was repeated four times, with each session lasting $3 { - } 5 \\ \\mathrm { m i n }$ , and magnetic stirring was applied once for $3 0 ~ s$ to ensure uniform chemical composition."], "key_parameters": "Argon atmosphere, repeated melting 4 times, each session 3-5 min, magnetic stirring 30 s"}, "other_environmental_params": [{"key": "Electrochemical workstation", "value": "CHI660E", "source": ["The electrochemical workstation employed for these tests was the CHI660E. Prior to testing, the original samples were sectioned using the wire electrical discharge machining method to obtain electrochemical test samples with a gage dimension of $5 \\ : \\mathrm { m m } \\times 5 \\ : \\mathrm { m m } \\times 2 \\ : \\mathrm { m m }$ (thickness). "]}, {"key": "Reference electrode", "value": "Hg/HgO", "source": ["The cut samples were then ground down to a thickness of 1 mm. Hg/HgO was used as the reference electrode, Pt foil/carbon rod served as the counter electrode, and the prepared samples acted as the working electrodes. "]}, {"key": "Counter electrode", "value": "Pt foil/carbon rod", "source": ["The cut samples were then ground down to a thickness of 1 mm. Hg/HgO was used as the reference electrode, Pt foil/carbon rod served as the counter electrode, and the prepared samples acted as the working electrodes. "]}, {"key": "Working electrode dimensions", "value": "5 mm x 5 mm x 2 mm (thickness)", "source": ["The electrochemical workstation employed for these tests was the CHI660E. Prior to testing, the original samples were sectioned using the wire electrical discharge machining method to obtain electrochemical test samples with a gage dimension of $5 \\ : \\mathrm { m m } \\times 5 \\ : \\mathrm { m m } \\times 2 \\ : \\mathrm { m m }$ (thickness). "]}]}}, {"alloy_id": "Ni30", "performance": {"stability": {"source": [], "cycle_count": null, "test_method": "Unknown", "duration_hours": null, "degradation_details": null, "performance_retention": null}, "tafel_slope": {"unit": "mV dec^-1", "value": "148.07", "source": ["The Tafel slope of the Ni50 sample is $1 4 1 . 8 1 \\mathrm { m V } \\mathrm { d e c } ^ { - 1 }$ , which is lower compared to the Ni30 ( $\\mathrm { 1 4 8 . 0 7 \\ m V }$ $\\mathsf { d e c } ^ { - 1 } \\bar { }$ ), Ni40 $1 4 4 . 3 3 \\mathrm { m V } \\mathrm { d e c } ^ { - 1 } .$ ), Ni60 $( 1 4 7 . 7 2 ~ \\mathrm { ~ m V ~ d e c } ^ { - 1 } )$ , Ni70 $( 1 5 6 . 1 7 ~ \\mathrm { m V ~ d e c } ^ { - 1 } )$ , and Ni80 $( 1 6 2 . 4 2 ~ \\mathrm { m V ~ d e c } ^ { - 1 } )$ ) samples, indicating that the Ni50 sample possesses the fastest kinetic process in the HER reaction. "]}, "overpotential": [{"unit": "mV", "value": "180.7", "source": ["As shown in Fig. 3a, the HER overpotentials of Ni30, Ni40 and Ni50 samples are $1 8 0 . 7 \\mathrm { m V }$ , $1 8 3 . 7 ~ \\mathrm { m V }$ and $1 8 9 . 7 ~ \\mathrm { m V }$ , respectively, at a current density of- $1 0 \\ \\mathrm { m A }$ $\\mathrm { c m } ^ { - 2 }$ , which are lower than those of Ni60 (202.7 mV $( \\pm ) - 1 0 \\mathrm { m A c m } ^ { - 2 } )$ , Ni70 $\\mathrm { 1 9 6 . 7 ~ m V }$ $@$ $- 1 0 \\mathrm { \\ m A \\ c m ^ { - 2 } } )$ and Ni80 (191.7 mV $\\textcircled { a } - 1 0 \\mathrm { ~ m ~ A ~ }$ $\\mathrm { c m } ^ { - 2 }$ ) samples. "], "current_density": "-10 mA cm^-2"}], "supplementary_performance": [{"key": "Electrical double-layer capacitance (Cdl)", "value": "0.00704 mF cm^-2", "source": ["The calculated value of the electrical double-layer capacitance (Cdl) for the Ni30 alloy is $0 . 0 0 7 0 4 \\mathrm { m F c m } ^ { - 2 }$ , which is higher than that of the Ni40 $\\mathrm { 0 . 0 0 6 0 6 m F }$ $\\mathrm { c m } ^ { - 2 } )$ and Ni50 $( 0 . 0 0 5 5 4 \\mathrm { m F c m } ^ { - 2 } )$ alloys, as well as the Ni60 (0.00415 $\\mathrm { m F \\ c m ^ { - 2 } }$ ), Ni70 $\\mathsf { ( 0 . 0 0 4 1 5 ~ m F ~ c m ^ { - 2 } ) }$ , and Ni80 $[ 0 . 0 0 4 1 3 \\mathrm { ~ m F ~ c m } ^ { - 2 } ]$ alloys. "]}]}, "experimental_conditions": {"test_setup": {"source": ["The overall water splitting performance was tested using a two-electrode system with a corresponding scan rate of $5 \\mathrm { m V } s ^ { - 1 }$ .", "\nFig. 3. HER performances (a) Polarization curves at scan rate of $5 \\mathrm { m V } s ^ { - 1 }$ (b) Overpotential at current density of $- 1 0 \\mathrm { m A c m } ^ { - 2 }$ (c)Tafel plots(d) CV curves of doublelayer capacitance (Cdl)(e) Bode plots at multiple voltages of HER (f) Chronoamperometric stability tests the inset is LSV curves before and after cycle."], "scan_rate": "5 mV s^-1", "substrate": null, "ir_compensation": null}, "electrolyte": {"source": ["\n# 2.4. Electrochemical test\n\nThe electrochemical performance of the samples was tested in $^ { 1 \\mathrm { ~ M ~ } }$ KOH solution $\\mathrm { ( p H = 1 3 . 7 ) }$ and in 1 M KOH solution mixed with seawater $\\mathrm { ( p H = 1 3 . 5 1 ) }$ , using a three-electrode system. "], "ph_value": "13.7", "concentration_molar": "1.0 M", "electrolyte_composition": "KOH"}, "synthesis_method": {"method": "Non-consumable tungsten inert gas arc furnace melting", "source": ["Pure raw materials were melted in an argon atmosphere using DXL-500II non-consumable tungsten inert gas arc furnace. ", "The melting process was repeated four times, with each session lasting $3 { - } 5 \\ \\mathrm { m i n }$ , and magnetic stirring was applied once for $3 0 ~ s$ to ensure uniform chemical composition."], "key_parameters": "Argon atmosphere, repeated melting 4 times, each session 3-5 min, magnetic stirring 30 s"}, "other_environmental_params": [{"key": "Electrochemical workstation", "value": "CHI660E", "source": ["The electrochemical workstation employed for these tests was the CHI660E. Prior to testing, the original samples were sectioned using the wire electrical discharge machining method to obtain electrochemical test samples with a gage dimension of $5 \\ : \\mathrm { m m } \\times 5 \\ : \\mathrm { m m } \\times 2 \\ : \\mathrm { m m }$ (thickness). "]}, {"key": "Reference electrode", "value": "Hg/HgO", "source": ["The cut samples were then ground down to a thickness of 1 mm. Hg/HgO was used as the reference electrode, Pt foil/carbon rod served as the counter electrode, and the prepared samples acted as the working electrodes. "]}, {"key": "Counter electrode", "value": "Pt foil/carbon rod", "source": ["The cut samples were then ground down to a thickness of 1 mm. Hg/HgO was used as the reference electrode, Pt foil/carbon rod served as the counter electrode, and the prepared samples acted as the working electrodes. "]}, {"key": "Working electrode dimensions", "value": "5 mm x 5 mm x 2 mm (thickness)", "source": ["The electrochemical workstation employed for these tests was the CHI660E. Prior to testing, the original samples were sectioned using the wire electrical discharge machining method to obtain electrochemical test samples with a gage dimension of $5 \\ : \\mathrm { m m } \\times 5 \\ : \\mathrm { m m } \\times 2 \\ : \\mathrm { m m }$ (thickness). "]}]}}, {"alloy_id": "Ni40", "performance": {"stability": {"source": [], "cycle_count": null, "test_method": "Unknown", "duration_hours": null, "degradation_details": null, "performance_retention": null}, "tafel_slope": {"unit": "mV dec^-1", "value": "144.33", "source": ["The Tafel slope of the Ni50 sample is $1 4 1 . 8 1 \\mathrm { m V } \\mathrm { d e c } ^ { - 1 }$ , which is lower compared to the Ni30 ( $\\mathrm { 1 4 8 . 0 7 \\ m V }$ $\\mathsf { d e c } ^ { - 1 } \\bar { }$ ), Ni40 $1 4 4 . 3 3 \\mathrm { m V } \\mathrm { d e c } ^ { - 1 } .$ ), Ni60 $( 1 4 7 . 7 2 ~ \\mathrm { ~ m V ~ d e c } ^ { - 1 } )$ , Ni70 $( 1 5 6 . 1 7 ~ \\mathrm { m V ~ d e c } ^ { - 1 } )$ , and Ni80 $( 1 6 2 . 4 2 ~ \\mathrm { m V ~ d e c } ^ { - 1 } )$ ) samples, indicating that the Ni50 sample possesses the fastest kinetic process in the HER reaction. "]}, "overpotential": [{"unit": "mV", "value": "183.7", "source": ["As shown in Fig. 3a, the HER overpotentials of Ni30, Ni40 and Ni50 samples are $1 8 0 . 7 \\mathrm { m V }$ , $1 8 3 . 7 ~ \\mathrm { m V }$ and $1 8 9 . 7 ~ \\mathrm { m V }$ , respectively, at a current density of- $1 0 \\ \\mathrm { m A }$ $\\mathrm { c m } ^ { - 2 }$ , which are lower than those of Ni60 (202.7 mV $( \\pm ) - 1 0 \\mathrm { m A c m } ^ { - 2 } )$ , Ni70 $\\mathrm { 1 9 6 . 7 ~ m V }$ $@$ $- 1 0 \\mathrm { \\ m A \\ c m ^ { - 2 } } )$ and Ni80 (191.7 mV $\\textcircled { a } - 1 0 \\mathrm { ~ m ~ A ~ }$ $\\mathrm { c m } ^ { - 2 }$ ) samples. "], "current_density": "-10 mA cm^-2"}], "supplementary_performance": [{"key": "Electrical double-layer capacitance (Cdl)", "value": "0.00606 mF cm^-2", "source": ["The calculated value of the electrical double-layer capacitance (Cdl) for the Ni30 alloy is $0 . 0 0 7 0 4 \\mathrm { m F c m } ^ { - 2 }$ , which is higher than that of the Ni40 $\\mathrm { 0 . 0 0 6 0 6 m F }$ $\\mathrm { c m } ^ { - 2 } )$ and Ni50 $( 0 . 0 0 5 5 4 \\mathrm { m F c m } ^ { - 2 } )$ alloys, as well as the Ni60 (0.00415 $\\mathrm { m F \\ c m ^ { - 2 } }$ ), Ni70 $\\mathsf { ( 0 . 0 0 4 1 5 ~ m F ~ c m ^ { - 2 } ) }$ , and Ni80 $[ 0 . 0 0 4 1 3 \\mathrm { ~ m F ~ c m } ^ { - 2 } ]$ alloys. "]}]}, "experimental_conditions": {"test_setup": {"source": ["The overall water splitting performance was tested using a two-electrode system with a corresponding scan rate of $5 \\mathrm { m V } s ^ { - 1 }$ .", "\nFig. 3. HER performances (a) Polarization | 8 | {'extraction_results': [{'alloy_id': 'Ni60', 'performance': {'stability': {'source': [], 'cycle_count': None, 'test_method': 'Unknown', 'duration_hours': None, 'degradation_details': None, 'performance_retention': None}, 'tafel_slope': {'unit': 'mV dec^-1', 'value': '147.72', 'source': ['The Tafel slope of the Ni50 sample is $1 4 1 . 8 1 \\mathrm { m V } \\mathrm { d e c } ^ { - 1 }$ , which is lower compared to the Ni30 ( $\\mathrm { 1 4 8 . 0 7 \\ m V }$ $\\mathsf { d e c } ^ { - 1 } \\bar { }$ ), Ni40 $1 4 4 . 3 3 \\mathrm { m V } \\mathrm { d e c } ^ { - 1 } .$ ), Ni60 $( 1 4 7 . 7 2 ~ \\mathrm { ~ m V ~ d e c } ^ { - 1 } )$ , Ni70 $( 1 5 6 . 1 7 ~ \\mathrm { m V ~ d e c } ^ { - 1 } )$ , and Ni80 $( 1 6 2 . 4 2 ~ \\mathrm { m V ~ d e c } ^ { - 1 } )$ ) samples, indicating that the Ni50 sample possesses the fastest kinetic process in the HER reaction. ']}, 'overpotential': [{'unit': 'mV', 'value': '202.7', 'source': ['As shown in Fig. 3a, the HER overpotentials of Ni30, Ni40 and Ni50 samples are $1 8 0 . 7 \\mathrm { m V }$ , $1 8 3 . 7 ~ \\mathrm { m V }$ and $1 8 9 . 7 ~ \\mathrm { m V }$ , respectively, at a current density of- $1 0 \\ \\mathrm { m A }$ $\\mathrm { c m } ^ { - 2 }$ , which are lower than those of Ni60 (202.7 mV $( \\pm ) - 1 0 \\mathrm { m A c m } ^ { - 2 } )$ , Ni70 $\\mathrm { 1 9 6 . 7 ~ m V }$ $@$ $- 1 0 \\mathrm { \\ m A \\ c m ^ { - 2 } } )$ and Ni80 (191.7 mV $\\textcircled { a } - 1 0 \\mathrm { ~ m ~ A ~ }$ $\\mathrm { c m } ^ { - 2 }$ ) samples. '], 'current_density': '-10 mA cm^-2'}], 'supplementary_performance': [{'key': 'Double-layer capacitance (Cdl) for HER', 'value': '0.00415 mF cm^-2', 'source': ['The calculated value of the electrical double-layer capacitance (Cdl) for the Ni30 alloy is $0 . 0 0 7 0 4 \\mathrm { m F c m } ^ { - 2 }$ , which is higher than that of the Ni40 $\\mathrm { 0 . 0 0 6 0 6 m F }$ $\\mathrm { c m } ^ { - 2 } )$ and Ni50 $( 0 . 0 0 5 5 4 \\mathrm { m F c m } ^ { - 2 } )$ alloys, as well as the Ni60 (0.00415 $\\mathrm { m F \\ c m ^ { - 2 } }$ ), Ni70 $\\mathsf { ( 0 . 0 0 4 1 5 ~ m F ~ c m ^ { - 2 } ) }$ , and Ni80 $[ 0 . 0 0 4 1 3 \\mathrm { ~ m F ~ c m } ^ { - 2 } ]$ alloys. ']}, {'key': 'Double-layer capacitance (Cdl) for OER', 'value': '0.04933 mF cm^-2', 'source': ['To further elucidate the reasons behind the increased OER activity, Fig. 4d displays the Cdl of the synthesized samples (the CV curve of OER is shown in Fig. S2). The calculated Cdl for the Ni50 alloy is $0 . 0 5 0 8 2 \\mathrm { m F }$ $\\mathrm { c m } ^ { - 2 }$ , slightly lower than that of the Ni40 $( 0 . 0 5 3 2 1 \\mathrm { m F } \\mathrm { c m } ^ { - 2 } )$ and Ni80 $( 0 . 0 5 4 4 4 \\mathrm { ~ m F ~ c m } ^ { - 2 } )$ alloy samples, but higher than that of the Ni30 $( 0 . 0 3 1 8 2 \\mathrm { m F } \\mathrm { c m } ^ { - 2 } )$ , Ni60 $( 0 . 0 4 9 3 3 \\mathrm { ~ m F ~ c m } ^ { - 2 } )$ , and Ni70 $( 0 . 0 4 5 4 3 ~ \\mathrm { m F }$ $\\mathrm { c m } ^ { - 2 } )$ alloy samples. ']}]}, 'experimental_conditions': {'test_setup': {'source': ['\nFig. 3. HER performances (a) Polarization curves at scan rate of $5 \\mathrm { m V } s ^ { - 1 }$ (b) Overpotential at current density of $- 1 0 \\mathrm { m A c m } ^ { - 2 }$ (c)Tafel plots(d) CV curves of doublelayer capacitance (Cdl)(e) Bode plots at multiple voltages of HER (f) Chronoamperometric stability tests the inset is LSV curves before and after cycle.', 'The overall water splitting performance was tested using a two-electrode system with a corresponding scan rate of $5 \\mathrm { m V } s ^ { - 1 }$ .'], 'scan_rate': '5 mV s^-1', 'substrate': None, 'ir_compensation': None}, 'electrolyte': {'source': ['\n# 2.4. Electrochemical test\n\nThe electrochemical performance of the samples was tested in $^ { 1 \\mathrm { ~ M ~ } }$ KOH solution $\\mathrm { ( p H = 1 3 . 7 ) }$ and in 1 M KOH solution mixed with seawater $\\mathrm { ( p H = 1 3 . 5 1 ) }$ , using a three-electrode system. '], 'ph_value': '13.7', 'concentration_molar': '1.0 M', 'electrolyte_composition': 'KOH'}, 'synthesis_method': {'method': 'Arc melting', 'source': ['Pure raw materials were melted in an argon atmosphere using DXL-500II non-consumable tungsten inert gas arc furnace. ', 'The melting process was repeated four times, with each session lasting $3 { - } 5 \\ \\mathrm { m i n }$ , and magnetic stirring was applied once for $3 0 ~ s$ to ensure uniform chemical composition.'], 'key_parameters': 'Argon atmosphere, repeated melting 4 times, each session 3-5 min, magnetic stirring 30 s'}, 'other_environmental_params': [{'key': 'Electrolyte for seawater test', 'value': '1.0 M KOH + seawater', 'source': ['\n# 2.4. Electrochemical test\n\nThe electrochemical performance of the samples was tested in $^ { 1 \\mathrm { ~ M ~ } }$ KOH solution $\\mathrm { ( p H = 1 3 . 7 ) }$ and in 1 M KOH solution mixed with seawater $\\mathrm { ( p H = 1 3 . 5 1 ) }$ , using a three-electrode system. ', 'This process exemplifies the diversity and condition dependence of chlorine transformation in aquatic chemistry. Subsequently, we tested the electrochemical performance of the Ni30–Ni80 high-entropy alloys in alkaline seawater $( 1 . 0 \\mathrm { M }$ $\\mathrm { K O H + }$ seawater) with a pH of 13.51.']}, {'key': 'pH for seawater test', 'value': '13.51', 'source': ['\n# 2.4. Electrochemical test\n\nThe electrochemical performance of the samples was tested in $^ { 1 \\mathrm { ~ M ~ } }$ KOH solution $\\mathrm { ( p H = 1 3 . 7 ) }$ and in 1 M KOH solution mixed with seawater $\\mathrm { ( p H = 1 3 . 5 1 ) }$ , using a three-electrode system. ']}, {'key': 'Reference electrode', 'value': 'Hg/HgO', 'source': ['The cut samples were then ground down to a thickness of 1 mm. Hg/HgO was used as the reference electrode, Pt foil/carbon rod served as the counter electrode, and the prepared samples acted as the working electrodes. ']}, {'key': 'Counter electrode', 'value': 'Pt foil/carbon rod', 'source': ['The cut samples were then ground down to a thickness of 1 mm. Hg/HgO was used as the reference electrode, Pt foil/carbon rod served as the counter electrode, and the prepared samples acted as the working electrodes. ']}, {'key': 'Working electrode dimensions', 'value': '5 mm x 5 mm x 1 mm (thickness)', 'source': ['The electrochemical workstation employed for these tests was the CHI660E. Prior to testing, the original samples were sectioned using the wire electrical discharge machining method to obtain electrochemical test samples with a gage dimension of $5 \\ : \\mathrm { m m } \\times 5 \\ : \\mathrm { m m } \\times 2 \\ : \\mathrm { m m }$ (thickness). ', 'The cut samples were then ground down to a thickness of 1 mm. Hg/HgO was used as the reference electrode, Pt foil/carbon rod served as the counter electrode, and the prepared samples acted as the working electrodes. ']}, {'key': 'Electrochemical workstation', 'value': 'CHI660E', 'source': ['The electrochemical workstation employed for these tests was the CHI660E. Prior to testing, the original samples were sectioned using the wire electrical discharge machining method to obtain electrochemical test samples with a gage dimension of $5 \\ : \\mathrm { m m } \\times 5 \\ : \\mathrm { m m } \\times 2 \\ : \\mathrm { m m }$ (thickness). ']}]}}, {'alloy_id': 'Ni70', 'performance': {'stability': {'source': [], 'cycle_count': None, 'test_method': 'Unknown', 'duration_hours': None, 'degradation_details': None, 'performance_retention': None}, 'tafel_slope': {'unit': 'mV dec^-1', 'value': '156.17', 'source': ['The Tafel slope of the Ni50 sample is $1 4 1 . 8 1 \\mathrm { m V } \\mathrm { d e c } ^ { - 1 }$ , which is lower compared to the Ni30 ( $\\mathrm { 1 4 8 . 0 7 \\ m V }$ $\\mathsf { d e c } ^ { - 1 } \\bar { }$ ), Ni40 $1 4 4 . 3 3 \\mathrm { m V } \\mathrm { d e c } ^ { - 1 } .$ ), Ni60 $( 1 4 7 . 7 2 ~ \\mathrm { ~ m V ~ d e c } ^ { - 1 } )$ , Ni70 $( 1 5 6 . 1 7 ~ \\mathrm { m V ~ d e c } ^ { - 1 } )$ , and Ni80 $( 1 6 2 . 4 2 ~ \\mathrm { m V ~ d e c } ^ { - 1 } )$ ) samples, indicating that the Ni50 sample possesses the fastest kinetic process in the HER reaction. ']}, 'overpotential': [{'unit': 'mV', 'value': '196.7', 'source': ['As shown in Fig. 3a, the HER overpotentials of Ni30, Ni40 and Ni50 samples are $1 8 0 . 7 \\mathrm { m V }$ , $1 8 3 . 7 ~ \\mathrm { m V }$ and $1 8 9 . 7 ~ \\mathrm { m V }$ , respectively, at a current density of- $1 0 \\ \\mathrm { m A }$ $\\mathrm { c m } ^ { - 2 }$ , which are lower than those of Ni60 (202.7 mV $( \\pm ) - 1 0 \\mathrm { m A c m } ^ { - 2 } )$ , Ni70 $\\mathrm { 1 9 6 . 7 ~ m V }$ $@$ $- 1 0 \\mathrm { \\ m A \\ c m ^ { - 2 } } )$ and Ni80 (191.7 mV $\\textcircled { a } - 1 0 \\mathrm { ~ m ~ A ~ }$ $\\mathrm { c m } ^ { - 2 }$ ) samples. '], 'current_density': '-10 mA cm^-2'}], 'supplementary_performance': [{'key': 'Double-layer capacitance (Cdl) for HER', 'value': '0.00415 mF cm^-2', 'source': ['The calculated value of the electrical double-layer capacitance (Cdl) for the Ni30 alloy is $0 . 0 0 7 0 4 \\mathrm { m F c m } ^ { - 2 }$ , which is higher than that of the Ni40 $\\mathrm { 0 . 0 0 6 0 6 m F }$ $\\mathrm { c m } ^ { - 2 } )$ and Ni50 $( 0 . 0 0 5 5 4 \\mathrm { m F c m } ^ { - 2 } )$ alloys, as well as the Ni60 (0.00415 $\\mathrm { m F \\ c m ^ { - 2 } }$ ), Ni70 $\\mathsf { ( 0 . 0 0 4 1 5 ~ m F ~ c m ^ { - 2 } ) }$ , and Ni80 $[ 0 . 0 0 4 1 3 \\mathrm { ~ m F ~ c m } ^ { - 2 } ]$ alloys. ']}, {'key': 'Double-layer capacitance (Cdl) for OER', 'value': '0.04543 mF cm^-2', 'source': ['To further elucidate the reasons behind the increased OER activity, Fig. 4d displays the Cdl of the synthesized samples (the CV curve of OER is shown in Fig. S2). The calculated Cdl for the Ni50 alloy is $0 . 0 5 0 8 2 \\mathrm { m F }$ $\\mathrm { c m } ^ { - 2 }$ , slightly lower than that of the Ni40 $( 0 . 0 5 3 2 1 \\mathrm { m F } \\mathrm { c m } ^ { - 2 } )$ and Ni80 $( 0 . 0 5 4 4 4 \\mathrm { ~ m F ~ c m } ^ { - 2 } )$ alloy samples, but higher than that of the Ni30 $( 0 . 0 3 1 8 2 \\mathrm { m F } \\mathrm { c m } ^ { - 2 } )$ , Ni60 $( 0 . 0 4 9 3 3 \\mathrm { ~ m F ~ c m } ^ { - 2 } )$ , and Ni70 $( 0 . 0 4 5 4 3 ~ \\mathrm { m F }$ $\\mathrm { c m } ^ { - 2 } )$ alloy samples. ']}]}, 'experimental_conditions': {'test_setup': {'source': ['\nFig. 3. HER performances (a) Polarization curves at scan rate of $5 \\mathrm { m V } s ^ { - 1 }$ (b) Overpotential at current density of $- 1 0 \\mathrm { m A c m } ^ { - 2 }$ (c)Tafel plots(d) CV curves of doublelayer capacitance (Cdl)(e) Bode plots at multiple voltages of HER (f) Chronoamperometric stability tests the inset is LSV curves before and after cycle.', 'The overall water splitting performance was tested using a two-electrode system with a corresponding scan rate of $5 \\mathrm { m V } s ^ { - 1 }$ .'], 'scan_rate': '5 mV s^-1', 'substrate': None, 'ir_compensation': None}, 'electrolyte': {'source': ['\n# 2.4. Electrochemical test\n\nThe electrochemical performance of the samples was tested in $^ { 1 \\mathrm { ~ M ~ } }$ KOH solution $\\mathrm { ( p H = 1 3 . 7 ) }$ and in 1 M KOH solution mixed with seawater $\\mathrm { ( p H = 1 3 . 5 1 ) }$ , using a three-electrode system. '], 'ph_value': '13.7', 'concentration_molar': '1.0 M', 'electrolyte_composition': 'KOH'}, 'synthesis_method': {'method': 'Arc melting', 'source': ['Pure raw materials were melted in an argon atmosphere using DXL-500II non-consumable tungsten inert gas arc furnace. ', 'The melting process was repeated four times, with each session lasting $3 { - } 5 \\ \\mathrm { m i n }$ , and magnetic stirring was applied once for $3 0 ~ s$ to ensure uniform chemical composition.'], 'key_parameters': 'Argon atmosphere, repeated melting 4 times, each session 3-5 min, magnetic stirring 30 s'}, 'other_environmental_params': [{'key': 'Electrolyte for seawater test', 'value': '1.0 M KOH + seawater', 'source': ['\n# 2.4. Electrochemical test\n\nThe electrochemical performance of the samples was tested in $^ { 1 \\mathrm { ~ M ~ } }$ KOH solution $\\mathrm { ( p H = 1 3 . 7 ) }$ and in 1 M KOH solution mixed with seawater $\\mathrm { ( p H = 1 3 . 5 1 ) }$ , using a three-electrode system. ', 'This process exemplifies the diversity and condition dependence of chlorine transformation in aquatic chemistry. Subsequently, we tested the electrochemical performance of the Ni30–Ni80 high-entropy alloys in alkaline seawater $( 1 . 0 \\mathrm { M }$ $\\mathrm { K O H + }$ seawater) with a pH of 13.51.']}, {'key': 'pH for seawater test', 'value': '13.51', 'source': ['\n# 2.4. Electrochemical test\n\nThe electrochemical performance of the samples was tested in $^ { 1 \\mathrm { ~ M ~ } }$ KOH solution $\\mathrm { ( p H = 1 3 . 7 ) }$ and in 1 M KOH solution mixed with seawater $\\mathrm { ( p H = 1 3 . 5 1 ) }$ , using a three-electrode system. ']}, {'key': 'Reference electrode', 'value': 'Hg/HgO', 'source': ['The cut samples were then ground down to a thickness of 1 mm. Hg/HgO was used as the reference electrode, Pt foil/carbon rod served as the counter electrode, and the prepared samples acted as the working electrodes. ']}, {'key': 'Counter electrode', 'value': 'Pt foil/carbon rod', 'source': ['The cut samples were then ground down to a thickness of 1 mm. Hg/HgO was used as the reference electrode, Pt foil/carbon rod served as the counter electrode, and the prepared samples acted as the working electrodes. ']}, {'key': 'Working electrode dimensions', 'value': '5 mm x 5 mm x 1 mm (thickness)', 'source': ['The electrochemical workstation employed for these tests was the CHI660E. Prior to testing, the original samples were sectioned using the wire electrical discharge machining method to obtain electrochemical test samples with a gage dimension of $5 \\ : \\mathrm { m m } \\times 5 \\ : \\mathrm { m m } \\times 2 \\ : \\mathrm { m m }$ (thickness). ', 'The cut samples were then ground down to a thickness of 1 mm. Hg/HgO was used as the reference electrode, Pt foil/carbon rod served as the counter electrode, and the prepared samples acted as the working electrodes. ']}, {'key': 'Electrochemical workstation', 'value': 'CHI660E', 'source': ['The electrochemical workstation employed for these tests was the CHI660E. Prior to testing, the original samples were sectioned using the wire electrical discharge machining method to obtain electrochemical test samples with a gage dimension of $5 \\ : \\mathrm { m m } \\times 5 \\ : \\mathrm { m m } \\times 2 \\ : \\mathrm { m m }$ (thickness). ']}]}}, {'alloy_id': 'Ni80', 'performance': {'stability': {'source': [], 'cycle_count': None, 'test_method': 'Unknown', 'duration_hours': None, 'degradation_details': None, 'performance_retention': None}, 'tafel_slope': {'unit': 'mV dec^-1', 'value': '162.42', 'source': ['The Tafel slope of the Ni50 sample is $1 4 1 . 8 1 \\mathrm { m V } \\mathrm { d e c } ^ { - 1 }$ , which is lower compared to the Ni30 ( $\\mathrm { 1 4 8 . 0 7 \\ m V }$ $\\mathsf { d e c } ^ { - 1 } \\bar { }$ ), Ni40 $1 4 4 . 3 3 \\mathrm { m V } \\mathrm { d e c } ^ { - 1 } .$ ), Ni60 $( 1 4 7 . 7 2 ~ \\mathrm { ~ m V ~ d e c } ^ { - 1 } )$ , Ni70 $( 1 5 6 . 1 7 ~ \\mathrm { m V ~ d e c } ^ { - 1 } )$ , and Ni80 $( 1 6 2 . 4 2 ~ \\mathrm { m V ~ d e c } ^ { - 1 } )$ ) samples, indicating that the Ni50 sample possesses the fastest kinetic process in the HER reaction. ']}, 'overpotential': [{'unit': 'mV', 'value': '191.7', 'source': ['As shown in Fig. 3a, the HER overpotentials of Ni30, Ni40 and Ni50 samples are $1 8 0 . 7 \\mathrm { m V }$ , $1 8 3 . 7 ~ \\mathrm { m V }$ and $1 8 9 . 7 ~ \\mathrm { m V }$ , respectively, at a current density of- $1 0 \\ \\mathrm { m A }$ $\\mathrm { c m } ^ { - 2 }$ , which are lower than those of Ni60 (202.7 mV $( \\pm ) - 1 0 \\mathrm { m A c m } ^ { - 2 } )$ , Ni70 $\\mathrm { 1 9 6 . 7 ~ m V }$ $@$ $- 1 0 \\mathrm { \\ m A \\ c m ^ { - 2 } } )$ and Ni80 (191.7 mV $\\textcircled { a } - 1 0 \\mathrm { ~ m ~ A ~ }$ $\\mathrm { c m } ^ { - 2 }$ ) samples. '], 'current_density': '-10 mA cm^-2'}], 'supplementary_performance': [{'key': 'Double-layer capacitance (Cdl) for HER', 'value': '0.00413 mF cm^-2', 'source': ['The calculated value of the electrical double-layer capacitance (Cdl) for the Ni30 alloy is $0 . 0 0 7 0 4 \\mathrm { m F c m } ^ { - 2 }$ , which is higher than that of the Ni40 $\\mathrm { 0 . 0 0 6 0 6 m F }$ $\\mathrm { c m } ^ { - 2 } )$ and Ni50 $( 0 . 0 0 5 5 4 \\mathrm { m F c m } ^ { - 2 } )$ alloys, as well as the Ni60 (0.00415 $\\mathrm { m F \\ c m ^ { - 2 } }$ ), Ni70 $\\mathsf { ( 0 . 0 0 4 1 5 ~ m F ~ c m ^ { - 2 } ) }$ , and Ni80 $[ 0 . 0 0 4 1 3 \\mathrm { ~ m F ~ c m } ^ { - 2 } ]$ alloys. ']}, {'key': 'Double-layer capacitance (Cdl) for OER', 'value': '0.05444 mF cm^-2', 'source': ['To further elucidate the reasons behind the increased OER activity, Fig. 4d displays the Cdl of the synthesized samples (the CV curve of OER is shown in Fig. S2). The calculated Cdl for the Ni50 alloy is $0 . 0 5 0 8 2 \\mathrm { m F }$ $\\mathrm { c m } ^ { - 2 }$ , slightly lower than that of the Ni40 $( 0 . 0 5 3 2 1 \\mathrm { m F } \\mathrm { c m } ^ { - 2 } )$ and Ni80 $( 0 . 0 5 4 4 4 \\mathrm { ~ m F ~ c m } ^ { - 2 } )$ alloy samples, but higher than that of the Ni30 $( 0 . 0 3 1 8 2 \\mathrm { m F } \\mathrm { c m } ^ { - 2 } )$ , Ni60 $( 0 . 0 4 9 3 3 \\mathrm { ~ m F ~ c m } ^ { - 2 } )$ , and Ni70 $( 0 . 0 4 5 4 3 ~ \\mathrm { m F }$ $\\mathrm { c m } ^ { - 2 } )$ alloy samples. ']}]}, 'experimental_conditions': {'test_setup': {'source': ['\nFig. 3. HER performances (a) Polarization curves at scan rate of $5 \\mathrm { m V } s ^ { - 1 }$ (b) Overpotential at current density of $- 1 0 \\mathrm { m A c m } ^ { - 2 }$ (c)Tafel plots(d) CV curves of doublelayer capacitance (Cdl)(e) Bode plots at multiple voltages of HER (f) Chronoamperometric stability tests the inset is LSV curves before and after cycle.', 'The overall water splitting performance was tested using a two-electrode system with a corresponding scan rate of $5 \\mathrm { m V } s ^ { - 1 }$ .'], 'scan_rate': '5 mV s^-1', 'substrate': None, 'ir_compensation': None}, 'electrolyte': {'source': ['\n# 2.4. Electrochemical test\n\nThe electrochemical performance of the samples was tested in $^ { 1 \\mathrm { ~ M ~ } }$ KOH solution $\\mathrm { ( p H = 1 3 . 7 ) }$ and in 1 M KOH solution mixed with seawater $\\mathrm { ( p H = 1 3 . 5 1 ) }$ , using a three-electrode system. '], 'ph_value': '13.7', 'concentration_molar': '1.0 M', 'electrolyte_composition': 'KOH'}, 'synthesis_method': {'method': 'Arc melting', 'source': ['Pure raw materials were melted in an argon atmosphere using DXL-500II non-consumable tungsten inert gas arc furnace. ', 'The melting process was repeated four times, with each session lasting $3 { - } 5 \\ \\mathrm { m i n }$ , and magnetic stirring was applied once for $3 0 ~ s$ to ensure uniform chemical composition.'], 'key_parameters': 'Argon atmosphere, repeated melting 4 times, each session 3-5 min, magnetic stirring 30 s'}, 'other_environmental_params': [{'key': 'Electrolyte for seawater test', 'value': '1.0 M KOH + seawater', 'source': ['\n# 2.4. Electrochemical test\n\nThe electrochemical performance of the samples was tested in $^ { 1 \\mathrm { ~ M ~ } }$ KOH solution $\\mathrm { ( p H = 1 3 . 7 ) }$ and in 1 M KOH solution mixed with seawater $\\mathrm { ( p H = 1 3 . 5 1 ) }$ , using a three-electrode system. ', 'This process exemplifies the diversity and condition dependence of chlorine transformation in aquatic chemistry. Subsequently, we tested the electrochemical performance of the Ni30–Ni80 high-entropy alloys in alkaline seawater $( 1 . 0 \\mathrm { M }$ $\\mathrm { K O H + }$ seawater) with a pH of 13.51.']}, {'key': 'pH for seawater test', 'value': '13.51', 'source': ['\n# 2.4. Electrochemical test\n\nThe electrochemical performance of the samples was tested in $^ { 1 \\mathrm { ~ M ~ } }$ KOH solution $\\mathrm { ( p H = 1 3 . 7 ) }$ and in 1 M KOH solution mixed with seawater $\\mathrm { ( p H = 1 3 . 5 1 ) }$ , using a three-electrode system. ']}, {'key': 'Reference electrode', 'value': 'Hg/HgO', 'source': ['The cut samples were then ground down to a thickness of 1 mm. Hg/HgO was used as the reference electrode, Pt foil/carbon rod served as the counter electrode, and the prepared samples acted as the working electrodes. ']}, {'key': 'Counter electrode', 'value': 'Pt foil/carbon rod', 'source': ['The cut samples were then ground down to a thickness of 1 mm. Hg/HgO was used as the reference electrode, Pt foil/carbon rod served as the counter electrode, and the prepared samples acted as the working electrodes. ']}, {'key': 'Working electrode dimensions', 'value': '5 mm x 5 mm x 1 mm (thickness)', 'source': ['The electrochemical workstation employed for these tests was the CHI660E. Prior to testing, the original samples were sectioned using the wire electrical discharge machining method to obtain electrochemical test samples with a gage dimension of $5 \\ : \\mathrm { m m } \\times 5 \\ : \\mathrm { m m } \\times 2 \\ : \\mathrm { m m }$ (thickness). ', 'The cut samples were then ground down to a thickness of 1 mm. Hg/HgO was used as the reference electrode, Pt foil/carbon rod served as the counter electrode, and the prepared samples acted as the working electrodes. ']}, {'key': 'Electrochemical workstation', 'value': 'CHI660E', 'source': ['The electrochemical workstation employed for these tests was the CHI660E. Prior to testing, the original samples were sectioned using the wire electrical discharge machining method to obtain electrochemical test samples with a gage dimension of $5 \\ : \\mathrm { m m } \\times 5 \\ : \\mathrm { m m } \\times 2 \\ : \\mathrm { m m }$ (thickness). ']}]}}, {'alloy_id': 'Nix(FeCoCrCu)100-x', 'performance': {'stability': {'source': [], 'cycle_count': None, 'test_method': 'Unknown', 'duration_hours': None, 'degradation_details': None, 'performance_retention': None}, 'tafel_slope': {'unit': None, 'value': None, 'source': []}, 'overpotential': [], 'supplementary_performance': []}, 'experimental_conditions': {'test_setup': {'source': ['The overall water splitting performance was tested using a two-electrode system with a corresponding scan rate of $5 \\mathrm { m V } s ^ { - 1 }$ .', '\nFig. 3. HER performances (a) Polarization curves at scan rate of $5 \\mathrm { m V } s ^ { - 1 }$ (b) Overpotential at current density of $- 1 0 \\mathrm { m A c m } ^ { - 2 }$ (c)Tafel plots(d) CV curves of doublelayer capacitance (Cdl)(e) Bode plots at multiple voltages of HER (f) Chronoamperometric stability tests the inset is LSV curves before and after cycle.'], 'scan_rate': '5 mV s^-1', 'substrate': None, 'ir_compensation': None}, 'electrolyte': {'source': ['\n# 2.4. Electrochemical test\n\nThe electrochemical performance of the samples was tested in $^ { 1 \\mathrm { ~ M ~ } }$ KOH solution $\\mathrm { ( p H = 1 3 . 7 ) }$ and in 1 M KOH solution mixed with seawater $\\mathrm { ( p H = 1 3 . 5 1 ) }$ , using a three-electrode system. '], 'ph_value': '13.7', 'concentration_molar': '1.0 M', 'electrolyte_composition': 'KOH'}, 'synthesis_method': {'method': 'Non-consumable tungsten inert gas arc furnace melting', 'source': ['Pure raw materials were melted in an argon atmosphere using DXL-500II non-consumable tungsten inert gas arc furnace. ', 'The melting process was repeated four times, with each session lasting $3 { - } 5 \\ \\mathrm { m i n }$ , and magnetic stirring was applied once for $3 0 ~ s$ to ensure uniform chemical composition.'], 'key_parameters': 'Argon atmosphere, repeated melting 4 times, each session 3-5 min, magnetic stirring 30 s'}, 'other_environmental_params': [{'key': 'Electrochemical workstation', 'value': 'CHI660E', 'source': ['The electrochemical workstation employed for these tests was the CHI660E. Prior to testing, the original samples were sectioned using the wire electrical discharge machining method to obtain electrochemical test samples with a gage dimension of $5 \\ : \\mathrm { m m } \\times 5 \\ : \\mathrm { m m } \\times 2 \\ : \\mathrm { m m }$ (thickness). ']}, {'key': 'Reference electrode', 'value': 'Hg/HgO', 'source': ['The cut samples were then ground down to a thickness of 1 mm. Hg/HgO was used as the reference electrode, Pt foil/carbon rod served as the counter electrode, and the prepared samples acted as the working electrodes. ']}, {'key': 'Counter electrode', 'value': 'Pt foil/carbon rod', 'source': ['The cut samples were then ground down to a thickness of 1 mm. Hg/HgO was used as the reference electrode, Pt foil/carbon rod served as the counter electrode, and the prepared samples acted as the working electrodes. ']}, {'key': 'Working electrode dimensions', 'value': '5 mm x 5 mm x 2 mm (thickness)', 'source': ['The electrochemical workstation employed for these tests was the CHI660E. Prior to testing, the original samples were sectioned using the wire electrical discharge machining method to obtain electrochemical test samples with a gage dimension of $5 \\ : \\mathrm { m m } \\times 5 \\ : \\mathrm { m m } \\times 2 \\ : \\mathrm { m m }$ (thickness). ']}]}}, {'alloy_id': 'Ni30', 'performance': {'stability': {'source': [], 'cycle_count': None, 'test_method': 'Unknown', 'duration_hours': None, 'degradation_details': None, 'performance_retention': None}, 'tafel_slope': {'unit': 'mV dec^-1', 'value': '148.07', 'source': ['The Tafel slope of the Ni50 sample is $1 4 1 . 8 1 \\mathrm { m V } \\mathrm { d e c } ^ { - 1 }$ , which is lower compared to the Ni30 ( $\\mathrm { 1 4 8 . 0 7 \\ m V }$ $\\mathsf { d e c } ^ { - 1 } \\bar { }$ ), Ni40 $1 4 4 . 3 3 \\mathrm { m V } \\mathrm { d e c } ^ { - 1 } .$ ), Ni60 $( 1 4 7 . 7 2 ~ \\mathrm { ~ m V ~ d e c } ^ { - 1 } )$ , Ni70 $( 1 5 6 . 1 7 ~ \\mathrm { m V ~ d e c } ^ { - 1 } )$ , and Ni80 $( 1 6 2 . 4 2 ~ \\mathrm { m V ~ d e c } ^ { - 1 } )$ ) samples, indicating that the Ni50 sample possesses the fastest kinetic process in the HER reaction. ']}, 'overpotential': [{'unit': 'mV', 'value': '180.7', 'source': ['As shown in Fig. 3a, the HER overpotentials of Ni30, Ni40 and Ni50 samples are $1 8 0 . 7 \\mathrm { m V }$ , $1 8 3 . 7 ~ \\mathrm { m V }$ and $1 8 9 . 7 ~ \\mathrm { m V }$ , respectively, at a current density of- $1 0 \\ \\mathrm { m A }$ $\\mathrm { c m } ^ { - 2 }$ , which are lower than those of Ni60 (202.7 mV $( \\pm ) - 1 0 \\mathrm { m A c m } ^ { - 2 } )$ , Ni70 $\\mathrm { 1 9 6 . 7 ~ m V }$ $@$ $- 1 0 \\mathrm { \\ m A \\ c m ^ { - 2 } } )$ and Ni80 (191.7 mV $\\textcircled { a } - 1 0 \\mathrm { ~ m ~ A ~ }$ $\\mathrm { c m } ^ { - 2 }$ ) samples. '], 'current_density': '-10 mA cm^-2'}], 'supplementary_performance': [{'key': 'Electrical double-layer capacitance (Cdl)', 'value': '0.00704 mF cm^-2', 'source': ['The calculated value of the electrical double-layer capacitance (Cdl) for the Ni30 alloy is $0 . 0 0 7 0 4 \\mathrm { m F c m } ^ { - 2 }$ , which is higher than that of the Ni40 $\\mathrm { 0 . 0 0 6 0 6 m F }$ $\\mathrm { c m } ^ { - 2 } )$ and Ni50 $( 0 . 0 0 5 5 4 \\mathrm { m F c m } ^ { - 2 } )$ alloys, as well as the Ni60 (0.00415 $\\mathrm { m F \\ c m ^ { - 2 } }$ ), Ni70 $\\mathsf { ( 0 . 0 0 4 1 5 ~ m F ~ c m ^ { - 2 } ) }$ , and Ni80 $[ 0 . 0 0 4 1 3 \\mathrm { ~ m F ~ c m } ^ { - 2 } ]$ alloys. ']}]}, 'experimental_conditions': {'test_setup': {'source': ['The overall water splitting performance was tested using a two-electrode system with a corresponding scan rate of $5 \\mathrm { m V } s ^ { - 1 }$ .', '\nFig. 3. HER performances (a) Polarization curves at scan rate of $5 \\mathrm { m V } s ^ { - 1 }$ (b) Overpotential at current density of $- 1 0 \\mathrm { m A c m } ^ { - 2 }$ (c)Tafel plots(d) CV curves of doublelayer capacitance (Cdl)(e) Bode plots at multiple voltages of HER (f) Chronoamperometric stability tests the inset is LSV curves before and after cycle.'], 'scan_rate': '5 mV s^-1', 'substrate': None, 'ir_compensation': None}, 'electrolyte': {'source': ['\n# 2.4. Electrochemical test\n\nThe electrochemical performance of the samples was tested in $^ { 1 \\mathrm { ~ M ~ } }$ KOH solution $\\mathrm { ( p H = 1 3 . 7 ) }$ and in 1 M KOH solution mixed with seawater $\\mathrm { ( p H = 1 3 . 5 1 ) }$ , using a three-electrode system. '], 'ph_value': '13.7', 'concentration_molar': '1.0 M', 'electrolyte_composition': 'KOH'}, 'synthesis_method': {'method': 'Non-consumable tungsten inert gas arc furnace melting', 'source': ['Pure raw materials were melted in an argon atmosphere using DXL-500II non-consumable tungsten inert gas arc furnace. ', 'The melting process was repeated four times, with each session lasting $3 { - } 5 \\ \\mathrm { m i n }$ , and magnetic stirring was applied once for $3 0 ~ s$ to ensure uniform chemical composition.'], 'key_parameters': 'Argon atmosphere, repeated melting 4 times, each session 3-5 min, magnetic stirring 30 s'}, 'other_environmental_params': [{'key': 'Electrochemical workstation', 'value': 'CHI660E', 'source': ['The electrochemical workstation employed for these tests was the CHI660E. Prior to testing, the original samples were sectioned using the wire electrical discharge machining method to obtain electrochemical test samples with a gage dimension of $5 \\ : \\mathrm { m m } \\times 5 \\ : \\mathrm { m m } \\times 2 \\ : \\mathrm { m m }$ (thickness). ']}, {'key': 'Reference electrode', 'value': 'Hg/HgO', 'source': ['The cut samples were then ground down to a thickness of 1 mm. Hg/HgO was used as the reference electrode, Pt foil/carbon rod served as the counter electrode, and the prepared samples acted as the working electrodes. ']}, {'key': 'Counter electrode', 'value': 'Pt foil/carbon rod', 'source': ['The cut samples were then ground down to a thickness of 1 mm. Hg/HgO was used as the reference electrode, Pt foil/carbon rod served as the counter electrode, and the prepared samples acted as the working electrodes. ']}, {'key': 'Working electrode dimensions', 'value': '5 mm x 5 mm x 2 mm (thickness)', 'source': ['The electrochemical workstation employed for these tests was the CHI660E. Prior to testing, the original samples were sectioned using the wire electrical discharge machining method to obtain electrochemical test samples with a gage dimension of $5 \\ : \\mathrm { m m } \\times 5 \\ : \\mathrm { m m } \\times 2 \\ : \\mathrm { m m }$ (thickness). ']}]}}, {'alloy_id': 'Ni40', 'performance': {'stability': {'source': [], 'cycle_count': None, 'test_method': 'Unknown', 'duration_hours': None, 'degradation_details': None, 'performance_retention': None}, 'tafel_slope': {'unit': 'mV dec^-1', 'value': '144.33', 'source': ['The Tafel slope of the Ni50 sample is $1 4 1 . 8 1 \\mathrm { m V } \\mathrm { d e c } ^ { - 1 }$ , which is lower compared to the Ni30 ( $\\mathrm { 1 4 8 . 0 7 \\ m V }$ $\\mathsf { d e c } ^ { - 1 } \\bar { }$ ), Ni40 $1 4 4 . 3 3 \\mathrm { m V } \\mathrm { d e c } ^ { - 1 } .$ ), Ni60 $( 1 4 7 . 7 2 ~ \\mathrm { ~ m V ~ d e c } ^ { - 1 } )$ , Ni70 $( 1 5 6 . 1 7 ~ \\mathrm { m V ~ d e c } ^ { - 1 } )$ , and Ni80 $( 1 6 2 . 4 2 ~ \\mathrm { m V ~ d e c } ^ { - 1 } )$ ) samples, indicating that the Ni50 sample possesses the fastest kinetic process in the HER reaction. ']}, 'overpotential': [{'unit': 'mV', 'value': '183.7', 'source': ['As shown in Fig. 3a, the HER overpotentials of Ni30, Ni40 and Ni50 samples are $1 8 0 . 7 \\mathrm { m V }$ , $1 8 3 . 7 ~ \\mathrm { m V }$ and $1 8 9 . 7 ~ \\mathrm { m V }$ , respectively, at a current density of- $1 0 \\ \\mathrm { m A }$ $\\mathrm { c m } ^ { - 2 }$ , which are lower than those of Ni60 (202.7 mV $( \\pm ) - 1 0 \\mathrm { m A c m } ^ { - 2 } )$ , Ni70 $\\mathrm { 1 9 6 . 7 ~ m V }$ $@$ $- 1 0 \\mathrm { \\ m A \\ c m ^ { - 2 } } )$ and Ni80 (191.7 mV $\\textcircled { a } - 1 0 \\mathrm { ~ m ~ A ~ }$ $\\mathrm { c m } ^ { - 2 }$ ) samples. '], 'current_density': '-10 mA cm^-2'}], 'supplementary_performance': [{'key': 'Electrical double-layer capacitance (Cdl)', 'value': '0.00606 mF cm^-2', 'source': ['The calculated value of the electrical double-layer capacitance (Cdl) for the Ni30 alloy is $0 . 0 0 7 0 4 \\mathrm { m F c m } ^ { - 2 }$ , which is higher than that of the Ni40 $\\mathrm { 0 . 0 0 6 0 6 m F }$ $\\mathrm { c m } ^ { - 2 } )$ and Ni50 $( 0 . 0 0 5 5 4 \\mathrm { m F c m } ^ { - 2 } )$ alloys, as well as the Ni60 (0.00415 $\\mathrm { m F \\ c m ^ { - 2 } }$ ), Ni70 $\\mathsf { ( 0 . 0 0 4 1 5 ~ m F ~ c m ^ { - 2 } ) }$ , and Ni80 $[ 0 . 0 0 4 1 3 \\mathrm { ~ m F ~ c m } ^ { - 2 } ]$ alloys. ']}]}, 'experimental_conditions': {'test_setup': {'source': ['The overall water splitting performance was tested using a two-electrode system with a corresponding scan rate of $5 \\mathrm { m V } s ^ { - 1 }$ .', '\nFig. 3. HER performances (a) Polarization | {'extraction_results': [{'text': {'alloy_id': 'Ni50', 'performance': {'stability': {'source': ['The catalyst demonstrates good stability after $^ \\mathrm { 1 0 0 h }$ in alkaline conditions and $^ \\textrm { \\scriptsize 5 0 h }$ in alkaline seawater. ', 'Cyclic stability is one of the important indexes to evaluate the catalytic performance of samples. We used chronopotentiometry to evaluate the long-term stability of the Ni50 alloy catalyst, and tested it for $^ \\mathrm { 1 0 0 h }$ at a current density of $1 0 0 \\mathrm { m A }$ $\\mathrm { c m } ^ { - 2 }$ at room temperature. '], 'cycle_count': None, 'test_method': 'Chronopotentiometry', 'duration_hours': '100', 'degradation_details': None, 'performance_retention': None}, 'tafel_slope': {'unit': 'mV dec^-1', 'value': '141.81', 'source': ['Tafel slopes are $1 4 1 . 8 1 \\ \\mathrm { m V \\ d e c ^ { - 1 } }$ for HER and $6 8 . 3 7 ~ \\mathrm { m V ~ d e c } ^ { - 1 }$ for OER. In $\\bf { 1 . 0 ~ M }$ seawater KOH, performance slightly diminishes, with HER and OER overpotentials at $- 1 0 \\mathrm { m A } \\mathrm { c m } ^ { - 2 }$ and $1 0 \\mathrm { m A c m } ^ { - 2 }$ being $2 0 7 . 5 \\mathrm { m V }$ and $3 1 0 . 5 \\mathrm { m V }$ , and Tafel slopes of $1 1 4 . 9 8 \\mathrm { m V } \\mathrm { d e c } ^ { - 1 }$ and $8 6 . 7 5 \\mathrm { m V } \\mathrm { d e c } ^ { - 1 }$ , respectively. ', 'At current density of $- 1 0 ~ \\mathrm { m A } ~ \\mathrm { c m } ^ { - 2 }$ , the catalyst exhibited a hydrogen evolution overpotential of $1 8 9 . 7 \\mathrm { m V }$ with a Tafel slope of $1 4 1 . 8 1 \\mathrm { m V } \\mathrm { d e c } ^ { - 1 }$ . ', 'The Tafel slope of the Ni50 sample is $1 4 1 . 8 1 \\mathrm { m V } \\mathrm { d e c } ^ { - 1 }$ , which is lower compared to the Ni30 ( $\\mathrm { 1 4 8 . 0 7 \\ m V }$ $\\mathsf { d e c } ^ { - 1 } \\bar { }$ ), Ni40 $1 4 4 . 3 3 \\mathrm { m V } \\mathrm { d e c } ^ { - 1 } .$ ), Ni60 $( 1 4 7 . 7 2 ~ \\mathrm { ~ m V ~ d e c } ^ { - 1 } )$ , Ni70 $( 1 5 6 . 1 7 ~ \\mathrm { m V ~ d e c } ^ { - 1 } )$ , and Ni80 $( 1 6 2 . 4 2 ~ \\mathrm { m V ~ d e c } ^ { - 1 } )$ ) samples, indicating that the Ni50 sample possesses the fastest kinetic process in the HER reaction. ', 'In the $\\mathbf { 1 . 0 M }$ KOH electrolyte, the hydrogen evolution overpotential at current density of $- 1 0 \\textrm { m A }$ $\\mathrm { c m } ^ { - 2 }$ is $1 8 9 . 7 ~ \\mathrm { m V }$ with a Tafel slope of $1 4 1 . 8 1 \\mathrm { ~ m V ~ d e c } ^ { - 1 }$ . ']}, 'overpotential': [{'unit': 'mV', 'value': '189.7', 'source': ['This study investigates Ni-based HEA, $\\mathrm { N i _ { x } ( F e C o C r C u ) _ { 1 0 0 - x } , }$ for HER and OER. In $\\mathbf { 1 . 0 \\ M }$ KOH, $\\mathrm { N i } _ { 5 0 } ( \\mathrm { F e C o C r C u ) }$ ) exhibits promising HER and OER performance with overpotentials of $1 8 9 . 7 \\mathrm { m V }$ and $2 9 2 . 3 ~ \\mathrm { m V }$ , respectively, at $- 1 0 ~ \\mathrm { m A ~ c m } ^ { - 2 }$ and $1 0 \\ \\mathrm { m A } \\ \\mathrm { c m } ^ { - 2 }$ . ', 'At current density of $- 1 0 ~ \\mathrm { m A } ~ \\mathrm { c m } ^ { - 2 }$ , the catalyst exhibited a hydrogen evolution overpotential of $1 8 9 . 7 \\mathrm { m V }$ with a Tafel slope of $1 4 1 . 8 1 \\mathrm { m V } \\mathrm { d e c } ^ { - 1 }$ . ', 'As shown in Fig. 3a, the HER overpotentials of Ni30, Ni40 and Ni50 samples are $1 8 0 . 7 \\mathrm { m V }$ , $1 8 3 . 7 ~ \\mathrm { m V }$ and $1 8 9 . 7 ~ \\mathrm { m V }$ , respectively, at a current density of- $1 0 \\ \\mathrm { m A }$ $\\mathrm { c m } ^ { - 2 }$ , which are lower than those of Ni60 (202.7 mV $( \\pm ) - 1 0 \\mathrm { m A c m } ^ { - 2 } )$ , Ni70 $\\mathrm { 1 9 6 . 7 ~ m V }$ $@$ $- 1 0 \\mathrm { \\ m A \\ c m ^ { - 2 } } )$ and Ni80 (191.7 mV $\\textcircled { a } - 1 0 \\mathrm { ~ m ~ A ~ }$ $\\mathrm { c m } ^ { - 2 }$ ) samples. ', 'In the $\\mathbf { 1 . 0 M }$ KOH electrolyte, the hydrogen evolution overpotential at current density of $- 1 0 \\textrm { m A }$ $\\mathrm { c m } ^ { - 2 }$ is $1 8 9 . 7 ~ \\mathrm { m V }$ with a Tafel slope of $1 4 1 . 8 1 \\mathrm { ~ m V ~ d e c } ^ { - 1 }$ . '], 'current_density': '-10 mA cm^-2'}, {'unit': 'mV', 'value': '207.5', 'source': ['Tafel slopes are $1 4 1 . 8 1 \\ \\mathrm { m V \\ d e c ^ { - 1 } }$ for HER and $6 8 . 3 7 ~ \\mathrm { m V ~ d e c } ^ { - 1 }$ for OER. In $\\bf { 1 . 0 ~ M }$ seawater KOH, performance slightly diminishes, with HER and OER overpotentials at $- 1 0 \\mathrm { m A } \\mathrm { c m } ^ { - 2 }$ and $1 0 \\mathrm { m A c m } ^ { - 2 }$ being $2 0 7 . 5 \\mathrm { m V }$ and $3 1 0 . 5 \\mathrm { m V }$ , and Tafel slopes of $1 1 4 . 9 8 \\mathrm { m V } \\mathrm { d e c } ^ { - 1 }$ and $8 6 . 7 5 \\mathrm { m V } \\mathrm { d e c } ^ { - 1 }$ , respectively. ', 'The catalyst demonstrated a hydrogen evolution overpotential of $2 0 7 . 5 \\ \\mathrm { m V }$ and a Tafel slope of $1 1 4 . 9 8 \\mathrm { m V } \\mathrm { d e c } ^ { - 1 }$ at current density of $- 1 0 \\mathrm { m A c m } ^ { - 2 }$ . ', 'Fig. 6b shows that when the current density is $- 1 0 ~ \\mathrm { m A ~ c m } ^ { - 2 }$ , the corresponding overpotential is $2 0 7 . 5 ~ \\mathrm { m V }$ , which is lower than that of other samples, and slightly higher than that in alkaline medium $( 1 . 0 \\mathrm { M } \\mathrm { K O H } )$ . ', 'This catalyst exhibits a hydrogen evolution overpotential of $2 0 7 . 5 \\mathrm { m V }$ at current density of $- 1 0 \\mathrm { m A c m } ^ { - 2 }$ , with a Tafel slope of $1 1 4 . 9 8 \\mathrm { ~ m V ~ d e c } ^ { - 1 }$ . '], 'current_density': '-10 mA cm^-2'}], 'supplementary_performance': [{'key': 'Electrical double-layer capacitance (Cdl)', 'value': '0.00554 mF cm^-2', 'source': ['The calculated value of the electrical double-layer capacitance (Cdl) for the Ni30 alloy is $0 . 0 0 7 0 4 \\mathrm { m F c m } ^ { - 2 }$ , which is higher than that of the Ni40 $\\mathrm { 0 . 0 0 6 0 6 m F }$ $\\mathrm { c m } ^ { - 2 } )$ and Ni50 $( 0 . 0 0 5 5 4 \\mathrm { m F c m } ^ { - 2 } )$ alloys, as well as the Ni60 (0.00415 $\\mathrm { m F \\ c m ^ { - 2 } }$ ), Ni70 $\\mathsf { ( 0 . 0 0 4 1 5 ~ m F ~ c m ^ { - 2 } ) }$ , and Ni80 $[ 0 . 0 0 4 1 3 \\mathrm { ~ m F ~ c m } ^ { - 2 } ]$ alloys. ']}, {'key': 'Stability in alkaline seawater', 'value': '50 h', 'source': ['The catalyst demonstrates good stability after $^ \\mathrm { 1 0 0 h }$ in alkaline conditions and $^ \\textrm { \\scriptsize 5 0 h }$ in alkaline seawater. ', 'Subsequent cyclic stability testing was conducted on the Ni50 alloy sample. As shown in Fig. 6f, after a 50-h test, it maintains very excellent stability, which may be attributed to the presence of chloride ions and the anodic chlorination reaction. ', 'The cyclic stability of the Ni50 sample was also analyzed (Fig. 6l), and after a $^ { 5 0 - \\mathrm { h } }$ stability test, its stability remains good.']}]}, 'experimental_conditions': {'test_setup': {'source': ['The overall water splitting performance was tested using a two-electrode system with a corresponding scan rate of $5 \\mathrm { m V } s ^ { - 1 }$ .', '\nFig. 3. HER performances (a) Polarization curves at scan rate of $5 \\mathrm { m V } s ^ { - 1 }$ (b) Overpotential at current density of $- 1 0 \\mathrm { m A c m } ^ { - 2 }$ (c)Tafel plots(d) CV curves of doublelayer capacitance (Cdl)(e) Bode plots at multiple voltages of HER (f) Chronoamperometric stability tests the inset is LSV curves before and after cycle.'], 'scan_rate': '5 mV s^-1', 'substrate': None, 'ir_compensation': None}, 'electrolyte': {'source': ['\n# 2.4. Electrochemical test\n\nThe electrochemical performance of the samples was tested in $^ { 1 \\mathrm { ~ M ~ } }$ KOH solution $\\mathrm { ( p H = 1 3 . 7 ) }$ and in 1 M KOH solution mixed with seawater $\\mathrm { ( p H = 1 3 . 5 1 ) }$ , using a three-electrode system. '], 'ph_value': '13.7', 'concentration_molar': '1.0 M', 'electrolyte_composition': 'KOH'}, 'synthesis_method': {'method': 'Non-consumable tungsten inert gas arc furnace melting', 'source': ['Pure raw materials were melted in an argon atmosphere using DXL-500II non-consumable tungsten inert gas arc furnace. ', 'The melting process was repeated four times, with each session lasting $3 { - } 5 \\ \\mathrm { m i n }$ , and magnetic stirring was applied once for $3 0 ~ s$ to ensure uniform chemical composition.'], 'key_parameters': 'Argon atmosphere, repeated melting 4 times, each session 3-5 min, magnetic stirring 30 s'}, 'other_environmental_params': [{'key': 'Electrochemical workstation', 'value': 'CHI660E', 'source': ['The electrochemical workstation employed for these tests was the CHI660E. Prior to testing, the original samples were sectioned using the wire electrical discharge machining method to obtain electrochemical test samples with a gage dimension of $5 \\ : \\mathrm { m m } \\times 5 \\ : \\mathrm { m m } \\times 2 \\ : \\mathrm { m m }$ (thickness). ']}, {'key': 'Reference electrode', 'value': 'Hg/HgO', 'source': ['The cut samples were then ground down to a thickness of 1 mm. Hg/HgO was used as the reference electrode, Pt foil/carbon rod served as the counter electrode, and the prepared samples acted as the working electrodes. ']}, {'key': 'Counter electrode', 'value': 'Pt foil/carbon rod', 'source': ['The cut samples were then ground down to a thickness of 1 mm. Hg/HgO was used as the reference electrode, Pt foil/carbon rod served as the counter electrode, and the prepared samples acted as the working electrodes. ']}, {'key': 'Working electrode dimensions', 'value': '5 mm x 5 mm x 2 mm (thickness)', 'source': ['The electrochemical workstation employed for these tests was the CHI660E. Prior to testing, the original samples were sectioned using the wire electrical discharge machining method to obtain electrochemical test samples with a gage dimension of $5 \\ : \\mathrm { m m } \\times 5 \\ : \\mathrm { m m } \\times 2 \\ : \\mathrm { m m }$ (thickness). ']}]}}, 'table': {'alloy_id': 'Ni50', 'performance': {'stability': {'source': ['5ad4a1db61c2df902ba2aa862099d1d9_1'], 'cycle_count': None, 'test_method': 'Unknown', 'duration_hours': None, 'degradation_details': None, 'performance_retention': None}, 'tafel_slope': {'unit': 'mV dec^-1', 'value': '141.81', 'source': ['5ad4a1db61c2df902ba2aa862099d1d9_1']}, 'overpotential': [{'unit': 'mV', 'value': '189.7', 'source': ['5ad4a1db61c2df902ba2aa862099d1d9_1'], 'current_density': '-10 mA cm^-2'}], 'supplementary_performance': []}, 'experimental_conditions': {'test_setup': {'source': ['5ad4a1db61c2df902ba2aa862099d1d9_1'], 'scan_rate': None, 'substrate': None, 'ir_compensation': None}, 'electrolyte': {'source': ['5ad4a1db61c2df902ba2aa862099d1d9_1'], 'ph_value': None, 'concentration_molar': '1 M', 'electrolyte_composition': 'KOH'}, 'synthesis_method': {'method': None, 'source': ['5ad4a1db61c2df902ba2aa862099d1d9_1'], 'key_parameters': None}, 'other_environmental_params': [{'key': 'temperature', 'value': '25°C', 'source': ['5ad4a1db61c2df902ba2aa862099d1d9_1']}]}}, 'alloy_id': 'Ni50'}]}
50 | 5dc41e9bafd83655208bda952d5411ff | {"extraction_results": [{"alloy_id": "Co0.2Ru0.7Pt0.1/PNC NSs", "performance": {"stability": {"source": ["\nCO-tolerant catalyst is important for the application of this technology.[14] We therefore examined the HOR activity ofthe $\\mathrm { C o _ { 0 . 2 } R u _ { 0 . 7 } P t _ { 0 . 1 } / P N C }$ NSs catalyst in $\\mathrm { H } _ { 2 }$ gas containing CO ( $1 { , } 0 0 0 \\mathrm { p p m } )$ -saturated $0 . 1 { \\bf M }$ KOH.As shown in Figure 3f,a rapid decline of the HOR current density on $\\mathrm { P t } / \\mathrm { C }$ catalyst was detected compared with the initial state, suggesting the serious poisoning of the active sites by CO.In contrast, the $\\mathrm { C o _ { 0 . 2 } R u _ { 0 . 7 } P t _ { 0 . 1 } / P N C }$ NSs showed a small decrease of HOR current density under the same condition, indicating the good tolerance to CO.Moreover,a slight attenuation of HOR performance was observed after 20000 cycles in the accelerated durability test (ADT) (Figure 3g, Figure S25).In addition, the stability of $\\mathrm { C o _ { 0 . 2 } R u _ { 0 . 7 } P t _ { 0 . 1 } / P N C }$ NSs was also evaluated by performing the chronoamperometry method at an overpotential of $1 0 0 \\mathrm { m V }$ 、As shown in Figure 3h, a $1 4 . 2 \\%$ decay was observed for $\\mathrm { { C o } _ { 0 . 2 } \\mathrm { { R u } _ { 0 . 7 } \\mathrm { { P t } _ { 0 . 1 } / } } }$ PNC NSs after $3 6 0 0 \\mathrm { s }$ of continuous operation. "], "cycle_count": "20000", "test_method": "CV Cycling", "duration_hours": null, "degradation_details": "slight attenuation", "performance_retention": null}, "tafel_slope": {"unit": "mV dec^-1", "value": "32.6", "source": ["In addition, $\\mathrm { C o _ { 0 . 2 } R u _ { 0 . 7 } P t _ { 0 . 1 } / P N C }$ NSs shows the smallest Tafel slope $( 3 2 . 6 \\mathrm { m V } \\mathrm { d e c } ^ { - 1 } )$ among other tested catalysts, implying its faster kinetics for alkaline HER (Figure 4b, Table S6)． Not only that, $\\mathrm { C o _ { 0 . 2 } R u _ { 0 . 7 } P t _ { 0 . 1 } / P N C }$ NSsare expected to serve as a“universally compatible”electrocatalyst,offering excellent hydrogen electrocatalysis performance over the entire $\\mathrm { p H }$ range (Figures S29，S30). "]}, "overpotential": [{"unit": "mV", "value": "23", "source": ["Excellent stability and resistance to $_ \\mathrm { C O }$ poisoning of the $\\mathrm { C o _ { 0 . 2 } R u _ { 0 . 7 } P t _ { 0 . 1 } / P N C }$ NSs were also demonstrated.Additionally，the $\\mathrm { C o _ { 0 . 2 } R u _ { 0 . 7 } P t _ { 0 . 1 } / P N C }$ NSs demonstrate remarkable HER activity with an overpotential of only $2 3 \\mathrm { m V }$ to achieve the current density of $1 0 \\mathrm { m A c m } ^ { - 2 }$ in alkaline media, surpassing that of commercial $\\mathrm { P t } / \\mathrm { C }$ and the most of recently reported electrocatalysts.Further studies revealed that the introduction of $\\mathrm { P t }$ induces the phase transition of CoRu alloy from hexagonal close-packed (hcp） to face-centered cubic (fcc） structure,resulting in the optimized adsorption of reaction intermediates,and ultimately promoting its exceptional HOR/HER activities in alkaline media.", "\nThe attractive HOR performance of $\\mathrm { C o _ { 0 . 2 } R u _ { 0 . 7 } P t _ { 0 . 1 } / P N C }$ NSs prompted us to further probe its activity for HER, which is the reverse reaction of HOR.The experiments were conducted in $\\mathbf { N } _ { 2 }$ -saturated $1 \\mathrm { M } \\ \\mathrm { K O H }$ electrolyte.As shown in Figure 4a,the $\\mathrm { C o _ { 0 . 2 } R u _ { 0 . 7 } P t _ { 0 . 1 } / P N C }$ NSs exhibits remarkable HER activity with a small overpotential of $2 3 \\mathrm { m V }$ to achieve the current density of $1 0 \\mathrm { m A c m } ^ { - 2 }$ ，which isobviously lower than those of $\\mathrm { C o _ { 0 . 2 } R u _ { 0 . 8 } / P N C }$ NSs, $\\mathrm { C o _ { 0 . 2 } P t _ { 0 . 8 } / P N C }$ NSs and commercial $\\mathbf { R u } / \\mathrm { C }$ $\\mathrm { P t } / \\mathrm { C }$ (Figures S27, S28). "], "current_density": "10 mA cm^-2"}], "supplementary_performance": [{"key": "HOR mass activity", "value": "1.84 A mg^-1 at 50 mV overpotential", "source": ["7 } P t _ { 0 . 1 } / P N C } NSs exhibits apparent hydrogen oxidation activity and durability with a recordhigh mass specific kinetic current of \\mathrm{ 1 . 8 4 A m g ^ { - 1 } } at the overpotentialof \\mathrm{ 5 0 m V } ，whichisapproximately 11.5 times higher than that of the \\mathrm{ P t } benchmark.Both experimental and theoretical studies reveal that the addition of \\mathrm{ P t } engenders a phase transition in CoRu alloys from hexagonal close-packed \\( h c p \\) to facecentered cubic (fcc) structure.The elevated reactivity of the resulted ternary alloy can be attributed to the optimized adsorption of hydrogen intermediate and the decreased reaction barrier for water formation. ", "As shown in Figure 3e, the $\\mathrm { C o _ { 0 . 2 } R u _ { 0 . 7 } P t _ { 0 . 1 } / P N C }$ NSs exhibits the highest $J _ { \\mathrm { S A } }$ and $J _ { \\mathrm { M A } }$ as compared with $\\mathrm { C o _ { 0 . 2 } R u _ { 0 . 8 } / P N C }$ NSs, $\\mathrm { C o _ { 0 . 2 } P t _ { 0 . 8 } / P N C }$ NSs, $\\mathbf { R u } / \\mathrm { C }$ and $\\mathrm { P t } / \\mathrm { C }$ Specifically，the $J _ { \\mathrm { M A } }$ of $\\mathrm { C o _ { 0 . 2 } R u _ { 0 . 7 } P t _ { 0 . 1 } / P N C }$ NSs $( 1 . 8 4 \\mathrm { A m g _ { P G M } } ^ { - 1 } )$ is 11.5 times that of the commercial $\\mathrm { P t } / \\mathrm { C }$ $( 0 . 1 6 \\mathrm { A m g _ { P G M } } ^ { - 1 } )$ , indicating that the $\\mathrm { C o _ { 0 . 2 } R u _ { 0 . 7 } P t _ { 0 . 1 } / P N C }$ NSs is a promising electrocatalyst toward alkaline HOR (Table S5)."]}, {"key": "HOR exchange current density", "value": "4.28 mA cm^-2", "source": ["According to the Koutecky-Levich equation,a slope of $4 . 5 2 \\ : \\mathrm { c m } ^ { 2 } \\mathrm { m } \\mathrm { A } ^ { - 1 } \\mathrm { s } ^ { - 1 / 2 }$ is obtained，which is well consistent with the theoretical value $( 4 . 8 7 \\mathrm { c m } ^ { 2 } \\mathrm { m } \\mathrm { A } ^ { - 1 } \\mathrm { s } ^ { - 1 / 2 } )$ for two-electron transfer HOR process.Furthermore,the exchange current density $\\left( j _ { 0 } \\right)$ of the $\\mathrm { C o _ { 0 . 2 } R u _ { 0 . 7 } P t _ { 0 . 1 } / P N C }$ NSs is determined to be $4 . 2 8 \\mathrm { m A c m } ^ { - 2 }$ by linear fitting of the micropolarized region,which compares favorably to other tested catalysts (Figure 3d, Figure S23). "]}, {"key": "CO tolerance", "value": "good tolerance in 1000 ppm CO/H2", "source": ["\nCO-tolerant catalyst is important for the application of this technology.[14] We therefore examined the HOR activity ofthe $\\mathrm { C o _ { 0 . 2 } R u _ { 0 . 7 } P t _ { 0 . 1 } / P N C }$ NSs catalyst in $\\mathrm { H } _ { 2 }$ gas containing CO ( $1 { , } 0 0 0 \\mathrm { p p m } )$ -saturated $0 . 1 { \\bf M }$ KOH.As shown in Figure 3f,a rapid decline of the HOR current density on $\\mathrm { P t } / \\mathrm { C }$ catalyst was detected compared with the initial state, suggesting the serious poisoning of the active sites by CO.In contrast, the $\\mathrm { C o _ { 0 . 2 } R u _ { 0 . 7 } P t _ { 0 . 1 } / P N C }$ NSs showed a small decrease of HOR current density under the same condition, indicating the good tolerance to CO.Moreover,a slight attenuation of HOR performance was observed after 20000 cycles in the accelerated durability test (ADT) (Figure 3g, Figure S25).In addition, the stability of $\\mathrm { C o _ { 0 . 2 } R u _ { 0 . 7 } P t _ { 0 . 1 } / P N C }$ NSs was also evaluated by performing the chronoamperometry method at an overpotential of $1 0 0 \\mathrm { m V }$ 、As shown in Figure 3h, a $1 4 . 2 \\%$ decay was observed for $\\mathrm { { C o } _ { 0 . 2 } \\mathrm { { R u } _ { 0 . 7 } \\mathrm { { P t } _ { 0 . 1 } / } } }$ PNC NSs after $3 6 0 0 \\mathrm { s }$ of continuous operation. "]}]}, "experimental_conditions": {"test_setup": {"source": ["\nTo demonstrate the role of the component regulationinduced alloy phase engineering in the electrocatalysis,we first evaluated the HOR performance of obtained Ru-based alloy NPs in a $\\mathrm { H } _ { 2 }$ -saturated $0 . 1 \\mathbf { M }$ KOH electrolyte using the rotating disk electrode (RDE) method. (Figures S21, S22). "], "scan_rate": null, "substrate": "rotating disk electrode (RDE)", "ir_compensation": null}, "electrolyte": {"source": ["Specifically,the HOR mass activity and specific activity of the optimized $\\mathrm { { C o } _ { 0 . 2 } \\mathrm { { R u } _ { 0 \\cdot \\cdot } \\mathrm { { P t } _ { 0 . 1 } / \\Omega } } }$ PNC NSs in $0 . 1 \\mathbf { M }$ KOH were determined to be 11.5 and 7.9 times over that of commercial $\\mathrm { P t } / \\mathrm { C }$ ，respectively. ", "\nTo demonstrate the role of the component regulationinduced alloy phase engineering in the electrocatalysis,we first evaluated the HOR performance of obtained Ru-based alloy NPs in a $\\mathrm { H } _ { 2 }$ -saturated $0 . 1 \\mathbf { M }$ KOH electrolyte using the rotating disk electrode (RDE) method. (Figures S21, S22). "], "ph_value": null, "concentration_molar": "0.1 M", "electrolyte_composition": "KOH"}, "synthesis_method": {"method": "2D MOF-assisted pyrolysis-displacement alloying (PDA) route", "source": ["Multimetallic alloy nanoparticles (NPs） have received considerable attention in various applications due to their compositional variability and exceptional properties.However, the complexity of both the general synthesis and structure-activity relationships remain the long-standing challenges in this field.Herein,we report aversatile 2D MOF-assisted pyrolysis-displacementalloying route to successfully synthesize a series of binary, ternary and even high-entropy NPs that are uniformly dispersed on porous nitrogen-doped carbon nanosheets (PNC NSs).As a proof of utility，the obtained \\mathrm{ C o _ { 0 . 2 } R u _ { 0 . ", "\nTo address the limitations of the traditional direct pyrolysis approach of MOF in the synthesis of multimetallic alloy NPs,we herein select uniform two dimensional (2D) MOF nanosheets as the initial template,and combined with a galvanic displacement process,to achieve the efficient and versatile synthesis of ultrafine multimetallic alloy NPs. By employing this 2D MOF-assisted pyrolysis-displacementalloying (PDA) route,we have successfully prepared various multimetallic alloy NPs with up to six different metal elements.The obtained NPs have a narrow size distribution and are uniformly dispersed on the porous nitrogen-doped carbon nanosheets (PNC NSs).In addition, this synthesis method demonstrates the utilization efficiency of metal precursors is around $9 0 \\%$ and allows facile scale-up of production,making it a promising strategy for the costeffective and efficient preparation of multimetallic alloy catalysts (Figures S1， S2). ", "\n# Results and Discussion\n\nThe 2D MOF-assisted PDA route for the preparation of PNC NSs supported multimetallic alloy NPs is illustrated in Scheme 1.First, the pristine ZIF-67 nanosheets were synthesized through a solvothermal method, followed by pyrolysis under a nitrogen atmosphere to form the PNC NSs supported Co NPs (Co/PNC NSs) (Figure S3). ", "In this process,the Co NPs serve as a sacrificial template,while metal cations with a more positive redox potential are thermodynamically favored to\"steal\" electrons from the metallic $\\mathrm { C o }$ and deposited on the surface of the NPs (Table S1).[11] Third,the resulting product is subjected to heat treatment under a nitrogen atmosphere, aiming at promoting the complete alloying of different metal components,to obtain the final multimetallic alloy NPs. More experimental details have been provided in the Supporting Information."], "key_parameters": "pyrolysis under nitrogen atmosphere, heat treatment under nitrogen atmosphere"}, "other_environmental_params": [{"key": "Gas saturation", "value": "H2-saturated", "source": ["\nTo demonstrate the role of the component regulationinduced alloy phase engineering in the electrocatalysis,we first evaluated the HOR performance of obtained Ru-based alloy NPs in a $\\mathrm { H } _ { 2 }$ -saturated $0 . 1 \\mathbf { M }$ KOH electrolyte using the rotating disk electrode (RDE) method. (Figures S21, S22). "]}, {"key": "Electrode rotation speed", "value": "1600 rpm", "source": ["The commercial $\\mathrm { P t } / \\mathrm { C }$ and $\\mathbf { R u } / \\mathrm { C }$ catalysts were also investigated at the same condition for comparison.HOR polarization curves of different catalysts obtained at a rotating speed of $1 6 0 0 \\mathrm { r p m }$ are shown in Figure 3a. "]}]}}, {"alloy_id": "Co0.2Ru0.8/PNC NSs", "performance": {"stability": {"source": [], "cycle_count": null, "test_method": "Unknown", "duration_hours": null, "degradation_details": null, "performance_retention": null}, "tafel_slope": {"unit": "mV dec^-1", "value": null, "source": []}, "overpotential": [], "supplementary_performance": []}, "experimental_conditions": {"test_setup": {"source": ["\nTo demonstrate the role of the component regulationinduced alloy phase engineering in the electrocatalysis,we first evaluated the HOR performance of obtained Ru-based alloy NPs in a $\\mathrm { H } _ { 2 }$ -saturated $0 . 1 \\mathbf { M }$ KOH electrolyte using the rotating disk electrode (RDE) method. (Figures S21, S22). "], "scan_rate": null, "substrate": "rotating disk electrode (RDE)", "ir_compensation": null}, "electrolyte": {"source": ["Specifically,the HOR mass activity and specific activity of the optimized $\\mathrm { { C o } _ { 0 . 2 } \\mathrm { { R u } _ { 0 \\cdot \\cdot } \\mathrm { { P t } _ { 0 . 1 } / \\Omega } } }$ PNC NSs in $0 . 1 \\mathbf { M }$ KOH were determined to be 11.5 and 7.9 times over that of commercial $\\mathrm { P t } / \\mathrm { C }$ ，respectively. ", "\nTo demonstrate the role of the component regulationinduced alloy phase engineering in the electrocatalysis,we first evaluated the HOR performance of obtained Ru-based alloy NPs in a $\\mathrm { H } _ { 2 }$ -saturated $0 . 1 \\mathbf { M }$ KOH electrolyte using the rotating disk electrode (RDE) method. (Figures S21, S22). "], "ph_value": null, "concentration_molar": "0.1 M", "electrolyte_composition": "KOH"}, "synthesis_method": {"method": "2D MOF-assisted pyrolysis-displacement alloying (PDA) route", "source": ["Multimetallic alloy nanoparticles (NPs） have received considerable attention in various applications due to their compositional variability and exceptional properties.However, the complexity of both the general synthesis and structure-activity relationships remain the long-standing challenges in this field.Herein,we report aversatile 2D MOF-assisted pyrolysis-displacementalloying route to successfully synthesize a series of binary, ternary and even high-entropy NPs that are uniformly dispersed on porous nitrogen-doped carbon nanosheets (PNC NSs).As a proof of utility，the obtained \\mathrm{ C o _ { 0 . 2 } R u _ { 0 . ", "\nTo address the limitations of the traditional direct pyrolysis approach of MOF in the synthesis of multimetallic alloy NPs,we herein select uniform two dimensional (2D) MOF nanosheets as the initial template,and combined with a galvanic displacement process,to achieve the efficient and versatile synthesis of ultrafine multimetallic alloy NPs. By employing this 2D MOF-assisted pyrolysis-displacementalloying (PDA) route,we have successfully prepared various multimetallic alloy NPs with up to six different metal elements.The obtained NPs have a narrow size distribution and are uniformly dispersed on the porous nitrogen-doped carbon nanosheets (PNC NSs).In addition, this synthesis method demonstrates the utilization efficiency of metal precursors is around $9 0 \\%$ and allows facile scale-up of production,making it a promising strategy for the costeffective and efficient preparation of multimetallic alloy catalysts (Figures S1， S2). ", "\n# Results and Discussion\n\nThe 2D MOF-assisted PDA route for the preparation of PNC NSs supported multimetallic alloy NPs is illustrated in Scheme 1.First, the pristine ZIF-67 nanosheets were synthesized through a solvothermal method, followed by pyrolysis under a nitrogen atmosphere to form the PNC NSs supported Co NPs (Co/PNC NSs) (Figure S3). ", "In this process,the Co NPs serve as a sacrificial template,while metal cations with a more positive redox potential are thermodynamically favored to\"steal\" electrons from the metallic $\\mathrm { C o }$ and deposited on the surface of the NPs (Table S1).[11] Third,the resulting product is subjected to heat treatment under a nitrogen atmosphere, aiming at promoting the complete alloying of different metal components,to obtain the final multimetallic alloy NPs. More experimental details have been provided in the Supporting Information."], "key_parameters": "pyrolysis under nitrogen atmosphere, heat treatment under nitrogen atmosphere"}, "other_environmental_params": [{"key": "Gas saturation", "value": "H2-saturated", "source": ["\nTo demonstrate the role of the component regulationinduced alloy phase engineering in the electrocatalysis,we first evaluated the HOR performance of obtained Ru-based alloy NPs in a $\\mathrm { H } _ { 2 }$ -saturated $0 . 1 \\mathbf { M }$ KOH electrolyte using the rotating disk electrode (RDE) method. (Figures S21, S22). "]}, {"key": "Electrode rotation speed", "value": "1600 rpm", "source": ["The commercial $\\mathrm { P t } / \\mathrm { C }$ and $\\mathbf { R u } / \\mathrm { C }$ catalysts were also investigated at the same condition for comparison.HOR polarization curves of different catalysts obtained at a rotating speed of $1 6 0 0 \\mathrm { r p m }$ are shown in Figure 3a. "]}]}}, {"alloy_id": "CoRuPtIrRhPd/PNC NSs", "performance": {"stability": {"source": [], "cycle_count": null, "test_method": "Unknown", "duration_hours": null, "degradation_details": null, "performance_retention": null}, "tafel_slope": {"unit": "mV dec^-1", "value": null, "source": []}, "overpotential": [], "supplementary_performance": []}, "experimental_conditions": {"test_setup": {"source": [], "scan_rate": null, "substrate": null, "ir_compensation": null}, "electrolyte": {"source": [], "ph_value": null, "concentration_molar": null, "electrolyte_composition": null}, "synthesis_method": {"method": "2D MOF-assisted pyrolysis-displacement alloying (PDA) route", "source": ["It shouldbe emphasized that we have also successfully synthesized highentropy alloy NPs composed of up to six different metal elements (CoRuPtIrRhPd),which further demonstrates the versatility of this synthesis method (Figure 1af-aj,Figure S6).For comparison,we have attempted to synthesize alloy NPs via the PDA route using MOF nanoparticles as the initial template.As a result,phase-separated product was finally obtained, demonstrating the importance of nanosheet with a high surface-to-volume ratio in the synthesis. "], "key_parameters": null}, "other_environmental_params": []}}, {"alloy_id": "Co0.2Ru0.7Pt0.1/PNC NSs-O", "performance": {"stability": {"source": [], "cycle_count": null, "test_method": "Unknown", "duration_hours": null, "degradation_details": null, "performance_retention": null}, "tafel_slope": {"unit": "mV dec^-1", "value": null, "source": []}, "overpotential": [{"unit": "mV", "value": "234", "source": ["As results, $\\mathrm { C o _ { 0 . 2 } R u _ { 0 . 7 } P t _ { 0 . 1 } / P N C }$ NSs-O shows the overpotential of only $2 3 4 \\mathrm { m V }$ at a current density of $1 0 \\mathrm { m A } / \\mathrm { c m } ^ { 2 }$ ，exceeding that of commercial $\\mathrm { R u O } _ { 2 }$ $( 3 1 3 \\mathrm { m V } )$ (Figure S34). "], "current_density": "10 mA cm^-2"}], "supplementary_performance": []}, "experimental_conditions": {"test_setup": {"source": [], "scan_rate": null, "substrate": null, "ir_compensation": null}, "electrolyte": {"source": [], "ph_value": null, "concentration_molar": null, "electrolyte_composition": null}, "synthesis_method": {"method": "calcined in air atmosphere", "source": ["Before that, the pristine sample was calcined in air atmosphere to form the oxidized surface (denoted as $\\mathrm { C o _ { 0 . 2 } R u _ { 0 . 7 } P t _ { 0 . 1 } / P N C }$ NSs-O) (Figure S33). "], "key_parameters": null}, "other_environmental_params": []}}]} |  | {"extraction_results": [{"alloy_id": "Co0.2Ru0.7Pt0.1/PNC NSs", "performance": {"stability": {"source": ["\nCO-tolerant catalyst is important for the application of this technology.[14] We therefore examined the HOR activity ofthe $\\mathrm { C o _ { 0 . 2 } R u _ { 0 . 7 } P t _ { 0 . 1 } / P N C }$ NSs catalyst in $\\mathrm { H } _ { 2 }$ gas containing CO ( $1 { , } 0 0 0 \\mathrm { p p m } )$ -saturated $0 . 1 { \\bf M }$ KOH.As shown in Figure 3f,a rapid decline of the HOR current density on $\\mathrm { P t } / \\mathrm { C }$ catalyst was detected compared with the initial state, suggesting the serious poisoning of the active sites by CO.In contrast, the $\\mathrm { C o _ { 0 . 2 } R u _ { 0 . 7 } P t _ { 0 . 1 } / P N C }$ NSs showed a small decrease of HOR current density under the same condition, indicating the good tolerance to CO.Moreover,a slight attenuation of HOR performance was observed after 20000 cycles in the accelerated durability test (ADT) (Figure 3g, Figure S25).In addition, the stability of $\\mathrm { C o _ { 0 . 2 } R u _ { 0 . 7 } P t _ { 0 . 1 } / P N C }$ NSs was also evaluated by performing the chronoamperometry method at an overpotential of $1 0 0 \\mathrm { m V }$ 、As shown in Figure 3h, a $1 4 . 2 \\%$ decay was observed for $\\mathrm { { C o } _ { 0 . 2 } \\mathrm { { R u } _ { 0 . 7 } \\mathrm { { P t } _ { 0 . 1 } / } } }$ PNC NSs after $3 6 0 0 \\mathrm { s }$ of continuous operation. "], "cycle_count": "20000", "test_method": "CV Cycling", "duration_hours": null, "degradation_details": "slight attenuation", "performance_retention": null}, "tafel_slope": {"unit": "mV dec^-1", "value": "32.6", "source": ["In addition, $\\mathrm { C o _ { 0 . 2 } R u _ { 0 . 7 } P t _ { 0 . 1 } / P N C }$ NSs shows the smallest Tafel slope $( 3 2 . 6 \\mathrm { m V } \\mathrm { d e c } ^ { - 1 } )$ among other tested catalysts, implying its faster kinetics for alkaline HER (Figure 4b, Table S6)． Not only that, $\\mathrm { C o _ { 0 . 2 } R u _ { 0 . 7 } P t _ { 0 . 1 } / P N C }$ NSsare expected to serve as a“universally compatible”electrocatalyst,offering excellent hydrogen electrocatalysis performance over the entire $\\mathrm { p H }$ range (Figures S29，S30). "]}, "overpotential": [{"unit": "mV", "value": "23", "source": ["Excellent stability and resistance to $_ \\mathrm { C O }$ poisoning of the $\\mathrm { C o _ { 0 . 2 } R u _ { 0 . 7 } P t _ { 0 . 1 } / P N C }$ NSs were also demonstrated.Additionally，the $\\mathrm { C o _ { 0 . 2 } R u _ { 0 . 7 } P t _ { 0 . 1 } / P N C }$ NSs demonstrate remarkable HER activity with an overpotential of only $2 3 \\mathrm { m V }$ to achieve the current density of $1 0 \\mathrm { m A c m } ^ { - 2 }$ in alkaline media, surpassing that of commercial $\\mathrm { P t } / \\mathrm { C }$ and the most of recently reported electrocatalysts.Further studies revealed that the introduction of $\\mathrm { P t }$ induces the phase transition of CoRu alloy from hexagonal close-packed (hcp） to face-centered cubic (fcc） structure,resulting in the optimized adsorption of reaction intermediates,and ultimately promoting its exceptional HOR/HER activities in alkaline media.", "\nThe attractive HOR performance of $\\mathrm { C o _ { 0 . 2 } R u _ { 0 . 7 } P t _ { 0 . 1 } / P N C }$ NSs prompted us to further probe its activity for HER, which is the reverse reaction of HOR.The experiments were conducted in $\\mathbf { N } _ { 2 }$ -saturated $1 \\mathrm { M } \\ \\mathrm { K O H }$ electrolyte.As shown in Figure 4a,the $\\mathrm { C o _ { 0 . 2 } R u _ { 0 . 7 } P t _ { 0 . 1 } / P N C }$ NSs exhibits remarkable HER activity with a small overpotential of $2 3 \\mathrm { m V }$ to achieve the current density of $1 0 \\mathrm { m A c m } ^ { - 2 }$ ，which isobviously lower than those of $\\mathrm { C o _ { 0 . 2 } R u _ { 0 . 8 } / P N C }$ NSs, $\\mathrm { C o _ { 0 . 2 } P t _ { 0 . 8 } / P N C }$ NSs and commercial $\\mathbf { R u } / \\mathrm { C }$ $\\mathrm { P t } / \\mathrm { C }$ (Figures S27, S28). "], "current_density": "10 mA cm^-2"}], "supplementary_performance": [{"key": "HOR mass activity", "value": "1.84 A mg^-1 at 50 mV overpotential", "source": ["7 } P t _ { 0 . 1 } / P N C } NSs exhibits apparent hydrogen oxidation activity and durability with a recordhigh mass specific kinetic current of \\mathrm{ 1 . 8 4 A m g ^ { - 1 } } at the overpotentialof \\mathrm{ 5 0 m V } ，whichisapproximately 11.5 times higher than that of the \\mathrm{ P t } benchmark.Both experimental and theoretical studies reveal that the addition of \\mathrm{ P t } engenders a phase transition in CoRu alloys from hexagonal close-packed \\( h c p \\) to facecentered cubic (fcc) structure.The elevated reactivity of the resulted ternary alloy can be attributed to the optimized adsorption of hydrogen intermediate and the decreased reaction barrier for water formation. ", "As shown in Figure 3e, the $\\mathrm { C o _ { 0 . 2 } R u _ { 0 . 7 } P t _ { 0 . 1 } / P N C }$ NSs exhibits the highest $J _ { \\mathrm { S A } }$ and $J _ { \\mathrm { M A } }$ as compared with $\\mathrm { C o _ { 0 . 2 } R u _ { 0 . 8 } / P N C }$ NSs, $\\mathrm { C o _ { 0 . 2 } P t _ { 0 . 8 } / P N C }$ NSs, $\\mathbf { R u } / \\mathrm { C }$ and $\\mathrm { P t } / \\mathrm { C }$ Specifically，the $J _ { \\mathrm { M A } }$ of $\\mathrm { C o _ { 0 . 2 } R u _ { 0 . 7 } P t _ { 0 . 1 } / P N C }$ NSs $( 1 . 8 4 \\mathrm { A m g _ { P G M } } ^ { - 1 } )$ is 11.5 times that of the commercial $\\mathrm { P t } / \\mathrm { C }$ $( 0 . 1 6 \\mathrm { A m g _ { P G M } } ^ { - 1 } )$ , indicating that the $\\mathrm { C o _ { 0 . 2 } R u _ { 0 . 7 } P t _ { 0 . 1 } / P N C }$ NSs is a promising electrocatalyst toward alkaline HOR (Table S5)."]}, {"key": "HOR exchange current density", "value": "4.28 mA cm^-2", "source": ["According to the Koutecky-Levich equation,a slope of $4 . 5 2 \\ : \\mathrm { c m } ^ { 2 } \\mathrm { m } \\mathrm { A } ^ { - 1 } \\mathrm { s } ^ { - 1 / 2 }$ is obtained，which is well consistent with the theoretical value $( 4 . 8 7 \\mathrm { c m } ^ { 2 } \\mathrm { m } \\mathrm { A } ^ { - 1 } \\mathrm { s } ^ { - 1 / 2 } )$ for two-electron transfer HOR process.Furthermore,the exchange current density $\\left( j _ { 0 } \\right)$ of the $\\mathrm { C o _ { 0 . 2 } R u _ { 0 . 7 } P t _ { 0 . 1 } / P N C }$ NSs is determined to be $4 . 2 8 \\mathrm { m A c m } ^ { - 2 }$ by linear fitting of the micropolarized region,which compares favorably to other tested catalysts (Figure 3d, Figure S23). "]}, {"key": "CO tolerance", "value": "good tolerance in 1000 ppm CO/H2", "source": ["\nCO-tolerant catalyst is important for the application of this technology.[14] We therefore examined the HOR activity ofthe $\\mathrm { C o _ { 0 . 2 } R u _ { 0 . 7 } P t _ { 0 . 1 } / P N C }$ NSs catalyst in $\\mathrm { H } _ { 2 }$ gas containing CO ( $1 { , } 0 0 0 \\mathrm { p p m } )$ -saturated $0 . 1 { \\bf M }$ KOH.As shown in Figure 3f,a rapid decline of the HOR current density on $\\mathrm { P t } / \\mathrm { C }$ catalyst was detected compared with the initial state, suggesting the serious poisoning of the active sites by CO.In contrast, the $\\mathrm { C o _ { 0 . 2 } R u _ { 0 . 7 } P t _ { 0 . 1 } / P N C }$ NSs showed a small decrease of HOR current density under the same condition, indicating the good tolerance to CO.Moreover,a slight attenuation of HOR performance was observed after 20000 cycles in the accelerated durability test (ADT) (Figure 3g, Figure S25).In addition, the stability of $\\mathrm { C o _ { 0 . 2 } R u _ { 0 . 7 } P t _ { 0 . 1 } / P N C }$ NSs was also evaluated by performing the chronoamperometry method at an overpotential of $1 0 0 \\mathrm { m V }$ 、As shown in Figure 3h, a $1 4 . 2 \\%$ decay was observed for $\\mathrm { { C o } _ { 0 . 2 } \\mathrm { { R u } _ { 0 . 7 } \\mathrm { { P t } _ { 0 . 1 } / } } }$ PNC NSs after $3 6 0 0 \\mathrm { s }$ of continuous operation. "]}]}, "experimental_conditions": {"test_setup": {"source": ["\nTo demonstrate the role of the component regulationinduced alloy phase engineering in the electrocatalysis,we first evaluated the HOR performance of obtained Ru-based alloy NPs in a $\\mathrm { H } _ { 2 }$ -saturated $0 . 1 \\mathbf { M }$ KOH electrolyte using the rotating disk electrode (RDE) method. (Figures S21, S22). "], "scan_rate": null, "substrate": "rotating disk electrode (RDE)", "ir_compensation": null}, "electrolyte": {"source": ["Specifically,the HOR mass activity and specific activity of the optimized $\\mathrm { { C o } _ { 0 . 2 } \\mathrm { { R u } _ { 0 \\cdot \\cdot } \\mathrm { { P t } _ { 0 . 1 } / \\Omega } } }$ PNC NSs in $0 . 1 \\mathbf { M }$ KOH were determined to be 11.5 and 7.9 times over that of commercial $\\mathrm { P t } / \\mathrm { C }$ ，respectively. ", "\nTo demonstrate the role of the component regulationinduced alloy phase engineering in the electrocatalysis,we first evaluated the HOR performance of obtained Ru-based alloy NPs in a $\\mathrm { H } _ { 2 }$ -saturated $0 . 1 \\mathbf { M }$ KOH electrolyte using the rotating disk electrode (RDE) method. (Figures S21, S22). "], "ph_value": null, "concentration_molar": "0.1 M", "electrolyte_composition": "KOH"}, "synthesis_method": {"method": "2D MOF-assisted pyrolysis-displacement alloying (PDA) route", "source": ["Multimetallic alloy nanoparticles (NPs） have received considerable attention in various applications due to their compositional variability and exceptional properties.However, the complexity of both the general synthesis and structure-activity relationships remain the long-standing challenges in this field.Herein,we report aversatile 2D MOF-assisted pyrolysis-displacementalloying route to successfully synthesize a series of binary, ternary and even high-entropy NPs that are uniformly dispersed on porous nitrogen-doped carbon nanosheets (PNC NSs).As a proof of utility，the obtained \\mathrm{ C o _ { 0 . 2 } R u _ { 0 . ", "\nTo address the limitations of the traditional direct pyrolysis approach of MOF in the synthesis of multimetallic alloy NPs,we herein select uniform two dimensional (2D) MOF nanosheets as the initial template,and combined with a galvanic displacement process,to achieve the efficient and versatile synthesis of ultrafine multimetallic alloy NPs. By employing this 2D MOF-assisted pyrolysis-displacementalloying (PDA) route,we have successfully prepared various multimetallic alloy NPs with up to six different metal elements.The obtained NPs have a narrow size distribution and are uniformly dispersed on the porous nitrogen-doped carbon nanosheets (PNC NSs).In addition, this synthesis method demonstrates the utilization efficiency of metal precursors is around $9 0 \\%$ and allows facile scale-up of production,making it a promising strategy for the costeffective and efficient preparation of multimetallic alloy catalysts (Figures S1， S2). ", "\n# Results and Discussion\n\nThe 2D MOF-assisted PDA route for the preparation of PNC NSs supported multimetallic alloy NPs is illustrated in Scheme 1.First, the pristine ZIF-67 nanosheets were synthesized through a solvothermal method, followed by pyrolysis under a nitrogen atmosphere to form the PNC NSs supported Co NPs (Co/PNC NSs) (Figure S3). ", "In this process,the Co NPs serve as a sacrificial template,while metal cations with a more positive redox potential are thermodynamically favored to\"steal\" electrons from the metallic $\\mathrm { C o }$ and deposited on the surface of the NPs (Table S1).[11] Third,the resulting product is subjected to heat treatment under a nitrogen atmosphere, aiming at promoting the complete alloying of different metal components,to obtain the final multimetallic alloy NPs. More experimental details have been provided in the Supporting Information."], "key_parameters": "pyrolysis under nitrogen atmosphere, heat treatment under nitrogen atmosphere"}, "other_environmental_params": [{"key": "Gas saturation", "value": "H2-saturated", "source": ["\nTo demonstrate the role of the component regulationinduced alloy phase engineering in the electrocatalysis,we first evaluated the HOR performance of obtained Ru-based alloy NPs in a $\\mathrm { H } _ { 2 }$ -saturated $0 . 1 \\mathbf { M }$ KOH electrolyte using the rotating disk electrode (RDE) method. (Figures S21, S22). "]}, {"key": "Electrode rotation speed", "value": "1600 rpm", "source": ["The commercial $\\mathrm { P t } / \\mathrm { C }$ and $\\mathbf { R u } / \\mathrm { C }$ catalysts were also investigated at the same condition for comparison.HOR polarization curves of different catalysts obtained at a rotating speed of $1 6 0 0 \\mathrm { r p m }$ are shown in Figure 3a. "]}]}}, {"alloy_id": "Co0.2Ru0.8/PNC NSs", "performance": {"stability": {"source": [], "cycle_count": null, "test_method": "Unknown", "duration_hours": null, "degradation_details": null, "performance_retention": null}, "tafel_slope": {"unit": "mV dec^-1", "value": null, "source": []}, "overpotential": [], "supplementary_performance": []}, "experimental_conditions": {"test_setup": {"source": ["\nTo demonstrate the role of the component regulationinduced alloy phase engineering in the electrocatalysis,we first evaluated the HOR performance of obtained Ru-based alloy NPs in a $\\mathrm { H } _ { 2 }$ -saturated $0 . 1 \\mathbf { M }$ KOH electrolyte using the rotating disk electrode (RDE) method. (Figures S21, S22). "], "scan_rate": null, "substrate": "rotating disk electrode (RDE)", "ir_compensation": null}, "electrolyte": {"source": ["Specifically,the HOR mass activity and specific activity of the optimized $\\mathrm { { C o } _ { 0 . 2 } \\mathrm { { R u } _ { 0 \\cdot \\cdot } \\mathrm { { P t } _ { 0 . 1 } / \\Omega } } }$ PNC NSs in $0 . 1 \\mathbf { M }$ KOH were determined to be 11.5 and 7.9 times over that of commercial $\\mathrm { P t } / \\mathrm { C }$ ，respectively. ", "\nTo demonstrate the role of the component regulationinduced alloy phase engineering in the electrocatalysis,we first evaluated the HOR performance of obtained Ru-based alloy NPs in a $\\mathrm { H } _ { 2 }$ -saturated $0 . 1 \\mathbf { M }$ KOH electrolyte using the rotating disk electrode (RDE) method. (Figures S21, S22). "], "ph_value": null, "concentration_molar": "0.1 M", "electrolyte_composition": "KOH"}, "synthesis_method": {"method": "2D MOF-assisted pyrolysis-displacement alloying (PDA) route", "source": ["Multimetallic alloy nanoparticles (NPs） have received considerable attention in various applications due to their compositional variability and exceptional properties.However, the complexity of both the general synthesis and structure-activity relationships remain the long-standing challenges in this field.Herein,we report aversatile 2D MOF-assisted pyrolysis-displacementalloying route to successfully synthesize a series of binary, ternary and even high-entropy NPs that are uniformly dispersed on porous nitrogen-doped carbon nanosheets (PNC NSs).As a proof of utility，the obtained \\mathrm{ C o _ { 0 . 2 } R u _ { 0 . ", "\nTo address the limitations of the traditional direct pyrolysis approach of MOF in the synthesis of multimetallic alloy NPs,we herein select uniform two dimensional (2D) MOF nanosheets as the initial template,and combined with a galvanic displacement process,to achieve the efficient and versatile synthesis of ultrafine multimetallic alloy NPs. By employing this 2D MOF-assisted pyrolysis-displacementalloying (PDA) route,we have successfully prepared various multimetallic alloy NPs with up to six different metal elements.The obtained NPs have a narrow size distribution and are uniformly dispersed on the porous nitrogen-doped carbon nanosheets (PNC NSs).In addition, this synthesis method demonstrates the utilization efficiency of metal precursors is around $9 0 \\%$ and allows facile scale-up of production,making it a promising strategy for the costeffective and efficient preparation of multimetallic alloy catalysts (Figures S1， S2). ", "\n# Results and Discussion\n\nThe 2D MOF-assisted PDA route for the preparation of PNC NSs supported multimetallic alloy NPs is illustrated in Scheme 1.First, the pristine ZIF-67 nanosheets were synthesized through a solvothermal method, followed by pyrolysis under a nitrogen atmosphere to form the PNC NSs supported Co NPs (Co/PNC NSs) (Figure S3). ", "In this process,the Co NPs serve as a sacrificial template,while metal cations with a more positive redox potential are thermodynamically favored to\"steal\" electrons from the metallic $\\mathrm { C o }$ and deposited on the surface of the NPs (Table S1).[11] Third,the resulting product is subjected to heat treatment under a nitrogen atmosphere, aiming at promoting the complete alloying of different metal components,to obtain the final multimetallic alloy NPs. More experimental details have been provided in the Supporting Information."], "key_parameters": "pyrolysis under nitrogen atmosphere, heat treatment under nitrogen atmosphere"}, "other_environmental_params": [{"key": "Gas saturation", "value": "H2-saturated", "source": ["\nTo demonstrate the role of the component regulationinduced alloy phase engineering in the electrocatalysis,we first evaluated the HOR performance of obtained Ru-based alloy NPs in a $\\mathrm { H } _ { 2 }$ -saturated $0 . 1 \\mathbf { M }$ KOH electrolyte using the rotating disk electrode (RDE) method. (Figures S21, S22). "]}, {"key": "Electrode rotation speed", "value": "1600 rpm", "source": ["The commercial $\\mathrm { P t } / \\mathrm { C }$ and $\\mathbf { R u } / \\mathrm { C }$ catalysts were also investigated at the same condition for comparison.HOR polarization curves of different catalysts obtained at a rotating speed of $1 6 0 0 \\mathrm { r p m }$ are shown in Figure 3a. "]}]}}, {"alloy_id": "CoRuPtIrRhPd/PNC NSs", "performance": {"stability": {"source": [], "cycle_count": null, "test_method": "Unknown", "duration_hours": null, "degradation_details": null, "performance_retention": null}, "tafel_slope": {"unit": "mV dec^-1", "value": null, "source": []}, "overpotential": [], "supplementary_performance": []}, "experimental_conditions": {"test_setup": {"source": [], "scan_rate": null, "substrate": null, "ir_compensation": null}, "electrolyte": {"source": [], "ph_value": null, "concentration_molar": null, "electrolyte_composition": null}, "synthesis_method": {"method": "2D MOF-assisted pyrolysis-displacement alloying (PDA) route", "source": ["It shouldbe emphasized that we have also successfully synthesized highentropy alloy NPs composed of up to six different metal elements (CoRuPtIrRhPd),which further demonstrates the versatility of this synthesis method (Figure 1af-aj,Figure S6).For comparison,we have attempted to synthesize alloy NPs via the PDA route using MOF nanoparticles as the initial template.As a result,phase-separated product was finally obtained, demonstrating the importance of nanosheet with a high surface-to-volume ratio in the synthesis. "], "key_parameters": null}, "other_environmental_params": []}}, {"alloy_id": "Co0.2Ru0.7Pt0.1/PNC NSs-O", "performance": {"stability": {"source": [], "cycle_count": null, "test_method": "Unknown", "duration_hours": null, "degradation_details": null, "performance_retention": null}, "tafel_slope": {"unit": "mV dec^-1", "value": null, "source": []}, "overpotential": [{"unit": "mV", "value": "234", "source": ["As results, $\\mathrm { C o _ { 0 . 2 } R u _ { 0 . 7 } P t _ { 0 . 1 } / P N C }$ NSs-O shows the overpotential of only $2 3 4 \\mathrm { m V }$ at a current density of $1 0 \\mathrm { m A } / \\mathrm { c m } ^ { 2 }$ ，exceeding that of commercial $\\mathrm { R u O } _ { 2 }$ $( 3 1 3 \\mathrm { m V } )$ (Figure S34). "], "current_density": "10 mA cm^-2"}], "supplementary_performance": []}, "experimental_conditions": {"test_setup": {"source": [], "scan_rate": null, "substrate": null, "ir_compensation": null}, "electrolyte": {"source": [], "ph_value": null, "concentration_molar": null, "electrolyte_composition": null}, "synthesis_method": {"method": "calcined in air atmosphere", "source": ["Before that, the pristine sample was calcined in air atmosphere to form the oxidized surface (denoted as $\\mathrm { C o _ { 0 . 2 } R u _ { 0 . 7 } P t _ { 0 . 1 } / P N C }$ NSs-O) (Figure S33). "], "key_parameters": null}, "other_environmental_params": []}}]} | {"extraction_results": [{"alloy_id": "Co0.2Ru0.7Pt0.1/PNC NSs", "performance": {"stability": {"source": ["\nCO-tolerant catalyst is important for the application of this technology.[14] We therefore examined the HOR activity ofthe $\\mathrm { C o _ { 0 . 2 } R u _ { 0 . 7 } P t _ { 0 . 1 } / P N C }$ NSs catalyst in $\\mathrm { H } _ { 2 }$ gas containing CO ( $1 { , } 0 0 0 \\mathrm { p p m } )$ -saturated $0 . 1 { \\bf M }$ KOH.As shown in Figure 3f,a rapid decline of the HOR current density on $\\mathrm { P t } / \\mathrm { C }$ catalyst was detected compared with the initial state, suggesting the serious poisoning of the active sites by CO.In contrast, the $\\mathrm { C o _ { 0 . 2 } R u _ { 0 . 7 } P t _ { 0 . 1 } / P N C }$ NSs showed a small decrease of HOR current density under the same condition, indicating the good tolerance to CO.Moreover,a slight attenuation of HOR performance was observed after 20000 cycles in the accelerated durability test (ADT) (Figure 3g, Figure S25).In addition, the stability of $\\mathrm { C o _ { 0 . 2 } R u _ { 0 . 7 } P t _ { 0 . 1 } / P N C }$ NSs was also evaluated by performing the chronoamperometry method at an overpotential of $1 0 0 \\mathrm { m V }$ 、As shown in Figure 3h, a $1 4 . 2 \\%$ decay was observed for $\\mathrm { { C o } _ { 0 . 2 } \\mathrm { { R u } _ { 0 . 7 } \\mathrm { { P t } _ { 0 . 1 } / } } }$ PNC NSs after $3 6 0 0 \\mathrm { s }$ of continuous operation. "], "cycle_count": "20000", "test_method": "CV Cycling", "duration_hours": null, "degradation_details": "slight attenuation", "performance_retention": null}, "tafel_slope": {"unit": "mV dec^-1", "value": "32.6", "source": ["In addition, $\\mathrm { C o _ { 0 . 2 } R u _ { 0 . 7 } P t _ { 0 . 1 } / P N C }$ NSs shows the smallest Tafel slope $( 3 2 . 6 \\mathrm { m V } \\mathrm { d e c } ^ { - 1 } )$ among other tested catalysts, implying its faster kinetics for alkaline HER (Figure 4b, Table S6)． Not only that, $\\mathrm { C o _ { 0 . 2 } R u _ { 0 . 7 } P t _ { 0 . 1 } / P N C }$ NSsare expected to serve as a“universally compatible”electrocatalyst,offering excellent hydrogen electrocatalysis performance over the entire $\\mathrm { p H }$ range (Figures S29，S30). "]}, "overpotential": [{"unit": "mV", "value": "23", "source": ["Excellent stability and resistance to $_ \\mathrm { C O }$ poisoning of the $\\mathrm { C o _ { 0 . 2 } R u _ { 0 . 7 } P t _ { 0 . 1 } / P N C }$ NSs were also demonstrated.Additionally，the $\\mathrm { C o _ { 0 . 2 } R u _ { 0 . 7 } P t _ { 0 . 1 } / P N C }$ NSs demonstrate remarkable HER activity with an overpotential of only $2 3 \\mathrm { m V }$ to achieve the current density of $1 0 \\mathrm { m A c m } ^ { - 2 }$ in alkaline media, surpassing that of commercial $\\mathrm { P t } / \\mathrm { C }$ and the most of recently reported electrocatalysts.Further studies revealed that the introduction of $\\mathrm { P t }$ induces the phase transition of CoRu alloy from hexagonal close-packed (hcp） to face-centered cubic (fcc） structure,resulting in the optimized adsorption of reaction intermediates,and ultimately promoting its exceptional HOR/HER activities in alkaline media.", "\nThe attractive HOR performance of $\\mathrm { C o _ { 0 . 2 } R u _ { 0 . 7 } P t _ { 0 . 1 } / P N C }$ NSs prompted us to further probe its activity for HER, which is the reverse reaction of HOR.The experiments were conducted in $\\mathbf { N } _ { 2 }$ -saturated $1 \\mathrm { M } \\ \\mathrm { K O H }$ electrolyte.As shown in Figure 4a,the $\\mathrm { C o _ { 0 . 2 } R u _ { 0 . 7 } P t _ { 0 . 1 } / P N C }$ NSs exhibits remarkable HER activity with a small overpotential of $2 3 \\mathrm { m V }$ to achieve the current density of $1 0 \\mathrm { m A c m } ^ { - 2 }$ ，which isobviously lower than those of $\\mathrm { C o _ { 0 . 2 } R u _ { 0 . 8 } / P N C }$ NSs, $\\mathrm { C o _ { 0 . 2 } P t _ { 0 . 8 } / P N C }$ NSs and commercial $\\mathbf { R u } / \\mathrm { C }$ $\\mathrm { P t } / \\mathrm { C }$ (Figures S27, S28). "], "current_density": "10 mA cm^-2"}], "supplementary_performance": [{"key": "HOR mass activity", "value": "1.84 A mg^-1 at 50 mV overpotential", "source": ["7 } P t _ { 0 . 1 } / P N C } NSs exhibits apparent hydrogen oxidation activity and durability with a recordhigh mass specific kinetic current of \\mathrm{ 1 . 8 4 A m g ^ { - 1 } } at the overpotentialof \\mathrm{ 5 0 m V } ，whichisapproximately 11.5 times higher than that of the \\mathrm{ P t } benchmark.Both experimental and theoretical studies reveal that the addition of \\mathrm{ P t } engenders a phase transition in CoRu alloys from hexagonal close-packed \\( h c p \\) to facecentered cubic (fcc) structure.The elevated reactivity of the resulted ternary alloy can be attributed to the optimized adsorption of hydrogen intermediate and the decreased reaction barrier for water formation. ", "As shown in Figure 3e, the $\\mathrm { C o _ { 0 . 2 } R u _ { 0 . 7 } P t _ { 0 . 1 } / P N C }$ NSs exhibits the highest $J _ { \\mathrm { S A } }$ and $J _ { \\mathrm { M A } }$ as compared with $\\mathrm { C o _ { 0 . 2 } R u _ { 0 . 8 } / P N C }$ NSs, $\\mathrm { C o _ { 0 . 2 } P t _ { 0 . 8 } / P N C }$ NSs, $\\mathbf { R u } / \\mathrm { C }$ and $\\mathrm { P t } / \\mathrm { C }$ Specifically，the $J _ { \\mathrm { M A } }$ of $\\mathrm { C o _ { 0 . 2 } R u _ { 0 . 7 } P t _ { 0 . 1 } / P N C }$ NSs $( 1 . 8 4 \\mathrm { A m g _ { P G M } } ^ { - 1 } )$ is 11.5 times that of the commercial $\\mathrm { P t } / \\mathrm { C }$ $( 0 . 1 6 \\mathrm { A m g _ { P G M } } ^ { - 1 } )$ , indicating that the $\\mathrm { C o _ { 0 . 2 } R u _ { 0 . 7 } P t _ { 0 . 1 } / P N C }$ NSs is a promising electrocatalyst toward alkaline HOR (Table S5)."]}, {"key": "HOR exchange current density", "value": "4.28 mA cm^-2", "source": ["According to the Koutecky-Levich equation,a slope of $4 . 5 2 \\ : \\mathrm { c m } ^ { 2 } \\mathrm { m } \\mathrm { A } ^ { - 1 } \\mathrm { s } ^ { - 1 / 2 }$ is obtained，which is well consistent with the theoretical value $( 4 . 8 7 \\mathrm { c m } ^ { 2 } \\mathrm { m } \\mathrm { A } ^ { - 1 } \\mathrm { s } ^ { - 1 / 2 } )$ for two-electron transfer HOR process.Furthermore,the exchange current density $\\left( j _ { 0 } \\right)$ of the $\\mathrm { C o _ { 0 . 2 } R u _ { 0 . 7 } P t _ { 0 . 1 } / P N C }$ NSs is determined to be $4 . 2 8 \\mathrm { m A c m } ^ { - 2 }$ by linear fitting of the micropolarized region,which compares favorably to other tested catalysts (Figure 3d, Figure S23). "]}, {"key": "CO tolerance", "value": "good tolerance in 1000 ppm CO/H2", "source": ["\nCO-tolerant catalyst is important for the application of this technology.[14] We therefore examined the HOR activity ofthe $\\mathrm { C o _ { 0 . 2 } R u _ { 0 . 7 } P t _ { 0 . 1 } / P N C }$ NSs catalyst in $\\mathrm { H } _ { 2 }$ gas containing CO ( $1 { , } 0 0 0 \\mathrm { p p m } )$ -saturated $0 . 1 { \\bf M }$ KOH.As shown in Figure 3f,a rapid decline of the HOR current density on $\\mathrm { P t } / \\mathrm { C }$ catalyst was detected compared with the initial state, suggesting the serious poisoning of the active sites by CO.In contrast, the $\\mathrm { C o _ { 0 . 2 } R u _ { 0 . 7 } P t _ { 0 . 1 } / P N C }$ NSs showed a small decrease of HOR current density under the same condition, indicating the good tolerance to CO.Moreover,a slight attenuation of HOR performance was observed after 20000 cycles in the accelerated durability test (ADT) (Figure 3g, Figure S25).In addition, the stability of $\\mathrm { C o _ { 0 . 2 } R u _ { 0 . 7 } P t _ { 0 . 1 } / P N C }$ NSs was also evaluated by performing the chronoamperometry method at an overpotential of $1 0 0 \\mathrm { m V }$ 、As shown in Figure 3h, a $1 4 . 2 \\%$ decay was observed for $\\mathrm { { C o } _ { 0 . 2 } \\mathrm { { R u } _ { 0 . 7 } \\mathrm { { P t } _ { 0 . 1 } / } } }$ PNC NSs after $3 6 0 0 \\mathrm { s }$ of continuous operation. "]}]}, "experimental_conditions": {"test_setup": {"source": ["\nTo demonstrate the role of the component regulationinduced alloy phase engineering in the electrocatalysis,we first evaluated the HOR performance of obtained Ru-based alloy NPs in a $\\mathrm { H } _ { 2 }$ -saturated $0 . 1 \\mathbf { M }$ KOH electrolyte using the rotating disk electrode (RDE) method. (Figures S21, S22). "], "scan_rate": null, "substrate": "rotating disk electrode (RDE)", "ir_compensation": null}, "electrolyte": {"source": ["Specifically,the HOR mass activity and specific activity of the optimized $\\mathrm { { C o } _ { 0 . 2 } \\mathrm { { R u } _ { 0 \\cdot \\cdot } \\mathrm { { P t } _ { 0 . 1 } / \\Omega } } }$ PNC NSs in $0 . 1 \\mathbf { M }$ KOH were determined to be 11.5 and 7.9 times over that of commercial $\\mathrm { P t } / \\mathrm { C }$ ，respectively. ", "\nTo demonstrate the role of the component regulationinduced alloy phase engineering in the electrocatalysis,we first evaluated the HOR performance of obtained Ru-based alloy NPs in a $\\mathrm { H } _ { 2 }$ -saturated $0 . 1 \\mathbf { M }$ KOH electrolyte using the rotating disk electrode (RDE) method. (Figures S21, S22). "], "ph_value": null, "concentration_molar": "0.1 M", "electrolyte_composition": "KOH"}, "synthesis_method": {"method": "2D MOF-assisted pyrolysis-displacement alloying (PDA) route", "source": ["Multimetallic alloy nanoparticles (NPs） have received considerable attention in various applications due to their compositional variability and exceptional properties.However, the complexity of both the general synthesis and structure-activity relationships remain the long-standing challenges in this field.Herein,we report aversatile 2D MOF-assisted pyrolysis-displacementalloying route to successfully synthesize a series of binary, ternary and even high-entropy NPs that are uniformly dispersed on porous nitrogen-doped carbon nanosheets (PNC NSs).As a proof of utility，the obtained \\mathrm{ C o _ { 0 . 2 } R u _ { 0 . ", "\nTo address the limitations of the traditional direct pyrolysis approach of MOF in the synthesis of multimetallic alloy NPs,we herein select uniform two dimensional (2D) MOF nanosheets as the initial template,and combined with a galvanic displacement process,to achieve the efficient and versatile synthesis of ultrafine multimetallic alloy NPs. By employing this 2D MOF-assisted pyrolysis-displacementalloying (PDA) route,we have successfully prepared various multimetallic alloy NPs with up to six different metal elements.The obtained NPs have a narrow size distribution and are uniformly dispersed on the porous nitrogen-doped carbon nanosheets (PNC NSs).In addition, this synthesis method demonstrates the utilization efficiency of metal precursors is around $9 0 \\%$ and allows facile scale-up of production,making it a promising strategy for the costeffective and efficient preparation of multimetallic alloy catalysts (Figures S1， S2). ", "\n# Results and Discussion\n\nThe 2D MOF-assisted PDA route for the preparation of PNC NSs supported multimetallic alloy NPs is illustrated in Scheme 1.First, the pristine ZIF-67 nanosheets were synthesized through a solvothermal method, followed by pyrolysis under a nitrogen atmosphere to form the PNC NSs supported Co NPs (Co/PNC NSs) (Figure S3). ", "In this process,the Co NPs serve as a sacrificial template,while metal cations with a more positive redox potential are thermodynamically favored to\"steal\" electrons from the metallic $\\mathrm { C o }$ and deposited on the surface of the NPs (Table S1).[11] Third,the resulting product is subjected to heat treatment under a nitrogen atmosphere, aiming at promoting the complete alloying of different metal components,to obtain the final multimetallic alloy NPs. More experimental details have been provided in the Supporting Information."], "key_parameters": "pyrolysis under nitrogen atmosphere, heat treatment under nitrogen atmosphere"}, "other_environmental_params": [{"key": "Gas saturation", "value": "H2-saturated", "source": ["\nTo demonstrate the role of the component regulationinduced alloy phase engineering in the electrocatalysis,we first evaluated the HOR performance of obtained Ru-based alloy NPs in a $\\mathrm { H } _ { 2 }$ -saturated $0 . 1 \\mathbf { M }$ KOH electrolyte using the rotating disk electrode (RDE) method. (Figures S21, S22). "]}, {"key": "Electrode rotation speed", "value": "1600 rpm", "source": ["The commercial $\\mathrm { P t } / \\mathrm { C }$ and $\\mathbf { R u } / \\mathrm { C }$ catalysts were also investigated at the same condition for comparison.HOR polarization curves of different catalysts obtained at a rotating speed of $1 6 0 0 \\mathrm { r p m }$ are shown in Figure 3a. "]}]}}, {"alloy_id": "Co0.2Ru0.8/PNC NSs", "performance": {"stability": {"source": [], "cycle_count": null, "test_method": "Unknown", "duration_hours": null, "degradation_details": null, "performance_retention": null}, "tafel_slope": {"unit": "mV dec^-1", "value": null, "source": []}, "overpotential": [], "supplementary_performance": []}, "experimental_conditions": {"test_setup": {"source": ["\nTo demonstrate the role of the component regulationinduced alloy phase engineering in the electrocatalysis,we first evaluated the HOR performance of obtained Ru-based alloy NPs in a $\\mathrm { H } _ { 2 }$ -saturated $0 . 1 \\mathbf { M }$ KOH electrolyte using the rotating disk electrode (RDE) method. (Figures S21, S22). "], "scan_rate": null, "substrate": "rotating disk electrode (RDE)", "ir_compensation": null}, "electrolyte": {"source": ["Specifically,the HOR mass activity and specific activity of the optimized $\\mathrm { { C o } _ { 0 . 2 } \\mathrm { { R u } _ { 0 \\cdot \\cdot } \\mathrm { { P t } _ { 0 . 1 } / \\Omega } } }$ PNC NSs in $0 . 1 \\mathbf { M }$ KOH were determined to be 11.5 and 7.9 times over that of commercial $\\mathrm { P t } / \\mathrm { C }$ ，respectively. ", "\nTo demonstrate the role of the component regulationinduced alloy phase engineering in the electrocatalysis,we first evaluated the HOR performance of obtained Ru-based alloy NPs in a $\\mathrm { H } _ { 2 }$ -saturated $0 . 1 \\mathbf { M }$ KOH electrolyte using the rotating disk electrode (RDE) method. (Figures S21, S22). "], "ph_value": null, "concentration_molar": "0.1 M", "electrolyte_composition": "KOH"}, "synthesis_method": {"method": "2D MOF-assisted pyrolysis-displacement alloying (PDA) route", "source": ["Multimetallic alloy nanoparticles (NPs） have received considerable attention in various applications due to their compositional variability and exceptional properties.However, the complexity of both the general synthesis and structure-activity relationships remain the long-standing challenges in this field.Herein,we report aversatile 2D MOF-assisted pyrolysis-displacementalloying route to successfully synthesize a series of binary, ternary and even high-entropy NPs that are uniformly dispersed on porous nitrogen-doped carbon nanosheets (PNC NSs).As a proof of utility，the obtained \\mathrm{ C o _ { 0 . 2 } R u _ { 0 . ", "\nTo address the limitations of the traditional direct pyrolysis approach of MOF in the synthesis of multimetallic alloy NPs,we herein select uniform two dimensional (2D) MOF nanosheets as the initial template,and combined with a galvanic displacement process,to achieve the efficient and versatile synthesis of ultrafine multimetallic alloy NPs. By employing this 2D MOF-assisted pyrolysis-displacementalloying (PDA) route,we have successfully prepared various multimetallic alloy NPs with up to six different metal elements.The obtained NPs have a narrow size distribution and are uniformly dispersed on the porous nitrogen-doped carbon nanosheets (PNC NSs).In addition, this synthesis method demonstrates the utilization efficiency of metal precursors is around $9 0 \\%$ and allows facile scale-up of production,making it a promising strategy for the costeffective and efficient preparation of multimetallic alloy catalysts (Figures S1， S2). ", "\n# Results and Discussion\n\nThe 2D MOF-assisted PDA route for the preparation of PNC NSs supported multimetallic alloy NPs is illustrated in Scheme 1.First, the pristine ZIF-67 nanosheets were synthesized through a solvothermal method, followed by pyrolysis under a nitrogen atmosphere to form the PNC NSs supported Co NPs (Co/PNC NSs) (Figure S3). ", "In this process,the Co NPs serve as a sacrificial template,while metal cations with a more positive redox potential are thermodynamically favored to\"steal\" electrons from the metallic $\\mathrm { C o }$ and deposited on the surface of the NPs (Table S1).[11] Third,the resulting product is subjected to heat treatment under a nitrogen atmosphere, aiming at promoting the complete alloying of different metal components,to obtain the final multimetallic alloy NPs. More experimental details have been provided in the Supporting Information."], "key_parameters": "pyrolysis under nitrogen atmosphere, heat treatment under nitrogen atmosphere"}, "other_environmental_params": [{"key": "Gas saturation", "value": "H2-saturated", "source": ["\nTo demonstrate the role of the component regulationinduced alloy phase engineering in the electrocatalysis,we first evaluated the HOR performance of obtained Ru-based alloy NPs in a $\\mathrm { H } _ { 2 }$ -saturated $0 . 1 \\mathbf { M }$ KOH electrolyte using the rotating disk electrode (RDE) method. (Figures S21, S22). "]}, {"key": "Electrode rotation speed", "value": "1600 rpm", "source": ["The commercial $\\mathrm { P t } / \\mathrm { C }$ and $\\mathbf { R u } / \\mathrm { C }$ catalysts were also investigated at the same condition for comparison.HOR polarization curves of different catalysts obtained at a rotating speed of $1 6 0 0 \\mathrm { r p m }$ are shown in Figure 3a. "]}]}}, {"alloy_id": "CoRuPtIrRhPd/PNC NSs", "performance": {"stability": {"source": [], "cycle_count": null, "test_method": "Unknown", "duration_hours": null, "degradation_details": null, "performance_retention": null}, "tafel_slope": {"unit": "mV dec^-1", "value": null, "source": []}, "overpotential": [], "supplementary_performance": []}, "experimental_conditions": {"test_setup": {"source": [], "scan_rate": null, "substrate": null, "ir_compensation": null}, "electrolyte": {"source": [], "ph_value": null, "concentration_molar": null, "electrolyte_composition": null}, "synthesis_method": {"method": "2D MOF-assisted pyrolysis-displacement alloying (PDA) route", "source": ["It shouldbe emphasized that we have also successfully synthesized highentropy alloy NPs composed of up to six different metal elements (CoRuPtIrRhPd),which further demonstrates the versatility of this synthesis method (Figure 1af-aj,Figure S6).For comparison,we have attempted to synthesize alloy NPs via the PDA route using MOF nanoparticles as the initial template.As a result,phase-separated product was finally obtained, demonstrating the importance of nanosheet with a high surface-to-volume ratio in the synthesis. "], "key_parameters": null}, "other_environmental_params": []}}, {"alloy_id": "Co0.2Ru0.7Pt0.1/PNC NSs-O", "performance": {"stability": {"source": [], "cycle_count": null, "test_method": "Unknown", "duration_hours": null, "degradation_details": null, "performance_retention": null}, "tafel_slope": {"unit": "mV dec^-1", "value": null, "source": []}, "overpotential": [{"unit": "mV", "value": "234", "source": ["As results, $\\mathrm { C o _ { 0 . 2 } R u _ { 0 . 7 } P t _ { 0 . 1 } / P N C }$ NSs-O shows the overpotential of only $2 3 4 \\mathrm { m V }$ at a current density of $1 0 \\mathrm { m A } / \\mathrm { c m } ^ { 2 }$ ，exceeding that of commercial $\\mathrm { R u O } _ { 2 }$ $( 3 1 3 \\mathrm { m V } )$ (Figure S34). "], "current_density": "10 mA cm^-2"}], "supplementary_performance": []}, "experimental_conditions": {"test_setup": {"source": [], "scan_rate": null, "substrate": null, "ir_compensation": null}, "electrolyte": {"source": [], "ph_value": null, "concentration_molar": null, "electrolyte_composition": null}, "synthesis_method": {"method": "calcined in air atmosphere", "source": ["Before that, the pristine sample was calcined in air atmosphere to form the oxidized surface (denoted as $\\mathrm { C o _ { 0 . 2 } R u _ { 0 . 7 } P t _ { 0 . 1 } / P N C }$ NSs-O) (Figure S33). "], "key_parameters": null}, "other_environmental_params": []}}]} | 4 | {'extraction_results': [{'alloy_id': 'Co0.2Ru0.7Pt0.1/PNC NSs', 'performance': {'stability': {'source': ['\nCO-tolerant catalyst is important for the application of this technology.[14] We therefore examined the HOR activity ofthe $\\mathrm { C o _ { 0 . 2 } R u _ { 0 . 7 } P t _ { 0 . 1 } / P N C }$ NSs catalyst in $\\mathrm { H } _ { 2 }$ gas containing CO ( $1 { , } 0 0 0 \\mathrm { p p m } )$ -saturated $0 . 1 { \\bf M }$ KOH.As shown in Figure 3f,a rapid decline of the HOR current density on $\\mathrm { P t } / \\mathrm { C }$ catalyst was detected compared with the initial state, suggesting the serious poisoning of the active sites by CO.In contrast, the $\\mathrm { C o _ { 0 . 2 } R u _ { 0 . 7 } P t _ { 0 . 1 } / P N C }$ NSs showed a small decrease of HOR current density under the same condition, indicating the good tolerance to CO.Moreover,a slight attenuation of HOR performance was observed after 20000 cycles in the accelerated durability test (ADT) (Figure 3g, Figure S25).In addition, the stability of $\\mathrm { C o _ { 0 . 2 } R u _ { 0 . 7 } P t _ { 0 . 1 } / P N C }$ NSs was also evaluated by performing the chronoamperometry method at an overpotential of $1 0 0 \\mathrm { m V }$ 、As shown in Figure 3h, a $1 4 . 2 \\%$ decay was observed for $\\mathrm { { C o } _ { 0 . 2 } \\mathrm { { R u } _ { 0 . 7 } \\mathrm { { P t } _ { 0 . 1 } / } } }$ PNC NSs after $3 6 0 0 \\mathrm { s }$ of continuous operation. '], 'cycle_count': '20000', 'test_method': 'CV Cycling', 'duration_hours': None, 'degradation_details': 'slight attenuation', 'performance_retention': None}, 'tafel_slope': {'unit': 'mV dec^-1', 'value': '32.6', 'source': ['In addition, $\\mathrm { C o _ { 0 . 2 } R u _ { 0 . 7 } P t _ { 0 . 1 } / P N C }$ NSs shows the smallest Tafel slope $( 3 2 . 6 \\mathrm { m V } \\mathrm { d e c } ^ { - 1 } )$ among other tested catalysts, implying its faster kinetics for alkaline HER (Figure 4b, Table S6)． Not only that, $\\mathrm { C o _ { 0 . 2 } R u _ { 0 . 7 } P t _ { 0 . 1 } / P N C }$ NSsare expected to serve as a“universally compatible”electrocatalyst,offering excellent hydrogen electrocatalysis performance over the entire $\\mathrm { p H }$ range (Figures S29，S30). ']}, 'overpotential': [{'unit': 'mV', 'value': '23', 'source': ['Excellent stability and resistance to $_ \\mathrm { C O }$ poisoning of the $\\mathrm { C o _ { 0 . 2 } R u _ { 0 . 7 } P t _ { 0 . 1 } / P N C }$ NSs were also demonstrated.Additionally，the $\\mathrm { C o _ { 0 . 2 } R u _ { 0 . 7 } P t _ { 0 . 1 } / P N C }$ NSs demonstrate remarkable HER activity with an overpotential of only $2 3 \\mathrm { m V }$ to achieve the current density of $1 0 \\mathrm { m A c m } ^ { - 2 }$ in alkaline media, surpassing that of commercial $\\mathrm { P t } / \\mathrm { C }$ and the most of recently reported electrocatalysts.Further studies revealed that the introduction of $\\mathrm { P t }$ induces the phase transition of CoRu alloy from hexagonal close-packed (hcp） to face-centered cubic (fcc） structure,resulting in the optimized adsorption of reaction intermediates,and ultimately promoting its exceptional HOR/HER activities in alkaline media.', '\nThe attractive HOR performance of $\\mathrm { C o _ { 0 . 2 } R u _ { 0 . 7 } P t _ { 0 . 1 } / P N C }$ NSs prompted us to further probe its activity for HER, which is the reverse reaction of HOR.The experiments were conducted in $\\mathbf { N } _ { 2 }$ -saturated $1 \\mathrm { M } \\ \\mathrm { K O H }$ electrolyte.As shown in Figure 4a,the $\\mathrm { C o _ { 0 . 2 } R u _ { 0 . 7 } P t _ { 0 . 1 } / P N C }$ NSs exhibits remarkable HER activity with a small overpotential of $2 3 \\mathrm { m V }$ to achieve the current density of $1 0 \\mathrm { m A c m } ^ { - 2 }$ ，which isobviously lower than those of $\\mathrm { C o _ { 0 . 2 } R u _ { 0 . 8 } / P N C }$ NSs, $\\mathrm { C o _ { 0 . 2 } P t _ { 0 . 8 } / P N C }$ NSs and commercial $\\mathbf { R u } / \\mathrm { C }$ $\\mathrm { P t } / \\mathrm { C }$ (Figures S27, S28). '], 'current_density': '10 mA cm^-2'}], 'supplementary_performance': [{'key': 'HOR mass activity', 'value': '1.84 A mg^-1 at 50 mV overpotential', 'source': ['7 } P t _ { 0 . 1 } / P N C } NSs exhibits apparent hydrogen oxidation activity and durability with a recordhigh mass specific kinetic current of \\mathrm{ 1 . 8 4 A m g ^ { - 1 } } at the overpotentialof \\mathrm{ 5 0 m V } ，whichisapproximately 11.5 times higher than that of the \\mathrm{ P t } benchmark.Both experimental and theoretical studies reveal that the addition of \\mathrm{ P t } engenders a phase transition in CoRu alloys from hexagonal close-packed \\( h c p \\) to facecentered cubic (fcc) structure.The elevated reactivity of the resulted ternary alloy can be attributed to the optimized adsorption of hydrogen intermediate and the decreased reaction barrier for water formation. ', 'As shown in Figure 3e, the $\\mathrm { C o _ { 0 . 2 } R u _ { 0 . 7 } P t _ { 0 . 1 } / P N C }$ NSs exhibits the highest $J _ { \\mathrm { S A } }$ and $J _ { \\mathrm { M A } }$ as compared with $\\mathrm { C o _ { 0 . 2 } R u _ { 0 . 8 } / P N C }$ NSs, $\\mathrm { C o _ { 0 . 2 } P t _ { 0 . 8 } / P N C }$ NSs, $\\mathbf { R u } / \\mathrm { C }$ and $\\mathrm { P t } / \\mathrm { C }$ Specifically，the $J _ { \\mathrm { M A } }$ of $\\mathrm { C o _ { 0 . 2 } R u _ { 0 . 7 } P t _ { 0 . 1 } / P N C }$ NSs $( 1 . 8 4 \\mathrm { A m g _ { P G M } } ^ { - 1 } )$ is 11.5 times that of the commercial $\\mathrm { P t } / \\mathrm { C }$ $( 0 . 1 6 \\mathrm { A m g _ { P G M } } ^ { - 1 } )$ , indicating that the $\\mathrm { C o _ { 0 . 2 } R u _ { 0 . 7 } P t _ { 0 . 1 } / P N C }$ NSs is a promising electrocatalyst toward alkaline HOR (Table S5).']}, {'key': 'HOR exchange current density', 'value': '4.28 mA cm^-2', 'source': ['According to the Koutecky-Levich equation,a slope of $4 . 5 2 \\ : \\mathrm { c m } ^ { 2 } \\mathrm { m } \\mathrm { A } ^ { - 1 } \\mathrm { s } ^ { - 1 / 2 }$ is obtained，which is well consistent with the theoretical value $( 4 . 8 7 \\mathrm { c m } ^ { 2 } \\mathrm { m } \\mathrm { A } ^ { - 1 } \\mathrm { s } ^ { - 1 / 2 } )$ for two-electron transfer HOR process.Furthermore,the exchange current density $\\left( j _ { 0 } \\right)$ of the $\\mathrm { C o _ { 0 . 2 } R u _ { 0 . 7 } P t _ { 0 . 1 } / P N C }$ NSs is determined to be $4 . 2 8 \\mathrm { m A c m } ^ { - 2 }$ by linear fitting of the micropolarized region,which compares favorably to other tested catalysts (Figure 3d, Figure S23). ']}, {'key': 'CO tolerance', 'value': 'good tolerance in 1000 ppm CO/H2', 'source': ['\nCO-tolerant catalyst is important for the application of this technology.[14] We therefore examined the HOR activity ofthe $\\mathrm { C o _ { 0 . 2 } R u _ { 0 . 7 } P t _ { 0 . 1 } / P N C }$ NSs catalyst in $\\mathrm { H } _ { 2 }$ gas containing CO ( $1 { , } 0 0 0 \\mathrm { p p m } )$ -saturated $0 . 1 { \\bf M }$ KOH.As shown in Figure 3f,a rapid decline of the HOR current density on $\\mathrm { P t } / \\mathrm { C }$ catalyst was detected compared with the initial state, suggesting the serious poisoning of the active sites by CO.In contrast, the $\\mathrm { C o _ { 0 . 2 } R u _ { 0 . 7 } P t _ { 0 . 1 } / P N C }$ NSs showed a small decrease of HOR current density under the same condition, indicating the good tolerance to CO.Moreover,a slight attenuation of HOR performance was observed after 20000 cycles in the accelerated durability test (ADT) (Figure 3g, Figure S25).In addition, the stability of $\\mathrm { C o _ { 0 . 2 } R u _ { 0 . 7 } P t _ { 0 . 1 } / P N C }$ NSs was also evaluated by performing the chronoamperometry method at an overpotential of $1 0 0 \\mathrm { m V }$ 、As shown in Figure 3h, a $1 4 . 2 \\%$ decay was observed for $\\mathrm { { C o } _ { 0 . 2 } \\mathrm { { R u } _ { 0 . 7 } \\mathrm { { P t } _ { 0 . 1 } / } } }$ PNC NSs after $3 6 0 0 \\mathrm { s }$ of continuous operation. ']}]}, 'experimental_conditions': {'test_setup': {'source': ['\nTo demonstrate the role of the component regulationinduced alloy phase engineering in the electrocatalysis,we first evaluated the HOR performance of obtained Ru-based alloy NPs in a $\\mathrm { H } _ { 2 }$ -saturated $0 . 1 \\mathbf { M }$ KOH electrolyte using the rotating disk electrode (RDE) method. (Figures S21, S22). '], 'scan_rate': None, 'substrate': 'rotating disk electrode (RDE)', 'ir_compensation': None}, 'electrolyte': {'source': ['Specifically,the HOR mass activity and specific activity of the optimized $\\mathrm { { C o } _ { 0 . 2 } \\mathrm { { R u } _ { 0 \\cdot \\cdot } \\mathrm { { P t } _ { 0 . 1 } / \\Omega } } }$ PNC NSs in $0 . 1 \\mathbf { M }$ KOH were determined to be 11.5 and 7.9 times over that of commercial $\\mathrm { P t } / \\mathrm { C }$ ，respectively. ', '\nTo demonstrate the role of the component regulationinduced alloy phase engineering in the electrocatalysis,we first evaluated the HOR performance of obtained Ru-based alloy NPs in a $\\mathrm { H } _ { 2 }$ -saturated $0 . 1 \\mathbf { M }$ KOH electrolyte using the rotating disk electrode (RDE) method. (Figures S21, S22). '], 'ph_value': None, 'concentration_molar': '0.1 M', 'electrolyte_composition': 'KOH'}, 'synthesis_method': {'method': '2D MOF-assisted pyrolysis-displacement alloying (PDA) route', 'source': ['Multimetallic alloy nanoparticles (NPs） have received considerable attention in various applications due to their compositional variability and exceptional properties.However, the complexity of both the general synthesis and structure-activity relationships remain the long-standing challenges in this field.Herein,we report aversatile 2D MOF-assisted pyrolysis-displacementalloying route to successfully synthesize a series of binary, ternary and even high-entropy NPs that are uniformly dispersed on porous nitrogen-doped carbon nanosheets (PNC NSs).As a proof of utility，the obtained \\mathrm{ C o _ { 0 . 2 } R u _ { 0 . ', '\nTo address the limitations of the traditional direct pyrolysis approach of MOF in the synthesis of multimetallic alloy NPs,we herein select uniform two dimensional (2D) MOF nanosheets as the initial template,and combined with a galvanic displacement process,to achieve the efficient and versatile synthesis of ultrafine multimetallic alloy NPs. By employing this 2D MOF-assisted pyrolysis-displacementalloying (PDA) route,we have successfully prepared various multimetallic alloy NPs with up to six different metal elements.The obtained NPs have a narrow size distribution and are uniformly dispersed on the porous nitrogen-doped carbon nanosheets (PNC NSs).In addition, this synthesis method demonstrates the utilization efficiency of metal precursors is around $9 0 \\%$ and allows facile scale-up of production,making it a promising strategy for the costeffective and efficient preparation of multimetallic alloy catalysts (Figures S1， S2). ', '\n# Results and Discussion\n\nThe 2D MOF-assisted PDA route for the preparation of PNC NSs supported multimetallic alloy NPs is illustrated in Scheme 1.First, the pristine ZIF-67 nanosheets were synthesized through a solvothermal method, followed by pyrolysis under a nitrogen atmosphere to form the PNC NSs supported Co NPs (Co/PNC NSs) (Figure S3). ', 'In this process,the Co NPs serve as a sacrificial template,while metal cations with a more positive redox potential are thermodynamically favored to"steal" electrons from the metallic $\\mathrm { C o }$ and deposited on the surface of the NPs (Table S1).[11] Third,the resulting product is subjected to heat treatment under a nitrogen atmosphere, aiming at promoting the complete alloying of different metal components,to obtain the final multimetallic alloy NPs. More experimental details have been provided in the Supporting Information.'], 'key_parameters': 'pyrolysis under nitrogen atmosphere, heat treatment under nitrogen atmosphere'}, 'other_environmental_params': [{'key': 'Gas saturation', 'value': 'H2-saturated', 'source': ['\nTo demonstrate the role of the component regulationinduced alloy phase engineering in the electrocatalysis,we first evaluated the HOR performance of obtained Ru-based alloy NPs in a $\\mathrm { H } _ { 2 }$ -saturated $0 . 1 \\mathbf { M }$ KOH electrolyte using the rotating disk electrode (RDE) method. (Figures S21, S22). ']}, {'key': 'Electrode rotation speed', 'value': '1600 rpm', 'source': ['The commercial $\\mathrm { P t } / \\mathrm { C }$ and $\\mathbf { R u } / \\mathrm { C }$ catalysts were also investigated at the same condition for comparison.HOR polarization curves of different catalysts obtained at a rotating speed of $1 6 0 0 \\mathrm { r p m }$ are shown in Figure 3a. ']}]}}, {'alloy_id': 'Co0.2Ru0.8/PNC NSs', 'performance': {'stability': {'source': [], 'cycle_count': None, 'test_method': 'Unknown', 'duration_hours': None, 'degradation_details': None, 'performance_retention': None}, 'tafel_slope': {'unit': 'mV dec^-1', 'value': None, 'source': []}, 'overpotential': [], 'supplementary_performance': []}, 'experimental_conditions': {'test_setup': {'source': ['\nTo demonstrate the role of the component regulationinduced alloy phase engineering in the electrocatalysis,we first evaluated the HOR performance of obtained Ru-based alloy NPs in a $\\mathrm { H } _ { 2 }$ -saturated $0 . 1 \\mathbf { M }$ KOH electrolyte using the rotating disk electrode (RDE) method. (Figures S21, S22). '], 'scan_rate': None, 'substrate': 'rotating disk electrode (RDE)', 'ir_compensation': None}, 'electrolyte': {'source': ['Specifically,the HOR mass activity and specific activity of the optimized $\\mathrm { { C o } _ { 0 . 2 } \\mathrm { { R u } _ { 0 \\cdot \\cdot } \\mathrm { { P t } _ { 0 . 1 } / \\Omega } } }$ PNC NSs in $0 . 1 \\mathbf { M }$ KOH were determined to be 11.5 and 7.9 times over that of commercial $\\mathrm { P t } / \\mathrm { C }$ ，respectively. ', '\nTo demonstrate the role of the component regulationinduced alloy phase engineering in the electrocatalysis,we first evaluated the HOR performance of obtained Ru-based alloy NPs in a $\\mathrm { H } _ { 2 }$ -saturated $0 . 1 \\mathbf { M }$ KOH electrolyte using the rotating disk electrode (RDE) method. (Figures S21, S22). '], 'ph_value': None, 'concentration_molar': '0.1 M', 'electrolyte_composition': 'KOH'}, 'synthesis_method': {'method': '2D MOF-assisted pyrolysis-displacement alloying (PDA) route', 'source': ['Multimetallic alloy nanoparticles (NPs） have received considerable attention in various applications due to their compositional variability and exceptional properties.However, the complexity of both the general synthesis and structure-activity relationships remain the long-standing challenges in this field.Herein,we report aversatile 2D MOF-assisted pyrolysis-displacementalloying route to successfully synthesize a series of binary, ternary and even high-entropy NPs that are uniformly dispersed on porous nitrogen-doped carbon nanosheets (PNC NSs).As a proof of utility，the obtained \\mathrm{ C o _ { 0 . 2 } R u _ { 0 . ', '\nTo address the limitations of the traditional direct pyrolysis approach of MOF in the synthesis of multimetallic alloy NPs,we herein select uniform two dimensional (2D) MOF nanosheets as the initial template,and combined with a galvanic displacement process,to achieve the efficient and versatile synthesis of ultrafine multimetallic alloy NPs. By employing this 2D MOF-assisted pyrolysis-displacementalloying (PDA) route,we have successfully prepared various multimetallic alloy NPs with up to six different metal elements.The obtained NPs have a narrow size distribution and are uniformly dispersed on the porous nitrogen-doped carbon nanosheets (PNC NSs).In addition, this synthesis method demonstrates the utilization efficiency of metal precursors is around $9 0 \\%$ and allows facile scale-up of production,making it a promising strategy for the costeffective and efficient preparation of multimetallic alloy catalysts (Figures S1， S2). ', '\n# Results and Discussion\n\nThe 2D MOF-assisted PDA route for the preparation of PNC NSs supported multimetallic alloy NPs is illustrated in Scheme 1.First, the pristine ZIF-67 nanosheets were synthesized through a solvothermal method, followed by pyrolysis under a nitrogen atmosphere to form the PNC NSs supported Co NPs (Co/PNC NSs) (Figure S3). ', 'In this process,the Co NPs serve as a sacrificial template,while metal cations with a more positive redox potential are thermodynamically favored to"steal" electrons from the metallic $\\mathrm { C o }$ and deposited on the surface of the NPs (Table S1).[11] Third,the resulting product is subjected to heat treatment under a nitrogen atmosphere, aiming at promoting the complete alloying of different metal components,to obtain the final multimetallic alloy NPs. More experimental details have been provided in the Supporting Information.'], 'key_parameters': 'pyrolysis under nitrogen atmosphere, heat treatment under nitrogen atmosphere'}, 'other_environmental_params': [{'key': 'Gas saturation', 'value': 'H2-saturated', 'source': ['\nTo demonstrate the role of the component regulationinduced alloy phase engineering in the electrocatalysis,we first evaluated the HOR performance of obtained Ru-based alloy NPs in a $\\mathrm { H } _ { 2 }$ -saturated $0 . 1 \\mathbf { M }$ KOH electrolyte using the rotating disk electrode (RDE) method. (Figures S21, S22). ']}, {'key': 'Electrode rotation speed', 'value': '1600 rpm', 'source': ['The commercial $\\mathrm { P t } / \\mathrm { C }$ and $\\mathbf { R u } / \\mathrm { C }$ catalysts were also investigated at the same condition for comparison.HOR polarization curves of different catalysts obtained at a rotating speed of $1 6 0 0 \\mathrm { r p m }$ are shown in Figure 3a. ']}]}}, {'alloy_id': 'CoRuPtIrRhPd/PNC NSs', 'performance': {'stability': {'source': [], 'cycle_count': None, 'test_method': 'Unknown', 'duration_hours': None, 'degradation_details': None, 'performance_retention': None}, 'tafel_slope': {'unit': 'mV dec^-1', 'value': None, 'source': []}, 'overpotential': [], 'supplementary_performance': []}, 'experimental_conditions': {'test_setup': {'source': [], 'scan_rate': None, 'substrate': None, 'ir_compensation': None}, 'electrolyte': {'source': [], 'ph_value': None, 'concentration_molar': None, 'electrolyte_composition': None}, 'synthesis_method': {'method': '2D MOF-assisted pyrolysis-displacement alloying (PDA) route', 'source': ['It shouldbe emphasized that we have also successfully synthesized highentropy alloy NPs composed of up to six different metal elements (CoRuPtIrRhPd),which further demonstrates the versatility of this synthesis method (Figure 1af-aj,Figure S6).For comparison,we have attempted to synthesize alloy NPs via the PDA route using MOF nanoparticles as the initial template.As a result,phase-separated product was finally obtained, demonstrating the importance of nanosheet with a high surface-to-volume ratio in the synthesis. '], 'key_parameters': None}, 'other_environmental_params': []}}, {'alloy_id': 'Co0.2Ru0.7Pt0.1/PNC NSs-O', 'performance': {'stability': {'source': [], 'cycle_count': None, 'test_method': 'Unknown', 'duration_hours': None, 'degradation_details': None, 'performance_retention': None}, 'tafel_slope': {'unit': 'mV dec^-1', 'value': None, 'source': []}, 'overpotential': [{'unit': 'mV', 'value': '234', 'source': ['As results, $\\mathrm { C o _ { 0 . 2 } R u _ { 0 . 7 } P t _ { 0 . 1 } / P N C }$ NSs-O shows the overpotential of only $2 3 4 \\mathrm { m V }$ at a current density of $1 0 \\mathrm { m A } / \\mathrm { c m } ^ { 2 }$ ，exceeding that of commercial $\\mathrm { R u O } _ { 2 }$ $( 3 1 3 \\mathrm { m V } )$ (Figure S34). '], 'current_density': '10 mA cm^-2'}], 'supplementary_performance': []}, 'experimental_conditions': {'test_setup': {'source': [], 'scan_rate': None, 'substrate': None, 'ir_compensation': None}, 'electrolyte': {'source': [], 'ph_value': None, 'concentration_molar': None, 'electrolyte_composition': None}, 'synthesis_method': {'method': 'calcined in air atmosphere', 'source': ['Before that, the pristine sample was calcined in air atmosphere to form the oxidized surface (denoted as $\\mathrm { C o _ { 0 . 2 } R u _ { 0 . 7 } P t _ { 0 . 1 } / P N C }$ NSs-O) (Figure S33). '], 'key_parameters': None}, 'other_environmental_params': []}}]}
51 | 5f1847c0f892988295f292c488dda179 | {"extraction_results": [{"alloy_id": "PtFeCoNiCu HEA", "performance": {"stability": {"source": [], "cycle_count": null, "test_method": "Unknown", "duration_hours": null, "degradation_details": null, "performance_retention": null}, "tafel_slope": {"unit": null, "value": null, "source": []}, "overpotential": [], "supplementary_performance": []}, "experimental_conditions": {"test_setup": {"source": ["\nPhotoelectrochemical Measurements:Photoelectrochemical HER measurements were characterized in a three-electrode system with an aqueous electrolyte of $1 \\bowtie$ potassium hydroxide (KOH; $\\mathsf { p H } \\approx 1 4$ )saturated with Ar gas,using an electrochemical station (CHl760E,CHl Instruments Inc.). ", "The three-electrode system consisted of a reference electrode $( \\mathsf { H g } / \\mathsf { H g } \\mathsf { O } )$ a counter electrode (Pt),and the Ti film, ${ \\mathsf { T i O } } _ { 2 }$ -NF,HEA/Ti film,and ${ \\mathsf { H E A } } / { \\mathsf { T i O } } _ { 2 }$ -NF as the working electrodes.Theeffective area of HEA/ $\\mathrm { T i O } _ { 2 ^ { - } }$ NFs was $\\bar { 0 } . 7 8 5 \\ \\mathsf { c m } ^ { 2 }$ forall the electrochemical measurements.The scan rate of $5 \\mathsf { m } \\mathsf { V } \\mathsf { s } ^ { - 1 }$ was used for allinear sweep voltammetry measurements, from $^ { - 0 . 8 }$ to $_ { 0 . 0 \\vee }$ versus RHE.All applied biases were converted into RHE. A 150 Wxenon lamp (PLS-SXE30o0,Beijing Perfectlight) was used as a light source to simulate broad-spectrum solarlight.Chronoamperometry of the HEA/ ${ \\mathrm { T i O } } _ { 2 }$ -NF was performed at ${ \\approx } 0 \\lor$ versus RHE with $\\rceil 0 \\ s$ intervals for the ON-OFF illumination modes."], "scan_rate": "5 mV s^-1", "substrate": "TiO2 nanofilms (TiO2-NF)", "ir_compensation": null}, "electrolyte": {"source": ["\nPhotoelectrochemical Measurements:Photoelectrochemical HER measurements were characterized in a three-electrode system with an aqueous electrolyte of $1 \\bowtie$ potassium hydroxide (KOH; $\\mathsf { p H } \\approx 1 4$ )saturated with Ar gas,using an electrochemical station (CHl760E,CHl Instruments Inc.). "], "ph_value": "14", "concentration_molar": "1 M", "electrolyte_composition": "KOH"}, "synthesis_method": {"method": "Electrodeposition", "source": ["\nFigure la illustrates the fabrication process used to deposit PtFeCoNiCu HEA structures on $\\mathrm { T i O } _ { 2 }$ nanofilms $( \\mathrm { T i O } _ { 2 }$ -NFs).Titanium (Ti) substrates were cut into $1 . 5 \\times 1 . 5 \\ \\mathrm { c m }$ chips and anodized in a custom-built electrochemical reactor with a platinum mesh used as the counter electrode.Anodization of Ti substrates was performed in a $0 . 5 { { \\mathrm { ~ \\bf ~ { ~ M ~ } ~ } } }$ sulfuric acid under the application of an anodic voltage of $1 2 0 { \\mathrm { ~ V ~ } }$ for $3 \\ \\mathrm { m i n }$ .This process led to the top-down formation of $\\mathrm { T i O } _ { 2 }$ -NFs featuring characteristic pits on the surface,the average size of which was estimated to be $1 2 6 \\pm 1 3 ~ \\mathrm { n m }$ .Subsequently，PtFeCoNiCu HEA was electrodeposited onto the ${ \\mathrm { T i O } } _ { 2 } { \\mathrm { - N F s } }$ , using a two-electrode system under $^ { 1 \\mathrm { ~ V ~ } }$ where $\\mathrm { T i O } _ { 2 }$ -NFs were the working electrode and a $\\mathrm { P t }$ wire mesh was the counter electrode.The deposition electrolyte contained $2 \\textrm { m m }$ of $\\mathrm { P t }$ ，Fe,Co，Ni,and ${ \\mathrm { C u } }$ ion precursors.During the electrodeposition process,the HEA structures grew from the pits to the surface of the ${ \\mathrm { T i O } } _ { 2 } { \\mathrm { - N F } }$ ,following a Volmer-Weber island growth mechanism, where nanoparticles nucleate,grow, and merge on the surface of ${ \\mathrm { T i O } } _ { 2 } { \\mathrm { - N F } }$ with the electrodeposition time[23,24]The empty pits wereattributed to the HEA on the ${ \\mathrm { T i O } } _ { 2 } { \\mathrm { - N F } }$ surface competing with nearby pits for free metal ions in the solution,leading to the aggregation of larger HEA structures associated with the localization of the electric field across the surface of the semiconductor film. ", "\nElectrodeposition of HEA: Anodic ${ \\mathrm { T i O } } _ { 2 }$ nanofilms were immersed in the metal precursor aqueous solution containing 2 mM of precursors $\\mathsf { F e C l } _ { 2 } { \\bullet } 4 \\mathsf { H } _ { 2 } \\mathsf { O }$ ， ${ \\mathsf { N i C l } } _ { 2 } { \\bullet 6 \\mathsf { H } } _ { 2 } { \\mathsf { O } }$ $\\mathsf { C o C l } _ { 2 } { \\bullet } 6 \\mathsf { H } _ { 2 } \\mathsf { O }$ ， $\\mathsf { C u C l } _ { 2 }$ ${ \\bullet } 2 { \\sf H } _ { 2 } \\mathrm { O }$ and $\\mathsf { H } _ { 2 } \\mathsf { P t C l } _ { 6 } { \\bullet } 6 \\mathsf { H } _ { 2 } \\mathsf { O }$ .Electrodeposition was performed in a two-electrode reactor undera bias of $\\rceil \\vee$ at room temperature for 40,60,and $1 2 0 \\mathsf { m i n }$"], "key_parameters": "1 V, 40-120 min"}, "other_environmental_params": [{"key": "Illumination", "value": "ON/OFF", "source": ["Figure 1f shows the effect of illumination on the HER performance of a $\\mathrm { H E A } / \\mathrm { T i O } _ { 2 } \\cdot$ -NF at room temperature in 1 M KOH performed by linear sweep voltammetry (LSV).The HER current density of ${ \\mathrm { H E A } } / { \\mathrm { T i O } } _ { 2 } .$ -NF under illumination (i.e., ON) demonstrated an enhanced performance associated to photon adsorption by the $\\mathrm { T i O } _ { 2 }$ film and the additional generation of electronhole pairs that synergistically contributed to HER effciency, with extra charge carriers on top of those generated by the externally applied bias on $\\mathrm { H E A } / \\mathrm { T i O } _ { 2 } – \\mathrm { N F }$ Figure $1 \\mathrm { g }$ provides a comparison of overpotentials at ON and OFF illumination states for the $\\mathrm { H E A } / \\mathrm { T i O } _ { 2 } – \\mathrm { N F }$ at $\\eta _ { 1 0 }$ and $\\eta _ { 1 0 0 }$ of HER. At $\\eta _ { 1 0 }$ ，the overpotentials of ${ \\mathrm { H E A } } / { \\mathrm { T i O } } _ { 2 } .$ -NF at ON and OFF states (i.e., ON: $- 0 . 0 8 1$ $\\pm \\ : 0 . 0 0 8 \\ : \\mathrm { V }$ OFF: $- 0 . 0 8 9 \\pm 0 . 0 0 9 \\mathrm { ~ V ~ }$ vs RHE) showed a reduced improvement of ${ \\approx } 0 . 0 0 8 \\ \\mathrm { V } .$ In contrast, at $\\eta _ { 1 0 0 }$ the gap of overpotentials of the HEA/ $\\mathrm { T i O } _ { 2 }$ -NF increased up to ${ \\approx } 0 . 0 4 \\ \\mathrm { V }$ (i.e., ON: $- 0 . 2 8 \\pm 0 . 0 3 \\ : \\mathrm { V }$ OFF: $- 0 . 3 2 \\pm 0 . 0 3 \\mathrm { ~ V ~ }$ vs RHE). ", "The three-electrode system consisted of a reference electrode $( \\mathsf { H g } / \\mathsf { H g } \\mathsf { O } )$ a counter electrode (Pt),and the Ti film, ${ \\mathsf { T i O } } _ { 2 }$ -NF,HEA/Ti film,and ${ \\mathsf { H E A } } / { \\mathsf { T i O } } _ { 2 }$ -NF as the working electrodes.Theeffective area of HEA/ $\\mathrm { T i O } _ { 2 ^ { - } }$ NFs was $\\bar { 0 } . 7 8 5 \\ \\mathsf { c m } ^ { 2 }$ forall the electrochemical measurements.The scan rate of $5 \\mathsf { m } \\mathsf { V } \\mathsf { s } ^ { - 1 }$ was used for allinear sweep voltammetry measurements, from $^ { - 0 . 8 }$ to $_ { 0 . 0 \\vee }$ versus RHE.All applied biases were converted into RHE. A 150 Wxenon lamp (PLS-SXE30o0,Beijing Perfectlight) was used as a light source to simulate broad-spectrum solarlight.Chronoamperometry of the HEA/ ${ \\mathrm { T i O } } _ { 2 }$ -NF was performed at ${ \\approx } 0 \\lor$ versus RHE with $\\rceil 0 \\ s$ intervals for the ON-OFF illumination modes."]}, {"key": "Reaction Temperature", "value": "Room temperature to 80 °C", "source": ["Therefore，to further enhance HER effciency and better align PtFeCoNiCu $\\mathrm { H E A } / \\mathrm { T i O } _ { 2 }$ -NFs with practical production requirements，we analyzed the impact of elevated electrochemical reaction temperature on the HER performance.Figure 4a shows the schematics of PtFeCoNiCu HEA $/ \\mathrm { T i O } _ { 2 }$ -NFs exposed to electrolytes at distinct reaction temperatures (i.e., $T _ { \\mathrm { { R } } } =$ room temperature, 50, and $8 0 ~ ^ { \\circ } \\mathrm { C } )$ to generate more hydrogen gas via PEC. Figure 4b summarizes the HER performance of $\\mathrm { H E A } / \\mathrm { T i O } _ { 2 }$ -NFs synthesized via anodization at $^ { 1 2 0 \\mathrm { ~ V ~ } }$ and electrodeposition at $_ { 1 \\mathrm { ~ V ~ } }$ for $1 2 0 \\ \\mathrm { m i n }$ under ON illumination state and increasing $T _ { \\mathbb { R } }$ from room temperature (RT) to $8 0 ~ ^ { \\circ } \\mathrm { C }$ At the $E = 0$ V versus RHE,the current density generated by the model ${ \\mathrm { H E A } } / { \\mathrm { T i O } } _ { 2 } .$ -NF increased from ${ \\approx } 0$ to $- 6 \\mathrm { \\ m A \\ c m ^ { - 2 } }$ ,indicating an HER enhancement stimulated by the photothermal effect.According to the improved Varshni equation, the bandgap of a semiconductor is dependent on the temperature.[37] It is also known that the bandgap of $\\mathrm { T i O } _ { 2 }$ decreases at high temperatures.[38l The increase in the reactant electrolyte temperature may cause oxygen loss in the $\\mathrm { T i O } _ { 2 }$ and an increase in oxygen vacancies that can boost HER performance.[39] Another potential contribution could be localized surface plasmon resonances (LSPR) generated in the HEA metal nanoparticles upon illumination,associated with their metallic nature,which could contribute to the overall enhancement of HER by boosting excitation and transfer of charge carriers,catalytic reaction kinetics,and a decrease in apparent activation energy[40] Figure S16 (Supporting Information) shows the reflectance spectra of PtFeCoNiCu HEA $\\mathrm { T i O } _ { 2 }$ -NFs synthesized at electrodeposition times of 40, 60,and $1 2 0 ~ \\mathrm { m i n }$ ，where it can be clearly seen a characteristically broad LSPR band at ${ \\approx } 9 5 5 ~ \\mathrm { n m }$ . "]}]}}, {"alloy_id": "HEA/TiO2-NF", "performance": {"stability": {"source": ["This phenomenon was atributed to the more efficient excitation of electron-hole pairs during the gradual electrolyte temperature increase，facilitated by photothermal effects and LSPR, which in turn reduced the required overpotential to drive HER under ON illumination state.We further demonstrated the potential of the PtFeCoNiCu $\\mathrm { H E A } / \\mathrm { T i O } _ { 2 }$ -NF PEC system for real-ife applications byanalysing the durability and performance reproducibility of this model material over multiple HER cycles.Figure 4d presents the stability test consisting of $1 0 0 0 0 \\mathrm { H E R }$ cycles under non-illumination conditions at a reactant electrolyte temperature of $8 0 ~ ^ { \\circ } \\mathrm { C }$ ,indicating slight attenuation of overpotential after 10 0o0 cycles,demonstrating the potential for long-term and industry use of HEA/ $\\mathrm { T i O } _ { 2 }$ -NFs."], "cycle_count": "10000", "test_method": "CV Cycling", "duration_hours": null, "degradation_details": "Slight attenuation of overpotential", "performance_retention": null}, "tafel_slope": {"unit": null, "value": null, "source": []}, "overpotential": [{"unit": "mV", "value": "-89", "source": ["The analysis revealed that the PtFeCoNiCu $\\mathrm { H E A } / \\mathrm { T i O } _ { 2 } – \\mathrm { N F }$ showed the best performance.The current density $( J )$ output of the nanofilms was measured under an applied external bias voltage ranging from $- 0 . 8 0$ t0 $0 . 0 0 \\mathrm { ~ V ~ }$ versus RHE. The overpotential $( E )$ required to achieve a current density of $J = 1 0 \\mathrm { m A } \\mathrm { c m } ^ { - 2 }$ (i.e., $\\eta _ { 1 0 } )$ was used as a performance figure of merit for HER. Figure 1e presents a summary of the overpotential values of a Ti film, a ${ \\mathrm { T i O } } _ { 2 } { \\mathrm { - N F } }$ a HEA/Ti film, and a PtFeCoNiCu $\\mathrm { H E A } / \\mathrm { T i O } _ { 2 } – \\mathrm { N }$ Fat $\\eta _ { 1 0 }$ ，which were measured to be $- 0 . 7 4 0 \\pm 0 . 0 7 4 ^ { \\prime }$ / $- 0 . 6 4 0 \\pm 0 . 0 6 0$ $- 0 . 2 6 0 \\pm$ 0.026,and $- 0 . 0 8 9 \\pm 0 . 0 0 8 9 \\mathrm { ~ V ~ }$ versus RHE, respectively. "], "current_density": "10 mA cm^-2"}, {"unit": "mV", "value": "-81", "source": ["Figure 1f shows the effect of illumination on the HER performance of a $\\mathrm { H E A } / \\mathrm { T i O } _ { 2 } \\cdot$ -NF at room temperature in 1 M KOH performed by linear sweep voltammetry (LSV).The HER current density of ${ \\mathrm { H E A } } / { \\mathrm { T i O } } _ { 2 } .$ -NF under illumination (i.e., ON) demonstrated an enhanced performance associated to photon adsorption by the $\\mathrm { T i O } _ { 2 }$ film and the additional generation of electronhole pairs that synergistically contributed to HER effciency, with extra charge carriers on top of those generated by the externally applied bias on $\\mathrm { H E A } / \\mathrm { T i O } _ { 2 } – \\mathrm { N F }$ Figure $1 \\mathrm { g }$ provides a comparison of overpotentials at ON and OFF illumination states for the $\\mathrm { H E A } / \\mathrm { T i O } _ { 2 } – \\mathrm { N F }$ at $\\eta _ { 1 0 }$ and $\\eta _ { 1 0 0 }$ of HER. At $\\eta _ { 1 0 }$ ，the overpotentials of ${ \\mathrm { H E A } } / { \\mathrm { T i O } } _ { 2 } .$ -NF at ON and OFF states (i.e., ON: $- 0 . 0 8 1$ $\\pm \\ : 0 . 0 0 8 \\ : \\mathrm { V }$ OFF: $- 0 . 0 8 9 \\pm 0 . 0 0 9 \\mathrm { ~ V ~ }$ vs RHE) showed a reduced improvement of ${ \\approx } 0 . 0 0 8 \\ \\mathrm { V } .$ In contrast, at $\\eta _ { 1 0 0 }$ the gap of overpotentials of the HEA/ $\\mathrm { T i O } _ { 2 }$ -NF increased up to ${ \\approx } 0 . 0 4 \\ \\mathrm { V }$ (i.e., ON: $- 0 . 2 8 \\pm 0 . 0 3 \\ : \\mathrm { V }$ OFF: $- 0 . 3 2 \\pm 0 . 0 3 \\mathrm { ~ V ~ }$ vs RHE). "], "current_density": "10 mA cm^-2"}, {"unit": "mV", "value": "-28", "source": ["Figure 1f shows the effect of illumination on the HER performance of a $\\mathrm { H E A } / \\mathrm { T i O } _ { 2 } \\cdot$ -NF at room temperature in 1 M KOH performed by linear sweep voltammetry (LSV).The HER current density of ${ \\mathrm { H E A } } / { \\mathrm { T i O } } _ { 2 } .$ -NF under illumination (i.e., ON) demonstrated an enhanced performance associated to photon adsorption by the $\\mathrm { T i O } _ { 2 }$ film and the additional generation of electronhole pairs that synergistically contributed to HER effciency, with extra charge carriers on top of those generated by the externally applied bias on $\\mathrm { H E A } / \\mathrm { T i O } _ { 2 } – \\mathrm { N F }$ Figure $1 \\mathrm { g }$ provides a comparison of overpotentials at ON and OFF illumination states for the $\\mathrm { H E A } / \\mathrm { T i O } _ { 2 } – \\mathrm { N F }$ at $\\eta _ { 1 0 }$ and $\\eta _ { 1 0 0 }$ of HER. At $\\eta _ { 1 0 }$ ，the overpotentials of ${ \\mathrm { H E A } } / { \\mathrm { T i O } } _ { 2 } .$ -NF at ON and OFF states (i.e., ON: $- 0 . 0 8 1$ $\\pm \\ : 0 . 0 0 8 \\ : \\mathrm { V }$ OFF: $- 0 . 0 8 9 \\pm 0 . 0 0 9 \\mathrm { ~ V ~ }$ vs RHE) showed a reduced improvement of ${ \\approx } 0 . 0 0 8 \\ \\mathrm { V } .$ In contrast, at $\\eta _ { 1 0 0 }$ the gap of overpotentials of the HEA/ $\\mathrm { T i O } _ { 2 }$ -NF increased up to ${ \\approx } 0 . 0 4 \\ \\mathrm { V }$ (i.e., ON: $- 0 . 2 8 \\pm 0 . 0 3 \\ : \\mathrm { V }$ OFF: $- 0 . 3 2 \\pm 0 . 0 3 \\mathrm { ~ V ~ }$ vs RHE). "], "current_density": "100 mA cm^-2"}, {"unit": "mV", "value": "-37", "source": ["Figure 3d summarizes the overpotentials at ON ilumination states for these $\\mathrm { H E A } / \\mathrm { T i O } _ { 2 }$ -NFsat $\\eta _ { 1 0 }$ and $\\eta _ { 1 0 0 }$ of HER. At $\\eta _ { 1 0 }$ ，the overpotentials of $\\mathrm { H E A } / \\mathrm { T i O } _ { 2 }$ -NFs produced at $t _ { \\mathrm { E } } = 4 0$ ,60,and $1 2 0 \\ \\mathrm { m i n }$ were $- 0 . 0 8 1 \\pm 0 . 0 0 8 , - 0 . 0 5 6 \\pm 0 . 0 0 6$ ,and $- 0 . 0 3 7 \\pm 0 . 0 0 4 \\mathrm { V }$ versus RHE,respectively. "], "current_density": "10 mA cm^-2"}, {"unit": "mV", "value": "-14", "source": ["At $\\eta _ { 1 0 0 }$ ,the overpotentials ofthese HEA/ $\\mathrm { T i O } _ { 2 }$ $- 0 . 2 5 0 \\pm 0 . 0 3 0$ ，and $- 0 . 0 1 4 \\pm 0 . 0 1 \\mathrm { ~ V ~ }$ versus RHE,respectively. "], "current_density": "100 mA cm^-2"}, {"unit": "mV", "value": "-11", "source": ["Analysis of this figure of merit at $T _ { \\mathrm { R } } = \\mathrm { R T } , 5 0$ ，and $8 0 ~ ^ { \\circ } \\mathrm { C }$ at $\\eta _ { 1 0 }$ revealed that the overpotential decreased progressively with $T _ { \\mathrm { R } }$ ，with quantified values of $- 0 . 0 3 7 \\pm 0 . 0 0 4$ $- 0 . 0 3 0 \\pm 0 . 0 0 3$ ,and $- 0 . 0 1 1$ $\\pm \\ : 0 . 0 0 1$ V versus RHE, respectively. ", "Further enhancement was achieved through thermal effect as increasing the electrolyte temperature to $8 0 ~ ^ { \\circ } \\mathrm { C }$ resulted in an ultralow overpotential of $- 1 1 \\mathrm { m V }$ at $\\eta _ { 1 0 }$ ，surpassing most HEA-based HER catalysts reported in the literature.Notably,the optimized $\\mathrm { H E A } / \\mathrm { T i O } _ { 2 } .$ -NF system also demonstrated excellent operational durability with minimal performance degradation after 10 o00 HER cycles at $8 0 ^ { \\circ } \\mathrm { C }$ ,validating its robust stability under industrially relevant high-temperature and alkaline conditions.We elucidated the HER mechanism of the PtFeCoNiCu $\\mathrm { H E A } / \\mathrm { T i O } _ { 2 } – \\mathrm { N I }$ system through a combination of in situ Raman spectroscopy and DFT simulations. "], "current_density": "10 mA cm^-2"}, {"unit": "mV", "value": "-96", "source": ["At $\\eta _ { 1 0 0 }$ ,the overpotentials of the HEA/ ${ } ^ { \\prime } \\mathrm { T i O } _ { 2 } \\mathrm { - N F }$ at $T _ { \\mathrm { R } } = \\mathrm { R T }$ ,50and $8 0 ~ ^ { \\circ } \\mathrm { C }$ were $- 0 . 1 4 0 \\pm 0 . 0 1 0$ $- 0 . 1 3 0 \\pm 0 . 0 1 0$ ,and $- 0 . 0 9 6 \\pm 0 . 0 1 0 \\mathrm { \\ V }$ versus RHE, respectively. "], "current_density": "100 mA cm^-2"}], "supplementary_performance": [{"key": "Photocurrent difference (ΔJ)", "value": "0.60 ± 0.06 mA cm^-2", "source": ["\nThis graph clearly demonstrated that these films exhibited an immediate response to the input light stimulus,generating a photoanodic current density significantly higher than the negligible current observed under dark conditions (i.e., $J { \\approx } 0 { \\mathrm { m A c m } ^ { - 2 } }$ at OFF illumination).The photocurrent difference between light ON and OFF states (i.e., $\\Delta J = J _ { \\mathrm { O N } } { - } J _ { \\mathrm { O F F } } )$ was measured to be 0.60 $\\pm 0 . 0 6 \\mathrm { m A c m ^ { - 2 } }$"]}, {"key": "Electrochemical surface area (ECSA)", "value": "2779.07 cm^2 cm^-2 (for 120 min deposition)", "source": ["Figure S12 (Supporting Information) shows the cyclic voltammetry of these films and the corresponding ECSA values obtained by dividing the double-layer capacitance by the specific capacitance of these flms,the value of which was determined to be 75.57, 159.01,and $2 7 7 9 . 0 7 \\ \\mathrm { c m } ^ { 2 } \\ \\mathrm { c m } ^ { - 2 }$ ,respectively. "]}]}, "experimental_conditions": {"test_setup": {"source": ["\nPhotoelectrochemical Measurements:Photoelectrochemical HER measurements were characterized in a three-electrode system with an aqueous electrolyte of $1 \\bowtie$ potassium hydroxide (KOH; $\\mathsf { p H } \\approx 1 4$ )saturated with Ar gas,using an electrochemical station (CHl760E,CHl Instruments Inc.). ", "The three-electrode system consisted of a reference electrode $( \\mathsf { H g } / \\mathsf { H g } \\mathsf { O } )$ a counter electrode (Pt),and the Ti film, ${ \\mathsf { T i O } } _ { 2 }$ -NF,HEA/Ti film,and ${ \\mathsf { H E A } } / { \\mathsf { T i O } } _ { 2 }$ -NF as the working electrodes.Theeffective area of HEA/ $\\mathrm { T i O } _ { 2 ^ { - } }$ NFs was $\\bar { 0 } . 7 8 5 \\ \\mathsf { c m } ^ { 2 }$ forall the electrochemical measurements.The scan rate of $5 \\mathsf { m } \\mathsf { V } \\mathsf { s } ^ { - 1 }$ was used for allinear sweep voltammetry measurements, from $^ { - 0 . 8 }$ to $_ { 0 . 0 \\vee }$ versus RHE.All applied biases were converted into RHE. A 150 Wxenon lamp (PLS-SXE30o0,Beijing Perfectlight) was used as a light source to simulate broad-spectrum solarlight.Chronoamperometry of the HEA/ ${ \\mathrm { T i O } } _ { 2 }$ -NF was performed at ${ \\approx } 0 \\lor$ versus RHE with $\\rceil 0 \\ s$ intervals for the ON-OFF illumination modes."], "scan_rate": "5 mV s^-1", "substrate": "TiO2 nanofilms (TiO2-NF)", "ir_compensation": null}, "electrolyte": {"source": ["\nPhotoelectrochemical Measurements:Photoelectrochemical HER measurements were characterized in a three-electrode system with an aqueous electrolyte of $1 \\bowtie$ potassium hydroxide (KOH; $\\mathsf { p H } \\approx 1 4$ )saturated with Ar gas,using an electrochemical station (CHl760E,CHl Instruments Inc.). "], "ph_value": "14", "concentration_molar": "1 M", "electrolyte_composition": "KOH"}, "synthesis_method": {"method": "Sequential anodization and electrodeposition", "source": ["Herein, a new approach is reported for the fabrication of hybrid photoelectrocatalysts combining PtFeCoNiCu HEA structures with titanium dioxide $( \\tilde { \\Pi } \\dot { \\mathbf { l } } \\mathbf { O } _ { 2 } )$ nanofilms via sequential anodization and electrodeposition. ", "\nFigure la illustrates the fabrication process used to deposit PtFeCoNiCu HEA structures on $\\mathrm { T i O } _ { 2 }$ nanofilms $( \\mathrm { T i O } _ { 2 }$ -NFs).Titanium (Ti) substrates were cut into $1 . 5 \\times 1 . 5 \\ \\mathrm { c m }$ chips and anodized in a custom-built electrochemical reactor with a platinum mesh used as the counter electrode.Anodization of Ti substrates was performed in a $0 . 5 { { \\mathrm { ~ \\bf ~ { ~ M ~ } ~ } } }$ sulfuric acid under the application of an anodic voltage of $1 2 0 { \\mathrm { ~ V ~ } }$ for $3 \\ \\mathrm { m i n }$ .This process led to the top-down formation of $\\mathrm { T i O } _ { 2 }$ -NFs featuring characteristic pits on the surface,the average size of which was estimated to be $1 2 6 \\pm 1 3 ~ \\mathrm { n m }$ .Subsequently，PtFeCoNiCu HEA was electrodeposited onto the ${ \\mathrm { T i O } } _ { 2 } { \\mathrm { - N F s } }$ , using a two-electrode system under $^ { 1 \\mathrm { ~ V ~ } }$ where $\\mathrm { T i O } _ { 2 }$ -NFs were the working electrode and a $\\mathrm { P t }$ wire mesh was the counter electrode.The deposition electrolyte contained $2 \\textrm { m m }$ of $\\mathrm { P t }$ ，Fe,Co，Ni,and ${ \\mathrm { C u } }$ ion precursors.During the electrodeposition process,the HEA structures grew from the pits to the surface of the ${ \\mathrm { T i O } } _ { 2 } { \\mathrm { - N F } }$ ,following a Volmer-Weber island growth mechanism, where nanoparticles nucleate,grow, and merge on the surface of ${ \\mathrm { T i O } } _ { 2 } { \\mathrm { - N F } }$ with the electrodeposition time[23,24]The empty pits wereattributed to the HEA on the ${ \\mathrm { T i O } } _ { 2 } { \\mathrm { - N F } }$ surface competing with nearby pits for free metal ions in the solution,leading to the aggregation of larger HEA structures associated with the localization of the electric field across the surface of the semiconductor film. ", "Before anodization, the Ti foils were cut into $1 . 5 \\times 1 . 5 ~ { \\mathsf { c m } }$ chips,washed in EtOH and Milli-Qwater,and air dried.Ti foils were anodized at $\\boldsymbol { 1 2 0 } \\boldsymbol { \\vee }$ for 3 min at room temperature in an aqueous 0.5 M ${ \\sf H } _ { 2 } { \\sf S } { \\sf O } _ { 4 }$ electrolyte (Sigma-Aldrich, Australia).", "\nElectrodeposition of HEA: Anodic ${ \\mathrm { T i O } } _ { 2 }$ nanofilms were immersed in the metal precursor aqueous solution containing 2 mM of precursors $\\mathsf { F e C l } _ { 2 } { \\bullet } 4 \\mathsf { H } _ { 2 } \\mathsf { O }$ ， ${ \\mathsf { N i C l } } _ { 2 } { \\bullet 6 \\mathsf { H } } _ { 2 } { \\mathsf { O } }$ $\\mathsf { C o C l } _ { 2 } { \\bullet } 6 \\mathsf { H } _ { 2 } \\mathsf { O }$ ， $\\mathsf { C u C l } _ { 2 }$ ${ \\bullet } 2 { \\sf H } _ { 2 } \\mathrm { O }$ and $\\mathsf { H } _ { 2 } \\mathsf { P t C l } _ { 6 } { \\bullet } 6 \\mathsf { H } _ { 2 } \\mathsf { O }$ .Electrodeposition was performed in a two-electrode reactor undera bias of $\\rceil \\vee$ at room temperature for 40,60,and $1 2 0 \\mathsf { m i n }$"], "key_parameters": "Anodization: 120 V, 0.5 M H2SO4, 3 min; Electrodeposition: 1 V, 40-120 min"}, "other_environmental_params": [{"key": "Illumination", "value": "ON/OFF", "source": ["Figure 1f shows the effect of illumination on the HER performance of a $\\mathrm { H E A } / \\mathrm { T i O } _ { 2 } \\cdot$ -NF at room temperature in 1 M KOH performed by linear sweep voltammetry (LSV).The HER current density of ${ \\mathrm { H E A } } / { \\mathrm { T i O } } _ { 2 } .$ -NF under illumination (i.e., ON) demonstrated an enhanced performance associated to photon adsorption by the $\\mathrm { T i O } _ { 2 }$ film and the additional generation of electronhole pairs that synergistically contributed to HER effciency, with extra charge carriers on top of those generated by the externally applied bias on $\\mathrm { H E A } / \\mathrm { T i O } _ { 2 } – \\mathrm { N F }$ Figure $1 \\mathrm { g }$ provides a comparison of overpotentials at ON and OFF illumination states for the $\\mathrm { H E A } / \\mathrm { T i O } _ { 2 } – \\mathrm { N F }$ at $\\eta _ { 1 0 }$ and $\\eta _ { 1 0 0 }$ of HER. At $\\eta _ { 1 0 }$ ，the overpotentials of ${ \\mathrm { H E A } } / { \\mathrm { T i O } } _ { 2 } .$ -NF at ON and OFF states (i.e., ON: $- 0 . 0 8 1$ $\\pm \\ : 0 . 0 0 8 \\ : \\mathrm { V }$ OFF: $- 0 . 0 8 9 \\pm 0 . 0 0 9 \\mathrm { ~ V ~ }$ vs RHE) showed a reduced improvement of ${ \\approx } 0 . 0 0 8 \\ \\mathrm { V } .$ In contrast, at $\\eta _ { 1 0 0 }$ the gap of overpotentials of the HEA/ $\\mathrm { T i O } _ { 2 }$ -NF increased up to ${ \\approx } 0 . 0 4 \\ \\mathrm { V }$ (i.e., ON: $- 0 . 2 8 \\pm 0 . 0 3 \\ : \\mathrm { V }$ OFF: $- 0 . 3 2 \\pm 0 . 0 3 \\mathrm { ~ V ~ }$ vs RHE). ", "The three-electrode system consisted of a reference electrode $( \\mathsf { H g } / \\mathsf { H g } \\mathsf { O } )$ a counter electrode (Pt),and the Ti film, ${ \\mathsf { T i O } } _ { 2 }$ -NF,HEA/Ti film,and ${ \\mathsf { H E A } } / { \\mathsf { T i O } } _ { 2 }$ -NF as the working electrodes.Theeffective area of HEA/ $\\mathrm { T i O } _ { 2 ^ { - } }$ NFs was $\\bar { 0 } . 7 8 5 \\ \\mathsf { c m } ^ { 2 }$ forall the electrochemical measurements.The scan rate of $5 \\mathsf { m } \\mathsf { V } \\mathsf { s } ^ { - 1 }$ was used for allinear sweep voltammetry measurements, from $^ { - 0 . 8 }$ to $_ { 0 . 0 \\vee }$ versus RHE.All applied biases were converted into RHE. A 150 Wxenon lamp (PLS-SXE30o0,Beijing Perfectlight) was used as a light source to simulate broad-spectrum solarlight.Chronoamperometry of the HEA/ ${ \\mathrm { T i O } } _ { 2 }$ -NF was performed at ${ \\approx } 0 \\lor$ versus RHE with $\\rceil 0 \\ s$ intervals for the ON-OFF illumination modes."]}, {"key": "Reaction Temperature", "value": "Room temperature to 80 °C", "source": ["Therefore，to further enhance HER effciency and better align PtFeCoNiCu $\\mathrm { H E A } / \\mathrm { T i O } _ { 2 }$ -NFs with practical production requirements，we analyzed the impact of elevated electrochemical reaction temperature on the HER performance.Figure 4a shows the schematics of PtFeCoNiCu HEA $/ \\mathrm { T i O } _ { 2 }$ -NFs exposed to electrolytes at distinct reaction temperatures (i.e., $T _ { \\mathrm { { R } } } =$ room temperature, 50, and $8 0 ~ ^ { \\circ } \\mathrm { C } )$ to generate more hydrogen gas via PEC. Figure 4b summarizes the HER performance of $\\mathrm { H E A } / \\mathrm { T i O } _ { 2 }$ -NFs synthesized via anodization at $^ { 1 2 0 \\mathrm { ~ V ~ } }$ and electrodeposition at $_ { 1 \\mathrm { ~ V ~ } }$ for $1 2 0 \\ \\mathrm { m i n }$ under ON illumination state and increasing $T _ { \\mathbb { R } }$ from room temperature (RT) to $8 0 ~ ^ { \\circ } \\mathrm { C }$ At the $E = 0$ V versus RHE,the current density generated by the model ${ \\mathrm { H E A } } / { \\mathrm { T i O } } _ { 2 } .$ -NF increased from ${ \\approx } 0$ to $- 6 \\mathrm { \\ m A \\ c m ^ { - 2 } }$ ,indicating an HER enhancement stimulated by the photothermal effect.According to the improved Varshni equation, the bandgap of a semiconductor is dependent on the temperature.[37] It is also known that the bandgap of $\\mathrm { T i O } _ { 2 }$ decreases at high temperatures.[38l The increase in the reactant electrolyte temperature may cause oxygen loss in the $\\mathrm { T i O } _ { 2 }$ and an increase in oxygen vacancies that can boost HER performance.[39] Another potential contribution could be localized surface plasmon resonances (LSPR) generated in the HEA metal nanoparticles upon illumination,associated with their metallic nature,which could contribute to the overall enhancement of HER by boosting excitation and transfer of charge carriers,catalytic reaction kinetics,and a decrease in apparent activation energy[40] Figure S16 (Supporting Information) shows the reflectance spectra of PtFeCoNiCu HEA $\\mathrm { T i O } _ { 2 }$ -NFs synthesized at electrodeposition times of 40, 60,and $1 2 0 ~ \\mathrm { m i n }$ ，where it can be clearly seen a characteristically broad LSPR band at ${ \\approx } 9 5 5 ~ \\mathrm { n m }$ . "]}]}}, {"alloy_id": "HEA/Ti film", "performance": {"stability": {"source": [], "cycle_count": null, "test_method": "Unknown", "duration_hours": null, "degradation_details": null, "performance_retention": null}, "tafel_slope": {"unit": null, "value": null, "source": []}, "overpotential": [{"unit": "mV", "value": "-260", "source": ["The analysis revealed that the PtFeCoNiCu $\\mathrm { H E A } / \\mathrm { T i O } _ { 2 } – \\mathrm { N F }$ showed the best performance.The current density $( J )$ output of the nanofilms was measured under an applied external bias voltage ranging from $- 0 . 8 0$ t0 $0 . 0 0 \\mathrm { ~ V ~ }$ versus RHE. The overpotential $( E )$ required to achieve a current density of $J = 1 0 \\mathrm { m A } \\mathrm { c m } ^ { - 2 }$ (i.e., $\\eta _ { 1 0 } )$ was used as a performance figure of merit for HER. Figure 1e presents a summary of the overpotential values of a Ti film, a ${ \\mathrm { T i O } } _ { 2 } { \\mathrm { - N F } }$ a HEA/Ti film, and a PtFeCoNiCu $\\mathrm { H E A } / \\mathrm { T i O } _ { 2 } – \\mathrm { N }$ Fat $\\eta _ { 1 0 }$ ，which were measured to be $- 0 . 7 4 0 \\pm 0 . 0 7 4 ^ { \\prime }$ / $- 0 . 6 4 0 \\pm 0 . 0 6 0$ $- 0 . 2 6 0 \\pm$ 0.026,and $- 0 . 0 8 9 \\pm 0 . 0 0 8 9 \\mathrm { ~ V ~ }$ versus RHE, respectively. "], "current_density": "10 mA cm^-2"}, {"unit": "mV", "value": "-76", "source": ["This further corroborated the key contribution of the semiconductor ${ \\mathrm { T i O } } _ { 2 } { \\mathrm { - N F } }$ with the generation of additional charge carriers to drive HER. Figure S8 (Supporting Information) compares the HER performance at $\\eta _ { 1 0 }$ and $\\eta _ { \\mathrm { 1 0 0 } }$ of a model HEA/Ti film produced at $t _ { \\mathrm { E } } = 1 2 0 \\ \\mathrm { m i n }$ and that of a HEA $/ \\mathrm { T i O } _ { 2 } – \\mathrm { N F }$ fabricated at the same electrodeposition time.The recorded overpotentials under these conditions were $- 0 . 0 7 6 \\pm 0 . 0 0 8$ and $- 0 . 0 5 6 \\pm 0 . 0 0 6 \\mathrm { ~ V ~ }$ versus RHE at $\\eta _ { 1 0 }$ ,and $- 0 . 1 9 \\pm 0 . 0 2$ and $- 0 . 1 4 \\pm 0 . 0 1$ V versus RHE at $\\eta _ { 1 0 0 }$ ,respectively. "], "current_density": "10 mA cm^-2"}, {"unit": "mV", "value": "-190", "source": ["This further corroborated the key contribution of the semiconductor ${ \\mathrm { T i O } } _ { 2 } { \\mathrm { - N F } }$ with the generation of additional charge carriers to drive HER. Figure S8 (Supporting Information) compares the HER performance at $\\eta _ { 1 0 }$ and $\\eta _ { \\mathrm { 1 0 0 } }$ of a model HEA/Ti film produced at $t _ { \\mathrm { E } } = 1 2 0 \\ \\mathrm { m i n }$ and that of a HEA $/ \\mathrm { T i O } _ { 2 } – \\mathrm { N F }$ fabricated at the same electrodeposition time.The recorded overpotentials under these conditions were $- 0 . 0 7 6 \\pm 0 . 0 0 8$ and $- 0 . 0 5 6 \\pm 0 . 0 0 6 \\mathrm { ~ V ~ }$ versus RHE at $\\eta _ { 1 0 }$ ,and $- 0 . 1 9 \\pm 0 . 0 2$ and $- 0 . 1 4 \\pm 0 . 0 1$ V versus RHE at $\\eta _ { 1 0 0 }$ ,respectively. "], "current_density": "100 mA c |  | {"extraction_results": [{"alloy_id": "PtFeCoNiCu HEA", "performance": {"stability": {"source": [], "cycle_count": null, "test_method": "Unknown", "duration_hours": null, "degradation_details": null, "performance_retention": null}, "tafel_slope": {"unit": null, "value": null, "source": []}, "overpotential": [], "supplementary_performance": []}, "experimental_conditions": {"test_setup": {"source": ["\nPhotoelectrochemical Measurements:Photoelectrochemical HER measurements were characterized in a three-electrode system with an aqueous electrolyte of $1 \\bowtie$ potassium hydroxide (KOH; $\\mathsf { p H } \\approx 1 4$ )saturated with Ar gas,using an electrochemical station (CHl760E,CHl Instruments Inc.). ", "The three-electrode system consisted of a reference electrode $( \\mathsf { H g } / \\mathsf { H g } \\mathsf { O } )$ a counter electrode (Pt),and the Ti film, ${ \\mathsf { T i O } } _ { 2 }$ -NF,HEA/Ti film,and ${ \\mathsf { H E A } } / { \\mathsf { T i O } } _ { 2 }$ -NF as the working electrodes.Theeffective area of HEA/ $\\mathrm { T i O } _ { 2 ^ { - } }$ NFs was $\\bar { 0 } . 7 8 5 \\ \\mathsf { c m } ^ { 2 }$ forall the electrochemical measurements.The scan rate of $5 \\mathsf { m } \\mathsf { V } \\mathsf { s } ^ { - 1 }$ was used for allinear sweep voltammetry measurements, from $^ { - 0 . 8 }$ to $_ { 0 . 0 \\vee }$ versus RHE.All applied biases were converted into RHE. A 150 Wxenon lamp (PLS-SXE30o0,Beijing Perfectlight) was used as a light source to simulate broad-spectrum solarlight.Chronoamperometry of the HEA/ ${ \\mathrm { T i O } } _ { 2 }$ -NF was performed at ${ \\approx } 0 \\lor$ versus RHE with $\\rceil 0 \\ s$ intervals for the ON-OFF illumination modes."], "scan_rate": "5 mV s^-1", "substrate": "TiO2 nanofilms (TiO2-NF)", "ir_compensation": null}, "electrolyte": {"source": ["\nPhotoelectrochemical Measurements:Photoelectrochemical HER measurements were characterized in a three-electrode system with an aqueous electrolyte of $1 \\bowtie$ potassium hydroxide (KOH; $\\mathsf { p H } \\approx 1 4$ )saturated with Ar gas,using an electrochemical station (CHl760E,CHl Instruments Inc.). "], "ph_value": "14", "concentration_molar": "1 M", "electrolyte_composition": "KOH"}, "synthesis_method": {"method": "Electrodeposition", "source": ["\nFigure la illustrates the fabrication process used to deposit PtFeCoNiCu HEA structures on $\\mathrm { T i O } _ { 2 }$ nanofilms $( \\mathrm { T i O } _ { 2 }$ -NFs).Titanium (Ti) substrates were cut into $1 . 5 \\times 1 . 5 \\ \\mathrm { c m }$ chips and anodized in a custom-built electrochemical reactor with a platinum mesh used as the counter electrode.Anodization of Ti substrates was performed in a $0 . 5 { { \\mathrm { ~ \\bf ~ { ~ M ~ } ~ } } }$ sulfuric acid under the application of an anodic voltage of $1 2 0 { \\mathrm { ~ V ~ } }$ for $3 \\ \\mathrm { m i n }$ .This process led to the top-down formation of $\\mathrm { T i O } _ { 2 }$ -NFs featuring characteristic pits on the surface,the average size of which was estimated to be $1 2 6 \\pm 1 3 ~ \\mathrm { n m }$ .Subsequently，PtFeCoNiCu HEA was electrodeposited onto the ${ \\mathrm { T i O } } _ { 2 } { \\mathrm { - N F s } }$ , using a two-electrode system under $^ { 1 \\mathrm { ~ V ~ } }$ where $\\mathrm { T i O } _ { 2 }$ -NFs were the working electrode and a $\\mathrm { P t }$ wire mesh was the counter electrode.The deposition electrolyte contained $2 \\textrm { m m }$ of $\\mathrm { P t }$ ，Fe,Co，Ni,and ${ \\mathrm { C u } }$ ion precursors.During the electrodeposition process,the HEA structures grew from the pits to the surface of the ${ \\mathrm { T i O } } _ { 2 } { \\mathrm { - N F } }$ ,following a Volmer-Weber island growth mechanism, where nanoparticles nucleate,grow, and merge on the surface of ${ \\mathrm { T i O } } _ { 2 } { \\mathrm { - N F } }$ with the electrodeposition time[23,24]The empty pits wereattributed to the HEA on the ${ \\mathrm { T i O } } _ { 2 } { \\mathrm { - N F } }$ surface competing with nearby pits for free metal ions in the solution,leading to the aggregation of larger HEA structures associated with the localization of the electric field across the surface of the semiconductor film. ", "\nElectrodeposition of HEA: Anodic ${ \\mathrm { T i O } } _ { 2 }$ nanofilms were immersed in the metal precursor aqueous solution containing 2 mM of precursors $\\mathsf { F e C l } _ { 2 } { \\bullet } 4 \\mathsf { H } _ { 2 } \\mathsf { O }$ ， ${ \\mathsf { N i C l } } _ { 2 } { \\bullet 6 \\mathsf { H } } _ { 2 } { \\mathsf { O } }$ $\\mathsf { C o C l } _ { 2 } { \\bullet } 6 \\mathsf { H } _ { 2 } \\mathsf { O }$ ， $\\mathsf { C u C l } _ { 2 }$ ${ \\bullet } 2 { \\sf H } _ { 2 } \\mathrm { O }$ and $\\mathsf { H } _ { 2 } \\mathsf { P t C l } _ { 6 } { \\bullet } 6 \\mathsf { H } _ { 2 } \\mathsf { O }$ .Electrodeposition was performed in a two-electrode reactor undera bias of $\\rceil \\vee$ at room temperature for 40,60,and $1 2 0 \\mathsf { m i n }$"], "key_parameters": "1 V, 40-120 min"}, "other_environmental_params": [{"key": "Illumination", "value": "ON/OFF", "source": ["Figure 1f shows the effect of illumination on the HER performance of a $\\mathrm { H E A } / \\mathrm { T i O } _ { 2 } \\cdot$ -NF at room temperature in 1 M KOH performed by linear sweep voltammetry (LSV).The HER current density of ${ \\mathrm { H E A } } / { \\mathrm { T i O } } _ { 2 } .$ -NF under illumination (i.e., ON) demonstrated an enhanced performance associated to photon adsorption by the $\\mathrm { T i O } _ { 2 }$ film and the additional generation of electronhole pairs that synergistically contributed to HER effciency, with extra charge carriers on top of those generated by the externally applied bias on $\\mathrm { H E A } / \\mathrm { T i O } _ { 2 } – \\mathrm { N F }$ Figure $1 \\mathrm { g }$ provides a comparison of overpotentials at ON and OFF illumination states for the $\\mathrm { H E A } / \\mathrm { T i O } _ { 2 } – \\mathrm { N F }$ at $\\eta _ { 1 0 }$ and $\\eta _ { 1 0 0 }$ of HER. At $\\eta _ { 1 0 }$ ，the overpotentials of ${ \\mathrm { H E A } } / { \\mathrm { T i O } } _ { 2 } .$ -NF at ON and OFF states (i.e., ON: $- 0 . 0 8 1$ $\\pm \\ : 0 . 0 0 8 \\ : \\mathrm { V }$ OFF: $- 0 . 0 8 9 \\pm 0 . 0 0 9 \\mathrm { ~ V ~ }$ vs RHE) showed a reduced improvement of ${ \\approx } 0 . 0 0 8 \\ \\mathrm { V } .$ In contrast, at $\\eta _ { 1 0 0 }$ the gap of overpotentials of the HEA/ $\\mathrm { T i O } _ { 2 }$ -NF increased up to ${ \\approx } 0 . 0 4 \\ \\mathrm { V }$ (i.e., ON: $- 0 . 2 8 \\pm 0 . 0 3 \\ : \\mathrm { V }$ OFF: $- 0 . 3 2 \\pm 0 . 0 3 \\mathrm { ~ V ~ }$ vs RHE). ", "The three-electrode system consisted of a reference electrode $( \\mathsf { H g } / \\mathsf { H g } \\mathsf { O } )$ a counter electrode (Pt),and the Ti film, ${ \\mathsf { T i O } } _ { 2 }$ -NF,HEA/Ti film,and ${ \\mathsf { H E A } } / { \\mathsf { T i O } } _ { 2 }$ -NF as the working electrodes.Theeffective area of HEA/ $\\mathrm { T i O } _ { 2 ^ { - } }$ NFs was $\\bar { 0 } . 7 8 5 \\ \\mathsf { c m } ^ { 2 }$ forall the electrochemical measurements.The scan rate of $5 \\mathsf { m } \\mathsf { V } \\mathsf { s } ^ { - 1 }$ was used for allinear sweep voltammetry measurements, from $^ { - 0 . 8 }$ to $_ { 0 . 0 \\vee }$ versus RHE.All applied biases were converted into RHE. A 150 Wxenon lamp (PLS-SXE30o0,Beijing Perfectlight) was used as a light source to simulate broad-spectrum solarlight.Chronoamperometry of the HEA/ ${ \\mathrm { T i O } } _ { 2 }$ -NF was performed at ${ \\approx } 0 \\lor$ versus RHE with $\\rceil 0 \\ s$ intervals for the ON-OFF illumination modes."]}, {"key": "Reaction Temperature", "value": "Room temperature to 80 °C", "source": ["Therefore，to further enhance HER effciency and better align PtFeCoNiCu $\\mathrm { H E A } / \\mathrm { T i O } _ { 2 }$ -NFs with practical production requirements，we analyzed the impact of elevated electrochemical reaction temperature on the HER performance.Figure 4a shows the schematics of PtFeCoNiCu HEA $/ \\mathrm { T i O } _ { 2 }$ -NFs exposed to electrolytes at distinct reaction temperatures (i.e., $T _ { \\mathrm { { R } } } =$ room temperature, 50, and $8 0 ~ ^ { \\circ } \\mathrm { C } )$ to generate more hydrogen gas via PEC. Figure 4b summarizes the HER performance of $\\mathrm { H E A } / \\mathrm { T i O } _ { 2 }$ -NFs synthesized via anodization at $^ { 1 2 0 \\mathrm { ~ V ~ } }$ and electrodeposition at $_ { 1 \\mathrm { ~ V ~ } }$ for $1 2 0 \\ \\mathrm { m i n }$ under ON illumination state and increasing $T _ { \\mathbb { R } }$ from room temperature (RT) to $8 0 ~ ^ { \\circ } \\mathrm { C }$ At the $E = 0$ V versus RHE,the current density generated by the model ${ \\mathrm { H E A } } / { \\mathrm { T i O } } _ { 2 } .$ -NF increased from ${ \\approx } 0$ to $- 6 \\mathrm { \\ m A \\ c m ^ { - 2 } }$ ,indicating an HER enhancement stimulated by the photothermal effect.According to the improved Varshni equation, the bandgap of a semiconductor is dependent on the temperature.[37] It is also known that the bandgap of $\\mathrm { T i O } _ { 2 }$ decreases at high temperatures.[38l The increase in the reactant electrolyte temperature may cause oxygen loss in the $\\mathrm { T i O } _ { 2 }$ and an increase in oxygen vacancies that can boost HER performance.[39] Another potential contribution could be localized surface plasmon resonances (LSPR) generated in the HEA metal nanoparticles upon illumination,associated with their metallic nature,which could contribute to the overall enhancement of HER by boosting excitation and transfer of charge carriers,catalytic reaction kinetics,and a decrease in apparent activation energy[40] Figure S16 (Supporting Information) shows the reflectance spectra of PtFeCoNiCu HEA $\\mathrm { T i O } _ { 2 }$ -NFs synthesized at electrodeposition times of 40, 60,and $1 2 0 ~ \\mathrm { m i n }$ ，where it can be clearly seen a characteristically broad LSPR band at ${ \\approx } 9 5 5 ~ \\mathrm { n m }$ . "]}]}}, {"alloy_id": "HEA/TiO2-NF", "performance": {"stability": {"source": ["This phenomenon was atributed to the more efficient excitation of electron-hole pairs during the gradual electrolyte temperature increase，facilitated by photothermal effects and LSPR, which in turn reduced the required overpotential to drive HER under ON illumination state.We further demonstrated the potential of the PtFeCoNiCu $\\mathrm { H E A } / \\mathrm { T i O } _ { 2 }$ -NF PEC system for real-ife applications byanalysing the durability and performance reproducibility of this model material over multiple HER cycles.Figure 4d presents the stability test consisting of $1 0 0 0 0 \\mathrm { H E R }$ cycles under non-illumination conditions at a reactant electrolyte temperature of $8 0 ~ ^ { \\circ } \\mathrm { C }$ ,indicating slight attenuation of overpotential after 10 0o0 cycles,demonstrating the potential for long-term and industry use of HEA/ $\\mathrm { T i O } _ { 2 }$ -NFs."], "cycle_count": "10000", "test_method": "CV Cycling", "duration_hours": null, "degradation_details": "Slight attenuation of overpotential", "performance_retention": null}, "tafel_slope": {"unit": null, "value": null, "source": []}, "overpotential": [{"unit": "mV", "value": "-89", "source": ["The analysis revealed that the PtFeCoNiCu $\\mathrm { H E A } / \\mathrm { T i O } _ { 2 } – \\mathrm { N F }$ showed the best performance.The current density $( J )$ output of the nanofilms was measured under an applied external bias voltage ranging from $- 0 . 8 0$ t0 $0 . 0 0 \\mathrm { ~ V ~ }$ versus RHE. The overpotential $( E )$ required to achieve a current density of $J = 1 0 \\mathrm { m A } \\mathrm { c m } ^ { - 2 }$ (i.e., $\\eta _ { 1 0 } )$ was used as a performance figure of merit for HER. Figure 1e presents a summary of the overpotential values of a Ti film, a ${ \\mathrm { T i O } } _ { 2 } { \\mathrm { - N F } }$ a HEA/Ti film, and a PtFeCoNiCu $\\mathrm { H E A } / \\mathrm { T i O } _ { 2 } – \\mathrm { N }$ Fat $\\eta _ { 1 0 }$ ，which were measured to be $- 0 . 7 4 0 \\pm 0 . 0 7 4 ^ { \\prime }$ / $- 0 . 6 4 0 \\pm 0 . 0 6 0$ $- 0 . 2 6 0 \\pm$ 0.026,and $- 0 . 0 8 9 \\pm 0 . 0 0 8 9 \\mathrm { ~ V ~ }$ versus RHE, respectively. "], "current_density": "10 mA cm^-2"}, {"unit": "mV", "value": "-81", "source": ["Figure 1f shows the effect of illumination on the HER performance of a $\\mathrm { H E A } / \\mathrm { T i O } _ { 2 } \\cdot$ -NF at room temperature in 1 M KOH performed by linear sweep voltammetry (LSV).The HER current density of ${ \\mathrm { H E A } } / { \\mathrm { T i O } } _ { 2 } .$ -NF under illumination (i.e., ON) demonstrated an enhanced performance associated to photon adsorption by the $\\mathrm { T i O } _ { 2 }$ film and the additional generation of electronhole pairs that synergistically contributed to HER effciency, with extra charge carriers on top of those generated by the externally applied bias on $\\mathrm { H E A } / \\mathrm { T i O } _ { 2 } – \\mathrm { N F }$ Figure $1 \\mathrm { g }$ provides a comparison of overpotentials at ON and OFF illumination states for the $\\mathrm { H E A } / \\mathrm { T i O } _ { 2 } – \\mathrm { N F }$ at $\\eta _ { 1 0 }$ and $\\eta _ { 1 0 0 }$ of HER. At $\\eta _ { 1 0 }$ ，the overpotentials of ${ \\mathrm { H E A } } / { \\mathrm { T i O } } _ { 2 } .$ -NF at ON and OFF states (i.e., ON: $- 0 . 0 8 1$ $\\pm \\ : 0 . 0 0 8 \\ : \\mathrm { V }$ OFF: $- 0 . 0 8 9 \\pm 0 . 0 0 9 \\mathrm { ~ V ~ }$ vs RHE) showed a reduced improvement of ${ \\approx } 0 . 0 0 8 \\ \\mathrm { V } .$ In contrast, at $\\eta _ { 1 0 0 }$ the gap of overpotentials of the HEA/ $\\mathrm { T i O } _ { 2 }$ -NF increased up to ${ \\approx } 0 . 0 4 \\ \\mathrm { V }$ (i.e., ON: $- 0 . 2 8 \\pm 0 . 0 3 \\ : \\mathrm { V }$ OFF: $- 0 . 3 2 \\pm 0 . 0 3 \\mathrm { ~ V ~ }$ vs RHE). "], "current_density": "10 mA cm^-2"}, {"unit": "mV", "value": "-28", "source": ["Figure 1f shows the effect of illumination on the HER performance of a $\\mathrm { H E A } / \\mathrm { T i O } _ { 2 } \\cdot$ -NF at room temperature in 1 M KOH performed by linear sweep voltammetry (LSV).The HER current density of ${ \\mathrm { H E A } } / { \\mathrm { T i O } } _ { 2 } .$ -NF under illumination (i.e., ON) demonstrated an enhanced performance associated to photon adsorption by the $\\mathrm { T i O } _ { 2 }$ film and the additional generation of electronhole pairs that synergistically contributed to HER effciency, with extra charge carriers on top of those generated by the externally applied bias on $\\mathrm { H E A } / \\mathrm { T i O } _ { 2 } – \\mathrm { N F }$ Figure $1 \\mathrm { g }$ provides a comparison of overpotentials at ON and OFF illumination states for the $\\mathrm { H E A } / \\mathrm { T i O } _ { 2 } – \\mathrm { N F }$ at $\\eta _ { 1 0 }$ and $\\eta _ { 1 0 0 }$ of HER. At $\\eta _ { 1 0 }$ ，the overpotentials of ${ \\mathrm { H E A } } / { \\mathrm { T i O } } _ { 2 } .$ -NF at ON and OFF states (i.e., ON: $- 0 . 0 8 1$ $\\pm \\ : 0 . 0 0 8 \\ : \\mathrm { V }$ OFF: $- 0 . 0 8 9 \\pm 0 . 0 0 9 \\mathrm { ~ V ~ }$ vs RHE) showed a reduced improvement of ${ \\approx } 0 . 0 0 8 \\ \\mathrm { V } .$ In contrast, at $\\eta _ { 1 0 0 }$ the gap of overpotentials of the HEA/ $\\mathrm { T i O } _ { 2 }$ -NF increased up to ${ \\approx } 0 . 0 4 \\ \\mathrm { V }$ (i.e., ON: $- 0 . 2 8 \\pm 0 . 0 3 \\ : \\mathrm { V }$ OFF: $- 0 . 3 2 \\pm 0 . 0 3 \\mathrm { ~ V ~ }$ vs RHE). "], "current_density": "100 mA cm^-2"}, {"unit": "mV", "value": "-37", "source": ["Figure 3d summarizes the overpotentials at ON ilumination states for these $\\mathrm { H E A } / \\mathrm { T i O } _ { 2 }$ -NFsat $\\eta _ { 1 0 }$ and $\\eta _ { 1 0 0 }$ of HER. At $\\eta _ { 1 0 }$ ，the overpotentials of $\\mathrm { H E A } / \\mathrm { T i O } _ { 2 }$ -NFs produced at $t _ { \\mathrm { E } } = 4 0$ ,60,and $1 2 0 \\ \\mathrm { m i n }$ were $- 0 . 0 8 1 \\pm 0 . 0 0 8 , - 0 . 0 5 6 \\pm 0 . 0 0 6$ ,and $- 0 . 0 3 7 \\pm 0 . 0 0 4 \\mathrm { V }$ versus RHE,respectively. "], "current_density": "10 mA cm^-2"}, {"unit": "mV", "value": "-14", "source": ["At $\\eta _ { 1 0 0 }$ ,the overpotentials ofthese HEA/ $\\mathrm { T i O } _ { 2 }$ $- 0 . 2 5 0 \\pm 0 . 0 3 0$ ，and $- 0 . 0 1 4 \\pm 0 . 0 1 \\mathrm { ~ V ~ }$ versus RHE,respectively. "], "current_density": "100 mA cm^-2"}, {"unit": "mV", "value": "-11", "source": ["Analysis of this figure of merit at $T _ { \\mathrm { R } } = \\mathrm { R T } , 5 0$ ，and $8 0 ~ ^ { \\circ } \\mathrm { C }$ at $\\eta _ { 1 0 }$ revealed that the overpotential decreased progressively with $T _ { \\mathrm { R } }$ ，with quantified values of $- 0 . 0 3 7 \\pm 0 . 0 0 4$ $- 0 . 0 3 0 \\pm 0 . 0 0 3$ ,and $- 0 . 0 1 1$ $\\pm \\ : 0 . 0 0 1$ V versus RHE, respectively. ", "Further enhancement was achieved through thermal effect as increasing the electrolyte temperature to $8 0 ~ ^ { \\circ } \\mathrm { C }$ resulted in an ultralow overpotential of $- 1 1 \\mathrm { m V }$ at $\\eta _ { 1 0 }$ ，surpassing most HEA-based HER catalysts reported in the literature.Notably,the optimized $\\mathrm { H E A } / \\mathrm { T i O } _ { 2 } .$ -NF system also demonstrated excellent operational durability with minimal performance degradation after 10 o00 HER cycles at $8 0 ^ { \\circ } \\mathrm { C }$ ,validating its robust stability under industrially relevant high-temperature and alkaline conditions.We elucidated the HER mechanism of the PtFeCoNiCu $\\mathrm { H E A } / \\mathrm { T i O } _ { 2 } – \\mathrm { N I }$ system through a combination of in situ Raman spectroscopy and DFT simulations. "], "current_density": "10 mA cm^-2"}, {"unit": "mV", "value": "-96", "source": ["At $\\eta _ { 1 0 0 }$ ,the overpotentials of the HEA/ ${ } ^ { \\prime } \\mathrm { T i O } _ { 2 } \\mathrm { - N F }$ at $T _ { \\mathrm { R } } = \\mathrm { R T }$ ,50and $8 0 ~ ^ { \\circ } \\mathrm { C }$ were $- 0 . 1 4 0 \\pm 0 . 0 1 0$ $- 0 . 1 3 0 \\pm 0 . 0 1 0$ ,and $- 0 . 0 9 6 \\pm 0 . 0 1 0 \\mathrm { \\ V }$ versus RHE, respectively. "], "current_density": "100 mA cm^-2"}], "supplementary_performance": [{"key": "Photocurrent difference (ΔJ)", "value": "0.60 ± 0.06 mA cm^-2", "source": ["\nThis graph clearly demonstrated that these films exhibited an immediate response to the input light stimulus,generating a photoanodic current density significantly higher than the negligible current observed under dark conditions (i.e., $J { \\approx } 0 { \\mathrm { m A c m } ^ { - 2 } }$ at OFF illumination).The photocurrent difference between light ON and OFF states (i.e., $\\Delta J = J _ { \\mathrm { O N } } { - } J _ { \\mathrm { O F F } } )$ was measured to be 0.60 $\\pm 0 . 0 6 \\mathrm { m A c m ^ { - 2 } }$"]}, {"key": "Electrochemical surface area (ECSA)", "value": "2779.07 cm^2 cm^-2 (for 120 min deposition)", "source": ["Figure S12 (Supporting Information) shows the cyclic voltammetry of these films and the corresponding ECSA values obtained by dividing the double-layer capacitance by the specific capacitance of these flms,the value of which was determined to be 75.57, 159.01,and $2 7 7 9 . 0 7 \\ \\mathrm { c m } ^ { 2 } \\ \\mathrm { c m } ^ { - 2 }$ ,respectively. "]}]}, "experimental_conditions": {"test_setup": {"source": ["\nPhotoelectrochemical Measurements:Photoelectrochemical HER measurements were characterized in a three-electrode system with an aqueous electrolyte of $1 \\bowtie$ potassium hydroxide (KOH; $\\mathsf { p H } \\approx 1 4$ )saturated with Ar gas,using an electrochemical station (CHl760E,CHl Instruments Inc.). ", "The three-electrode system consisted of a reference electrode $( \\mathsf { H g } / \\mathsf { H g } \\mathsf { O } )$ a counter electrode (Pt),and the Ti film, ${ \\mathsf { T i O } } _ { 2 }$ -NF,HEA/Ti film,and ${ \\mathsf { H E A } } / { \\mathsf { T i O } } _ { 2 }$ -NF as the working electrodes.Theeffective area of HEA/ $\\mathrm { T i O } _ { 2 ^ { - } }$ NFs was $\\bar { 0 } . 7 8 5 \\ \\mathsf { c m } ^ { 2 }$ forall the electrochemical measurements.The scan rate of $5 \\mathsf { m } \\mathsf { V } \\mathsf { s } ^ { - 1 }$ was used for allinear sweep voltammetry measurements, from $^ { - 0 . 8 }$ to $_ { 0 . 0 \\vee }$ versus RHE.All applied biases were converted into RHE. A 150 Wxenon lamp (PLS-SXE30o0,Beijing Perfectlight) was used as a light source to simulate broad-spectrum solarlight.Chronoamperometry of the HEA/ ${ \\mathrm { T i O } } _ { 2 }$ -NF was performed at ${ \\approx } 0 \\lor$ versus RHE with $\\rceil 0 \\ s$ intervals for the ON-OFF illumination modes."], "scan_rate": "5 mV s^-1", "substrate": "TiO2 nanofilms (TiO2-NF)", "ir_compensation": null}, "electrolyte": {"source": ["\nPhotoelectrochemical Measurements:Photoelectrochemical HER measurements were characterized in a three-electrode system with an aqueous electrolyte of $1 \\bowtie$ potassium hydroxide (KOH; $\\mathsf { p H } \\approx 1 4$ )saturated with Ar gas,using an electrochemical station (CHl760E,CHl Instruments Inc.). "], "ph_value": "14", "concentration_molar": "1 M", "electrolyte_composition": "KOH"}, "synthesis_method": {"method": "Sequential anodization and electrodeposition", "source": ["Herein, a new approach is reported for the fabrication of hybrid photoelectrocatalysts combining PtFeCoNiCu HEA structures with titanium dioxide $( \\tilde { \\Pi } \\dot { \\mathbf { l } } \\mathbf { O } _ { 2 } )$ nanofilms via sequential anodization and electrodeposition. ", "\nFigure la illustrates the fabrication process used to deposit PtFeCoNiCu HEA structures on $\\mathrm { T i O } _ { 2 }$ nanofilms $( \\mathrm { T i O } _ { 2 }$ -NFs).Titanium (Ti) substrates were cut into $1 . 5 \\times 1 . 5 \\ \\mathrm { c m }$ chips and anodized in a custom-built electrochemical reactor with a platinum mesh used as the counter electrode.Anodization of Ti substrates was performed in a $0 . 5 { { \\mathrm { ~ \\bf ~ { ~ M ~ } ~ } } }$ sulfuric acid under the application of an anodic voltage of $1 2 0 { \\mathrm { ~ V ~ } }$ for $3 \\ \\mathrm { m i n }$ .This process led to the top-down formation of $\\mathrm { T i O } _ { 2 }$ -NFs featuring characteristic pits on the surface,the average size of which was estimated to be $1 2 6 \\pm 1 3 ~ \\mathrm { n m }$ .Subsequently，PtFeCoNiCu HEA was electrodeposited onto the ${ \\mathrm { T i O } } _ { 2 } { \\mathrm { - N F s } }$ , using a two-electrode system under $^ { 1 \\mathrm { ~ V ~ } }$ where $\\mathrm { T i O } _ { 2 }$ -NFs were the working electrode and a $\\mathrm { P t }$ wire mesh was the counter electrode.The deposition electrolyte contained $2 \\textrm { m m }$ of $\\mathrm { P t }$ ，Fe,Co，Ni,and ${ \\mathrm { C u } }$ ion precursors.During the electrodeposition process,the HEA structures grew from the pits to the surface of the ${ \\mathrm { T i O } } _ { 2 } { \\mathrm { - N F } }$ ,following a Volmer-Weber island growth mechanism, where nanoparticles nucleate,grow, and merge on the surface of ${ \\mathrm { T i O } } _ { 2 } { \\mathrm { - N F } }$ with the electrodeposition time[23,24]The empty pits wereattributed to the HEA on the ${ \\mathrm { T i O } } _ { 2 } { \\mathrm { - N F } }$ surface competing with nearby pits for free metal ions in the solution,leading to the aggregation of larger HEA structures associated with the localization of the electric field across the surface of the semiconductor film. ", "Before anodization, the Ti foils were cut into $1 . 5 \\times 1 . 5 ~ { \\mathsf { c m } }$ chips,washed in EtOH and Milli-Qwater,and air dried.Ti foils were anodized at $\\boldsymbol { 1 2 0 } \\boldsymbol { \\vee }$ for 3 min at room temperature in an aqueous 0.5 M ${ \\sf H } _ { 2 } { \\sf S } { \\sf O } _ { 4 }$ electrolyte (Sigma-Aldrich, Australia).", "\nElectrodeposition of HEA: Anodic ${ \\mathrm { T i O } } _ { 2 }$ nanofilms were immersed in the metal precursor aqueous solution containing 2 mM of precursors $\\mathsf { F e C l } _ { 2 } { \\bullet } 4 \\mathsf { H } _ { 2 } \\mathsf { O }$ ， ${ \\mathsf { N i C l } } _ { 2 } { \\bullet 6 \\mathsf { H } } _ { 2 } { \\mathsf { O } }$ $\\mathsf { C o C l } _ { 2 } { \\bullet } 6 \\mathsf { H } _ { 2 } \\mathsf { O }$ ， $\\mathsf { C u C l } _ { 2 }$ ${ \\bullet } 2 { \\sf H } _ { 2 } \\mathrm { O }$ and $\\mathsf { H } _ { 2 } \\mathsf { P t C l } _ { 6 } { \\bullet } 6 \\mathsf { H } _ { 2 } \\mathsf { O }$ .Electrodeposition was performed in a two-electrode reactor undera bias of $\\rceil \\vee$ at room temperature for 40,60,and $1 2 0 \\mathsf { m i n }$"], "key_parameters": "Anodization: 120 V, 0.5 M H2SO4, 3 min; Electrodeposition: 1 V, 40-120 min"}, "other_environmental_params": [{"key": "Illumination", "value": "ON/OFF", "source": ["Figure 1f shows the effect of illumination on the HER performance of a $\\mathrm { H E A } / \\mathrm { T i O } _ { 2 } \\cdot$ -NF at room temperature in 1 M KOH performed by linear sweep voltammetry (LSV).The HER current density of ${ \\mathrm { H E A } } / { \\mathrm { T i O } } _ { 2 } .$ -NF under illumination (i.e., ON) demonstrated an enhanced performance associated to photon adsorption by the $\\mathrm { T i O } _ { 2 }$ film and the additional generation of electronhole pairs that synergistically contributed to HER effciency, with extra charge carriers on top of those generated by the externally applied bias on $\\mathrm { H E A } / \\mathrm { T i O } _ { 2 } – \\mathrm { N F }$ Figure $1 \\mathrm { g }$ provides a comparison of overpotentials at ON and OFF illumination states for the $\\mathrm { H E A } / \\mathrm { T i O } _ { 2 } – \\mathrm { N F }$ at $\\eta _ { 1 0 }$ and $\\eta _ { 1 0 0 }$ of HER. At $\\eta _ { 1 0 }$ ，the overpotentials of ${ \\mathrm { H E A } } / { \\mathrm { T i O } } _ { 2 } .$ -NF at ON and OFF states (i.e., ON: $- 0 . 0 8 1$ $\\pm \\ : 0 . 0 0 8 \\ : \\mathrm { V }$ OFF: $- 0 . 0 8 9 \\pm 0 . 0 0 9 \\mathrm { ~ V ~ }$ vs RHE) showed a reduced improvement of ${ \\approx } 0 . 0 0 8 \\ \\mathrm { V } .$ In contrast, at $\\eta _ { 1 0 0 }$ the gap of overpotentials of the HEA/ $\\mathrm { T i O } _ { 2 }$ -NF increased up to ${ \\approx } 0 . 0 4 \\ \\mathrm { V }$ (i.e., ON: $- 0 . 2 8 \\pm 0 . 0 3 \\ : \\mathrm { V }$ OFF: $- 0 . 3 2 \\pm 0 . 0 3 \\mathrm { ~ V ~ }$ vs RHE). ", "The three-electrode system consisted of a reference electrode $( \\mathsf { H g } / \\mathsf { H g } \\mathsf { O } )$ a counter electrode (Pt),and the Ti film, ${ \\mathsf { T i O } } _ { 2 }$ -NF,HEA/Ti film,and ${ \\mathsf { H E A } } / { \\mathsf { T i O } } _ { 2 }$ -NF as the working electrodes.Theeffective area of HEA/ $\\mathrm { T i O } _ { 2 ^ { - } }$ NFs was $\\bar { 0 } . 7 8 5 \\ \\mathsf { c m } ^ { 2 }$ forall the electrochemical measurements.The scan rate of $5 \\mathsf { m } \\mathsf { V } \\mathsf { s } ^ { - 1 }$ was used for allinear sweep voltammetry measurements, from $^ { - 0 . 8 }$ to $_ { 0 . 0 \\vee }$ versus RHE.All applied biases were converted into RHE. A 150 Wxenon lamp (PLS-SXE30o0,Beijing Perfectlight) was used as a light source to simulate broad-spectrum solarlight.Chronoamperometry of the HEA/ ${ \\mathrm { T i O } } _ { 2 }$ -NF was performed at ${ \\approx } 0 \\lor$ versus RHE with $\\rceil 0 \\ s$ intervals for the ON-OFF illumination modes."]}, {"key": "Reaction Temperature", "value": "Room temperature to 80 °C", "source": ["Therefore，to further enhance HER effciency and better align PtFeCoNiCu $\\mathrm { H E A } / \\mathrm { T i O } _ { 2 }$ -NFs with practical production requirements，we analyzed the impact of elevated electrochemical reaction temperature on the HER performance.Figure 4a shows the schematics of PtFeCoNiCu HEA $/ \\mathrm { T i O } _ { 2 }$ -NFs exposed to electrolytes at distinct reaction temperatures (i.e., $T _ { \\mathrm { { R } } } =$ room temperature, 50, and $8 0 ~ ^ { \\circ } \\mathrm { C } )$ to generate more hydrogen gas via PEC. Figure 4b summarizes the HER performance of $\\mathrm { H E A } / \\mathrm { T i O } _ { 2 }$ -NFs synthesized via anodization at $^ { 1 2 0 \\mathrm { ~ V ~ } }$ and electrodeposition at $_ { 1 \\mathrm { ~ V ~ } }$ for $1 2 0 \\ \\mathrm { m i n }$ under ON illumination state and increasing $T _ { \\mathbb { R } }$ from room temperature (RT) to $8 0 ~ ^ { \\circ } \\mathrm { C }$ At the $E = 0$ V versus RHE,the current density generated by the model ${ \\mathrm { H E A } } / { \\mathrm { T i O } } _ { 2 } .$ -NF increased from ${ \\approx } 0$ to $- 6 \\mathrm { \\ m A \\ c m ^ { - 2 } }$ ,indicating an HER enhancement stimulated by the photothermal effect.According to the improved Varshni equation, the bandgap of a semiconductor is dependent on the temperature.[37] It is also known that the bandgap of $\\mathrm { T i O } _ { 2 }$ decreases at high temperatures.[38l The increase in the reactant electrolyte temperature may cause oxygen loss in the $\\mathrm { T i O } _ { 2 }$ and an increase in oxygen vacancies that can boost HER performance.[39] Another potential contribution could be localized surface plasmon resonances (LSPR) generated in the HEA metal nanoparticles upon illumination,associated with their metallic nature,which could contribute to the overall enhancement of HER by boosting excitation and transfer of charge carriers,catalytic reaction kinetics,and a decrease in apparent activation energy[40] Figure S16 (Supporting Information) shows the reflectance spectra of PtFeCoNiCu HEA $\\mathrm { T i O } _ { 2 }$ -NFs synthesized at electrodeposition times of 40, 60,and $1 2 0 ~ \\mathrm { m i n }$ ，where it can be clearly seen a characteristically broad LSPR band at ${ \\approx } 9 5 5 ~ \\mathrm { n m }$ . "]}]}}, {"alloy_id": "HEA/Ti film", "performance": {"stability": {"source": [], "cycle_count": null, "test_method": "Unknown", "duration_hours": null, "degradation_details": null, "performance_retention": null}, "tafel_slope": {"unit": null, "value": null, "source": []}, "overpotential": [{"unit": "mV", "value": "-260", "source": ["The analysis revealed that the PtFeCoNiCu $\\mathrm { H E A } / \\mathrm { T i O } _ { 2 } – \\mathrm { N F }$ showed the best performance.The current density $( J )$ output of the nanofilms was measured under an applied external bias voltage ranging from $- 0 . 8 0$ t0 $0 . 0 0 \\mathrm { ~ V ~ }$ versus RHE. The overpotential $( E )$ required to achieve a current density of $J = 1 0 \\mathrm { m A } \\mathrm { c m } ^ { - 2 }$ (i.e., $\\eta _ { 1 0 } )$ was used as a performance figure of merit for HER. Figure 1e presents a summary of the overpotential values of a Ti film, a ${ \\mathrm { T i O } } _ { 2 } { \\mathrm { - N F } }$ a HEA/Ti film, and a PtFeCoNiCu $\\mathrm { H E A } / \\mathrm { T i O } _ { 2 } – \\mathrm { N }$ Fat $\\eta _ { 1 0 }$ ，which were measured to be $- 0 . 7 4 0 \\pm 0 . 0 7 4 ^ { \\prime }$ / $- 0 . 6 4 0 \\pm 0 . 0 6 0$ $- 0 . 2 6 0 \\pm$ 0.026,and $- 0 . 0 8 9 \\pm 0 . 0 0 8 9 \\mathrm { ~ V ~ }$ versus RHE, respectively. "], "current_density": "10 mA cm^-2"}, {"unit": "mV", "value": "-76", "source": ["This further corroborated the key contribution of the semiconductor ${ \\mathrm { T i O } } _ { 2 } { \\mathrm { - N F } }$ with the generation of additional charge carriers to drive HER. Figure S8 (Supporting Information) compares the HER performance at $\\eta _ { 1 0 }$ and $\\eta _ { \\mathrm { 1 0 0 } }$ of a model HEA/Ti film produced at $t _ { \\mathrm { E } } = 1 2 0 \\ \\mathrm { m i n }$ and that of a HEA $/ \\mathrm { T i O } _ { 2 } – \\mathrm { N F }$ fabricated at the same electrodeposition time.The recorded overpotentials under these conditions were $- 0 . 0 7 6 \\pm 0 . 0 0 8$ and $- 0 . 0 5 6 \\pm 0 . 0 0 6 \\mathrm { ~ V ~ }$ versus RHE at $\\eta _ { 1 0 }$ ,and $- 0 . 1 9 \\pm 0 . 0 2$ and $- 0 . 1 4 \\pm 0 . 0 1$ V versus RHE at $\\eta _ { 1 0 0 }$ ,respectively. "], "current_density": "10 mA cm^-2"}, {"unit": "mV", "value": "-190", "source": ["This further corroborated the key contribution of the semiconductor ${ \\mathrm { T i O } } _ { 2 } { \\mathrm { - N F } }$ with the generation of additional charge carriers to drive HER. Figure S8 (Supporting Information) compares the HER performance at $\\eta _ { 1 0 }$ and $\\eta _ { \\mathrm { 1 0 0 } }$ of a model HEA/Ti film produced at $t _ { \\mathrm { E } } = 1 2 0 \\ \\mathrm { m i n }$ and that of a HEA $/ \\mathrm { T i O } _ { 2 } – \\mathrm { N F }$ fabricated at the same electrodeposition time.The recorded overpotentials under these conditions were $- 0 . 0 7 6 \\pm 0 . 0 0 8$ and $- 0 . 0 5 6 \\pm 0 . 0 0 6 \\mathrm { ~ V ~ }$ versus RHE at $\\eta _ { 1 0 }$ ,and $- 0 . 1 9 \\pm 0 . 0 2$ and $- 0 . 1 4 \\pm 0 . 0 1$ V versus RHE at $\\eta _ { 1 0 0 }$ ,respectively. "], "current_density": "100 mA c | {"extraction_results": [{"alloy_id": "PtFeCoNiCu HEA", "performance": {"stability": {"source": [], "cycle_count": null, "test_method": "Unknown", "duration_hours": null, "degradation_details": null, "performance_retention": null}, "tafel_slope": {"unit": null, "value": null, "source": []}, "overpotential": [], "supplementary_performance": []}, "experimental_conditions": {"test_setup": {"source": ["\nPhotoelectrochemical Measurements:Photoelectrochemical HER measurements were characterized in a three-electrode system with an aqueous electrolyte of $1 \\bowtie$ potassium hydroxide (KOH; $\\mathsf { p H } \\approx 1 4$ )saturated with Ar gas,using an electrochemical station (CHl760E,CHl Instruments Inc.). ", "The three-electrode system consisted of a reference electrode $( \\mathsf { H g } / \\mathsf { H g } \\mathsf { O } )$ a counter electrode (Pt),and the Ti film, ${ \\mathsf { T i O } } _ { 2 }$ -NF,HEA/Ti film,and ${ \\mathsf { H E A } } / { \\mathsf { T i O } } _ { 2 }$ -NF as the working electrodes.Theeffective area of HEA/ $\\mathrm { T i O } _ { 2 ^ { - } }$ NFs was $\\bar { 0 } . 7 8 5 \\ \\mathsf { c m } ^ { 2 }$ forall the electrochemical measurements.The scan rate of $5 \\mathsf { m } \\mathsf { V } \\mathsf { s } ^ { - 1 }$ was used for allinear sweep voltammetry measurements, from $^ { - 0 . 8 }$ to $_ { 0 . 0 \\vee }$ versus RHE.All applied biases were converted into RHE. A 150 Wxenon lamp (PLS-SXE30o0,Beijing Perfectlight) was used as a light source to simulate broad-spectrum solarlight.Chronoamperometry of the HEA/ ${ \\mathrm { T i O } } _ { 2 }$ -NF was performed at ${ \\approx } 0 \\lor$ versus RHE with $\\rceil 0 \\ s$ intervals for the ON-OFF illumination modes."], "scan_rate": "5 mV s^-1", "substrate": "TiO2 nanofilms (TiO2-NF)", "ir_compensation": null}, "electrolyte": {"source": ["\nPhotoelectrochemical Measurements:Photoelectrochemical HER measurements were characterized in a three-electrode system with an aqueous electrolyte of $1 \\bowtie$ potassium hydroxide (KOH; $\\mathsf { p H } \\approx 1 4$ )saturated with Ar gas,using an electrochemical station (CHl760E,CHl Instruments Inc.). "], "ph_value": "14", "concentration_molar": "1 M", "electrolyte_composition": "KOH"}, "synthesis_method": {"method": "Electrodeposition", "source": ["\nFigure la illustrates the fabrication process used to deposit PtFeCoNiCu HEA structures on $\\mathrm { T i O } _ { 2 }$ nanofilms $( \\mathrm { T i O } _ { 2 }$ -NFs).Titanium (Ti) substrates were cut into $1 . 5 \\times 1 . 5 \\ \\mathrm { c m }$ chips and anodized in a custom-built electrochemical reactor with a platinum mesh used as the counter electrode.Anodization of Ti substrates was performed in a $0 . 5 { { \\mathrm { ~ \\bf ~ { ~ M ~ } ~ } } }$ sulfuric acid under the application of an anodic voltage of $1 2 0 { \\mathrm { ~ V ~ } }$ for $3 \\ \\mathrm { m i n }$ .This process led to the top-down formation of $\\mathrm { T i O } _ { 2 }$ -NFs featuring characteristic pits on the surface,the average size of which was estimated to be $1 2 6 \\pm 1 3 ~ \\mathrm { n m }$ .Subsequently，PtFeCoNiCu HEA was electrodeposited onto the ${ \\mathrm { T i O } } _ { 2 } { \\mathrm { - N F s } }$ , using a two-electrode system under $^ { 1 \\mathrm { ~ V ~ } }$ where $\\mathrm { T i O } _ { 2 }$ -NFs were the working electrode and a $\\mathrm { P t }$ wire mesh was the counter electrode.The deposition electrolyte contained $2 \\textrm { m m }$ of $\\mathrm { P t }$ ，Fe,Co，Ni,and ${ \\mathrm { C u } }$ ion precursors.During the electrodeposition process,the HEA structures grew from the pits to the surface of the ${ \\mathrm { T i O } } _ { 2 } { \\mathrm { - N F } }$ ,following a Volmer-Weber island growth mechanism, where nanoparticles nucleate,grow, and merge on the surface of ${ \\mathrm { T i O } } _ { 2 } { \\mathrm { - N F } }$ with the electrodeposition time[23,24]The empty pits wereattributed to the HEA on the ${ \\mathrm { T i O } } _ { 2 } { \\mathrm { - N F } }$ surface competing with nearby pits for free metal ions in the solution,leading to the aggregation of larger HEA structures associated with the localization of the electric field across the surface of the semiconductor film. ", "\nElectrodeposition of HEA: Anodic ${ \\mathrm { T i O } } _ { 2 }$ nanofilms were immersed in the metal precursor aqueous solution containing 2 mM of precursors $\\mathsf { F e C l } _ { 2 } { \\bullet } 4 \\mathsf { H } _ { 2 } \\mathsf { O }$ ， ${ \\mathsf { N i C l } } _ { 2 } { \\bullet 6 \\mathsf { H } } _ { 2 } { \\mathsf { O } }$ $\\mathsf { C o C l } _ { 2 } { \\bullet } 6 \\mathsf { H } _ { 2 } \\mathsf { O }$ ， $\\mathsf { C u C l } _ { 2 }$ ${ \\bullet } 2 { \\sf H } _ { 2 } \\mathrm { O }$ and $\\mathsf { H } _ { 2 } \\mathsf { P t C l } _ { 6 } { \\bullet } 6 \\mathsf { H } _ { 2 } \\mathsf { O }$ .Electrodeposition was performed in a two-electrode reactor undera bias of $\\rceil \\vee$ at room temperature for 40,60,and $1 2 0 \\mathsf { m i n }$"], "key_parameters": "1 V, 40-120 min"}, "other_environmental_params": [{"key": "Illumination", "value": "ON/OFF", "source": ["Figure 1f shows the effect of illumination on the HER performance of a $\\mathrm { H E A } / \\mathrm { T i O } _ { 2 } \\cdot$ -NF at room temperature in 1 M KOH performed by linear sweep voltammetry (LSV).The HER current density of ${ \\mathrm { H E A } } / { \\mathrm { T i O } } _ { 2 } .$ -NF under illumination (i.e., ON) demonstrated an enhanced performance associated to photon adsorption by the $\\mathrm { T i O } _ { 2 }$ film and the additional generation of electronhole pairs that synergistically contributed to HER effciency, with extra charge carriers on top of those generated by the externally applied bias on $\\mathrm { H E A } / \\mathrm { T i O } _ { 2 } – \\mathrm { N F }$ Figure $1 \\mathrm { g }$ provides a comparison of overpotentials at ON and OFF illumination states for the $\\mathrm { H E A } / \\mathrm { T i O } _ { 2 } – \\mathrm { N F }$ at $\\eta _ { 1 0 }$ and $\\eta _ { 1 0 0 }$ of HER. At $\\eta _ { 1 0 }$ ，the overpotentials of ${ \\mathrm { H E A } } / { \\mathrm { T i O } } _ { 2 } .$ -NF at ON and OFF states (i.e., ON: $- 0 . 0 8 1$ $\\pm \\ : 0 . 0 0 8 \\ : \\mathrm { V }$ OFF: $- 0 . 0 8 9 \\pm 0 . 0 0 9 \\mathrm { ~ V ~ }$ vs RHE) showed a reduced improvement of ${ \\approx } 0 . 0 0 8 \\ \\mathrm { V } .$ In contrast, at $\\eta _ { 1 0 0 }$ the gap of overpotentials of the HEA/ $\\mathrm { T i O } _ { 2 }$ -NF increased up to ${ \\approx } 0 . 0 4 \\ \\mathrm { V }$ (i.e., ON: $- 0 . 2 8 \\pm 0 . 0 3 \\ : \\mathrm { V }$ OFF: $- 0 . 3 2 \\pm 0 . 0 3 \\mathrm { ~ V ~ }$ vs RHE). ", "The three-electrode system consisted of a reference electrode $( \\mathsf { H g } / \\mathsf { H g } \\mathsf { O } )$ a counter electrode (Pt),and the Ti film, ${ \\mathsf { T i O } } _ { 2 }$ -NF,HEA/Ti film,and ${ \\mathsf { H E A } } / { \\mathsf { T i O } } _ { 2 }$ -NF as the working electrodes.Theeffective area of HEA/ $\\mathrm { T i O } _ { 2 ^ { - } }$ NFs was $\\bar { 0 } . 7 8 5 \\ \\mathsf { c m } ^ { 2 }$ forall the electrochemical measurements.The scan rate of $5 \\mathsf { m } \\mathsf { V } \\mathsf { s } ^ { - 1 }$ was used for allinear sweep voltammetry measurements, from $^ { - 0 . 8 }$ to $_ { 0 . 0 \\vee }$ versus RHE.All applied biases were converted into RHE. A 150 Wxenon lamp (PLS-SXE30o0,Beijing Perfectlight) was used as a light source to simulate broad-spectrum solarlight.Chronoamperometry of the HEA/ ${ \\mathrm { T i O } } _ { 2 }$ -NF was performed at ${ \\approx } 0 \\lor$ versus RHE with $\\rceil 0 \\ s$ intervals for the ON-OFF illumination modes."], "figure_source": {"img_path": "images/3699747115aaaa1af7f61068f83db90861e520e3894c5e8474c85674acf21663.jpg", "location": "Figure1. Structural and electrochemical characterization of anodic ${ \\mathrm { T i O } } _ { 2 }$ nanofilms $( \\mathsf { T i O } _ { 2 } \\mathsf { - N F } )$ and PtFeCoNiCu HEA $\\mathrm { \\Delta T i O } _ { 2 }$ -NF produced by anodization at $\\boldsymbol { 1 2 0 } \\boldsymbol { \\vee }$ and electrodepositionat1Vfor $4 0 \\mathsf { m i n }$ a) Schematicimageofthefabrication process ofPtFeCoNiCu HEA/ ${ \\mathsf { T i O } } _ { 2 }$ -NF viaanodizationoftitanium flm at $\\boldsymbol { 1 2 0 } \\boldsymbol { \\vee }$ by $0 . 5 ~ \\mathsf { M }$ sulfuric acid for 3 min to get anodic ${ \\mathrm { T i O } } _ { 2 }$ -NFand electrodepositionprocess of ${ \\mathrm { T i O } } _ { 2 }$ -NF at1 V through two-electrodes system by mixed aqueous solution of metal precursors for $4 0 \\mathsf { m i n }$ .b) Cross-sectional (left) and top (right) view FEG-SEMimages ofarepresentative anodic $\\mathrm { T i O } _ { 2 ^ { - } }$ NF and PtFeCoNiCu ${ \\mathsf { H E A } } / { \\mathsf { T i O } } _ { 2 } .$ NFrespectively,showingthecharacteristicmorphologyof thesecatalysts (scaleba $= 7$ and $2 \\mu \\mathrm { m }$ respectively） (NB: data are presented as mean $\\pm \\mathsf { S D }$ of a sample size of ${ \\mathsf n } \\ge 3$ independent measurements).c) XRD spectra of ${ \\mathsf { T i O } } _ { 2 }$ -NF and PtFeCoNiCu ${ \\mathsf { H E A } } / { \\mathsf { T i O } } _ { 2 ^ { - } }$ -NF with aligned legends indicating the characteristic peaks of anatase ${ \\mathrm { T i O } } _ { 2 }$ ,titanium,and CoPtNi.d) Linear sweep voltammograms of titanium films without any modification, ${ \\mathrm { T i O } } _ { 2 }$ -NF,PtFeCoNiCu HEA/titaniumfilms,andPtFeCoNiCu HEA $\\phantom { } / \\phantom { } \\mathsf { T i O } _ { 2 }$ -NF undervarying overpotential $E )$ from $^ { - 0 . 8 }$ to $_ { 0 . 0 \\vee }$ versus RHE at a rate of $0 . 0 0 5 \\ : \\mathrm { V } \\ : \\mathsf { s } ^ { - 1 }$ in 1 M KOH.e) Overpotential values in columns versus RHE at $\\eta _ { 7 0 }$ of (d). f) Linear sweep voltammograms of PtFeCoNiCu ${ \\mathsf { H E A } } / { \\mathsf { T i O } } _ { 2 } ,$ -NF fabricatedat electrodeposition time for $4 0 \\mathsf { m i n }$ under illuminated and non-illuminated conditions and room temperature with varied E from $^ { - 0 . 8 }$ to $_ { 0 . 0 \\vee }$ versus RHE at a rate of $0 . 0 0 5 \\mathrm { V } \\mathsf { s } ^ { - 1 }$ in1M KOH.g)Overpotential valuesincolumns versus RHE at $\\eta _ { 7 0 }$ of (f). h) Chronoamperometry ofPtFeCoNiCu ${ \\mathsf { H E A } } / { \\mathsf { T i O } } _ { 2 } .$ -NF produced by anodizationat $\\boldsymbol { 1 2 0 } \\boldsymbol { \\vee }$ and electrodepositionat1 Vfor $4 0 \\mathsf { m i n }$ ,under ON and OFF illumination modes in 1 M KOH under $E = 0 . 0 \\vee$ versus RHE for a period of $\\rceil 0 \\ s$ ", "reference_text_list": ["Figure 1a depicts the morphology evolution of HEA growth, from bare $\\mathrm { T i O } _ { 2 }$ -NFto $\\mathrm { H E A } / \\mathrm { T i O } _ { 2 }$ -NF.", "Figure 1b (left) presents a cross-sectional field-emission scanning electron microscopy (FEG-SEM) image of a representative ${ \\mathrm { T i O } } _ { 2 } { \\mathrm { - N F } }$ fabricated by anodization,revealing the structure of the semiconductor nanofilm featuring pits distributed randomly across its surface.", "Figure 1b (right) shows the top view of the resultant $\\mathrm { H E A } / \\mathrm { T i O } _ { 2 } – \\mathrm { N F }$ after $4 0 \\ \\mathrm { m i n }$ of electrodeposition, where HEA particles grew out of the pit holes and aggregated to form larger clusters on the ${ \\mathrm { T i O } } _ { 2 } { \\mathrm { - N F } }$ surface.", "Figure 1c shows the X-ray diffraction (XRD) spectra of representative $\\mathrm { T i O } _ { 2 }$ -NFs and HEA/ $\\mathrm { T i O } _ { 2 }$ -NFs.", "This analysis revealed that the as-produced $\\mathrm { T i O } _ { 2 }$ -NF consisted primarily of titanium dioxide,with minimal diffraction peaks characteristic of the anatase crystal phase observed at $2 \\theta = 2 5 . 3 7 ^ { \\circ }$ and $4 8 . 0 5 ^ { \\circ }$ .The formation of small anatase crystals in the as-produced $\\mathrm { T i O } _ { 2 }$ -NF was attributed to localized Joule heating during high-voltage anodization[19] The XRD pattern of the HEA/ $\\mathrm { \\Delta T i O } _ { 2 }$ -NF retained similar features to those of the as-produced $\\mathrm { T i O } _ { 2 }$ -NF because of the incomplete coverage by the surface by HEA particles.However,the diffraction peaks matched the characteristic single-phase face-centered cubic (FCC) structure of CoPtNi phases (PDF # 04-003-9441).25] Additionally, the weak and broad diffraction peaks observed in the XRD spectra of HEA $/ \\mathrm { T i O } _ { 2 }$ -NF were attributed to atomic stacking dislocation within the atomic planes induced by lattice distortion in the $\\mathrm { P t } .$ FeCoNiCu HEA metallenel26] Figure S2 (Supporting Information) shows the Raman spectrum of a model as-produced $\\mathrm { T i O } _ { 2 } .$ NF and a $\\mathrm { H E A } / \\mathrm { T i O } _ { 2 } – \\mathrm { N }$ IFafter $4 0 \\mathrm { m i n }$ of electrodeposition, which further demonstrates the presence of anatase $\\mathrm { T i O } _ { 2 }$ [27] In a preliminary set of experiments,we investigated the HER enhancet HI uI HUIUHun I uCUvICu 11 lataiyst vy performing a comparison with that ofa bare titanium (Ti) film,an as-produced ${ \\mathrm { T i O } } _ { 2 } { \\mathrm { - N F } }$ ,and a HEA/Ti film (Figure 1d).", "The analysis revealed that the PtFeCoNiCu $\\mathrm { H E A } / \\mathrm { T i O } _ { 2 } – \\mathrm { N F }$ showed the best performance.The current density $( J )$ output of the nanofilms was measured under an applied external bias voltage ranging from $- 0 . 8 0$ t0 $0 . 0 0 \\mathrm { ~ V ~ }$ versus RHE. The overpotential $( E )$ required to achieve a current density of $J = 1 0 \\mathrm { m A } \\mathrm { c m } ^ { - 2 }$ (i.e., $\\eta _ { 1 0 } )$ was used as a performance figure of merit for HER. Figure 1e presents a summary of the overpotential values of a Ti film, a ${ \\mathrm { T i O } } _ { 2 } { \\mathrm { - N F } }$ a HEA/Ti film, and a PtFeCoNiCu $\\mathrm { H E A } / \\mathrm { T i O } _ { 2 } – \\mathrm { N }$ Fat $\\eta _ { 1 0 }$ ，which were measured to be $- 0 . 7 4 0 \\pm 0 . 0 7 4 ^ { \\prime }$ / $- 0 . 6 4 0 \\pm 0 . 0 6 0$ $- 0 . 2 6 0 \\pm$ 0.026,and $- 0 . 0 8 9 \\pm 0 . 0 0 8 9 \\mathrm { ~ V ~ }$ versus RHE, respectively.", "Figure 1f shows the effect of illumination on the HER performance of a $\\mathrm { H E A } / \\mathrm { T i O } _ { 2 } \\cdot$ -NF at room temperature in 1 M KOH performed by linear sweep voltammetry (LSV).The HER current density of ${ \\mathrm { H E A } } / { \\mathrm { T i O } } _ { 2 } .$ -NF under illumination (i.e., ON) demonstrated an enhanced performance associated to photon adsorption by the $\\mathrm { T i O } _ { 2 }$ film and the additional generation of electronhole pairs that synergistically contributed to HER effciency, with extra charge carriers on top of those generated by the externally applied bias on $\\mathrm { H E A } / \\mathrm { T i O } _ { 2 } – \\mathrm { N F }$ Figure $1 \\mathrm { g }$ provides a comparison of overpotentials at ON and OFF illumination states for the $\\mathrm { H E A } / \\mathrm { T i O } _ { 2 } – \\mathrm { N F }$ at $\\eta _ { 1 0 }$ and $\\eta _ { 1 0 0 }$ of HER. At $\\eta _ { 1 0 }$ ，the overpotentials of ${ \\mathrm { H E A } } / { \\mathrm { T i O } } _ { 2 } .$ -NF at ON and OFF states (i.e., ON: $- 0 . 0 8 1$ $\\pm \\ : 0 . 0 0 8 \\ : \\mathrm { V }$ OFF: $- 0 . 0 8 9 \\pm 0 . 0 0 9 \\mathrm { ~ V ~ }$ vs RHE) showed a reduced improvement of ${ \\approx } 0 . 0 0 8 \\ \\mathrm { V } .$ In contrast, at $\\eta _ { 1 0 0 }$ the gap of overpotentials of the HEA/ $\\mathrm { T i O } _ { 2 }$ -NF increased up to ${ \\approx } 0 . 0 4 \\ \\mathrm { V }$ (i.e., ON: $- 0 . 2 8 \\pm 0 . 0 3 \\ : \\mathrm { V }$ OFF: $- 0 . 3 2 \\pm 0 . 0 3 \\mathrm { ~ V ~ }$ vs RHE).", "It is worth nothing that PtFeCoNiCu HEA is nota semiconductor that can utilize photons to generate electron-hole pairs.Therefore,the increase ofoverpotential between ONandOFFstatesfrom $0 . 0 0 8 \\mathrm { V }$ t $\\eta _ { 1 0 }$ to $0 . 0 4 \\mathrm { ~ V ~ }$ at $\\eta _ { 1 0 0 }$ ,further confirmed the pivotal role of the $\\mathrm { T i O } _ { 2 } -$ NF in the monolithic catalysts to boost HER performance, particularly at high current density range under ON illumination status.This enhancement could be attributed to an improved reduction of photogenerated charge carier losses in the $\\mathrm { T i O } _ { 2 } -$ NF by the HEA nanoparticles at higher current density, where the effect of the external bias is more effective to extract electrons and holes.28] Figure 1h ilustrates the photocurrent generated by the ${ \\mathrm { H E A } } / { \\mathrm { T i O } } _ { 2 } .$ -NF produced by $4 0 \\mathrm { m i n }$ of electrodeposition upon sequential ON/OFF ilumination cycles at $_ { 0 \\mathrm { V } }$ versus RHE."]}}, {"key": "Reaction Temperature", "value": "Room temperature to 80 °C", "source": ["Therefore，to further enhance HER effciency and better align PtFeCoNiCu $\\mathrm { H E A } / \\mathrm { T i O } _ { 2 }$ -NFs with practical production requirements，we analyzed the impact of elevated electrochemical reaction temperature on the HER performance.Figure 4a shows the schematics of PtFeCoNiCu HEA $/ \\mathrm { T i O } _ { 2 }$ -NFs exposed to electrolytes at distinct reaction temperatures (i.e., $T _ { \\mathrm { { R } } } =$ room temperature, 50, and $8 0 ~ ^ { \\circ } \\mathrm { C } )$ to generate more hydrogen gas via PEC. Figure 4b summarizes the HER performance of $\\mathrm { H E A } / \\mathrm { T i O } _ { 2 }$ -NFs synthesized via anodization at $^ { 1 2 0 \\mathrm { ~ V ~ } }$ and electrodeposition at $_ { 1 \\mathrm { ~ V ~ } }$ for $1 2 0 \\ \\mathrm { m i n }$ under ON illumination state and increasing $T _ { \\mathbb { R } }$ from room temperature (RT) to $8 0 ~ ^ { \\circ } \\mathrm { C }$ At the $E = 0$ V versus RHE,the current density generated by the model ${ \\mathrm { H E A } } / { \\mathrm { T i O } } _ { 2 } .$ -NF increased from ${ \\approx } 0$ to $- 6 \\mathrm { \\ m A \\ c m ^ { - 2 } }$ ,indicating an HER enhancement stimulated by the photothermal effect.According to the improved Varshni equation, the bandgap of a semiconductor is dependent on the temperature.[37] It is also known that the bandgap of $\\mathrm { T i O } _ { 2 }$ decreases at high temperatures.[38l The increase in the reactant electrolyte temperature may cause oxygen loss in the $\\mathrm { T i O } _ { 2 }$ and an increase in oxygen vacancies that can boost HER performance.[39] Another potential contribution could be localized surface plasmon resonances (LSPR) generated in the HEA metal nanoparticles upon illumination,associated with their metallic nature,which could contribute to the overall enhancement of HER by boosting excitation and transfer of charge carriers,catalytic reaction kinetics,and a decrease in apparent activation energy[40] Figure S16 (Supporting Information) shows the reflectance spectra of PtFeCoNiCu HEA $\\mathrm { T i O } _ { 2 }$ -NFs synthesized at electrodeposition times of 40, 60,and $1 2 0 ~ \\mathrm { m i n }$ ，where it can be clearly seen a characteristically broad LSPR band at ${ \\approx } 9 5 5 ~ \\mathrm { n m }$ . "]}]}}, {"alloy_id": "HEA/TiO2-NF", "performance": {"stability": {"source": ["This phenomenon was atributed to the more efficient excitation of electron-hole pairs during the gradual electrolyte temperature increase，facilitated by photothermal effects and LSPR, which in turn reduced the required overpotential to drive HER under ON illumination state.We further demonstrated the potential of the PtFeCoNiCu $\\mathrm { H E A } / \\mathrm { T i O } _ { 2 }$ -NF PEC system for real-ife applications byanalysing the durability and performance reproducibility of this model material over multiple HER cycles.Figure 4d presents the stability test consisting of $1 0 0 0 0 \\mathrm { H E R }$ cycles under non-illumination conditions at a reactant electrolyte temperature of $8 0 ~ ^ { \\circ } \\mathrm { C }$ ,indicating slight attenuation of overpotential after 10 0o0 cycles,demonstrating the potential for long-term and industry use of HEA/ $\\mathrm { T i O } _ { 2 }$ -NFs."], "cycle_count": "10000", "test_method": "CV Cycling", "duration_hours": null, "degradation_details": "Slight attenuation of overpotential", "performance_retention": null}, "tafel_slope": {"unit": null, "value": null, "source": []}, "overpotential": [{"unit": "mV", "value": "-89", "source": ["The analysis revealed that the PtFeCoNiCu $\\mathrm { H E A } / \\mathrm { T i O } _ { 2 } – \\mathrm { N F }$ showed the best performance.The current density $( J )$ output of the nanofilms was measured under an applied external bias voltage ranging from $- 0 . 8 0$ t0 $0 . 0 0 \\mathrm { ~ V ~ }$ versus RHE. The overpotential $( E )$ required to achieve a current density of $J = 1 0 \\mathrm { m A } \\mathrm { c m } ^ { - 2 }$ (i.e., $\\eta _ { 1 0 } )$ was used as a performance figure of merit for HER. Figure 1e presents a summary of the overpotential values of a Ti film, a ${ \\mathrm { T i O } } _ { 2 } { \\mathrm { - N F } }$ a HEA/Ti film, and a PtFeCoNiCu $\\mathrm { H E A } / \\mathrm { T i O } _ { 2 } – \\mathrm { N }$ Fat $\\eta _ { 1 0 }$ ，which were measured to be $- 0 . 7 4 0 \\pm 0 . 0 7 4 ^ { \\prime }$ / $- 0 . 6 4 0 \\pm 0 . 0 6 0$ $- 0 . 2 6 0 \\pm$ 0.026,and $- 0 . 0 8 9 \\pm 0 . 0 0 8 9 \\mathrm { ~ V ~ }$ versus RHE, respectively. "], "figure_source": {"img_path": "images/3699747115aaaa1af7f61068f83db90861e520e3894c5e8474c85674acf21663.jpg", "location": "Figure1. Structural and electrochemical characterization of anodic ${ \\mathrm { T i O } } _ { 2 }$ nanofilms $( \\mathsf { T i O } _ { 2 } \\mathsf { - N F } )$ and PtFeCoNiCu HEA $\\mathrm { \\Delta T i O } _ { 2 }$ -NF produced by anodization at $\\boldsymbol { 1 2 0 } \\boldsymbol { \\vee }$ and electrodepositionat1Vfor $4 0 \\mathsf { m i n }$ a) Schematicimageofthefabrication process ofPtFeCoNiCu HEA/ ${ \\mathsf { T i O } } _ { 2 }$ -NF viaanodizationoftitanium flm at $\\boldsymbol { 1 2 0 } \\boldsymbol { \\vee }$ by $0 . 5 ~ \\mathsf { M }$ sulfuric acid for 3 min to get anodic ${ \\mathrm { T i O } } _ { 2 }$ -NFand electrodepositionprocess of ${ \\mathrm { T i O } } _ { 2 }$ -NF at1 V through two-electrodes system by mixed aqueous solution of metal precursors for $4 0 \\mathsf { m i n }$ .b) Cross-sectional (left) and top (right) view FEG-SEMimages ofarepresentative anodic $\\mathrm { T i O } _ { 2 ^ { - } }$ NF and PtFeCoNiCu ${ \\mathsf { H E A } } / { \\mathsf { T i O } } _ { 2 } .$ NFrespectively,showingthecharacteristicmorphologyof thesecatalysts (scaleba $= 7$ and $2 \\mu \\mathrm { m }$ respectively） (NB: data are presented as mean $\\pm \\mathsf { S D }$ of a sample size of ${ \\mathsf n } \\ge 3$ independent measurements).c) XRD spectra of ${ \\mathsf { T i O } } _ { 2 }$ -NF and PtFeCoNiCu ${ \\mathsf { H E A } } / { \\mathsf { T i O } } _ { 2 ^ { - } }$ -NF with aligned legends indicating the characteristic peaks of anatase ${ \\mathrm { T i O } } _ { 2 }$ ,titanium,and CoPtNi.d) Linear sweep voltammograms of titanium films without any modification, ${ \\mathrm { T i O } } _ { 2 }$ -NF,PtFeCoNiCu HEA/titaniumfilms,andPtFeCoNiCu HEA $\\phantom { } / \\phantom { } \\mathsf { T i O } _ { 2 }$ -NF undervarying overpotential $E )$ from $^ { - 0 . 8 }$ to $_ { 0 . 0 \\vee }$ versus RHE at a rate of $0 . 0 0 5 \\ : \\mathrm { V } \\ : \\mathsf { s } ^ { - 1 }$ in 1 M KOH.e) Overpotential values in columns versus RHE at $\\eta _ { 7 0 }$ of (d). f) Linear sweep voltammograms of PtFeCoNiCu ${ \\mathsf { H E A } } / { \\mathsf { T i O } } _ { 2 } ,$ -NF fabricatedat electrodeposition time for $4 0 \\mathsf { m i n }$ under illuminated and non-illuminated conditions and room temperature with varied E from $^ { - 0 . 8 }$ to $_ { 0 . 0 \\vee }$ versus RHE at a rate of $0 . 0 0 5 \\mathrm { V } \\mathsf { s } ^ { - 1 }$ in1M KOH.g)Overpotential valuesincolumns versus RHE at $\\eta _ { 7 0 }$ of (f). h) Chronoamperometry ofPtFeCoNiCu ${ \\mathsf { H E A } } / { \\mathsf { T i O } } _ { 2 } .$ -NF produced by anodizationat $\\boldsymbol { 1 2 0 } \\boldsymbol { \\vee }$ and electrodepositionat1 Vfor $4 0 \\mathsf { m i n }$ ,under ON and OFF illumination modes in 1 M KOH under $E = 0 . 0 \\vee$ versus RHE for a period of $\\rceil 0 \\ s$ ", "reference_text_list": ["Figure 1a depicts the morphology evolution of HEA growth, from bare $\\mathrm { T i O } _ { 2 }$ -NFto $\\mathrm { H E A } / \\mathrm { T i O } _ { 2 }$ -NF.", "Figure 1b (left) presents a cross-sectional field-emission scanning electron microscopy (FEG-SEM) image of a representative ${ \\mathrm { T i O } } _ { 2 } { \\mathrm { - N F } }$ fabricated by anodization,revealing the structure of the semiconductor nanofilm featuring pits distributed randomly across its surface.", "Figure 1b (right) shows the top view of the resultant $\\mathrm { H E A } / \\mathrm { T i O } _ { 2 } – \\mathrm { N F }$ after $4 0 \\ \\mathrm { m i n }$ of electrodeposition, where HEA particles grew out of the pit holes and aggregated to form larger clusters on the ${ \\mathrm { T i O } } _ { 2 } { \\mathrm { - N F } }$ surface.", "Figure 1c shows the X-ray diffraction (XRD) spectra of representative $\\mathrm { T i O } _ { 2 }$ -NFs and HEA/ $\\mathrm { T i O } _ { 2 }$ -NFs.", "This analysis revealed that the as-produced $\\mathrm { T i O } _ { 2 }$ -NF consisted primarily of titanium dioxide,with minimal diffraction peaks characteristic of the anatase crystal phase observed at $2 \\theta = 2 5 . 3 7 ^ { \\circ }$ and $4 8 . 0 5 ^ { \\circ }$ .The formation of small anatase crystals in the as-produced $\\mathrm { T i O } _ { 2 }$ -NF was attributed to localized Joule heating during high-voltage anodization[19] The XRD pattern of the HEA/ $\\mathrm { \\Delta T i O } _ { 2 }$ -NF retained similar features to those of the as-produced $\\mathrm { T i O } _ { 2 }$ -NF because of the incomplete coverage by the surface by HEA particles.However,the diffraction peaks matched the characteristic single-phase face-centered cubic (FCC) structure of CoPtNi phases (PDF # 04-003-9441).25] Additionally, the weak and broad diffraction peaks observed in the XRD spectra of HEA $/ \\mathrm { T i O } _ { 2 }$ -NF were attributed to atomic stacking dislocation within the atomic planes induced by lattice distortion in the $\\mathrm { P t } .$ FeCoNiCu HEA metallenel26] Figure S2 (Supporting Information) shows the Raman spectrum of a model as-produced $\\mathrm { T i O } _ { 2 } .$ NF and a $\\mathrm { H E A } / \\mathrm { T i O } _ { 2 } – \\mathrm { N }$ IFafter $4 0 \\mathrm { m i n }$ of electrodeposition, which further demonstrates the presence of anatase $\\mathrm { T i O } _ { 2 }$ [27] In a preliminary set of experiments,we investigated the HER enhancet HI uI HUIUHun I uCUvICu 11 lataiyst vy performing a comparison with that ofa bare titanium (Ti) film,an as-produced ${ \\mathrm { T i O } } _ { 2 } { \\mathrm { - N F } }$ ,and a HEA/Ti film (Figure 1d).", "The analysis revealed that the PtFeCoNiCu $\\mathrm { H E A } / \\mathrm { T i O } _ { 2 } – \\mathrm { N F }$ showed the best performance.The current density $( J )$ output of the nanofilms was measured under an applied external bias voltage ranging from $- 0 . 8 0$ t0 $0 . 0 0 \\mathrm { ~ V ~ }$ versus RHE. The overpotential $( E )$ required to achieve a current density of $J = 1 0 \\mathrm { m A } \\mathrm { c m } ^ { - 2 }$ (i.e., $\\eta _ { 1 0 } )$ was used as a performance figure of merit for HER. Figure 1e presents a summary of the overpotential values of a Ti film, a ${ \\mathrm { T i O } } _ { 2 } { \\mathrm { - N F } }$ a HEA/Ti film, and a PtFeCoNiCu $\\mathrm { H E A } / \\mathrm { T i O } _ { 2 } – \\mathrm { N }$ Fat $\\eta _ { 1 0 }$ ，which were measured to be $- 0 . 7 4 0 \\pm 0 . 0 7 4 ^ { \\prime }$ / $- 0 . 6 4 0 \\pm 0 . 0 6 0$ $- 0 . 2 6 0 \\pm$ 0.026,and $- 0 . 0 8 9 \\pm 0 . 0 0 8 9 \\mathrm { ~ V ~ }$ versus RHE, respectively.", "Figure 1f shows the effect of illumination on the HER performance of a $\\mathrm { H E A } / \\mathrm { T i O } _ { 2 } \\cdot$ -NF at room temperature in 1 M KOH performed by linear sweep voltammetry (LSV).The HER current density of ${ \\mathrm { H E A } } / { \\mathrm { T i O } } _ { 2 } .$ -NF under illumination (i.e., ON) demonstrated an enhanced performance associated to photon adsorption by the $\\mathrm { T i O } _ { 2 }$ film and the additional generation of electronhole pairs that synergistically contributed to HER effciency, with extra charge carriers on top of those generated by the externally applied bias on $\\mathrm { H E A } / \\mathrm { T i O } _ { 2 } – \\mathrm { N F }$ Figure $1 \\mathrm { g }$ provides a comparison of overpotentials at ON and OFF illumination states for the $\\mathrm { H E A } / \\mathrm { T i O } _ { 2 } – \\mathrm { N F }$ at $\\eta _ { 1 0 }$ and $\\eta _ { 1 0 0 }$ of HER. At $\\eta _ { 1 0 }$ ，the overpotentials of ${ \\mathrm { H E A } } / { \\mathrm { T i O } } _ { 2 } .$ -NF at ON and OFF states (i.e., ON: $- 0 . 0 8 1$ $\\pm \\ : 0 . 0 0 8 \\ : \\mathrm { V }$ OFF: $- 0 . 0 8 9 \\pm 0 . 0 0 9 \\mathrm { ~ V ~ }$ vs RHE) showed a reduced improvement of ${ \\approx } 0 . 0 0 8 \\ \\mathrm { V } .$ In contrast, at $\\eta _ { 1 0 0 }$ the gap of overpotentials of the HEA/ $\\mathrm { T i O } _ { 2 }$ -NF increased up to ${ \\approx } 0 . 0 4 \\ \\mathrm { V }$ (i.e., ON: $- 0 . 2 8 \\pm 0 . 0 3 \\ : \\mathrm { V }$ OFF: $- 0 . 3 2 \\pm 0 . 0 3 \\mathrm { ~ V ~ }$ vs RHE).", "It is worth nothing that PtFeCoNiCu HEA is nota semiconductor that can utilize photons to generate electron-hole pairs.Therefore,the increase ofoverpotential between ONandOFFstatesfrom $0 . 0 0 8 \\mathrm { V }$ t $\\eta _ { 1 0 }$ to $0 . 0 4 \\mathrm { ~ V ~ }$ at $\\eta _ { 1 0 0 }$ ,further confirmed the pivotal role of the $\\mathrm { T i O } _ { 2 } -$ NF in the monolithic catalysts to boost HER performance, particularly at high current density range under ON illumination status.This enhancement could be attributed to an improved reduction of photogenerated charge carier losses in the $\\mathrm { T i O } _ { 2 } -$ NF by the HEA nanoparticles at higher current density, where the effect of the external bias is more effective to extract electrons and holes.28] Figure 1h ilustrates the photocurrent generated by the ${ \\mathrm { H E A } } / { \\mathrm { T i O } } _ { 2 } .$ -NF produced by $4 0 \\mathrm { m i n }$ of electrodeposition upon sequential ON/OFF ilumination cycles at $_ { 0 \\mathrm { V } }$ versus RHE."]}, "current_density": "10 mA cm^-2"}, {"unit": "mV", "value": "-81", "source": ["Figure 1f shows the effect of illumination on the HER performance of a $\\mathrm { H E A } / \\mathrm { T i O } _ { 2 } \\cdot$ -NF at room temperature in 1 M KOH performed by linear sweep voltammetry (LSV).The HER current density of ${ \\mathrm { H E A } } / { \\mathrm { T i O } } _ { 2 } .$ -NF under illumination (i.e., ON) demonstrated an enhanced performance associated to photon adsorption by the $\\mathrm { T i O } _ { 2 }$ film and the additional generation of electronhole pairs that synergistically contributed to HER effciency, with extra charge carriers on top of those generated by the externally applied bias on $\\mathrm { H E A } / \\mathrm { T i O } _ { 2 } – \\mathrm { N F }$ Figure $1 \\mathrm { g }$ provides a comparison of overpotentials at ON and OFF illumination states for the $\\mathrm { H E A } / \\mathrm { T i O } _ { 2 } – \\mathrm { N F }$ at $\\eta _ { 1 0 }$ and $\\eta _ { 1 0 0 }$ of HER. At $\\eta _ { 1 0 }$ ，the overpotentials of ${ \\mathrm { H E A } } / { \\mathrm { T i O } } _ { 2 } .$ -NF at ON and OFF states (i.e., ON: $- 0 . 0 8 1$ $\\pm \\ : 0 . 0 0 8 \\ : \\mathrm { V }$ OFF: $- 0 . 0 8 9 \\pm 0 . 0 0 9 \\mathrm { ~ V ~ }$ vs RHE) showed a reduced improvement of ${ \\approx } 0 . 0 0 8 \\ \\mathrm { V } .$ In contrast, at $\\eta _ { 1 0 0 }$ the gap of overpotentials of the HEA/ $\\mathrm { T i O } _ { 2 }$ -NF increased up to ${ \\approx } 0 . 0 4 \\ \\mathrm { V }$ (i.e., ON: $- 0 . 2 8 \\pm 0 . 0 3 \\ : \\mathrm { V }$ OFF: $- 0 . 3 2 \\pm 0 . 0 3 \\mathrm { ~ V ~ }$ vs RHE). "], "figure_source": {"img_path": "images/3699747115aaaa1af7f61068f83db90861e520e3894c5e8474c85674acf21663.jpg", "location": "Figure1. Structural and electrochemical characterization of anodic ${ \\mathrm { T i O } } _ { 2 }$ nanofilms $( \\mathsf { T i O } _ { 2 } \\mathsf { - N F } )$ and PtFeCoNiCu HEA $\\mathrm { \\Delta T i O } _ { 2 }$ -NF produced by anodization at $\\boldsymbol { 1 2 0 } \\boldsymbol { \\vee }$ and electrodepositionat1Vfor $4 0 \\mathsf { m i n }$ a) Schematicimageofthefabrication process ofPtFeCoNiCu HEA/ ${ \\mathsf { T | 3 | {'extraction_results': [{'alloy_id': 'PtFeCoNiCu HEA', 'performance': {'stability': {'source': [], 'cycle_count': None, 'test_method': 'Unknown', 'duration_hours': None, 'degradation_details': None, 'performance_retention': None}, 'tafel_slope': {'unit': None, 'value': None, 'source': []}, 'overpotential': [], 'supplementary_performance': []}, 'experimental_conditions': {'test_setup': {'source': ['\nPhotoelectrochemical Measurements:Photoelectrochemical HER measurements were characterized in a three-electrode system with an aqueous electrolyte of $1 \\bowtie$ potassium hydroxide (KOH; $\\mathsf { p H } \\approx 1 4$ )saturated with Ar gas,using an electrochemical station (CHl760E,CHl Instruments Inc.). ', 'The three-electrode system consisted of a reference electrode $( \\mathsf { H g } / \\mathsf { H g } \\mathsf { O } )$ a counter electrode (Pt),and the Ti film, ${ \\mathsf { T i O } } _ { 2 }$ -NF,HEA/Ti film,and ${ \\mathsf { H E A } } / { \\mathsf { T i O } } _ { 2 }$ -NF as the working electrodes.Theeffective area of HEA/ $\\mathrm { T i O } _ { 2 ^ { - } }$ NFs was $\\bar { 0 } . 7 8 5 \\ \\mathsf { c m } ^ { 2 }$ forall the electrochemical measurements.The scan rate of $5 \\mathsf { m } \\mathsf { V } \\mathsf { s } ^ { - 1 }$ was used for allinear sweep voltammetry measurements, from $^ { - 0 . 8 }$ to $_ { 0 . 0 \\vee }$ versus RHE.All applied biases were converted into RHE. A 150 Wxenon lamp (PLS-SXE30o0,Beijing Perfectlight) was used as a light source to simulate broad-spectrum solarlight.Chronoamperometry of the HEA/ ${ \\mathrm { T i O } } _ { 2 }$ -NF was performed at ${ \\approx } 0 \\lor$ versus RHE with $\\rceil 0 \\ s$ intervals for the ON-OFF illumination modes.'], 'scan_rate': '5 mV s^-1', 'substrate': 'TiO2 nanofilms (TiO2-NF)', 'ir_compensation': None}, 'electrolyte': {'source': ['\nPhotoelectrochemical Measurements:Photoelectrochemical HER measurements were characterized in a three-electrode system with an aqueous electrolyte of $1 \\bowtie$ potassium hydroxide (KOH; $\\mathsf { p H } \\approx 1 4$ )saturated with Ar gas,using an electrochemical station (CHl760E,CHl Instruments Inc.). '], 'ph_value': '14', 'concentration_molar': '1 M', 'electrolyte_composition': 'KOH'}, 'synthesis_method': {'method': 'Electrodeposition', 'source': ['\nFigure la illustrates the fabrication process used to deposit PtFeCoNiCu HEA structures on $\\mathrm { T i O } _ { 2 }$ nanofilms $( \\mathrm { T i O } _ { 2 }$ -NFs).Titanium (Ti) substrates were cut into $1 . 5 \\times 1 . 5 \\ \\mathrm { c m }$ chips and anodized in a custom-built electrochemical reactor with a platinum mesh used as the counter electrode.Anodization of Ti substrates was performed in a $0 . 5 { { \\mathrm { ~ \\bf ~ { ~ M ~ } ~ } } }$ sulfuric acid under the application of an anodic voltage of $1 2 0 { \\mathrm { ~ V ~ } }$ for $3 \\ \\mathrm { m i n }$ .This process led to the top-down formation of $\\mathrm { T i O } _ { 2 }$ -NFs featuring characteristic pits on the surface,the average size of which was estimated to be $1 2 6 \\pm 1 3 ~ \\mathrm { n m }$ .Subsequently，PtFeCoNiCu HEA was electrodeposited onto the ${ \\mathrm { T i O } } _ { 2 } { \\mathrm { - N F s } }$ , using a two-electrode system under $^ { 1 \\mathrm { ~ V ~ } }$ where $\\mathrm { T i O } _ { 2 }$ -NFs were the working electrode and a $\\mathrm { P t }$ wire mesh was the counter electrode.The deposition electrolyte contained $2 \\textrm { m m }$ of $\\mathrm { P t }$ ，Fe,Co，Ni,and ${ \\mathrm { C u } }$ ion precursors.During the electrodeposition process,the HEA structures grew from the pits to the surface of the ${ \\mathrm { T i O } } _ { 2 } { \\mathrm { - N F } }$ ,following a Volmer-Weber island growth mechanism, where nanoparticles nucleate,grow, and merge on the surface of ${ \\mathrm { T i O } } _ { 2 } { \\mathrm { - N F } }$ with the electrodeposition time[23,24]The empty pits wereattributed to the HEA on the ${ \\mathrm { T i O } } _ { 2 } { \\mathrm { - N F } }$ surface competing with nearby pits for free metal ions in the solution,leading to the aggregation of larger HEA structures associated with the localization of the electric field across the surface of the semiconductor film. ', '\nElectrodeposition of HEA: Anodic ${ \\mathrm { T i O } } _ { 2 }$ nanofilms were immersed in the metal precursor aqueous solution containing 2 mM of precursors $\\mathsf { F e C l } _ { 2 } { \\bullet } 4 \\mathsf { H } _ { 2 } \\mathsf { O }$ ， ${ \\mathsf { N i C l } } _ { 2 } { \\bullet 6 \\mathsf { H } } _ { 2 } { \\mathsf { O } }$ $\\mathsf { C o C l } _ { 2 } { \\bullet } 6 \\mathsf { H } _ { 2 } \\mathsf { O }$ ， $\\mathsf { C u C l } _ { 2 }$ ${ \\bullet } 2 { \\sf H } _ { 2 } \\mathrm { O }$ and $\\mathsf { H } _ { 2 } \\mathsf { P t C l } _ { 6 } { \\bullet } 6 \\mathsf { H } _ { 2 } \\mathsf { O }$ .Electrodeposition was performed in a two-electrode reactor undera bias of $\\rceil \\vee$ at room temperature for 40,60,and $1 2 0 \\mathsf { m i n }$'], 'key_parameters': '1 V, 40-120 min'}, 'other_environmental_params': [{'key': 'Illumination', 'value': 'ON/OFF', 'source': ['Figure 1f shows the effect of illumination on the HER performance of a $\\mathrm { H E A } / \\mathrm { T i O } _ { 2 } \\cdot$ -NF at room temperature in 1 M KOH performed by linear sweep voltammetry (LSV).The HER current density of ${ \\mathrm { H E A } } / { \\mathrm { T i O } } _ { 2 } .$ -NF under illumination (i.e., ON) demonstrated an enhanced performance associated to photon adsorption by the $\\mathrm { T i O } _ { 2 }$ film and the additional generation of electronhole pairs that synergistically contributed to HER effciency, with extra charge carriers on top of those generated by the externally applied bias on $\\mathrm { H E A } / \\mathrm { T i O } _ { 2 } – \\mathrm { N F }$ Figure $1 \\mathrm { g }$ provides a comparison of overpotentials at ON and OFF illumination states for the $\\mathrm { H E A } / \\mathrm { T i O } _ { 2 } – \\mathrm { N F }$ at $\\eta _ { 1 0 }$ and $\\eta _ { 1 0 0 }$ of HER. At $\\eta _ { 1 0 }$ ，the overpotentials of ${ \\mathrm { H E A } } / { \\mathrm { T i O } } _ { 2 } .$ -NF at ON and OFF states (i.e., ON: $- 0 . 0 8 1$ $\\pm \\ : 0 . 0 0 8 \\ : \\mathrm { V }$ OFF: $- 0 . 0 8 9 \\pm 0 . 0 0 9 \\mathrm { ~ V ~ }$ vs RHE) showed a reduced improvement of ${ \\approx } 0 . 0 0 8 \\ \\mathrm { V } .$ In contrast, at $\\eta _ { 1 0 0 }$ the gap of overpotentials of the HEA/ $\\mathrm { T i O } _ { 2 }$ -NF increased up to ${ \\approx } 0 . 0 4 \\ \\mathrm { V }$ (i.e., ON: $- 0 . 2 8 \\pm 0 . 0 3 \\ : \\mathrm { V }$ OFF: $- 0 . 3 2 \\pm 0 . 0 3 \\mathrm { ~ V ~ }$ vs RHE). ', 'The three-electrode system consisted of a reference electrode $( \\mathsf { H g } / \\mathsf { H g } \\mathsf { O } )$ a counter electrode (Pt),and the Ti film, ${ \\mathsf { T i O } } _ { 2 }$ -NF,HEA/Ti film,and ${ \\mathsf { H E A } } / { \\mathsf { T i O } } _ { 2 }$ -NF as the working electrodes.Theeffective area of HEA/ $\\mathrm { T i O } _ { 2 ^ { - } }$ NFs was $\\bar { 0 } . 7 8 5 \\ \\mathsf { c m } ^ { 2 }$ forall the electrochemical measurements.The scan rate of $5 \\mathsf { m } \\mathsf { V } \\mathsf { s } ^ { - 1 }$ was used for allinear sweep voltammetry measurements, from $^ { - 0 . 8 }$ to $_ { 0 . 0 \\vee }$ versus RHE.All applied biases were converted into RHE. A 150 Wxenon lamp (PLS-SXE30o0,Beijing Perfectlight) was used as a light source to simulate broad-spectrum solarlight.Chronoamperometry of the HEA/ ${ \\mathrm { T i O } } _ { 2 }$ -NF was performed at ${ \\approx } 0 \\lor$ versus RHE with $\\rceil 0 \\ s$ intervals for the ON-OFF illumination modes.']}, {'key': 'Reaction Temperature', 'value': 'Room temperature to 80 °C', 'source': ['Therefore，to further enhance HER effciency and better align PtFeCoNiCu $\\mathrm { H E A } / \\mathrm { T i O } _ { 2 }$ -NFs with practical production requirements，we analyzed the impact of elevated electrochemical reaction temperature on the HER performance.Figure 4a shows the schematics of PtFeCoNiCu HEA $/ \\mathrm { T i O } _ { 2 }$ -NFs exposed to electrolytes at distinct reaction temperatures (i.e., $T _ { \\mathrm { { R } } } =$ room temperature, 50, and $8 0 ~ ^ { \\circ } \\mathrm { C } )$ to generate more hydrogen gas via PEC. Figure 4b summarizes the HER performance of $\\mathrm { H E A } / \\mathrm { T i O } _ { 2 }$ -NFs synthesized via anodization at $^ { 1 2 0 \\mathrm { ~ V ~ } }$ and electrodeposition at $_ { 1 \\mathrm { ~ V ~ } }$ for $1 2 0 \\ \\mathrm { m i n }$ under ON illumination state and increasing $T _ { \\mathbb { R } }$ from room temperature (RT) to $8 0 ~ ^ { \\circ } \\mathrm { C }$ At the $E = 0$ V versus RHE,the current density generated by the model ${ \\mathrm { H E A } } / { \\mathrm { T i O } } _ { 2 } .$ -NF increased from ${ \\approx } 0$ to $- 6 \\mathrm { \\ m A \\ c m ^ { - 2 } }$ ,indicating an HER enhancement stimulated by the photothermal effect.According to the improved Varshni equation, the bandgap of a semiconductor is dependent on the temperature.[37] It is also known that the bandgap of $\\mathrm { T i O } _ { 2 }$ decreases at high temperatures.[38l The increase in the reactant electrolyte temperature may cause oxygen loss in the $\\mathrm { T i O } _ { 2 }$ and an increase in oxygen vacancies that can boost HER performance.[39] Another potential contribution could be localized surface plasmon resonances (LSPR) generated in the HEA metal nanoparticles upon illumination,associated with their metallic nature,which could contribute to the overall enhancement of HER by boosting excitation and transfer of charge carriers,catalytic reaction kinetics,and a decrease in apparent activation energy[40] Figure S16 (Supporting Information) shows the reflectance spectra of PtFeCoNiCu HEA $\\mathrm { T i O } _ { 2 }$ -NFs synthesized at electrodeposition times of 40, 60,and $1 2 0 ~ \\mathrm { m i n }$ ，where it can be clearly seen a characteristically broad LSPR band at ${ \\approx } 9 5 5 ~ \\mathrm { n m }$ . ']}]}}, {'alloy_id': 'HEA/TiO2-NF', 'performance': {'stability': {'source': ['This phenomenon was atributed to the more efficient excitation of electron-hole pairs during the gradual electrolyte temperature increase，facilitated by photothermal effects and LSPR, which in turn reduced the required overpotential to drive HER under ON illumination state.We further demonstrated the potential of the PtFeCoNiCu $\\mathrm { H E A } / \\mathrm { T i O } _ { 2 }$ -NF PEC system for real-ife applications byanalysing the durability and performance reproducibility of this model material over multiple HER cycles.Figure 4d presents the stability test consisting of $1 0 0 0 0 \\mathrm { H E R }$ cycles under non-illumination conditions at a reactant electrolyte temperature of $8 0 ~ ^ { \\circ } \\mathrm { C }$ ,indicating slight attenuation of overpotential after 10 0o0 cycles,demonstrating the potential for long-term and industry use of HEA/ $\\mathrm { T i O } _ { 2 }$ -NFs.'], 'cycle_count': '10000', 'test_method': 'CV Cycling', 'duration_hours': None, 'degradation_details': 'Slight attenuation of overpotential', 'performance_retention': None}, 'tafel_slope': {'unit': None, 'value': None, 'source': []}, 'overpotential': [{'unit': 'mV', 'value': '-89', 'source': ['The analysis revealed that the PtFeCoNiCu $\\mathrm { H E A } / \\mathrm { T i O } _ { 2 } – \\mathrm { N F }$ showed the best performance.The current density $( J )$ output of the nanofilms was measured under an applied external bias voltage ranging from $- 0 . 8 0$ t0 $0 . 0 0 \\mathrm { ~ V ~ }$ versus RHE. The overpotential $( E )$ required to achieve a current density of $J = 1 0 \\mathrm { m A } \\mathrm { c m } ^ { - 2 }$ (i.e., $\\eta _ { 1 0 } )$ was used as a performance figure of merit for HER. Figure 1e presents a summary of the overpotential values of a Ti film, a ${ \\mathrm { T i O } } _ { 2 } { \\mathrm { - N F } }$ a HEA/Ti film, and a PtFeCoNiCu $\\mathrm { H E A } / \\mathrm { T i O } _ { 2 } – \\mathrm { N }$ Fat $\\eta _ { 1 0 }$ ，which were measured to be $- 0 . 7 4 0 \\pm 0 . 0 7 4 ^ { \\prime }$ / $- 0 . 6 4 0 \\pm 0 . 0 6 0$ $- 0 . 2 6 0 \\pm$ 0.026,and $- 0 . 0 8 9 \\pm 0 . 0 0 8 9 \\mathrm { ~ V ~ }$ versus RHE, respectively. '], 'current_density': '10 mA cm^-2'}, {'unit': 'mV', 'value': '-81', 'source': ['Figure 1f shows the effect of illumination on the HER performance of a $\\mathrm { H E A } / \\mathrm { T i O } _ { 2 } \\cdot$ -NF at room temperature in 1 M KOH performed by linear sweep voltammetry (LSV).The HER current density of ${ \\mathrm { H E A } } / { \\mathrm { T i O } } _ { 2 } .$ -NF under illumination (i.e., ON) demonstrated an enhanced performance associated to photon adsorption by the $\\mathrm { T i O } _ { 2 }$ film and the additional generation of electronhole pairs that synergistically contributed to HER effciency, with extra charge carriers on top of those generated by the externally applied bias on $\\mathrm { H E A } / \\mathrm { T i O } _ { 2 } – \\mathrm { N F }$ Figure $1 \\mathrm { g }$ provides a comparison of overpotentials at ON and OFF illumination states for the $\\mathrm { H E A } / \\mathrm { T i O } _ { 2 } – \\mathrm { N F }$ at $\\eta _ { 1 0 }$ and $\\eta _ { 1 0 0 }$ of HER. At $\\eta _ { 1 0 }$ ，the overpotentials of ${ \\mathrm { H E A } } / { \\mathrm { T i O } } _ { 2 } .$ -NF at ON and OFF states (i.e., ON: $- 0 . 0 8 1$ $\\pm \\ : 0 . 0 0 8 \\ : \\mathrm { V }$ OFF: $- 0 . 0 8 9 \\pm 0 . 0 0 9 \\mathrm { ~ V ~ }$ vs RHE) showed a reduced improvement of ${ \\approx } 0 . 0 0 8 \\ \\mathrm { V } .$ In contrast, at $\\eta _ { 1 0 0 }$ the gap of overpotentials of the HEA/ $\\mathrm { T i O } _ { 2 }$ -NF increased up to ${ \\approx } 0 . 0 4 \\ \\mathrm { V }$ (i.e., ON: $- 0 . 2 8 \\pm 0 . 0 3 \\ : \\mathrm { V }$ OFF: $- 0 . 3 2 \\pm 0 . 0 3 \\mathrm { ~ V ~ }$ vs RHE). '], 'current_density': '10 mA cm^-2'}, {'unit': 'mV', 'value': '-28', 'source': ['Figure 1f shows the effect of illumination on the HER performance of a $\\mathrm { H E A } / \\mathrm { T i O } _ { 2 } \\cdot$ -NF at room temperature in 1 M KOH performed by linear sweep voltammetry (LSV).The HER current density of ${ \\mathrm { H E A } } / { \\mathrm { T i O } } _ { 2 } .$ -NF under illumination (i.e., ON) demonstrated an enhanced performance associated to photon adsorption by the $\\mathrm { T i O } _ { 2 }$ film and the additional generation of electronhole pairs that synergistically contributed to HER effciency, with extra charge carriers on top of those generated by the externally applied bias on $\\mathrm { H E A } / \\mathrm { T i O } _ { 2 } – \\mathrm { N F }$ Figure $1 \\mathrm { g }$ provides a comparison of overpotentials at ON and OFF illumination states for the $\\mathrm { H E A } / \\mathrm { T i O } _ { 2 } – \\mathrm { N F }$ at $\\eta _ { 1 0 }$ and $\\eta _ { 1 0 0 }$ of HER. At $\\eta _ { 1 0 }$ ，the overpotentials of ${ \\mathrm { H E A } } / { \\mathrm { T i O } } _ { 2 } .$ -NF at ON and OFF states (i.e., ON: $- 0 . 0 8 1$ $\\pm \\ : 0 . 0 0 8 \\ : \\mathrm { V }$ OFF: $- 0 . 0 8 9 \\pm 0 . 0 0 9 \\mathrm { ~ V ~ }$ vs RHE) showed a reduced improvement of ${ \\approx } 0 . 0 0 8 \\ \\mathrm { V } .$ In contrast, at $\\eta _ { 1 0 0 }$ the gap of overpotentials of the HEA/ $\\mathrm { T i O } _ { 2 }$ -NF increased up to ${ \\approx } 0 . 0 4 \\ \\mathrm { V }$ (i.e., ON: $- 0 . 2 8 \\pm 0 . 0 3 \\ : \\mathrm { V }$ OFF: $- 0 . 3 2 \\pm 0 . 0 3 \\mathrm { ~ V ~ }$ vs RHE). '], 'current_density': '100 mA cm^-2'}, {'unit': 'mV', 'value': '-37', 'source': ['Figure 3d summarizes the overpotentials at ON ilumination states for these $\\mathrm { H E A } / \\mathrm { T i O } _ { 2 }$ -NFsat $\\eta _ { 1 0 }$ and $\\eta _ { 1 0 0 }$ of HER. At $\\eta _ { 1 0 }$ ，the overpotentials of $\\mathrm { H E A } / \\mathrm { T i O } _ { 2 }$ -NFs produced at $t _ { \\mathrm { E } } = 4 0$ ,60,and $1 2 0 \\ \\mathrm { m i n }$ were $- 0 . 0 8 1 \\pm 0 . 0 0 8 , - 0 . 0 5 6 \\pm 0 . 0 0 6$ ,and $- 0 . 0 3 7 \\pm 0 . 0 0 4 \\mathrm { V }$ versus RHE,respectively. '], 'current_density': '10 mA cm^-2'}, {'unit': 'mV', 'value': '-14', 'source': ['At $\\eta _ { 1 0 0 }$ ,the overpotentials ofthese HEA/ $\\mathrm { T i O } _ { 2 }$ $- 0 . 2 5 0 \\pm 0 . 0 3 0$ ，and $- 0 . 0 1 4 \\pm 0 . 0 1 \\mathrm { ~ V ~ }$ versus RHE,respectively. '], 'current_density': '100 mA cm^-2'}, {'unit': 'mV', 'value': '-11', 'source': ['Analysis of this figure of merit at $T _ { \\mathrm { R } } = \\mathrm { R T } , 5 0$ ，and $8 0 ~ ^ { \\circ } \\mathrm { C }$ at $\\eta _ { 1 0 }$ revealed that the overpotential decreased progressively with $T _ { \\mathrm { R } }$ ，with quantified values of $- 0 . 0 3 7 \\pm 0 . 0 0 4$ $- 0 . 0 3 0 \\pm 0 . 0 0 3$ ,and $- 0 . 0 1 1$ $\\pm \\ : 0 . 0 0 1$ V versus RHE, respectively. ', 'Further enhancement was achieved through thermal effect as increasing the electrolyte temperature to $8 0 ~ ^ { \\circ } \\mathrm { C }$ resulted in an ultralow overpotential of $- 1 1 \\mathrm { m V }$ at $\\eta _ { 1 0 }$ ，surpassing most HEA-based HER catalysts reported in the literature.Notably,the optimized $\\mathrm { H E A } / \\mathrm { T i O } _ { 2 } .$ -NF system also demonstrated excellent operational durability with minimal performance degradation after 10 o00 HER cycles at $8 0 ^ { \\circ } \\mathrm { C }$ ,validating its robust stability under industrially relevant high-temperature and alkaline conditions.We elucidated the HER mechanism of the PtFeCoNiCu $\\mathrm { H E A } / \\mathrm { T i O } _ { 2 } – \\mathrm { N I }$ system through a combination of in situ Raman spectroscopy and DFT simulations. '], 'current_density': '10 mA cm^-2'}, {'unit': 'mV', 'value': '-96', 'source': ['At $\\eta _ { 1 0 0 }$ ,the overpotentials of the HEA/ ${ } ^ { \\prime } \\mathrm { T i O } _ { 2 } \\mathrm { - N F }$ at $T _ { \\mathrm { R } } = \\mathrm { R T }$ ,50and $8 0 ~ ^ { \\circ } \\mathrm { C }$ were $- 0 . 1 4 0 \\pm 0 . 0 1 0$ $- 0 . 1 3 0 \\pm 0 . 0 1 0$ ,and $- 0 . 0 9 6 \\pm 0 . 0 1 0 \\mathrm { \\ V }$ versus RHE, respectively. '], 'current_density': '100 mA cm^-2'}], 'supplementary_performance': [{'key': 'Photocurrent difference (ΔJ)', 'value': '0.60 ± 0.06 mA cm^-2', 'source': ['\nThis graph clearly demonstrated that these films exhibited an immediate response to the input light stimulus,generating a photoanodic current density significantly higher than the negligible current observed under dark conditions (i.e., $J { \\approx } 0 { \\mathrm { m A c m } ^ { - 2 } }$ at OFF illumination).The photocurrent difference between light ON and OFF states (i.e., $\\Delta J = J _ { \\mathrm { O N } } { - } J _ { \\mathrm { O F F } } )$ was measured to be 0.60 $\\pm 0 . 0 6 \\mathrm { m A c m ^ { - 2 } }$']}, {'key': 'Electrochemical surface area (ECSA)', 'value': '2779.07 cm^2 cm^-2 (for 120 min deposition)', 'source': ['Figure S12 (Supporting Information) shows the cyclic voltammetry of these films and the corresponding ECSA values obtained by dividing the double-layer capacitance by the specific capacitance of these flms,the value of which was determined to be 75.57, 159.01,and $2 7 7 9 . 0 7 \\ \\mathrm { c m } ^ { 2 } \\ \\mathrm { c m } ^ { - 2 }$ ,respectively. ']}]}, 'experimental_conditions': {'test_setup': {'source': ['\nPhotoelectrochemical Measurements:Photoelectrochemical HER measurements were characterized in a three-electrode system with an aqueous electrolyte of $1 \\bowtie$ potassium hydroxide (KOH; $\\mathsf { p H } \\approx 1 4$ )saturated with Ar gas,using an electrochemical station (CHl760E,CHl Instruments Inc.). ', 'The three-electrode system consisted of a reference electrode $( \\mathsf { H g } / \\mathsf { H g } \\mathsf { O } )$ a counter electrode (Pt),and the Ti film, ${ \\mathsf { T i O } } _ { 2 }$ -NF,HEA/Ti film,and ${ \\mathsf { H E A } } / { \\mathsf { T i O } } _ { 2 }$ -NF as the working electrodes.Theeffective area of HEA/ $\\mathrm { T i O } _ { 2 ^ { - } }$ NFs was $\\bar { 0 } . 7 8 5 \\ \\mathsf { c m } ^ { 2 }$ forall the electrochemical measurements.The scan rate of $5 \\mathsf { m } \\mathsf { V } \\mathsf { s } ^ { - 1 }$ was used for allinear sweep voltammetry measurements, from $^ { - 0 . 8 }$ to $_ { 0 . 0 \\vee }$ versus RHE.All applied biases were converted into RHE. A 150 Wxenon lamp (PLS-SXE30o0,Beijing Perfectlight) was used as a light source to simulate broad-spectrum solarlight.Chronoamperometry of the HEA/ ${ \\mathrm { T i O } } _ { 2 }$ -NF was performed at ${ \\approx } 0 \\lor$ versus RHE with $\\rceil 0 \\ s$ intervals for the ON-OFF illumination modes.'], 'scan_rate': '5 mV s^-1', 'substrate': 'TiO2 nanofilms (TiO2-NF)', 'ir_compensation': None}, 'electrolyte': {'source': ['\nPhotoelectrochemical Measurements:Photoelectrochemical HER measurements were characterized in a three-electrode system with an aqueous electrolyte of $1 \\bowtie$ potassium hydroxide (KOH; $\\mathsf { p H } \\approx 1 4$ )saturated with Ar gas,using an electrochemical station (CHl760E,CHl Instruments Inc.). '], 'ph_value': '14', 'concentration_molar': '1 M', 'electrolyte_composition': 'KOH'}, 'synthesis_method': {'method': 'Sequential anodization and electrodeposition', 'source': ['Herein, a new approach is reported for the fabrication of hybrid photoelectrocatalysts combining PtFeCoNiCu HEA structures with titanium dioxide $( \\tilde { \\Pi } \\dot { \\mathbf { l } } \\mathbf { O } _ { 2 } )$ nanofilms via sequential anodization and electrodeposition. ', '\nFigure la illustrates the fabrication process used to deposit PtFeCoNiCu HEA structures on $\\mathrm { T i O } _ { 2 }$ nanofilms $( \\mathrm { T i O } _ { 2 }$ -NFs).Titanium (Ti) substrates were cut into $1 . 5 \\times 1 . 5 \\ \\mathrm { c m }$ chips and anodized in a custom-built electrochemical reactor with a platinum mesh used as the counter electrode.Anodization of Ti substrates was performed in a $0 . 5 { { \\mathrm { ~ \\bf ~ { ~ M ~ } ~ } } }$ sulfuric acid under the application of an anodic voltage of $1 2 0 { \\mathrm { ~ V ~ } }$ for $3 \\ \\mathrm { m i n }$ .This process led to the top-down formation of $\\mathrm { T i O } _ { 2 }$ -NFs featuring characteristic pits on the surface,the average size of which was estimated to be $1 2 6 \\pm 1 3 ~ \\mathrm { n m }$ .Subsequently，PtFeCoNiCu HEA was electrodeposited onto the ${ \\mathrm { T i O } } _ { 2 } { \\mathrm { - N F s } }$ , using a two-electrode system under $^ { 1 \\mathrm { ~ V ~ } }$ where $\\mathrm { T i O } _ { 2 }$ -NFs were the working electrode and a $\\mathrm { P t }$ wire mesh was the counter electrode.The deposition electrolyte contained $2 \\textrm { m m }$ of $\\mathrm { P t }$ ，Fe,Co，Ni,and ${ \\mathrm { C u } }$ ion precursors.During the electrodeposition process,the HEA structures grew from the pits to the surface of the ${ \\mathrm { T i O } } _ { 2 } { \\mathrm { - N F } }$ ,following a Volmer-Weber island growth mechanism, where nanoparticles nucleate,grow, and merge on the surface of ${ \\mathrm { T i O } } _ { 2 } { \\mathrm { - N F } }$ with the electrodeposition time[23,24]The empty pits wereattributed to the HEA on the ${ \\mathrm { T i O } } _ { 2 } { \\mathrm { - N F } }$ surface competing with nearby pits for free metal ions in the solution,leading to the aggregation of larger HEA structures associated with the localization of the electric field across the surface of the semiconductor film. ', 'Before anodization, the Ti foils were cut into $1 . 5 \\times 1 . 5 ~ { \\mathsf { c m } }$ chips,washed in EtOH and Milli-Qwater,and air dried.Ti foils were anodized at $\\boldsymbol { 1 2 0 } \\boldsymbol { \\vee }$ for 3 min at room temperature in an aqueous 0.5 M ${ \\sf H } _ { 2 } { \\sf S } { \\sf O } _ { 4 }$ electrolyte (Sigma-Aldrich, Australia).', '\nElectrodeposition of HEA: Anodic ${ \\mathrm { T i O } } _ { 2 }$ nanofilms were immersed in the metal precursor aqueous solution containing 2 mM of precursors $\\mathsf { F e C l } _ { 2 } { \\bullet } 4 \\mathsf { H } _ { 2 } \\mathsf { O }$ ， ${ \\mathsf { N i C l } } _ { 2 } { \\bullet 6 \\mathsf { H } } _ { 2 } { \\mathsf { O } }$ $\\mathsf { C o C l } _ { 2 } { \\bullet } 6 \\mathsf { H } _ { 2 } \\mathsf { O }$ ， $\\mathsf { C u C l } _ { 2 }$ ${ \\bullet } 2 { \\sf H } _ { 2 } \\mathrm { O }$ and $\\mathsf { H } _ { 2 } \\mathsf { P t C l } _ { 6 } { \\bullet } 6 \\mathsf { H } _ { 2 } \\mathsf { O }$ .Electrodeposition was performed in a two-electrode reactor undera bias of $\\rceil \\vee$ at room temperature for 40,60,and $1 2 0 \\mathsf { m i n }$'], 'key_parameters': 'Anodization: 120 V, 0.5 M H2SO4, 3 min; Electrodeposition: 1 V, 40-120 min'}, 'other_environmental_params': [{'key': 'Illumination', 'value': 'ON/OFF', 'source': ['Figure 1f shows the effect of illumination on the HER performance of a $\\mathrm { H E A } / \\mathrm { T i O } _ { 2 } \\cdot$ -NF at room temperature in 1 M KOH performed by linear sweep voltammetry (LSV).The HER current density of ${ \\mathrm { H E A } } / { \\mathrm { T i O } } _ { 2 } .$ -NF under illumination (i.e., ON) demonstrated an enhanced performance associated to photon adsorption by the $\\mathrm { T i O } _ { 2 }$ film and the additional generation of electronhole pairs that synergistically contributed to HER effciency, with extra charge carriers on top of those generated by the externally applied bias on $\\mathrm { H E A } / \\mathrm { T i O } _ { 2 } – \\mathrm { N F }$ Figure $1 \\mathrm { g }$ provides a comparison of overpotentials at ON and OFF illumination states for the $\\mathrm { H E A } / \\mathrm { T i O } _ { 2 } – \\mathrm { N F }$ at $\\eta _ { 1 0 }$ and $\\eta _ { 1 0 0 }$ of HER. At $\\eta _ { 1 0 }$ ，the overpotentials of ${ \\mathrm { H E A } } / { \\mathrm { T i O } } _ { 2 } .$ -NF at ON and OFF states (i.e., ON: $- 0 . 0 8 1$ $\\pm \\ : 0 . 0 0 8 \\ : \\mathrm { V }$ OFF: $- 0 . 0 8 9 \\pm 0 . 0 0 9 \\mathrm { ~ V ~ }$ vs RHE) showed a reduced improvement of ${ \\approx } 0 . 0 0 8 \\ \\mathrm { V } .$ In contrast, at $\\eta _ { 1 0 0 }$ the gap of overpotentials of the HEA/ $\\mathrm { T i O } _ { 2 }$ -NF increased up to ${ \\approx } 0 . 0 4 \\ \\mathrm { V }$ (i.e., ON: $- 0 . 2 8 \\pm 0 . 0 3 \\ : \\mathrm { V }$ OFF: $- 0 . 3 2 \\pm 0 . 0 3 \\mathrm { ~ V ~ }$ vs RHE). ', 'The three-electrode system consisted of a reference electrode $( \\mathsf { H g } / \\mathsf { H g } \\mathsf { O } )$ a counter electrode (Pt),and the Ti film, ${ \\mathsf { T i O } } _ { 2 }$ -NF,HEA/Ti film,and ${ \\mathsf { H E A } } / { \\mathsf { T i O } } _ { 2 }$ -NF as the working electrodes.Theeffective area of HEA/ $\\mathrm { T i O } _ { 2 ^ { - } }$ NFs was $\\bar { 0 } . 7 8 5 \\ \\mathsf { c m } ^ { 2 }$ forall the electrochemical measurements.The scan rate of $5 \\mathsf { m } \\mathsf { V } \\mathsf { s } ^ { - 1 }$ was used for allinear sweep voltammetry measurements, from $^ { - 0 . 8 }$ to $_ { 0 . 0 \\vee }$ versus RHE.All applied biases were converted into RHE. A 150 Wxenon lamp (PLS-SXE30o0,Beijing Perfectlight) was used as a light source to simulate broad-spectrum solarlight.Chronoamperometry of the HEA/ ${ \\mathrm { T i O } } _ { 2 }$ -NF was performed at ${ \\approx } 0 \\lor$ versus RHE with $\\rceil 0 \\ s$ intervals for the ON-OFF illumination modes.']}, {'key': 'Reaction Temperature', 'value': 'Room temperature to 80 °C', 'source': ['Therefore，to further enhance HER effciency and better align PtFeCoNiCu $\\mathrm { H E A } / \\mathrm { T i O } _ { 2 }$ -NFs with practical production requirements，we analyzed the impact of elevated electrochemical reaction temperature on the HER performance.Figure 4a shows the schematics of PtFeCoNiCu HEA $/ \\mathrm { T i O } _ { 2 }$ -NFs exposed to electrolytes at distinct reaction temperatures (i.e., $T _ { \\mathrm { { R } } } =$ room temperature, 50, and $8 0 ~ ^ { \\circ } \\mathrm { C } )$ to generate more hydrogen gas via PEC. Figure 4b summarizes the HER performance of $\\mathrm { H E A } / \\mathrm { T i O } _ { 2 }$ -NFs synthesized via anodization at $^ { 1 2 0 \\mathrm { ~ V ~ } }$ and electrodeposition at $_ { 1 \\mathrm { ~ V ~ } }$ for $1 2 0 \\ \\mathrm { m i n }$ under ON illumination state and increasing $T _ { \\mathbb { R } }$ from room temperature (RT) to $8 0 ~ ^ { \\circ } \\mathrm { C }$ At the $E = 0$ V versus RHE,the current density generated by the model ${ \\mathrm { H E A } } / { \\mathrm { T i O } } _ { 2 } .$ -NF increased from ${ \\approx } 0$ to $- 6 \\mathrm { \\ m A \\ c m ^ { - 2 } }$ ,indicating an HER enhancement stimulated by the photothermal effect.According to the improved Varshni equation, the bandgap of a semiconductor is dependent on the temperature.[37] It is also known that the bandgap of $\\mathrm { T i O } _ { 2 }$ decreases at high temperatures.[38l The increase in the reactant electrolyte temperature may cause oxygen loss in the $\\mathrm { T i O } _ { 2 }$ and an increase in oxygen vacancies that can boost HER performance.[39] Another potential contribution could be localized surface plasmon resonances (LSPR) generated in the HEA metal nanoparticles upon illumination,associated with their metallic nature,which could contribute to the overall enhancement of HER by boosting excitation and transfer of charge carriers,catalytic reaction kinetics,and a decrease in apparent activation energy[40] Figure S16 (Supporting Information) shows the reflectance spectra of PtFeCoNiCu HEA $\\mathrm { T i O } _ { 2 }$ -NFs synthesized at electrodeposition times of 40, 60,and $1 2 0 ~ \\mathrm { m i n }$ ，where it can be clearly seen a characteristically broad LSPR band at ${ \\approx } 9 5 5 ~ \\mathrm { n m }$ . ']}]}}, {'alloy_id': 'HEA/Ti film', 'performance': {'stability': {'source': [], 'cycle_count': None, 'test_method': 'Unknown', 'duration_hours': None, 'degradation_details': None, 'performance_retention': None}, 'tafel_slope': {'unit': None, 'value': None, 'source': []}, 'overpotential': [{'unit': 'mV', 'value': '-260', 'source': ['The analysis revealed that the PtFeCoNiCu $\\mathrm { H E A } / \\mathrm { T i O } _ { 2 } – \\mathrm { N F }$ showed the best performance.The current density $( J )$ output of the nanofilms was measured under an applied external bias voltage ranging from $- 0 . 8 0$ t0 $0 . 0 0 \\mathrm { ~ V ~ }$ versus RHE. The overpotential $( E )$ required to achieve a current density of $J = 1 0 \\mathrm { m A } \\mathrm { c m } ^ { - 2 }$ (i.e., $\\eta _ { 1 0 } )$ was used as a performance figure of merit for HER. Figure 1e presents a summary of the overpotential values of a Ti film, a ${ \\mathrm { T i O } } _ { 2 } { \\mathrm { - N F } }$ a HEA/Ti film, and a PtFeCoNiCu $\\mathrm { H E A } / \\mathrm { T i O } _ { 2 } – \\mathrm { N }$ Fat $\\eta _ { 1 0 }$ ，which were measured to be $- 0 . 7 4 0 \\pm 0 . 0 7 4 ^ { \\prime }$ / $- 0 . 6 4 0 \\pm 0 . 0 6 0$ $- 0 . 2 6 0 \\pm$ 0.026,and $- 0 . 0 8 9 \\pm 0 . 0 0 8 9 \\mathrm { ~ V ~ }$ versus RHE, respectively. '], 'current_density': '10 mA cm^-2'}, {'unit': 'mV', 'value': '-76', 'source': ['This further corroborated the key contribution of the semiconductor ${ \\mathrm { T i O } } _ { 2 } { \\mathrm { - N F } }$ with the generation of additional charge carriers to drive HER. Figure S8 (Supporting Information) compares the HER performance at $\\eta _ { 1 0 }$ and $\\eta _ { \\mathrm { 1 0 0 } }$ of a model HEA/Ti film produced at $t _ { \\mathrm { E } } = 1 2 0 \\ \\mathrm { m i n }$ and that of a HEA $/ \\mathrm { T i O } _ { 2 } – \\mathrm { N F }$ fabricated at the same electrodeposition time.The recorded overpotentials under these conditions were $- 0 . 0 7 6 \\pm 0 . 0 0 8$ and $- 0 . 0 5 6 \\pm 0 . 0 0 6 \\mathrm { ~ V ~ }$ versus RHE at $\\eta _ { 1 0 }$ ,and $- 0 . 1 9 \\pm 0 . 0 2$ and $- 0 . 1 4 \\pm 0 . 0 1$ V versus RHE at $\\eta _ { 1 0 0 }$ ,respectively. '], 'current_density': '10 mA cm^-2'}, {'unit': 'mV', 'value': '-190', 'source': ['This further corroborated the key contribution of the semiconductor ${ \\mathrm { T i O } } _ { 2 } { \\mathrm { - N F } }$ with the generation of additional charge carriers to drive HER. Figure S8 (Supporting Information) compares the HER performance at $\\eta _ { 1 0 }$ and $\\eta _ { \\mathrm { 1 0 0 } }$ of a model HEA/Ti film produced at $t _ { \\mathrm { E } } = 1 2 0 \\ \\mathrm { m i n }$ and that of a HEA $/ \\mathrm { T i O } _ { 2 } – \\mathrm { N F }$ fabricated at the same electrodeposition time.The recorded overpotentials under these conditions were $- 0 . 0 7 6 \\pm 0 . 0 0 8$ and $- 0 . 0 5 6 \\pm 0 . 0 0 6 \\mathrm { ~ V ~ }$ versus RHE at $\\eta _ { 1 0 }$ ,and $- 0 . 1 9 \\pm 0 . 0 2$ and $- 0 . 1 4 \\pm 0 . 0 1$ V versus RHE at $\\eta _ { 1 0 0 }$ ,respectively. '], 'current_density': '100 mA c
52 | 6235079234af491b6a08ed17ea154835 | {"extraction_results": [{"alloy_id": "FeCoNiCu", "performance": {"stability": {"source": [], "cycle_count": null, "test_method": "Unknown", "duration_hours": null, "degradation_details": null, "performance_retention": null}, "tafel_slope": {"unit": "mV dec^-1", "value": null, "source": []}, "overpotential": [{"unit": "mV", "value": "271", "source": ["\n# 3.3.OER catalytic activity\n\nThe OER performance of various samples was also assessed using a typical three-electrode system under alkaline conditions (i.e.,1M KOH aqueous solution).As the benchmark catalyst, the commercial $\\mathrm { R u O } _ { 2 }$ particles were loaded onto the CFC with a mass loading of $0 . 5 0 ~ \\mathrm { m g ~ c m ^ { - 2 } }$ Impressively,the FeCoNiCuPd film/CFC electrode exhibited the best catalytic response with the ultralow overpotential( $\\mathrm { 1 9 4 ~ m V ) }$ at $1 0 \\mathrm { m A c m } ^ { - 2 }$ (Fig.5a-b). For the control specimens, the overpotentials rose up to $2 7 1 ~ \\mathrm { m V }$ (FeCoNiCu), $2 4 7 ~ \\mathrm { m V }$ (FeCoCuPd). "], "current_density": "10 mA cm^-2"}], "supplementary_performance": []}, "experimental_conditions": {"test_setup": {"source": ["\nIn this work,a FeCoNiCuPd thin film with a single face-centered cubic (FCC) structure was deposited on carbon fibre cloth (CFC) by magnetron sputtering.The newly-developed HEA/CFC system exhibited superior HER and OER activities compared to the commercially available catalysts under alkaline conditions,resulting in an outstanding water electrolysis performance.By combining the comparative experiments with density functional theory (DFT) calculations,the mechanistic origins for the high bifunctional catalytic efficiency were revealed. ", "\n# 2.4.Electrocatalytic measurements\n\nAll the electrochemical measurements were carried out at room temperature using a CHI 66OE electrochemical workstation (Shanghai Chenhua Co.,Ltd.,P.R.China) with a three-electrode configuration.The as-prepared HEA/CFC samples $( \\sim 1 \\times 1 \\mathrm { c m } ^ { 2 } )$ were designated as the working electrode.The reference electrode is $\\mathrm { H g / H g O }$ $\\left( + 0 . 0 9 8 \\mathrm { V } \\right.$ VS NHE at $2 5 \\circ \\mathrm { C } )$ and the counter electrode is made from carbon rod.An iRcorrection $( 8 5 \\% )$ was adopted for the electrochemical tests.The electrochemical measurements were executed in 1 M KOH aqueous solution. ", "Linear sweep voltametric (LSV) and Tafel plots were obtained at a scan rate of $5 \\mathrm { m V } / s$ in 1M KOH electrolyte.Electrochemical impedance spectroscopic analysis (EIS) was conducted in a frequency range of $0 . 1 { - } 1 0 0 \\mathrm { k H z }$ ，The electrochemically active surface area (ECSA） of electrocatalysts was investigated using cyclic voltammetry (CV) measurements within a non-Faradaic region at a scan rate of $2 0 { - } 1 0 0 \\ \\mathrm { m V } / s$ The ECSA of the catalysts was calculated by the ratio of $C _ { d l }$ to $C _ { s } ,$ while the double-layer capacitance was derived from the average absolute slope and the general specific capacitance of $4 0 \\ \\mu \\mathrm { F e c m } ^ { - 2 }$ was used. "], "scan_rate": "5 mV/s", "substrate": "carbon fibre cloth (CFC)", "ir_compensation": "85%"}, "electrolyte": {"source": ["\n# 2.4.Electrocatalytic measurements\n\nAll the electrochemical measurements were carried out at room temperature using a CHI 66OE electrochemical workstation (Shanghai Chenhua Co.,Ltd.,P.R.China) with a three-electrode configuration.The as-prepared HEA/CFC samples $( \\sim 1 \\times 1 \\mathrm { c m } ^ { 2 } )$ were designated as the working electrode.The reference electrode is $\\mathrm { H g / H g O }$ $\\left( + 0 . 0 9 8 \\mathrm { V } \\right.$ VS NHE at $2 5 \\circ \\mathrm { C } )$ and the counter electrode is made from carbon rod.An iRcorrection $( 8 5 \\% )$ was adopted for the electrochemical tests.The electrochemical measurements were executed in 1 M KOH aqueous solution. ", "Linear sweep voltametric (LSV) and Tafel plots were obtained at a scan rate of $5 \\mathrm { m V } / s$ in 1M KOH electrolyte.Electrochemical impedance spectroscopic analysis (EIS) was conducted in a frequency range of $0 . 1 { - } 1 0 0 \\mathrm { k H z }$ ，The electrochemically active surface area (ECSA） of electrocatalysts was investigated using cyclic voltammetry (CV) measurements within a non-Faradaic region at a scan rate of $2 0 { - } 1 0 0 \\ \\mathrm { m V } / s$ The ECSA of the catalysts was calculated by the ratio of $C _ { d l }$ to $C _ { s } ,$ while the double-layer capacitance was derived from the average absolute slope and the general specific capacitance of $4 0 \\ \\mu \\mathrm { F e c m } ^ { - 2 }$ was used. ", "\n# 3.2.HER catalytic process\n\nTo evaluate the alkaline HER performance of as-synthesized FeCoNiCuPdHEAcatalyst,aseries of testsand characterizations were carried out in 1 M KOH electrolyte.For comparison purposes,bare CFC,commercial $\\mathrm { P t } / \\mathrm { C }$ catalysts attached on CFC,and quaternary alloy samples were also studied.The HER polarization curves of various catalysts are shown in Fig.4a. The FeCoNiCuPd catalyst outperformed the quaternary alloy materials and was even superior to the benchmark $\\mathrm { P t } / \\mathrm { C }$ catalyst. "], "ph_value": null, "concentration_molar": "1 M", "electrolyte_composition": "KOH"}, "synthesis_method": {"method": "magnetron sputtering", "source": ["\nIn this work,a FeCoNiCuPd thin film with a single face-centered cubic (FCC) structure was deposited on carbon fibre cloth (CFC) by magnetron sputtering.The newly-developed HEA/CFC system exhibited superior HER and OER activities compared to the commercially available catalysts under alkaline conditions,resulting in an outstanding water electrolysis performance.By combining the comparative experiments with density functional theory (DFT) calculations,the mechanistic origins for the high bifunctional catalytic efficiency were revealed. "], "key_parameters": null}, "other_environmental_params": [{"key": "Temperature", "value": "room temperature", "source": ["\n# 2.4.Electrocatalytic measurements\n\nAll the electrochemical measurements were carried out at room temperature using a CHI 66OE electrochemical workstation (Shanghai Chenhua Co.,Ltd.,P.R.China) with a three-electrode configuration.The as-prepared HEA/CFC samples $( \\sim 1 \\times 1 \\mathrm { c m } ^ { 2 } )$ were designated as the working electrode.The reference electrode is $\\mathrm { H g / H g O }$ $\\left( + 0 . 0 9 8 \\mathrm { V } \\right.$ VS NHE at $2 5 \\circ \\mathrm { C } )$ and the counter electrode is made from carbon rod.An iRcorrection $( 8 5 \\% )$ was adopted for the electrochemical tests.The electrochemical measurements were executed in 1 M KOH aqueous solution. "]}]}}, {"alloy_id": "FeCoNiPd", "performance": {"stability": {"source": [], "cycle_count": null, "test_method": "Unknown", "duration_hours": null, "degradation_details": null, "performance_retention": null}, "tafel_slope": {"unit": "mV dec^-1", "value": null, "source": []}, "overpotential": [{"unit": "mV", "value": "227", "source": ["$2 3 8 \\mathrm { m V }$ (CoNiCuPd), $2 2 7 \\mathrm { m V }$ (FeCoNiPd),and $2 3 3 \\mathrm { m V }$ (FeNiCuPd),respectively.All of the as-prepared HEA film/CFC electrodes outperformed the commercial ${ \\mathrm { R u O } } _ { 2 }$ catalyst.Furthermore,the Tafel slope of the FeCoNiCuPd was the lowest $( 3 9 . 8 ~ \\mathrm { m V ~ d e c ^ { - 1 } } \\cdot$ ）among the tested samples (Fig.5c), indicative of the fastest OER process.Based on the Butler-Volmer equation [4O]，the exchange current density of the FeCoNiCuPd film/CFC electrode was determined to be $3 . 4 5 \\mathrm { m A c m } ^ { - 2 }$ ,higher than those of $\\mathrm { R u O } _ { 2 }$ $\\mathrm { 7 . 8 8 \\ m A \\ c m ^ { - 2 } }$ and bare CFC $( 1 . 2 7 ~ \\mathrm { m A } ~ \\mathrm { c m } ^ { - 2 } )$ ). "], "current_density": "10 mA cm^-2"}], "supplementary_performance": []}, "experimental_conditions": {"test_setup": {"source": ["\nIn this work,a FeCoNiCuPd thin film with a single face-centered cubic (FCC) structure was deposited on carbon fibre cloth (CFC) by magnetron sputtering.The newly-developed HEA/CFC system exhibited superior HER and OER activities compared to the commercially available catalysts under alkaline conditions,resulting in an outstanding water electrolysis performance.By combining the comparative experiments with density functional theory (DFT) calculations,the mechanistic origins for the high bifunctional catalytic efficiency were revealed. ", "\n# 2.4.Electrocatalytic measurements\n\nAll the electrochemical measurements were carried out at room temperature using a CHI 66OE electrochemical workstation (Shanghai Chenhua Co.,Ltd.,P.R.China) with a three-electrode configuration.The as-prepared HEA/CFC samples $( \\sim 1 \\times 1 \\mathrm { c m } ^ { 2 } )$ were designated as the working electrode.The reference electrode is $\\mathrm { H g / H g O }$ $\\left( + 0 . 0 9 8 \\mathrm { V } \\right.$ VS NHE at $2 5 \\circ \\mathrm { C } )$ and the counter electrode is made from carbon rod.An iRcorrection $( 8 5 \\% )$ was adopted for the electrochemical tests.The electrochemical measurements were executed in 1 M KOH aqueous solution. ", "Linear sweep voltametric (LSV) and Tafel plots were obtained at a scan rate of $5 \\mathrm { m V } / s$ in 1M KOH electrolyte.Electrochemical impedance spectroscopic analysis (EIS) was conducted in a frequency range of $0 . 1 { - } 1 0 0 \\mathrm { k H z }$ ，The electrochemically active surface area (ECSA） of electrocatalysts was investigated using cyclic voltammetry (CV) measurements within a non-Faradaic region at a scan rate of $2 0 { - } 1 0 0 \\ \\mathrm { m V } / s$ The ECSA of the catalysts was calculated by the ratio of $C _ { d l }$ to $C _ { s } ,$ while the double-layer capacitance was derived from the average absolute slope and the general specific capacitance of $4 0 \\ \\mu \\mathrm { F e c m } ^ { - 2 }$ was used. "], "scan_rate": "5 mV/s", "substrate": "carbon fibre cloth (CFC)", "ir_compensation": "85%"}, "electrolyte": {"source": ["\n# 2.4.Electrocatalytic measurements\n\nAll the electrochemical measurements were carried out at room temperature using a CHI 66OE electrochemical workstation (Shanghai Chenhua Co.,Ltd.,P.R.China) with a three-electrode configuration.The as-prepared HEA/CFC samples $( \\sim 1 \\times 1 \\mathrm { c m } ^ { 2 } )$ were designated as the working electrode.The reference electrode is $\\mathrm { H g / H g O }$ $\\left( + 0 . 0 9 8 \\mathrm { V } \\right.$ VS NHE at $2 5 \\circ \\mathrm { C } )$ and the counter electrode is made from carbon rod.An iRcorrection $( 8 5 \\% )$ was adopted for the electrochemical tests.The electrochemical measurements were executed in 1 M KOH aqueous solution. ", "Linear sweep voltametric (LSV) and Tafel plots were obtained at a scan rate of $5 \\mathrm { m V } / s$ in 1M KOH electrolyte.Electrochemical impedance spectroscopic analysis (EIS) was conducted in a frequency range of $0 . 1 { - } 1 0 0 \\mathrm { k H z }$ ，The electrochemically active surface area (ECSA） of electrocatalysts was investigated using cyclic voltammetry (CV) measurements within a non-Faradaic region at a scan rate of $2 0 { - } 1 0 0 \\ \\mathrm { m V } / s$ The ECSA of the catalysts was calculated by the ratio of $C _ { d l }$ to $C _ { s } ,$ while the double-layer capacitance was derived from the average absolute slope and the general specific capacitance of $4 0 \\ \\mu \\mathrm { F e c m } ^ { - 2 }$ was used. ", "\n# 3.2.HER catalytic process\n\nTo evaluate the alkaline HER performance of as-synthesized FeCoNiCuPdHEAcatalyst,aseries of testsand characterizations were carried out in 1 M KOH electrolyte.For comparison purposes,bare CFC,commercial $\\mathrm { P t } / \\mathrm { C }$ catalysts attached on CFC,and quaternary alloy samples were also studied.The HER polarization curves of various catalysts are shown in Fig.4a. The FeCoNiCuPd catalyst outperformed the quaternary alloy materials and was even superior to the benchmark $\\mathrm { P t } / \\mathrm { C }$ catalyst. "], "ph_value": null, "concentration_molar": "1 M", "electrolyte_composition": "KOH"}, "synthesis_method": {"method": "magnetron sputtering", "source": ["\nIn this work,a FeCoNiCuPd thin film with a single face-centered cubic (FCC) structure was deposited on carbon fibre cloth (CFC) by magnetron sputtering.The newly-developed HEA/CFC system exhibited superior HER and OER activities compared to the commercially available catalysts under alkaline conditions,resulting in an outstanding water electrolysis performance.By combining the comparative experiments with density functional theory (DFT) calculations,the mechanistic origins for the high bifunctional catalytic efficiency were revealed. "], "key_parameters": null}, "other_environmental_params": [{"key": "Temperature", "value": "room temperature", "source": ["\n# 2.4.Electrocatalytic measurements\n\nAll the electrochemical measurements were carried out at room temperature using a CHI 66OE electrochemical workstation (Shanghai Chenhua Co.,Ltd.,P.R.China) with a three-electrode configuration.The as-prepared HEA/CFC samples $( \\sim 1 \\times 1 \\mathrm { c m } ^ { 2 } )$ were designated as the working electrode.The reference electrode is $\\mathrm { H g / H g O }$ $\\left( + 0 . 0 9 8 \\mathrm { V } \\right.$ VS NHE at $2 5 \\circ \\mathrm { C } )$ and the counter electrode is made from carbon rod.An iRcorrection $( 8 5 \\% )$ was adopted for the electrochemical tests.The electrochemical measurements were executed in 1 M KOH aqueous solution. "]}]}}, {"alloy_id": "FeCoCuPd", "performance": {"stability": {"source": [], "cycle_count": null, "test_method": "Unknown", "duration_hours": null, "degradation_details": null, "performance_retention": null}, "tafel_slope": {"unit": "mV dec^-1", "value": null, "source": []}, "overpotential": [{"unit": "mV", "value": "247", "source": ["\n# 3.3.OER catalytic activity\n\nThe OER performance of various samples was also assessed using a typical three-electrode system under alkaline conditions (i.e.,1M KOH aqueous solution).As the benchmark catalyst, the commercial $\\mathrm { R u O } _ { 2 }$ particles were loaded onto the CFC with a mass loading of $0 . 5 0 ~ \\mathrm { m g ~ c m ^ { - 2 } }$ Impressively,the FeCoNiCuPd film/CFC electrode exhibited the best catalytic response with the ultralow overpotential( $\\mathrm { 1 9 4 ~ m V ) }$ at $1 0 \\mathrm { m A c m } ^ { - 2 }$ (Fig.5a-b). For the control specimens, the overpotentials rose up to $2 7 1 ~ \\mathrm { m V }$ (FeCoNiCu), $2 4 7 ~ \\mathrm { m V }$ (FeCoCuPd). "], "current_density": "10 mA cm^-2"}], "supplementary_performance": []}, "experimental_conditions": {"test_setup": {"source": ["\nIn this work,a FeCoNiCuPd thin film with a single face-centered cubic (FCC) structure was deposited on carbon fibre cloth (CFC) by magnetron sputtering.The newly-developed HEA/CFC system exhibited superior HER and OER activities compared to the commercially available catalysts under alkaline conditions,resulting in an outstanding water electrolysis performance.By combining the comparative experiments with density functional theory (DFT) calculations,the mechanistic origins for the high bifunctional catalytic efficiency were revealed. ", "\n# 2.4.Electrocatalytic measurements\n\nAll the electrochemical measurements were carried out at room temperature using a CHI 66OE electrochemical workstation (Shanghai Chenhua Co.,Ltd.,P.R.China) with a three-electrode configuration.The as-prepared HEA/CFC samples $( \\sim 1 \\times 1 \\mathrm { c m } ^ { 2 } )$ were designated as the working electrode.The reference electrode is $\\mathrm { H g / H g O }$ $\\left( + 0 . 0 9 8 \\mathrm { V } \\right.$ VS NHE at $2 5 \\circ \\mathrm { C } )$ and the counter electrode is made from carbon rod.An iRcorrection $( 8 5 \\% )$ was adopted for the electrochemical tests.The electrochemical measurements were executed in 1 M KOH aqueous solution. ", "Linear sweep voltametric (LSV) and Tafel plots were obtained at a scan rate of $5 \\mathrm { m V } / s$ in 1M KOH electrolyte.Electrochemical impedance spectroscopic analysis (EIS) was conducted in a frequency range of $0 . 1 { - } 1 0 0 \\mathrm { k H z }$ ，The electrochemically active surface area (ECSA） of electrocatalysts was investigated using cyclic voltammetry (CV) measurements within a non-Faradaic region at a scan rate of $2 0 { - } 1 0 0 \\ \\mathrm { m V } / s$ The ECSA of the catalysts was calculated by the ratio of $C _ { d l }$ to $C _ { s } ,$ while the double-layer capacitance was derived from the average absolute slope and the general specific capacitance of $4 0 \\ \\mu \\mathrm { F e c m } ^ { - 2 }$ was used. "], "scan_rate": "5 mV/s", "substrate": "carbon fibre cloth (CFC)", "ir_compensation": "85%"}, "electrolyte": {"source": ["\n# 2.4.Electrocatalytic measurements\n\nAll the electrochemical measurements were carried out at room temperature using a CHI 66OE electrochemical workstation (Shanghai Chenhua Co.,Ltd.,P.R.China) with a three-electrode configuration.The as-prepared HEA/CFC samples $( \\sim 1 \\times 1 \\mathrm { c m } ^ { 2 } )$ were designated as the working electrode.The reference electrode is $\\mathrm { H g / H g O }$ $\\left( + 0 . 0 9 8 \\mathrm { V } \\right.$ VS NHE at $2 5 \\circ \\mathrm { C } )$ and the counter electrode is made from carbon rod.An iRcorrection $( 8 5 \\% )$ was adopted for the electrochemical tests.The electrochemical measurements were executed in 1 M KOH aqueous solution. ", "Linear sweep voltametric (LSV) and Tafel plots were obtained at a scan rate of $5 \\mathrm { m V } / s$ in 1M KOH electrolyte.Electrochemical impedance spectroscopic analysis (EIS) was conducted in a frequency range of $0 . 1 { - } 1 0 0 \\mathrm { k H z }$ ，The electrochemically active surface area (ECSA） of electrocatalysts was investigated using cyclic voltammetry (CV) measurements within a non-Faradaic region at a scan rate of $2 0 { - } 1 0 0 \\ \\mathrm { m V } / s$ The ECSA of the catalysts was calculated by the ratio of $C _ { d l }$ to $C _ { s } ,$ while the double-layer capacitance was derived from the average absolute slope and the general specific capacitance of $4 0 \\ \\mu \\mathrm { F e c m } ^ { - 2 }$ was used. ", "\n# 3.2.HER catalytic process\n\nTo evaluate the alkaline HER performance of as-synthesized FeCoNiCuPdHEAcatalyst,aseries of testsand characterizations were carried out in 1 M KOH electrolyte.For comparison purposes,bare CFC,commercial $\\mathrm { P t } / \\mathrm { C }$ catalysts attached on CFC,and quaternary alloy samples were also studied.The HER polarization curves of various catalysts are shown in Fig.4a. The FeCoNiCuPd catalyst outperformed the quaternary alloy materials and was even superior to the benchmark $\\mathrm { P t } / \\mathrm { C }$ catalyst. "], "ph_value": null, "concentration_molar": "1 M", "electrolyte_composition": "KOH"}, "synthesis_method": {"method": "magnetron sputtering", "source": ["\nIn this work,a FeCoNiCuPd thin film with a single face-centered cubic (FCC) structure was deposited on carbon fibre cloth (CFC) by magnetron sputtering.The newly-developed HEA/CFC system exhibited superior HER and OER activities compared to the commercially available catalysts under alkaline conditions,resulting in an outstanding water electrolysis performance.By combining the comparative experiments with density functional theory (DFT) calculations,the mechanistic origins for the high bifunctional catalytic efficiency were revealed. "], "key_parameters": null}, "other_environmental_params": [{"key": "Temperature", "value": "room temperature", "source": ["\n# 2.4.Electrocatalytic measurements\n\nAll the electrochemical measurements were carried out at room temperature using a CHI 66OE electrochemical workstation (Shanghai Chenhua Co.,Ltd.,P.R.China) with a three-electrode configuration.The as-prepared HEA/CFC samples $( \\sim 1 \\times 1 \\mathrm { c m } ^ { 2 } )$ were designated as the working electrode.The reference electrode is $\\mathrm { H g / H g O }$ $\\left( + 0 . 0 9 8 \\mathrm { V } \\right.$ VS NHE at $2 5 \\circ \\mathrm { C } )$ and the counter electrode is made from carbon rod.An iRcorrection $( 8 5 \\% )$ was adopted for the electrochemical tests.The electrochemical measurements were executed in 1 M KOH aqueous solution. "]}]}}, {"alloy_id": "FeCoNiCuPd", "performance": {"stability": {"source": ["The chronopotentiometric measurements for the HER and OER were performed at $- \\ 1 0 0 \\ \\mathrm { m A } \\ \\mathrm { c m } ^ { - 2 }$ and $1 0 0 \\mathrm { \\ m A \\ c m ^ { - 2 } }$ for $3 6 \\mathrm { h }$ ,respectively.", "\nIn addition to the compelling catalytic activity,the electrode durability is crucial for sustaining the HER operation.The long-term HER stability of the FeCoNiCuPd electrode was examined by performing the continuous discharge test at $- 1 0 0 \\mathrm { \\ m A \\ c m ^ { - 2 } }$ for $^ { 3 6 \\mathrm { ~ h ~ } }$ in the alkaline electrolyte.As shown in Fig.4e,the overpotential remained stable throughout the testing period,indicative of the superior durability of FeCoNiCuPd during the HER process.Moreover,the tested electrode did not display any apparent structural change (Fig.S4). SEM images and corresponding EDS mapping also revealed that there was no obvious defects and materials loss occurring on the surface (Fig. S5). According to the ICP (Table. "], "cycle_count": null, "test_method": "Chronopotentiometry", "duration_hours": "36", "degradation_details": "overpotential remained stable", "performance_retention": null}, "tafel_slope": {"unit": "mV dec^-1", "value": "47.2", "source": ["\n$$\n\\eta = b * \\log \\quad j + a \n$$\n\nwhere $\\eta , b$ ,and $j$ represent the overpotential Tafel plot,and the current density,respectively.According to Fig._4c,the FeCoNiCuPd alloy exhibits a low Tafel slope of $4 7 . 2 \\ : \\mathrm { m V } \\ : \\mathrm { d e c } ^ { - 1 }$ ,which is comparable to $\\mathrm { P t } / \\mathrm { C }$ $( 4 4 . 3 \\mathrm { m V } \\mathrm { d e c } ^ { - 1 } )$ but much lower than those of the quaternary alloys. "]}, "overpotential": [{"unit": "mV", "value": "29.7", "source": ["The FeCoNiCuPd film electrode required the lowest overpotential $( 2 9 . 7 \\ : \\mathrm { m V } )$ to achieve the current density of $1 0 \\mathrm { \\ m A \\ c m ^ { - 2 } }$ (Fig.4b),which is lower than that of the $\\mathrm { P t } / \\mathrm { C }$ $\\left( 3 5 . 4 ~ \\mathrm { m V } \\right)$ .The mass activity of the catalysts was also taken into consideration to estimate the preparation cost (Fig.S3).The mass current density of the FeCoNiCuPd/ CFC electrodeattheoverpotentialof $1 0 0 \\mathrm { m V }$ reached $\\sim 2 9 8 . 5 3 \\mathrm { A } \\mathrm { g } ^ { - 1 }$ which is slightly higher than the $\\mathrm { P t / C }$ $( 2 8 7 . 8 5 \\mathrm { A } \\mathrm { g } ^ { - 1 } )$ but ${ \\sim } 1 5 7 0$ times greater than the bare CFC $( 0 . 1 9 \\mathrm { A } \\mathrm { g } ^ { - 1 } \\dot { } )$ . Considering the high cost of the Pt/C catalyst,the as-prepared catalyst that exhibited a higher electrocatalytic efficiency in this work is promising for HER application.", "\n# 5.Conclusions\n\nFeCoNiCuPd thin film was deposited on carbon fibre cloth by magnetron sputtering to serve as bifunctional electrocatalyst for alkaline water splitting.Comparative experiments and DFTcalculations revealed that copious active sites and high-entropy cocktail effects are responsible for enhanced alkaline HER activity.The electrochemical measurements showed that the HEA surface underwent a reconstruction that yielded the multicomponent oxyhydroxide.The (FeCoNi)OOH species helped reduce the energy barrier of RDS $( \\mathrm { O ^ { * } { \\to } O O H ^ { * } }$ )forOER,thereby accelerating the OER process.The FeCoNiCuPd/CFC assembly showed compelling electrocatalytic capability manifest bya $2 9 \\mathrm { m V }$ overpotential for HER and a $1 9 4 ~ \\mathrm { m V }$ overpotential for OER ata current density of $1 0 \\mathrm { m A } \\mathrm { c m } ^ { - 2 }$ ,which is superior to commercially available $\\mathrm { P t } /$ C and $\\mathrm { R u O } _ { 2 }$ .Furthermore,the new electrocatalyst also exhibited impressive HER/OER stability under high current density conditions over long testing hours.This work provides a viable approach to producing high-performing HEA catalysts for water-splitting application."], "current_density": "10 mA cm^-2"}, {"unit": "mV", "value": "2.9", "source": ["Here we report a high entropy alloy (HEA)-FeCoNiCuPd-thin film catalyst, which demonstrated excellent alkaline HER and OER performance with ultralow overpotentials as low as $2.9 ~ \\mathrm{mV}$ for HER and $1.94 ~ \\mathrm{mV}$ for OER at a current density of $10 \\ \\mathrm{mA} \\ \\mathrm{cm}^{-2}$. "], "current_density": "10 mA cm^-2"}, {"unit": "mV", "value": "29", "source": ["\n# 5.Conclusions\n\nFeCoNiCuPd thin film was deposited on carbon fibre cloth by magnetron sputtering to serve as bifunctional electrocatalyst for alkaline water splitting.Comparative experiments and DFTcalculations revealed that copious active sites and high-entropy cocktail effects are responsible for enhanced alkaline HER activity.The electrochemical measurements showed that the HEA surface underwent a reconstruction that yielded the multicomponent oxyhydroxide.The (FeCoNi)OOH species helped reduce the energy barrier of RDS $( \\mathrm { O ^ { * } { \\to } O O H ^ { * } }$ )forOER,thereby accelerating the OER process.The FeCoNiCuPd/CFC assembly showed compelling electrocatalytic capability manifest bya $2 9 \\mathrm { m V }$ overpotential for HER and a $1 9 4 ~ \\mathrm { m V }$ overpotential for OER ata current density of $1 0 \\mathrm { m A } \\mathrm { c m } ^ { - 2 }$ ,which is superior to commercially available $\\mathrm { P t } /$ C and $\\mathrm { R u O } _ { 2 }$ .Furthermore,the new electrocatalyst also exhibited impressive HER/OER stability under high current density conditions over long testing hours.This work provides a viable approach to producing high-performing HEA catalysts for water-splitting application."], "current_density": "10 mA cm^-2"}], "supplementary_performance": [{"key": "mass_current_density", "value": "298.53 A g^-1 at overpotential of 100 mV", "source": ["The FeCoNiCuPd film electrode required the lowest overpotential $( 2 9 . 7 \\ : \\mathrm { m V } )$ to achieve the current density of $1 0 \\mathrm { \\ m A \\ c m ^ { - 2 } }$ (Fig.4b),which is lower than that of the $\\mathrm { P t } / \\mathrm { C }$ $\\left( 3 5 . 4 ~ \\mathrm { m V } \\right)$ .The mass activity of the catalysts was also taken into consideration to estimate the preparation cost (Fig.S3).The mass current density of the FeCoNiCuPd/ CFC electrodeattheoverpotentialof $1 0 0 \\mathrm { m V }$ reached $\\sim 2 9 8 . 5 3 \\mathrm { A } \\mathrm { g } ^ { - 1 }$ which is slightly higher than the $\\mathrm { P t / C }$ $( 2 8 7 . 8 5 \\mathrm { A } \\mathrm { g } ^ { - 1 } )$ but ${ \\sim } 1 5 7 0$ times greater than the bare CFC $( 0 . 1 9 \\mathrm { A } \\mathrm { g } ^ { - 1 } \\dot { } )$ . Considering the high cost of the Pt/C catalyst,the as-prepared catalyst that exhibited a higher electrocatalytic efficiency in this work is promising for HER application."]}]}, "experimental_conditions": {"test_setup": {"source": ["\nIn this work,a FeCoNiCuPd thin film with a single face-centered cubic (FCC) structure was deposited on carbon fibre cloth (CFC) by magnetron sputtering.The newly-developed HEA/CFC system exhibited superior HER and OER activities compared to the commercially available catalysts under alkaline conditions,resulting in an outstanding water electrolysis performance.By combining the comparative experiments with density functional theory (DFT) calculations,the mechanistic origins for the high bifunctional catalytic efficiency were revealed. ", "\n# 2.4.Electrocatalytic measurements\n\nAll the electrochemical measurements were carried out at room temperature using a CHI 66OE electrochemical workstation (Shanghai Chenhua Co.,Ltd.,P.R.China) with a three-electrode configuration.The as-prepared HEA/CFC samples $( \\sim 1 \\times 1 \\mathrm { c m } ^ { 2 } )$ were designated as the working electrode.The reference electrode is $\\mathrm { H g / H g O }$ $\\left( + 0 . 0 9 8 \\mathrm { V } \\right.$ VS NHE at $2 5 \\circ \\mathrm { C } )$ and the counter electrode is made from carbon rod.An iRcorrection $( 8 5 \\% )$ was adopted for the electrochemical tests.The electrochemical measurements were executed in 1 M KOH aqueous solution. ", "Linear sweep voltametric (LSV) and Tafel plots were obtained at a scan rate of $5 \\mathrm { m V } / s$ in 1M KOH electrolyte.Electrochemical impedance spectroscopic analysis (EIS) was conducted in a frequency range of $0 . 1 { - } 1 0 0 \\mathrm { k H z }$ ，The electrochemically active surface area (ECSA） of electrocatalysts was investigated using cyclic voltammetry (CV) measurements within a non-Faradaic region at a scan rate of $2 0 { - } 1 0 0 \\ \\mathrm { m V } / s$ The ECSA of the catalysts was calculated by the ratio of $C _ { d l }$ to $C _ { s } ,$ while the double-layer capacitance was derived from the average absolute slope and the general specific capacitance of $4 0 \\ \\mu \\mathrm { F e c m } ^ { - 2 }$ was used. "], "scan_rate": "5 mV s^-1", "substrate": "carbon fibre cloth (CFC)", "ir_compensation": "85%"}, "electrolyte": {"source": ["\n# 2.4.Electrocatalytic measurements\n\nAll the electrochemical measurements were carried out at room temperature using a CHI 66OE electrochemical workstation (Shanghai Chenhua Co.,Ltd.,P.R.China) with a three-electrode configuration.The as-prepared HEA/CFC samples $( \\sim 1 \\times 1 \\mathrm { c m } ^ { 2 } )$ were designated as the working electrode.The reference electrode is $\\mathrm { H g / H g O }$ $\\left( + 0 . 0 9 8 \\mathrm { V } \\right.$ VS NHE at $2 5 \\circ \\mathrm { C } )$ and the counter electrode is made from carbon rod.An iRcorrection $( 8 5 \\% )$ was adopted for the electrochemical tests.The electrochemical measurements were executed in 1 M KOH aqueous solution. ", "Linear sweep voltametric (LSV) and Tafel plots were obtained at a scan rate of $5 \\mathrm { m V } / s$ in 1M KOH electrolyte.Electrochemical impedance spectroscopic analysis (EIS) was conducted in a frequency range of $0 . 1 { - } 1 0 0 \\mathrm { k H z }$ ，The electrochemically active surface area (ECSA） of electrocatalysts was investigated using cyclic voltammetry (CV) measurements within a non-Faradaic region at a scan rate of $2 0 { - } 1 0 0 \\ \\mathrm { m V } / s$ The ECSA of the catalysts was calculated by the ratio of $C _ { d l }$ to $C _ { s } ,$ while the double-layer capacitance was derived from the average absolute slope and the general specific capacitance of $4 0 \\ \\mu \\mathrm { F e c m } ^ { - 2 }$ was used. ", "\n# 3.2.HER catalytic process\n\nTo evaluate the alkaline HER performance of as-synthesized FeCoNiCuPdHEAcatalyst,aseries of testsand characterizations were carried out in 1 M KOH electrolyte.For comparison purposes,bare CFC,commercial $\\mathrm { P t } / \\mathrm { C }$ catalysts attached on CFC,and quaternary alloy samples were also studied.The HER polarization curves of various catalysts are shown in Fig.4a. The FeCoNiCuPd catalyst outperformed the quaternary alloy materials and was even superior to the benchmark $\\mathrm { P t } / \\mathrm { C }$ catalyst. ", "\n# 5.Conclusions\n\nFeCoNiCuPd thin film was deposited on carbon fibre cloth by magnetron sputtering to serve as bifunctional electrocatalyst for alkaline water splitting.Comparative experiments and DFTcalculations revealed that copious active sites and high-entropy cocktail effects are responsible for enhanced alkaline HER activity.The electrochemical measurements showed that the HEA surface underwent a reconstruction that yielded the multicomponent oxyhydroxide.The (FeCoNi)OOH species helped reduce the energy barrier of RDS $( \\mathrm { O ^ { * } { \\to } O O H ^ { * } }$ )forOER,thereby accelerating the OER process.The FeCoNiCuPd/CFC assembly showed compelling electrocatalytic capability manifest bya $2 9 \\mathrm { m V }$ overpotential for HER and a $1 9 4 ~ \\mathrm { m V }$ overpotential for OER ata current density of $1 0 \\mathrm { m A } \\mathrm { c m } ^ { - 2 }$ ,which is superior to commercially available $\\mathrm { P t } /$ C and $\\mathrm { R u O } _ { 2 }$ .Furthermore,the new electrocatalyst also exhibited impressive HER/OER stability under high current density conditions over long testing hours.This work provides a viabl |  | {"extraction_results": [{"alloy_id": "FeCoNiCu", "performance": {"stability": {"source": [], "cycle_count": null, "test_method": "Unknown", "duration_hours": null, "degradation_details": null, "performance_retention": null}, "tafel_slope": {"unit": "mV dec^-1", "value": null, "source": []}, "overpotential": [{"unit": "mV", "value": "271", "source": ["\n# 3.3.OER catalytic activity\n\nThe OER performance of various samples was also assessed using a typical three-electrode system under alkaline conditions (i.e.,1M KOH aqueous solution).As the benchmark catalyst, the commercial $\\mathrm { R u O } _ { 2 }$ particles were loaded onto the CFC with a mass loading of $0 . 5 0 ~ \\mathrm { m g ~ c m ^ { - 2 } }$ Impressively,the FeCoNiCuPd film/CFC electrode exhibited the best catalytic response with the ultralow overpotential( $\\mathrm { 1 9 4 ~ m V ) }$ at $1 0 \\mathrm { m A c m } ^ { - 2 }$ (Fig.5a-b). For the control specimens, the overpotentials rose up to $2 7 1 ~ \\mathrm { m V }$ (FeCoNiCu), $2 4 7 ~ \\mathrm { m V }$ (FeCoCuPd). "], "current_density": "10 mA cm^-2"}], "supplementary_performance": []}, "experimental_conditions": {"test_setup": {"source": ["\nIn this work,a FeCoNiCuPd thin film with a single face-centered cubic (FCC) structure was deposited on carbon fibre cloth (CFC) by magnetron sputtering.The newly-developed HEA/CFC system exhibited superior HER and OER activities compared to the commercially available catalysts under alkaline conditions,resulting in an outstanding water electrolysis performance.By combining the comparative experiments with density functional theory (DFT) calculations,the mechanistic origins for the high bifunctional catalytic efficiency were revealed. ", "\n# 2.4.Electrocatalytic measurements\n\nAll the electrochemical measurements were carried out at room temperature using a CHI 66OE electrochemical workstation (Shanghai Chenhua Co.,Ltd.,P.R.China) with a three-electrode configuration.The as-prepared HEA/CFC samples $( \\sim 1 \\times 1 \\mathrm { c m } ^ { 2 } )$ were designated as the working electrode.The reference electrode is $\\mathrm { H g / H g O }$ $\\left( + 0 . 0 9 8 \\mathrm { V } \\right.$ VS NHE at $2 5 \\circ \\mathrm { C } )$ and the counter electrode is made from carbon rod.An iRcorrection $( 8 5 \\% )$ was adopted for the electrochemical tests.The electrochemical measurements were executed in 1 M KOH aqueous solution. ", "Linear sweep voltametric (LSV) and Tafel plots were obtained at a scan rate of $5 \\mathrm { m V } / s$ in 1M KOH electrolyte.Electrochemical impedance spectroscopic analysis (EIS) was conducted in a frequency range of $0 . 1 { - } 1 0 0 \\mathrm { k H z }$ ，The electrochemically active surface area (ECSA） of electrocatalysts was investigated using cyclic voltammetry (CV) measurements within a non-Faradaic region at a scan rate of $2 0 { - } 1 0 0 \\ \\mathrm { m V } / s$ The ECSA of the catalysts was calculated by the ratio of $C _ { d l }$ to $C _ { s } ,$ while the double-layer capacitance was derived from the average absolute slope and the general specific capacitance of $4 0 \\ \\mu \\mathrm { F e c m } ^ { - 2 }$ was used. "], "scan_rate": "5 mV/s", "substrate": "carbon fibre cloth (CFC)", "ir_compensation": "85%"}, "electrolyte": {"source": ["\n# 2.4.Electrocatalytic measurements\n\nAll the electrochemical measurements were carried out at room temperature using a CHI 66OE electrochemical workstation (Shanghai Chenhua Co.,Ltd.,P.R.China) with a three-electrode configuration.The as-prepared HEA/CFC samples $( \\sim 1 \\times 1 \\mathrm { c m } ^ { 2 } )$ were designated as the working electrode.The reference electrode is $\\mathrm { H g / H g O }$ $\\left( + 0 . 0 9 8 \\mathrm { V } \\right.$ VS NHE at $2 5 \\circ \\mathrm { C } )$ and the counter electrode is made from carbon rod.An iRcorrection $( 8 5 \\% )$ was adopted for the electrochemical tests.The electrochemical measurements were executed in 1 M KOH aqueous solution. ", "Linear sweep voltametric (LSV) and Tafel plots were obtained at a scan rate of $5 \\mathrm { m V } / s$ in 1M KOH electrolyte.Electrochemical impedance spectroscopic analysis (EIS) was conducted in a frequency range of $0 . 1 { - } 1 0 0 \\mathrm { k H z }$ ，The electrochemically active surface area (ECSA） of electrocatalysts was investigated using cyclic voltammetry (CV) measurements within a non-Faradaic region at a scan rate of $2 0 { - } 1 0 0 \\ \\mathrm { m V } / s$ The ECSA of the catalysts was calculated by the ratio of $C _ { d l }$ to $C _ { s } ,$ while the double-layer capacitance was derived from the average absolute slope and the general specific capacitance of $4 0 \\ \\mu \\mathrm { F e c m } ^ { - 2 }$ was used. ", "\n# 3.2.HER catalytic process\n\nTo evaluate the alkaline HER performance of as-synthesized FeCoNiCuPdHEAcatalyst,aseries of testsand characterizations were carried out in 1 M KOH electrolyte.For comparison purposes,bare CFC,commercial $\\mathrm { P t } / \\mathrm { C }$ catalysts attached on CFC,and quaternary alloy samples were also studied.The HER polarization curves of various catalysts are shown in Fig.4a. The FeCoNiCuPd catalyst outperformed the quaternary alloy materials and was even superior to the benchmark $\\mathrm { P t } / \\mathrm { C }$ catalyst. "], "ph_value": null, "concentration_molar": "1 M", "electrolyte_composition": "KOH"}, "synthesis_method": {"method": "magnetron sputtering", "source": ["\nIn this work,a FeCoNiCuPd thin film with a single face-centered cubic (FCC) structure was deposited on carbon fibre cloth (CFC) by magnetron sputtering.The newly-developed HEA/CFC system exhibited superior HER and OER activities compared to the commercially available catalysts under alkaline conditions,resulting in an outstanding water electrolysis performance.By combining the comparative experiments with density functional theory (DFT) calculations,the mechanistic origins for the high bifunctional catalytic efficiency were revealed. "], "key_parameters": null}, "other_environmental_params": [{"key": "Temperature", "value": "room temperature", "source": ["\n# 2.4.Electrocatalytic measurements\n\nAll the electrochemical measurements were carried out at room temperature using a CHI 66OE electrochemical workstation (Shanghai Chenhua Co.,Ltd.,P.R.China) with a three-electrode configuration.The as-prepared HEA/CFC samples $( \\sim 1 \\times 1 \\mathrm { c m } ^ { 2 } )$ were designated as the working electrode.The reference electrode is $\\mathrm { H g / H g O }$ $\\left( + 0 . 0 9 8 \\mathrm { V } \\right.$ VS NHE at $2 5 \\circ \\mathrm { C } )$ and the counter electrode is made from carbon rod.An iRcorrection $( 8 5 \\% )$ was adopted for the electrochemical tests.The electrochemical measurements were executed in 1 M KOH aqueous solution. "]}]}}, {"alloy_id": "FeCoNiPd", "performance": {"stability": {"source": [], "cycle_count": null, "test_method": "Unknown", "duration_hours": null, "degradation_details": null, "performance_retention": null}, "tafel_slope": {"unit": "mV dec^-1", "value": null, "source": []}, "overpotential": [{"unit": "mV", "value": "227", "source": ["$2 3 8 \\mathrm { m V }$ (CoNiCuPd), $2 2 7 \\mathrm { m V }$ (FeCoNiPd),and $2 3 3 \\mathrm { m V }$ (FeNiCuPd),respectively.All of the as-prepared HEA film/CFC electrodes outperformed the commercial ${ \\mathrm { R u O } } _ { 2 }$ catalyst.Furthermore,the Tafel slope of the FeCoNiCuPd was the lowest $( 3 9 . 8 ~ \\mathrm { m V ~ d e c ^ { - 1 } } \\cdot$ ）among the tested samples (Fig.5c), indicative of the fastest OER process.Based on the Butler-Volmer equation [4O]，the exchange current density of the FeCoNiCuPd film/CFC electrode was determined to be $3 . 4 5 \\mathrm { m A c m } ^ { - 2 }$ ,higher than those of $\\mathrm { R u O } _ { 2 }$ $\\mathrm { 7 . 8 8 \\ m A \\ c m ^ { - 2 } }$ and bare CFC $( 1 . 2 7 ~ \\mathrm { m A } ~ \\mathrm { c m } ^ { - 2 } )$ ). "], "current_density": "10 mA cm^-2"}], "supplementary_performance": []}, "experimental_conditions": {"test_setup": {"source": ["\nIn this work,a FeCoNiCuPd thin film with a single face-centered cubic (FCC) structure was deposited on carbon fibre cloth (CFC) by magnetron sputtering.The newly-developed HEA/CFC system exhibited superior HER and OER activities compared to the commercially available catalysts under alkaline conditions,resulting in an outstanding water electrolysis performance.By combining the comparative experiments with density functional theory (DFT) calculations,the mechanistic origins for the high bifunctional catalytic efficiency were revealed. ", "\n# 2.4.Electrocatalytic measurements\n\nAll the electrochemical measurements were carried out at room temperature using a CHI 66OE electrochemical workstation (Shanghai Chenhua Co.,Ltd.,P.R.China) with a three-electrode configuration.The as-prepared HEA/CFC samples $( \\sim 1 \\times 1 \\mathrm { c m } ^ { 2 } )$ were designated as the working electrode.The reference electrode is $\\mathrm { H g / H g O }$ $\\left( + 0 . 0 9 8 \\mathrm { V } \\right.$ VS NHE at $2 5 \\circ \\mathrm { C } )$ and the counter electrode is made from carbon rod.An iRcorrection $( 8 5 \\% )$ was adopted for the electrochemical tests.The electrochemical measurements were executed in 1 M KOH aqueous solution. ", "Linear sweep voltametric (LSV) and Tafel plots were obtained at a scan rate of $5 \\mathrm { m V } / s$ in 1M KOH electrolyte.Electrochemical impedance spectroscopic analysis (EIS) was conducted in a frequency range of $0 . 1 { - } 1 0 0 \\mathrm { k H z }$ ，The electrochemically active surface area (ECSA） of electrocatalysts was investigated using cyclic voltammetry (CV) measurements within a non-Faradaic region at a scan rate of $2 0 { - } 1 0 0 \\ \\mathrm { m V } / s$ The ECSA of the catalysts was calculated by the ratio of $C _ { d l }$ to $C _ { s } ,$ while the double-layer capacitance was derived from the average absolute slope and the general specific capacitance of $4 0 \\ \\mu \\mathrm { F e c m } ^ { - 2 }$ was used. "], "scan_rate": "5 mV/s", "substrate": "carbon fibre cloth (CFC)", "ir_compensation": "85%"}, "electrolyte": {"source": ["\n# 2.4.Electrocatalytic measurements\n\nAll the electrochemical measurements were carried out at room temperature using a CHI 66OE electrochemical workstation (Shanghai Chenhua Co.,Ltd.,P.R.China) with a three-electrode configuration.The as-prepared HEA/CFC samples $( \\sim 1 \\times 1 \\mathrm { c m } ^ { 2 } )$ were designated as the working electrode.The reference electrode is $\\mathrm { H g / H g O }$ $\\left( + 0 . 0 9 8 \\mathrm { V } \\right.$ VS NHE at $2 5 \\circ \\mathrm { C } )$ and the counter electrode is made from carbon rod.An iRcorrection $( 8 5 \\% )$ was adopted for the electrochemical tests.The electrochemical measurements were executed in 1 M KOH aqueous solution. ", "Linear sweep voltametric (LSV) and Tafel plots were obtained at a scan rate of $5 \\mathrm { m V } / s$ in 1M KOH electrolyte.Electrochemical impedance spectroscopic analysis (EIS) was conducted in a frequency range of $0 . 1 { - } 1 0 0 \\mathrm { k H z }$ ，The electrochemically active surface area (ECSA） of electrocatalysts was investigated using cyclic voltammetry (CV) measurements within a non-Faradaic region at a scan rate of $2 0 { - } 1 0 0 \\ \\mathrm { m V } / s$ The ECSA of the catalysts was calculated by the ratio of $C _ { d l }$ to $C _ { s } ,$ while the double-layer capacitance was derived from the average absolute slope and the general specific capacitance of $4 0 \\ \\mu \\mathrm { F e c m } ^ { - 2 }$ was used. ", "\n# 3.2.HER catalytic process\n\nTo evaluate the alkaline HER performance of as-synthesized FeCoNiCuPdHEAcatalyst,aseries of testsand characterizations were carried out in 1 M KOH electrolyte.For comparison purposes,bare CFC,commercial $\\mathrm { P t } / \\mathrm { C }$ catalysts attached on CFC,and quaternary alloy samples were also studied.The HER polarization curves of various catalysts are shown in Fig.4a. The FeCoNiCuPd catalyst outperformed the quaternary alloy materials and was even superior to the benchmark $\\mathrm { P t } / \\mathrm { C }$ catalyst. "], "ph_value": null, "concentration_molar": "1 M", "electrolyte_composition": "KOH"}, "synthesis_method": {"method": "magnetron sputtering", "source": ["\nIn this work,a FeCoNiCuPd thin film with a single face-centered cubic (FCC) structure was deposited on carbon fibre cloth (CFC) by magnetron sputtering.The newly-developed HEA/CFC system exhibited superior HER and OER activities compared to the commercially available catalysts under alkaline conditions,resulting in an outstanding water electrolysis performance.By combining the comparative experiments with density functional theory (DFT) calculations,the mechanistic origins for the high bifunctional catalytic efficiency were revealed. "], "key_parameters": null}, "other_environmental_params": [{"key": "Temperature", "value": "room temperature", "source": ["\n# 2.4.Electrocatalytic measurements\n\nAll the electrochemical measurements were carried out at room temperature using a CHI 66OE electrochemical workstation (Shanghai Chenhua Co.,Ltd.,P.R.China) with a three-electrode configuration.The as-prepared HEA/CFC samples $( \\sim 1 \\times 1 \\mathrm { c m } ^ { 2 } )$ were designated as the working electrode.The reference electrode is $\\mathrm { H g / H g O }$ $\\left( + 0 . 0 9 8 \\mathrm { V } \\right.$ VS NHE at $2 5 \\circ \\mathrm { C } )$ and the counter electrode is made from carbon rod.An iRcorrection $( 8 5 \\% )$ was adopted for the electrochemical tests.The electrochemical measurements were executed in 1 M KOH aqueous solution. "]}]}}, {"alloy_id": "FeCoCuPd", "performance": {"stability": {"source": [], "cycle_count": null, "test_method": "Unknown", "duration_hours": null, "degradation_details": null, "performance_retention": null}, "tafel_slope": {"unit": "mV dec^-1", "value": null, "source": []}, "overpotential": [{"unit": "mV", "value": "247", "source": ["\n# 3.3.OER catalytic activity\n\nThe OER performance of various samples was also assessed using a typical three-electrode system under alkaline conditions (i.e.,1M KOH aqueous solution).As the benchmark catalyst, the commercial $\\mathrm { R u O } _ { 2 }$ particles were loaded onto the CFC with a mass loading of $0 . 5 0 ~ \\mathrm { m g ~ c m ^ { - 2 } }$ Impressively,the FeCoNiCuPd film/CFC electrode exhibited the best catalytic response with the ultralow overpotential( $\\mathrm { 1 9 4 ~ m V ) }$ at $1 0 \\mathrm { m A c m } ^ { - 2 }$ (Fig.5a-b). For the control specimens, the overpotentials rose up to $2 7 1 ~ \\mathrm { m V }$ (FeCoNiCu), $2 4 7 ~ \\mathrm { m V }$ (FeCoCuPd). "], "current_density": "10 mA cm^-2"}], "supplementary_performance": []}, "experimental_conditions": {"test_setup": {"source": ["\nIn this work,a FeCoNiCuPd thin film with a single face-centered cubic (FCC) structure was deposited on carbon fibre cloth (CFC) by magnetron sputtering.The newly-developed HEA/CFC system exhibited superior HER and OER activities compared to the commercially available catalysts under alkaline conditions,resulting in an outstanding water electrolysis performance.By combining the comparative experiments with density functional theory (DFT) calculations,the mechanistic origins for the high bifunctional catalytic efficiency were revealed. ", "\n# 2.4.Electrocatalytic measurements\n\nAll the electrochemical measurements were carried out at room temperature using a CHI 66OE electrochemical workstation (Shanghai Chenhua Co.,Ltd.,P.R.China) with a three-electrode configuration.The as-prepared HEA/CFC samples $( \\sim 1 \\times 1 \\mathrm { c m } ^ { 2 } )$ were designated as the working electrode.The reference electrode is $\\mathrm { H g / H g O }$ $\\left( + 0 . 0 9 8 \\mathrm { V } \\right.$ VS NHE at $2 5 \\circ \\mathrm { C } )$ and the counter electrode is made from carbon rod.An iRcorrection $( 8 5 \\% )$ was adopted for the electrochemical tests.The electrochemical measurements were executed in 1 M KOH aqueous solution. ", "Linear sweep voltametric (LSV) and Tafel plots were obtained at a scan rate of $5 \\mathrm { m V } / s$ in 1M KOH electrolyte.Electrochemical impedance spectroscopic analysis (EIS) was conducted in a frequency range of $0 . 1 { - } 1 0 0 \\mathrm { k H z }$ ，The electrochemically active surface area (ECSA） of electrocatalysts was investigated using cyclic voltammetry (CV) measurements within a non-Faradaic region at a scan rate of $2 0 { - } 1 0 0 \\ \\mathrm { m V } / s$ The ECSA of the catalysts was calculated by the ratio of $C _ { d l }$ to $C _ { s } ,$ while the double-layer capacitance was derived from the average absolute slope and the general specific capacitance of $4 0 \\ \\mu \\mathrm { F e c m } ^ { - 2 }$ was used. "], "scan_rate": "5 mV/s", "substrate": "carbon fibre cloth (CFC)", "ir_compensation": "85%"}, "electrolyte": {"source": ["\n# 2.4.Electrocatalytic measurements\n\nAll the electrochemical measurements were carried out at room temperature using a CHI 66OE electrochemical workstation (Shanghai Chenhua Co.,Ltd.,P.R.China) with a three-electrode configuration.The as-prepared HEA/CFC samples $( \\sim 1 \\times 1 \\mathrm { c m } ^ { 2 } )$ were designated as the working electrode.The reference electrode is $\\mathrm { H g / H g O }$ $\\left( + 0 . 0 9 8 \\mathrm { V } \\right.$ VS NHE at $2 5 \\circ \\mathrm { C } )$ and the counter electrode is made from carbon rod.An iRcorrection $( 8 5 \\% )$ was adopted for the electrochemical tests.The electrochemical measurements were executed in 1 M KOH aqueous solution. ", "Linear sweep voltametric (LSV) and Tafel plots were obtained at a scan rate of $5 \\mathrm { m V } / s$ in 1M KOH electrolyte.Electrochemical impedance spectroscopic analysis (EIS) was conducted in a frequency range of $0 . 1 { - } 1 0 0 \\mathrm { k H z }$ ，The electrochemically active surface area (ECSA） of electrocatalysts was investigated using cyclic voltammetry (CV) measurements within a non-Faradaic region at a scan rate of $2 0 { - } 1 0 0 \\ \\mathrm { m V } / s$ The ECSA of the catalysts was calculated by the ratio of $C _ { d l }$ to $C _ { s } ,$ while the double-layer capacitance was derived from the average absolute slope and the general specific capacitance of $4 0 \\ \\mu \\mathrm { F e c m } ^ { - 2 }$ was used. ", "\n# 3.2.HER catalytic process\n\nTo evaluate the alkaline HER performance of as-synthesized FeCoNiCuPdHEAcatalyst,aseries of testsand characterizations were carried out in 1 M KOH electrolyte.For comparison purposes,bare CFC,commercial $\\mathrm { P t } / \\mathrm { C }$ catalysts attached on CFC,and quaternary alloy samples were also studied.The HER polarization curves of various catalysts are shown in Fig.4a. The FeCoNiCuPd catalyst outperformed the quaternary alloy materials and was even superior to the benchmark $\\mathrm { P t } / \\mathrm { C }$ catalyst. "], "ph_value": null, "concentration_molar": "1 M", "electrolyte_composition": "KOH"}, "synthesis_method": {"method": "magnetron sputtering", "source": ["\nIn this work,a FeCoNiCuPd thin film with a single face-centered cubic (FCC) structure was deposited on carbon fibre cloth (CFC) by magnetron sputtering.The newly-developed HEA/CFC system exhibited superior HER and OER activities compared to the commercially available catalysts under alkaline conditions,resulting in an outstanding water electrolysis performance.By combining the comparative experiments with density functional theory (DFT) calculations,the mechanistic origins for the high bifunctional catalytic efficiency were revealed. "], "key_parameters": null}, "other_environmental_params": [{"key": "Temperature", "value": "room temperature", "source": ["\n# 2.4.Electrocatalytic measurements\n\nAll the electrochemical measurements were carried out at room temperature using a CHI 66OE electrochemical workstation (Shanghai Chenhua Co.,Ltd.,P.R.China) with a three-electrode configuration.The as-prepared HEA/CFC samples $( \\sim 1 \\times 1 \\mathrm { c m } ^ { 2 } )$ were designated as the working electrode.The reference electrode is $\\mathrm { H g / H g O }$ $\\left( + 0 . 0 9 8 \\mathrm { V } \\right.$ VS NHE at $2 5 \\circ \\mathrm { C } )$ and the counter electrode is made from carbon rod.An iRcorrection $( 8 5 \\% )$ was adopted for the electrochemical tests.The electrochemical measurements were executed in 1 M KOH aqueous solution. "]}]}}, {"alloy_id": "FeCoNiCuPd", "performance": {"stability": {"source": ["The chronopotentiometric measurements for the HER and OER were performed at $- \\ 1 0 0 \\ \\mathrm { m A } \\ \\mathrm { c m } ^ { - 2 }$ and $1 0 0 \\mathrm { \\ m A \\ c m ^ { - 2 } }$ for $3 6 \\mathrm { h }$ ,respectively.", "\nIn addition to the compelling catalytic activity,the electrode durability is crucial for sustaining the HER operation.The long-term HER stability of the FeCoNiCuPd electrode was examined by performing the continuous discharge test at $- 1 0 0 \\mathrm { \\ m A \\ c m ^ { - 2 } }$ for $^ { 3 6 \\mathrm { ~ h ~ } }$ in the alkaline electrolyte.As shown in Fig.4e,the overpotential remained stable throughout the testing period,indicative of the superior durability of FeCoNiCuPd during the HER process.Moreover,the tested electrode did not display any apparent structural change (Fig.S4). SEM images and corresponding EDS mapping also revealed that there was no obvious defects and materials loss occurring on the surface (Fig. S5). According to the ICP (Table. "], "cycle_count": null, "test_method": "Chronopotentiometry", "duration_hours": "36", "degradation_details": "overpotential remained stable", "performance_retention": null}, "tafel_slope": {"unit": "mV dec^-1", "value": "47.2", "source": ["\n$$\n\\eta = b * \\log \\quad j + a \n$$\n\nwhere $\\eta , b$ ,and $j$ represent the overpotential Tafel plot,and the current density,respectively.According to Fig._4c,the FeCoNiCuPd alloy exhibits a low Tafel slope of $4 7 . 2 \\ : \\mathrm { m V } \\ : \\mathrm { d e c } ^ { - 1 }$ ,which is comparable to $\\mathrm { P t } / \\mathrm { C }$ $( 4 4 . 3 \\mathrm { m V } \\mathrm { d e c } ^ { - 1 } )$ but much lower than those of the quaternary alloys. "]}, "overpotential": [{"unit": "mV", "value": "29.7", "source": ["The FeCoNiCuPd film electrode required the lowest overpotential $( 2 9 . 7 \\ : \\mathrm { m V } )$ to achieve the current density of $1 0 \\mathrm { \\ m A \\ c m ^ { - 2 } }$ (Fig.4b),which is lower than that of the $\\mathrm { P t } / \\mathrm { C }$ $\\left( 3 5 . 4 ~ \\mathrm { m V } \\right)$ .The mass activity of the catalysts was also taken into consideration to estimate the preparation cost (Fig.S3).The mass current density of the FeCoNiCuPd/ CFC electrodeattheoverpotentialof $1 0 0 \\mathrm { m V }$ reached $\\sim 2 9 8 . 5 3 \\mathrm { A } \\mathrm { g } ^ { - 1 }$ which is slightly higher than the $\\mathrm { P t / C }$ $( 2 8 7 . 8 5 \\mathrm { A } \\mathrm { g } ^ { - 1 } )$ but ${ \\sim } 1 5 7 0$ times greater than the bare CFC $( 0 . 1 9 \\mathrm { A } \\mathrm { g } ^ { - 1 } \\dot { } )$ . Considering the high cost of the Pt/C catalyst,the as-prepared catalyst that exhibited a higher electrocatalytic efficiency in this work is promising for HER application.", "\n# 5.Conclusions\n\nFeCoNiCuPd thin film was deposited on carbon fibre cloth by magnetron sputtering to serve as bifunctional electrocatalyst for alkaline water splitting.Comparative experiments and DFTcalculations revealed that copious active sites and high-entropy cocktail effects are responsible for enhanced alkaline HER activity.The electrochemical measurements showed that the HEA surface underwent a reconstruction that yielded the multicomponent oxyhydroxide.The (FeCoNi)OOH species helped reduce the energy barrier of RDS $( \\mathrm { O ^ { * } { \\to } O O H ^ { * } }$ )forOER,thereby accelerating the OER process.The FeCoNiCuPd/CFC assembly showed compelling electrocatalytic capability manifest bya $2 9 \\mathrm { m V }$ overpotential for HER and a $1 9 4 ~ \\mathrm { m V }$ overpotential for OER ata current density of $1 0 \\mathrm { m A } \\mathrm { c m } ^ { - 2 }$ ,which is superior to commercially available $\\mathrm { P t } /$ C and $\\mathrm { R u O } _ { 2 }$ .Furthermore,the new electrocatalyst also exhibited impressive HER/OER stability under high current density conditions over long testing hours.This work provides a viable approach to producing high-performing HEA catalysts for water-splitting application."], "current_density": "10 mA cm^-2"}, {"unit": "mV", "value": "2.9", "source": ["Here we report a high entropy alloy (HEA)-FeCoNiCuPd-thin film catalyst, which demonstrated excellent alkaline HER and OER performance with ultralow overpotentials as low as $2.9 ~ \\mathrm{mV}$ for HER and $1.94 ~ \\mathrm{mV}$ for OER at a current density of $10 \\ \\mathrm{mA} \\ \\mathrm{cm}^{-2}$. "], "current_density": "10 mA cm^-2"}, {"unit": "mV", "value": "29", "source": ["\n# 5.Conclusions\n\nFeCoNiCuPd thin film was deposited on carbon fibre cloth by magnetron sputtering to serve as bifunctional electrocatalyst for alkaline water splitting.Comparative experiments and DFTcalculations revealed that copious active sites and high-entropy cocktail effects are responsible for enhanced alkaline HER activity.The electrochemical measurements showed that the HEA surface underwent a reconstruction that yielded the multicomponent oxyhydroxide.The (FeCoNi)OOH species helped reduce the energy barrier of RDS $( \\mathrm { O ^ { * } { \\to } O O H ^ { * } }$ )forOER,thereby accelerating the OER process.The FeCoNiCuPd/CFC assembly showed compelling electrocatalytic capability manifest bya $2 9 \\mathrm { m V }$ overpotential for HER and a $1 9 4 ~ \\mathrm { m V }$ overpotential for OER ata current density of $1 0 \\mathrm { m A } \\mathrm { c m } ^ { - 2 }$ ,which is superior to commercially available $\\mathrm { P t } /$ C and $\\mathrm { R u O } _ { 2 }$ .Furthermore,the new electrocatalyst also exhibited impressive HER/OER stability under high current density conditions over long testing hours.This work provides a viable approach to producing high-performing HEA catalysts for water-splitting application."], "current_density": "10 mA cm^-2"}], "supplementary_performance": [{"key": "mass_current_density", "value": "298.53 A g^-1 at overpotential of 100 mV", "source": ["The FeCoNiCuPd film electrode required the lowest overpotential $( 2 9 . 7 \\ : \\mathrm { m V } )$ to achieve the current density of $1 0 \\mathrm { \\ m A \\ c m ^ { - 2 } }$ (Fig.4b),which is lower than that of the $\\mathrm { P t } / \\mathrm { C }$ $\\left( 3 5 . 4 ~ \\mathrm { m V } \\right)$ .The mass activity of the catalysts was also taken into consideration to estimate the preparation cost (Fig.S3).The mass current density of the FeCoNiCuPd/ CFC electrodeattheoverpotentialof $1 0 0 \\mathrm { m V }$ reached $\\sim 2 9 8 . 5 3 \\mathrm { A } \\mathrm { g } ^ { - 1 }$ which is slightly higher than the $\\mathrm { P t / C }$ $( 2 8 7 . 8 5 \\mathrm { A } \\mathrm { g } ^ { - 1 } )$ but ${ \\sim } 1 5 7 0$ times greater than the bare CFC $( 0 . 1 9 \\mathrm { A } \\mathrm { g } ^ { - 1 } \\dot { } )$ . Considering the high cost of the Pt/C catalyst,the as-prepared catalyst that exhibited a higher electrocatalytic efficiency in this work is promising for HER application."]}]}, "experimental_conditions": {"test_setup": {"source": ["\nIn this work,a FeCoNiCuPd thin film with a single face-centered cubic (FCC) structure was deposited on carbon fibre cloth (CFC) by magnetron sputtering.The newly-developed HEA/CFC system exhibited superior HER and OER activities compared to the commercially available catalysts under alkaline conditions,resulting in an outstanding water electrolysis performance.By combining the comparative experiments with density functional theory (DFT) calculations,the mechanistic origins for the high bifunctional catalytic efficiency were revealed. ", "\n# 2.4.Electrocatalytic measurements\n\nAll the electrochemical measurements were carried out at room temperature using a CHI 66OE electrochemical workstation (Shanghai Chenhua Co.,Ltd.,P.R.China) with a three-electrode configuration.The as-prepared HEA/CFC samples $( \\sim 1 \\times 1 \\mathrm { c m } ^ { 2 } )$ were designated as the working electrode.The reference electrode is $\\mathrm { H g / H g O }$ $\\left( + 0 . 0 9 8 \\mathrm { V } \\right.$ VS NHE at $2 5 \\circ \\mathrm { C } )$ and the counter electrode is made from carbon rod.An iRcorrection $( 8 5 \\% )$ was adopted for the electrochemical tests.The electrochemical measurements were executed in 1 M KOH aqueous solution. ", "Linear sweep voltametric (LSV) and Tafel plots were obtained at a scan rate of $5 \\mathrm { m V } / s$ in 1M KOH electrolyte.Electrochemical impedance spectroscopic analysis (EIS) was conducted in a frequency range of $0 . 1 { - } 1 0 0 \\mathrm { k H z }$ ，The electrochemically active surface area (ECSA） of electrocatalysts was investigated using cyclic voltammetry (CV) measurements within a non-Faradaic region at a scan rate of $2 0 { - } 1 0 0 \\ \\mathrm { m V } / s$ The ECSA of the catalysts was calculated by the ratio of $C _ { d l }$ to $C _ { s } ,$ while the double-layer capacitance was derived from the average absolute slope and the general specific capacitance of $4 0 \\ \\mu \\mathrm { F e c m } ^ { - 2 }$ was used. "], "scan_rate": "5 mV s^-1", "substrate": "carbon fibre cloth (CFC)", "ir_compensation": "85%"}, "electrolyte": {"source": ["\n# 2.4.Electrocatalytic measurements\n\nAll the electrochemical measurements were carried out at room temperature using a CHI 66OE electrochemical workstation (Shanghai Chenhua Co.,Ltd.,P.R.China) with a three-electrode configuration.The as-prepared HEA/CFC samples $( \\sim 1 \\times 1 \\mathrm { c m } ^ { 2 } )$ were designated as the working electrode.The reference electrode is $\\mathrm { H g / H g O }$ $\\left( + 0 . 0 9 8 \\mathrm { V } \\right.$ VS NHE at $2 5 \\circ \\mathrm { C } )$ and the counter electrode is made from carbon rod.An iRcorrection $( 8 5 \\% )$ was adopted for the electrochemical tests.The electrochemical measurements were executed in 1 M KOH aqueous solution. ", "Linear sweep voltametric (LSV) and Tafel plots were obtained at a scan rate of $5 \\mathrm { m V } / s$ in 1M KOH electrolyte.Electrochemical impedance spectroscopic analysis (EIS) was conducted in a frequency range of $0 . 1 { - } 1 0 0 \\mathrm { k H z }$ ，The electrochemically active surface area (ECSA） of electrocatalysts was investigated using cyclic voltammetry (CV) measurements within a non-Faradaic region at a scan rate of $2 0 { - } 1 0 0 \\ \\mathrm { m V } / s$ The ECSA of the catalysts was calculated by the ratio of $C _ { d l }$ to $C _ { s } ,$ while the double-layer capacitance was derived from the average absolute slope and the general specific capacitance of $4 0 \\ \\mu \\mathrm { F e c m } ^ { - 2 }$ was used. ", "\n# 3.2.HER catalytic process\n\nTo evaluate the alkaline HER performance of as-synthesized FeCoNiCuPdHEAcatalyst,aseries of testsand characterizations were carried out in 1 M KOH electrolyte.For comparison purposes,bare CFC,commercial $\\mathrm { P t } / \\mathrm { C }$ catalysts attached on CFC,and quaternary alloy samples were also studied.The HER polarization curves of various catalysts are shown in Fig.4a. The FeCoNiCuPd catalyst outperformed the quaternary alloy materials and was even superior to the benchmark $\\mathrm { P t } / \\mathrm { C }$ catalyst. ", "\n# 5.Conclusions\n\nFeCoNiCuPd thin film was deposited on carbon fibre cloth by magnetron sputtering to serve as bifunctional electrocatalyst for alkaline water splitting.Comparative experiments and DFTcalculations revealed that copious active sites and high-entropy cocktail effects are responsible for enhanced alkaline HER activity.The electrochemical measurements showed that the HEA surface underwent a reconstruction that yielded the multicomponent oxyhydroxide.The (FeCoNi)OOH species helped reduce the energy barrier of RDS $( \\mathrm { O ^ { * } { \\to } O O H ^ { * } }$ )forOER,thereby accelerating the OER process.The FeCoNiCuPd/CFC assembly showed compelling electrocatalytic capability manifest bya $2 9 \\mathrm { m V }$ overpotential for HER and a $1 9 4 ~ \\mathrm { m V }$ overpotential for OER ata current density of $1 0 \\mathrm { m A } \\mathrm { c m } ^ { - 2 }$ ,which is superior to commercially available $\\mathrm { P t } /$ C and $\\mathrm { R u O } _ { 2 }$ .Furthermore,the new electrocatalyst also exhibited impressive HER/OER stability under high current density conditions over long testing hours.This work provides a viabl | {"extraction_results": [{"alloy_id": "FeCoNiCu", "performance": {"stability": {"source": [], "cycle_count": null, "test_method": "Unknown", "duration_hours": null, "degradation_details": null, "performance_retention": null}, "tafel_slope": {"unit": "mV dec^-1", "value": null, "source": []}, "overpotential": [{"unit": "mV", "value": "271", "source": ["\n# 3.3.OER catalytic activity\n\nThe OER performance of various samples was also assessed using a typical three-electrode system under alkaline conditions (i.e.,1M KOH aqueous solution).As the benchmark catalyst, the commercial $\\mathrm { R u O } _ { 2 }$ particles were loaded onto the CFC with a mass loading of $0 . 5 0 ~ \\mathrm { m g ~ c m ^ { - 2 } }$ Impressively,the FeCoNiCuPd film/CFC electrode exhibited the best catalytic response with the ultralow overpotential( $\\mathrm { 1 9 4 ~ m V ) }$ at $1 0 \\mathrm { m A c m } ^ { - 2 }$ (Fig.5a-b). For the control specimens, the overpotentials rose up to $2 7 1 ~ \\mathrm { m V }$ (FeCoNiCu), $2 4 7 ~ \\mathrm { m V }$ (FeCoCuPd). "], "current_density": "10 mA cm^-2"}], "supplementary_performance": []}, "experimental_conditions": {"test_setup": {"source": ["\nIn this work,a FeCoNiCuPd thin film with a single face-centered cubic (FCC) structure was deposited on carbon fibre cloth (CFC) by magnetron sputtering.The newly-developed HEA/CFC system exhibited superior HER and OER activities compared to the commercially available catalysts under alkaline conditions,resulting in an outstanding water electrolysis performance.By combining the comparative experiments with density functional theory (DFT) calculations,the mechanistic origins for the high bifunctional catalytic efficiency were revealed. ", "\n# 2.4.Electrocatalytic measurements\n\nAll the electrochemical measurements were carried out at room temperature using a CHI 66OE electrochemical workstation (Shanghai Chenhua Co.,Ltd.,P.R.China) with a three-electrode configuration.The as-prepared HEA/CFC samples $( \\sim 1 \\times 1 \\mathrm { c m } ^ { 2 } )$ were designated as the working electrode.The reference electrode is $\\mathrm { H g / H g O }$ $\\left( + 0 . 0 9 8 \\mathrm { V } \\right.$ VS NHE at $2 5 \\circ \\mathrm { C } )$ and the counter electrode is made from carbon rod.An iRcorrection $( 8 5 \\% )$ was adopted for the electrochemical tests.The electrochemical measurements were executed in 1 M KOH aqueous solution. ", "Linear sweep voltametric (LSV) and Tafel plots were obtained at a scan rate of $5 \\mathrm { m V } / s$ in 1M KOH electrolyte.Electrochemical impedance spectroscopic analysis (EIS) was conducted in a frequency range of $0 . 1 { - } 1 0 0 \\mathrm { k H z }$ ，The electrochemically active surface area (ECSA） of electrocatalysts was investigated using cyclic voltammetry (CV) measurements within a non-Faradaic region at a scan rate of $2 0 { - } 1 0 0 \\ \\mathrm { m V } / s$ The ECSA of the catalysts was calculated by the ratio of $C _ { d l }$ to $C _ { s } ,$ while the double-layer capacitance was derived from the average absolute slope and the general specific capacitance of $4 0 \\ \\mu \\mathrm { F e c m } ^ { - 2 }$ was used. "], "scan_rate": "5 mV/s", "substrate": "carbon fibre cloth (CFC)", "ir_compensation": "85%"}, "electrolyte": {"source": ["\n# 2.4.Electrocatalytic measurements\n\nAll the electrochemical measurements were carried out at room temperature using a CHI 66OE electrochemical workstation (Shanghai Chenhua Co.,Ltd.,P.R.China) with a three-electrode configuration.The as-prepared HEA/CFC samples $( \\sim 1 \\times 1 \\mathrm { c m } ^ { 2 } )$ were designated as the working electrode.The reference electrode is $\\mathrm { H g / H g O }$ $\\left( + 0 . 0 9 8 \\mathrm { V } \\right.$ VS NHE at $2 5 \\circ \\mathrm { C } )$ and the counter electrode is made from carbon rod.An iRcorrection $( 8 5 \\% )$ was adopted for the electrochemical tests.The electrochemical measurements were executed in 1 M KOH aqueous solution. ", "Linear sweep voltametric (LSV) and Tafel plots were obtained at a scan rate of $5 \\mathrm { m V } / s$ in 1M KOH electrolyte.Electrochemical impedance spectroscopic analysis (EIS) was conducted in a frequency range of $0 . 1 { - } 1 0 0 \\mathrm { k H z }$ ，The electrochemically active surface area (ECSA） of electrocatalysts was investigated using cyclic voltammetry (CV) measurements within a non-Faradaic region at a scan rate of $2 0 { - } 1 0 0 \\ \\mathrm { m V } / s$ The ECSA of the catalysts was calculated by the ratio of $C _ { d l }$ to $C _ { s } ,$ while the double-layer capacitance was derived from the average absolute slope and the general specific capacitance of $4 0 \\ \\mu \\mathrm { F e c m } ^ { - 2 }$ was used. ", "\n# 3.2.HER catalytic process\n\nTo evaluate the alkaline HER performance of as-synthesized FeCoNiCuPdHEAcatalyst,aseries of testsand characterizations were carried out in 1 M KOH electrolyte.For comparison purposes,bare CFC,commercial $\\mathrm { P t } / \\mathrm { C }$ catalysts attached on CFC,and quaternary alloy samples were also studied.The HER polarization curves of various catalysts are shown in Fig.4a. The FeCoNiCuPd catalyst outperformed the quaternary alloy materials and was even superior to the benchmark $\\mathrm { P t } / \\mathrm { C }$ catalyst. "], "ph_value": null, "concentration_molar": "1 M", "electrolyte_composition": "KOH"}, "synthesis_method": {"method": "magnetron sputtering", "source": ["\nIn this work,a FeCoNiCuPd thin film with a single face-centered cubic (FCC) structure was deposited on carbon fibre cloth (CFC) by magnetron sputtering.The newly-developed HEA/CFC system exhibited superior HER and OER activities compared to the commercially available catalysts under alkaline conditions,resulting in an outstanding water electrolysis performance.By combining the comparative experiments with density functional theory (DFT) calculations,the mechanistic origins for the high bifunctional catalytic efficiency were revealed. "], "key_parameters": null}, "other_environmental_params": [{"key": "Temperature", "value": "room temperature", "source": ["\n# 2.4.Electrocatalytic measurements\n\nAll the electrochemical measurements were carried out at room temperature using a CHI 66OE electrochemical workstation (Shanghai Chenhua Co.,Ltd.,P.R.China) with a three-electrode configuration.The as-prepared HEA/CFC samples $( \\sim 1 \\times 1 \\mathrm { c m } ^ { 2 } )$ were designated as the working electrode.The reference electrode is $\\mathrm { H g / H g O }$ $\\left( + 0 . 0 9 8 \\mathrm { V } \\right.$ VS NHE at $2 5 \\circ \\mathrm { C } )$ and the counter electrode is made from carbon rod.An iRcorrection $( 8 5 \\% )$ was adopted for the electrochemical tests.The electrochemical measurements were executed in 1 M KOH aqueous solution. "]}]}}, {"alloy_id": "FeCoNiPd", "performance": {"stability": {"source": [], "cycle_count": null, "test_method": "Unknown", "duration_hours": null, "degradation_details": null, "performance_retention": null}, "tafel_slope": {"unit": "mV dec^-1", "value": null, "source": []}, "overpotential": [{"unit": "mV", "value": "227", "source": ["$2 3 8 \\mathrm { m V }$ (CoNiCuPd), $2 2 7 \\mathrm { m V }$ (FeCoNiPd),and $2 3 3 \\mathrm { m V }$ (FeNiCuPd),respectively.All of the as-prepared HEA film/CFC electrodes outperformed the commercial ${ \\mathrm { R u O } } _ { 2 }$ catalyst.Furthermore,the Tafel slope of the FeCoNiCuPd was the lowest $( 3 9 . 8 ~ \\mathrm { m V ~ d e c ^ { - 1 } } \\cdot$ ）among the tested samples (Fig.5c), indicative of the fastest OER process.Based on the Butler-Volmer equation [4O]，the exchange current density of the FeCoNiCuPd film/CFC electrode was determined to be $3 . 4 5 \\mathrm { m A c m } ^ { - 2 }$ ,higher than those of $\\mathrm { R u O } _ { 2 }$ $\\mathrm { 7 . 8 8 \\ m A \\ c m ^ { - 2 } }$ and bare CFC $( 1 . 2 7 ~ \\mathrm { m A } ~ \\mathrm { c m } ^ { - 2 } )$ ). "], "current_density": "10 mA cm^-2"}], "supplementary_performance": []}, "experimental_conditions": {"test_setup": {"source": ["\nIn this work,a FeCoNiCuPd thin film with a single face-centered cubic (FCC) structure was deposited on carbon fibre cloth (CFC) by magnetron sputtering.The newly-developed HEA/CFC system exhibited superior HER and OER activities compared to the commercially available catalysts under alkaline conditions,resulting in an outstanding water electrolysis performance.By combining the comparative experiments with density functional theory (DFT) calculations,the mechanistic origins for the high bifunctional catalytic efficiency were revealed. ", "\n# 2.4.Electrocatalytic measurements\n\nAll the electrochemical measurements were carried out at room temperature using a CHI 66OE electrochemical workstation (Shanghai Chenhua Co.,Ltd.,P.R.China) with a three-electrode configuration.The as-prepared HEA/CFC samples $( \\sim 1 \\times 1 \\mathrm { c m } ^ { 2 } )$ were designated as the working electrode.The reference electrode is $\\mathrm { H g / H g O }$ $\\left( + 0 . 0 9 8 \\mathrm { V } \\right.$ VS NHE at $2 5 \\circ \\mathrm { C } )$ and the counter electrode is made from carbon rod.An iRcorrection $( 8 5 \\% )$ was adopted for the electrochemical tests.The electrochemical measurements were executed in 1 M KOH aqueous solution. ", "Linear sweep voltametric (LSV) and Tafel plots were obtained at a scan rate of $5 \\mathrm { m V } / s$ in 1M KOH electrolyte.Electrochemical impedance spectroscopic analysis (EIS) was conducted in a frequency range of $0 . 1 { - } 1 0 0 \\mathrm { k H z }$ ，The electrochemically active surface area (ECSA） of electrocatalysts was investigated using cyclic voltammetry (CV) measurements within a non-Faradaic region at a scan rate of $2 0 { - } 1 0 0 \\ \\mathrm { m V } / s$ The ECSA of the catalysts was calculated by the ratio of $C _ { d l }$ to $C _ { s } ,$ while the double-layer capacitance was derived from the average absolute slope and the general specific capacitance of $4 0 \\ \\mu \\mathrm { F e c m } ^ { - 2 }$ was used. "], "scan_rate": "5 mV/s", "substrate": "carbon fibre cloth (CFC)", "ir_compensation": "85%"}, "electrolyte": {"source": ["\n# 2.4.Electrocatalytic measurements\n\nAll the electrochemical measurements were carried out at room temperature using a CHI 66OE electrochemical workstation (Shanghai Chenhua Co.,Ltd.,P.R.China) with a three-electrode configuration.The as-prepared HEA/CFC samples $( \\sim 1 \\times 1 \\mathrm { c m } ^ { 2 } )$ were designated as the working electrode.The reference electrode is $\\mathrm { H g / H g O }$ $\\left( + 0 . 0 9 8 \\mathrm { V } \\right.$ VS NHE at $2 5 \\circ \\mathrm { C } )$ and the counter electrode is made from carbon rod.An iRcorrection $( 8 5 \\% )$ was adopted for the electrochemical tests.The electrochemical measurements were executed in 1 M KOH aqueous solution. ", "Linear sweep voltametric (LSV) and Tafel plots were obtained at a scan rate of $5 \\mathrm { m V } / s$ in 1M KOH electrolyte.Electrochemical impedance spectroscopic analysis (EIS) was conducted in a frequency range of $0 . 1 { - } 1 0 0 \\mathrm { k H z }$ ，The electrochemically active surface area (ECSA） of electrocatalysts was investigated using cyclic voltammetry (CV) measurements within a non-Faradaic region at a scan rate of $2 0 { - } 1 0 0 \\ \\mathrm { m V } / s$ The ECSA of the catalysts was calculated by the ratio of $C _ { d l }$ to $C _ { s } ,$ while the double-layer capacitance was derived from the average absolute slope and the general specific capacitance of $4 0 \\ \\mu \\mathrm { F e c m } ^ { - 2 }$ was used. ", "\n# 3.2.HER catalytic process\n\nTo evaluate the alkaline HER performance of as-synthesized FeCoNiCuPdHEAcatalyst,aseries of testsand characterizations were carried out in 1 M KOH electrolyte.For comparison purposes,bare CFC,commercial $\\mathrm { P t } / \\mathrm { C }$ catalysts attached on CFC,and quaternary alloy samples were also studied.The HER polarization curves of various catalysts are shown in Fig.4a. The FeCoNiCuPd catalyst outperformed the quaternary alloy materials and was even superior to the benchmark $\\mathrm { P t } / \\mathrm { C }$ catalyst. "], "ph_value": null, "concentration_molar": "1 M", "electrolyte_composition": "KOH"}, "synthesis_method": {"method": "magnetron sputtering", "source": ["\nIn this work,a FeCoNiCuPd thin film with a single face-centered cubic (FCC) structure was deposited on carbon fibre cloth (CFC) by magnetron sputtering.The newly-developed HEA/CFC system exhibited superior HER and OER activities compared to the commercially available catalysts under alkaline conditions,resulting in an outstanding water electrolysis performance.By combining the comparative experiments with density functional theory (DFT) calculations,the mechanistic origins for the high bifunctional catalytic efficiency were revealed. "], "key_parameters": null}, "other_environmental_params": [{"key": "Temperature", "value": "room temperature", "source": ["\n# 2.4.Electrocatalytic measurements\n\nAll the electrochemical measurements were carried out at room temperature using a CHI 66OE electrochemical workstation (Shanghai Chenhua Co.,Ltd.,P.R.China) with a three-electrode configuration.The as-prepared HEA/CFC samples $( \\sim 1 \\times 1 \\mathrm { c m } ^ { 2 } )$ were designated as the working electrode.The reference electrode is $\\mathrm { H g / H g O }$ $\\left( + 0 . 0 9 8 \\mathrm { V } \\right.$ VS NHE at $2 5 \\circ \\mathrm { C } )$ and the counter electrode is made from carbon rod.An iRcorrection $( 8 5 \\% )$ was adopted for the electrochemical tests.The electrochemical measurements were executed in 1 M KOH aqueous solution. "]}]}}, {"alloy_id": "FeCoCuPd", "performance": {"stability": {"source": [], "cycle_count": null, "test_method": "Unknown", "duration_hours": null, "degradation_details": null, "performance_retention": null}, "tafel_slope": {"unit": "mV dec^-1", "value": null, "source": []}, "overpotential": [{"unit": "mV", "value": "247", "source": ["\n# 3.3.OER catalytic activity\n\nThe OER performance of various samples was also assessed using a typical three-electrode system under alkaline conditions (i.e.,1M KOH aqueous solution).As the benchmark catalyst, the commercial $\\mathrm { R u O } _ { 2 }$ particles were loaded onto the CFC with a mass loading of $0 . 5 0 ~ \\mathrm { m g ~ c m ^ { - 2 } }$ Impressively,the FeCoNiCuPd film/CFC electrode exhibited the best catalytic response with the ultralow overpotential( $\\mathrm { 1 9 4 ~ m V ) }$ at $1 0 \\mathrm { m A c m } ^ { - 2 }$ (Fig.5a-b). For the control specimens, the overpotentials rose up to $2 7 1 ~ \\mathrm { m V }$ (FeCoNiCu), $2 4 7 ~ \\mathrm { m V }$ (FeCoCuPd). "], "current_density": "10 mA cm^-2"}], "supplementary_performance": []}, "experimental_conditions": {"test_setup": {"source": ["\nIn this work,a FeCoNiCuPd thin film with a single face-centered cubic (FCC) structure was deposited on carbon fibre cloth (CFC) by magnetron sputtering.The newly-developed HEA/CFC system exhibited superior HER and OER activities compared to the commercially available catalysts under alkaline conditions,resulting in an outstanding water electrolysis performance.By combining the comparative experiments with density functional theory (DFT) calculations,the mechanistic origins for the high bifunctional catalytic efficiency were revealed. ", "\n# 2.4.Electrocatalytic measurements\n\nAll the electrochemical measurements were carried out at room temperature using a CHI 66OE electrochemical workstation (Shanghai Chenhua Co.,Ltd.,P.R.China) with a three-electrode configuration.The as-prepared HEA/CFC samples $( \\sim 1 \\times 1 \\mathrm { c m } ^ { 2 } )$ were designated as the working electrode.The reference electrode is $\\mathrm { H g / H g O }$ $\\left( + 0 . 0 9 8 \\mathrm { V } \\right.$ VS NHE at $2 5 \\circ \\mathrm { C } )$ and the counter electrode is made from carbon rod.An iRcorrection $( 8 5 \\% )$ was adopted for the electrochemical tests.The electrochemical measurements were executed in 1 M KOH aqueous solution. ", "Linear sweep voltametric (LSV) and Tafel plots were obtained at a scan rate of $5 \\mathrm { m V } / s$ in 1M KOH electrolyte.Electrochemical impedance spectroscopic analysis (EIS) was conducted in a frequency range of $0 . 1 { - } 1 0 0 \\mathrm { k H z }$ ，The electrochemically active surface area (ECSA） of electrocatalysts was investigated using cyclic voltammetry (CV) measurements within a non-Faradaic region at a scan rate of $2 0 { - } 1 0 0 \\ \\mathrm { m V } / s$ The ECSA of the catalysts was calculated by the ratio of $C _ { d l }$ to $C _ { s } ,$ while the double-layer capacitance was derived from the average absolute slope and the general specific capacitance of $4 0 \\ \\mu \\mathrm { F e c m } ^ { - 2 }$ was used. "], "scan_rate": "5 mV/s", "substrate": "carbon fibre cloth (CFC)", "ir_compensation": "85%"}, "electrolyte": {"source": ["\n# 2.4.Electrocatalytic measurements\n\nAll the electrochemical measurements were carried out at room temperature using a CHI 66OE electrochemical workstation (Shanghai Chenhua Co.,Ltd.,P.R.China) with a three-electrode configuration.The as-prepared HEA/CFC samples $( \\sim 1 \\times 1 \\mathrm { c m } ^ { 2 } )$ were designated as the working electrode.The reference electrode is $\\mathrm { H g / H g O }$ $\\left( + 0 . 0 9 8 \\mathrm { V } \\right.$ VS NHE at $2 5 \\circ \\mathrm { C } )$ and the counter electrode is made from carbon rod.An iRcorrection $( 8 5 \\% )$ was adopted for the electrochemical tests.The electrochemical measurements were executed in 1 M KOH aqueous solution. ", "Linear sweep voltametric (LSV) and Tafel plots were obtained at a scan rate of $5 \\mathrm { m V } / s$ in 1M KOH electrolyte.Electrochemical impedance spectroscopic analysis (EIS) was conducted in a frequency range of $0 . 1 { - } 1 0 0 \\mathrm { k H z }$ ，The electrochemically active surface area (ECSA） of electrocatalysts was investigated using cyclic voltammetry (CV) measurements within a non-Faradaic region at a scan rate of $2 0 { - } 1 0 0 \\ \\mathrm { m V } / s$ The ECSA of the catalysts was calculated by the ratio of $C _ { d l }$ to $C _ { s } ,$ while the double-layer capacitance was derived from the average absolute slope and the general specific capacitance of $4 0 \\ \\mu \\mathrm { F e c m } ^ { - 2 }$ was used. ", "\n# 3.2.HER catalytic process\n\nTo evaluate the alkaline HER performance of as-synthesized FeCoNiCuPdHEAcatalyst,aseries of testsand characterizations were carried out in 1 M KOH electrolyte.For comparison purposes,bare CFC,commercial $\\mathrm { P t } / \\mathrm { C }$ catalysts attached on CFC,and quaternary alloy samples were also studied.The HER polarization curves of various catalysts are shown in Fig.4a. The FeCoNiCuPd catalyst outperformed the quaternary alloy materials and was even superior to the benchmark $\\mathrm { P t } / \\mathrm { C }$ catalyst. "], "ph_value": null, "concentration_molar": "1 M", "electrolyte_composition": "KOH"}, "synthesis_method": {"method": "magnetron sputtering", "source": ["\nIn this work,a FeCoNiCuPd thin film with a single face-centered cubic (FCC) structure was deposited on carbon fibre cloth (CFC) by magnetron sputtering.The newly-developed HEA/CFC system exhibited superior HER and OER activities compared to the commercially available catalysts under alkaline conditions,resulting in an outstanding water electrolysis performance.By combining the comparative experiments with density functional theory (DFT) calculations,the mechanistic origins for the high bifunctional catalytic efficiency were revealed. "], "key_parameters": null}, "other_environmental_params": [{"key": "Temperature", "value": "room temperature", "source": ["\n# 2.4.Electrocatalytic measurements\n\nAll the electrochemical measurements were carried out at room temperature using a CHI 66OE electrochemical workstation (Shanghai Chenhua Co.,Ltd.,P.R.China) with a three-electrode configuration.The as-prepared HEA/CFC samples $( \\sim 1 \\times 1 \\mathrm { c m } ^ { 2 } )$ were designated as the working electrode.The reference electrode is $\\mathrm { H g / H g O }$ $\\left( + 0 . 0 9 8 \\mathrm { V } \\right.$ VS NHE at $2 5 \\circ \\mathrm { C } )$ and the counter electrode is made from carbon rod.An iRcorrection $( 8 5 \\% )$ was adopted for the electrochemical tests.The electrochemical measurements were executed in 1 M KOH aqueous solution. "]}]}}, {"alloy_id": "FeCoNiCuPd", "performance": {"stability": {"source": ["The chronopotentiometric measurements for the HER and OER were performed at $- \\ 1 0 0 \\ \\mathrm { m A } \\ \\mathrm { c m } ^ { - 2 }$ and $1 0 0 \\mathrm { \\ m A \\ c m ^ { - 2 } }$ for $3 6 \\mathrm { h }$ ,respectively.", "\nIn addition to the compelling catalytic activity,the electrode durability is crucial for sustaining the HER operation.The long-term HER stability of the FeCoNiCuPd electrode was examined by performing the continuous discharge test at $- 1 0 0 \\mathrm { \\ m A \\ c m ^ { - 2 } }$ for $^ { 3 6 \\mathrm { ~ h ~ } }$ in the alkaline electrolyte.As shown in Fig.4e,the overpotential remained stable throughout the testing period,indicative of the superior durability of FeCoNiCuPd during the HER process.Moreover,the tested electrode did not display any apparent structural change (Fig.S4). SEM images and corresponding EDS mapping also revealed that there was no obvious defects and materials loss occurring on the surface (Fig. S5). According to the ICP (Table. "], "cycle_count": null, "test_method": "Chronopotentiometry", "duration_hours": "36", "degradation_details": "overpotential remained stable", "performance_retention": null}, "tafel_slope": {"unit": "mV dec^-1", "value": "47.2", "source": ["\n$$\n\\eta = b * \\log \\quad j + a \n$$\n\nwhere $\\eta , b$ ,and $j$ represent the overpotential Tafel plot,and the current density,respectively.According to Fig._4c,the FeCoNiCuPd alloy exhibits a low Tafel slope of $4 7 . 2 \\ : \\mathrm { m V } \\ : \\mathrm { d e c } ^ { - 1 }$ ,which is comparable to $\\mathrm { P t } / \\mathrm { C }$ $( 4 4 . 3 \\mathrm { m V } \\mathrm { d e c } ^ { - 1 } )$ but much lower than those of the quaternary alloys. "]}, "overpotential": [{"unit": "mV", "value": "29.7", "source": ["The FeCoNiCuPd film electrode required the lowest overpotential $( 2 9 . 7 \\ : \\mathrm { m V } )$ to achieve the current density of $1 0 \\mathrm { \\ m A \\ c m ^ { - 2 } }$ (Fig.4b),which is lower than that of the $\\mathrm { P t } / \\mathrm { C }$ $\\left( 3 5 . 4 ~ \\mathrm { m V } \\right)$ .The mass activity of the catalysts was also taken into consideration to estimate the preparation cost (Fig.S3).The mass current density of the FeCoNiCuPd/ CFC electrodeattheoverpotentialof $1 0 0 \\mathrm { m V }$ reached $\\sim 2 9 8 . 5 3 \\mathrm { A } \\mathrm { g } ^ { - 1 }$ which is slightly higher than the $\\mathrm { P t / C }$ $( 2 8 7 . 8 5 \\mathrm { A } \\mathrm { g } ^ { - 1 } )$ but ${ \\sim } 1 5 7 0$ times greater than the bare CFC $( 0 . 1 9 \\mathrm { A } \\mathrm { g } ^ { - 1 } \\dot { } )$ . Considering the high cost of the Pt/C catalyst,the as-prepared catalyst that exhibited a higher electrocatalytic efficiency in this work is promising for HER application.", "\n# 5.Conclusions\n\nFeCoNiCuPd thin film was deposited on carbon fibre cloth by magnetron sputtering to serve as bifunctional electrocatalyst for alkaline water splitting.Comparative experiments and DFTcalculations revealed that copious active sites and high-entropy cocktail effects are responsible for enhanced alkaline HER activity.The electrochemical measurements showed that the HEA surface underwent a reconstruction that yielded the multicomponent oxyhydroxide.The (FeCoNi)OOH species helped reduce the energy barrier of RDS $( \\mathrm { O ^ { * } { \\to } O O H ^ { * } }$ )forOER,thereby accelerating the OER process.The FeCoNiCuPd/CFC assembly showed compelling electrocatalytic capability manifest bya $2 9 \\mathrm { m V }$ overpotential for HER and a $1 9 4 ~ \\mathrm { m V }$ overpotential for OER ata current density of $1 0 \\mathrm { m A } \\mathrm { c m } ^ { - 2 }$ ,which is superior to commercially available $\\mathrm { P t } /$ C and $\\mathrm { R u O } _ { 2 }$ .Furthermore,the new electrocatalyst also exhibited impressive HER/OER stability under high current density conditions over long testing hours.This work provides a viable approach to producing high-performing HEA catalysts for water-splitting application."], "current_density": "10 mA cm^-2"}, {"unit": "mV", "value": "2.9", "source": ["Here we report a high entropy alloy (HEA)-FeCoNiCuPd-thin film catalyst, which demonstrated excellent alkaline HER and OER performance with ultralow overpotentials as low as $2.9 ~ \\mathrm{mV}$ for HER and $1.94 ~ \\mathrm{mV}$ for OER at a current density of $10 \\ \\mathrm{mA} \\ \\mathrm{cm}^{-2}$. "], "current_density": "10 mA cm^-2"}, {"unit": "mV", "value": "29", "source": ["\n# 5.Conclusions\n\nFeCoNiCuPd thin film was deposited on carbon fibre cloth by magnetron sputtering to serve as bifunctional electrocatalyst for alkaline water splitting.Comparative experiments and DFTcalculations revealed that copious active sites and high-entropy cocktail effects are responsible for enhanced alkaline HER activity.The electrochemical measurements showed that the HEA surface underwent a reconstruction that yielded the multicomponent oxyhydroxide.The (FeCoNi)OOH species helped reduce the energy barrier of RDS $( \\mathrm { O ^ { * } { \\to } O O H ^ { * } }$ )forOER,thereby accelerating the OER process.The FeCoNiCuPd/CFC assembly showed compelling electrocatalytic capability manifest bya $2 9 \\mathrm { m V }$ overpotential for HER and a $1 9 4 ~ \\mathrm { m V }$ overpotential for OER ata current density of $1 0 \\mathrm { m A } \\mathrm { c m } ^ { - 2 }$ ,which is superior to commercially available $\\mathrm { P t } /$ C and $\\mathrm { R u O } _ { 2 }$ .Furthermore,the new electrocatalyst also exhibited impressive HER/OER stability under high current density conditions over long testing hours.This work provides a viable approach to producing high-performing HEA catalysts for water-splitting application."], "current_density": "10 mA cm^-2"}], "supplementary_performance": [{"key": "mass_current_density", "value": "298.53 A g^-1 at overpotential of 100 mV", "source": ["The FeCoNiCuPd film electrode required the lowest overpotential $( 2 9 . 7 \\ : \\mathrm { m V } )$ to achieve the current density of $1 0 \\mathrm { \\ m A \\ c m ^ { - 2 } }$ (Fig.4b),which is lower than that of the $\\mathrm { P t } / \\mathrm { C }$ $\\left( 3 5 . 4 ~ \\mathrm { m V } \\right)$ .The mass activity of the catalysts was also taken into consideration to estimate the preparation cost (Fig.S3).The mass current density of the FeCoNiCuPd/ CFC electrodeattheoverpotentialof $1 0 0 \\mathrm { m V }$ reached $\\sim 2 9 8 . 5 3 \\mathrm { A } \\mathrm { g } ^ { - 1 }$ which is slightly higher than the $\\mathrm { P t / C }$ $( 2 8 7 . 8 5 \\mathrm { A } \\mathrm { g } ^ { - 1 } )$ but ${ \\sim } 1 5 7 0$ times greater than the bare CFC $( 0 . 1 9 \\mathrm { A } \\mathrm { g } ^ { - 1 } \\dot { } )$ . Considering the high cost of the Pt/C catalyst,the as-prepared catalyst that exhibited a higher electrocatalytic efficiency in this work is promising for HER application."]}]}, "experimental_conditions": {"test_setup": {"source": ["\nIn this work,a FeCoNiCuPd thin film with a single face-centered cubic (FCC) structure was deposited on carbon fibre cloth (CFC) by magnetron sputtering.The newly-developed HEA/CFC system exhibited superior HER and OER activities compared to the commercially available catalysts under alkaline conditions,resulting in an outstanding water electrolysis performance.By combining the comparative experiments with density functional theory (DFT) calculations,the mechanistic origins for the high bifunctional catalytic efficiency were revealed. ", "\n# 2.4.Electrocatalytic measurements\n\nAll the electrochemical measurements were carried out at room temperature using a CHI 66OE electrochemical workstation (Shanghai Chenhua Co.,Ltd.,P.R.China) with a three-electrode configuration.The as-prepared HEA/CFC samples $( \\sim 1 \\times 1 \\mathrm { c m } ^ { 2 } )$ were designated as the working electrode.The reference electrode is $\\mathrm { H g / H g O }$ $\\left( + 0 . 0 9 8 \\mathrm { V } \\right.$ VS NHE at $2 5 \\circ \\mathrm { C } )$ and the counter electrode is made from carbon rod.An iRcorrection $( 8 5 \\% )$ was adopted for the electrochemical tests.The electrochemical measurements were executed in 1 M KOH aqueous solution. ", "Linear sweep voltametric (LSV) and Tafel plots were obtained at a scan rate of $5 \\mathrm { m V } / s$ in 1M KOH electrolyte.Electrochemical impedance spectroscopic analysis (EIS) was conducted in a frequency range of $0 . 1 { - } 1 0 0 \\mathrm { k H z }$ ，The electrochemically active surface area (ECSA） of electrocatalysts was investigated using cyclic voltammetry (CV) measurements within a non-Faradaic region at a scan rate of $2 0 { - } 1 0 0 \\ \\mathrm { m V } / s$ The ECSA of the catalysts was calculated by the ratio of $C _ { d l }$ to $C _ { s } ,$ while the double-layer capacitance was derived from the average absolute slope and the general specific capacitance of $4 0 \\ \\mu \\mathrm { F e c m } ^ { - 2 }$ was used. "], "scan_rate": "5 mV s^-1", "substrate": "carbon fibre cloth (CFC)", "ir_compensation": "85%"}, "electrolyte": {"source": ["\n# 2.4.Electrocatalytic measurements\n\nAll the electrochemical measurements were carried out at room temperature using a CHI 66OE electrochemical workstation (Shanghai Chenhua Co.,Ltd.,P.R.China) with a three-electrode configuration.The as-prepared HEA/CFC samples $( \\sim 1 \\times 1 \\mathrm { c m } ^ { 2 } )$ were designated as the working electrode.The reference electrode is $\\mathrm { H g / H g O }$ $\\left( + 0 . 0 9 8 \\mathrm { V } \\right.$ VS NHE at $2 5 \\circ \\mathrm { C } )$ and the counter electrode is made from carbon rod.An iRcorrection $( 8 5 \\% )$ was adopted for the electrochemical tests.The electrochemical measurements were executed in 1 M KOH aqueous solution. ", "Linear sweep voltametric (LSV) and Tafel plots were obtained at a scan rate of $5 \\mathrm { m V } / s$ in 1M KOH electrolyte.Electrochemical impedance spectroscopic analysis (EIS) was conducted in a frequency range of $0 . 1 { - } 1 0 0 \\mathrm { k H z }$ ，The electrochemically active surface area (ECSA） of electrocatalysts was investigated using cyclic voltammetry (CV) measurements within a non-Faradaic region at a scan rate of $2 0 { - } 1 0 0 \\ \\mathrm { m V } / s$ The ECSA of the catalysts was calculated by the ratio of $C _ { d l }$ to $C _ { s } ,$ while the double-layer capacitance was derived from the average absolute slope and the general specific capacitance of $4 0 \\ \\mu \\mathrm { F e c m } ^ { - 2 }$ was used. ", "\n# 3.2.HER catalytic process\n\nTo evaluate the alkaline HER performance of as-synthesized FeCoNiCuPdHEAcatalyst,aseries of testsand characterizations were carried out in 1 M KOH electrolyte.For comparison purposes,bare CFC,commercial $\\mathrm { P t } / \\mathrm { C }$ catalysts attached on CFC,and quaternary alloy samples were also studied.The HER polarization curves of various catalysts are shown in Fig.4a. The FeCoNiCuPd catalyst outperformed the quaternary alloy materials and was even superior to the benchmark $\\mathrm { P t } / \\mathrm { C }$ catalyst. ", "\n# 5.Conclusions\n\nFeCoNiCuPd thin film was deposited on carbon fibre cloth by magnetron sputtering to serve as bifunctional electrocatalyst for alkaline water splitting.Comparative experiments and DFTcalculations revealed that copious active sites and high-entropy cocktail effects are responsible for enhanced alkaline HER activity.The electrochemical measurements showed that the HEA surface underwent a reconstruction that yielded the multicomponent oxyhydroxide.The (FeCoNi)OOH species helped reduce the energy barrier of RDS $( \\mathrm { O ^ { * } { \\to } O O H ^ { * } }$ )forOER,thereby accelerating the OER process.The FeCoNiCuPd/CFC assembly showed compelling electrocatalytic capability manifest bya $2 9 \\mathrm { m V }$ overpotential for HER and a $1 9 4 ~ \\mathrm { m V }$ overpotential for OER ata current density of $1 0 \\mathrm { m A } \\mathrm { c m } ^ { - 2 }$ ,which is superior to commercially available $\\mathrm { P t } /$ C and $\\mathrm { R u O } _ { 2 }$ .Furthermore,the new electrocatalyst also exhibited impressive HER/OER stability under high current density conditions over long testing hours.This work provides a viabl | 6 | {'extraction_results': [{'alloy_id': 'FeCoNiCu', 'performance': {'stability': {'source': [], 'cycle_count': None, 'test_method': 'Unknown', 'duration_hours': None, 'degradation_details': None, 'performance_retention': None}, 'tafel_slope': {'unit': 'mV dec^-1', 'value': None, 'source': []}, 'overpotential': [{'unit': 'mV', 'value': '271', 'source': ['\n# 3.3.OER catalytic activity\n\nThe OER performance of various samples was also assessed using a typical three-electrode system under alkaline conditions (i.e.,1M KOH aqueous solution).As the benchmark catalyst, the commercial $\\mathrm { R u O } _ { 2 }$ particles were loaded onto the CFC with a mass loading of $0 . 5 0 ~ \\mathrm { m g ~ c m ^ { - 2 } }$ Impressively,the FeCoNiCuPd film/CFC electrode exhibited the best catalytic response with the ultralow overpotential( $\\mathrm { 1 9 4 ~ m V ) }$ at $1 0 \\mathrm { m A c m } ^ { - 2 }$ (Fig.5a-b). For the control specimens, the overpotentials rose up to $2 7 1 ~ \\mathrm { m V }$ (FeCoNiCu), $2 4 7 ~ \\mathrm { m V }$ (FeCoCuPd). '], 'current_density': '10 mA cm^-2'}], 'supplementary_performance': []}, 'experimental_conditions': {'test_setup': {'source': ['\nIn this work,a FeCoNiCuPd thin film with a single face-centered cubic (FCC) structure was deposited on carbon fibre cloth (CFC) by magnetron sputtering.The newly-developed HEA/CFC system exhibited superior HER and OER activities compared to the commercially available catalysts under alkaline conditions,resulting in an outstanding water electrolysis performance.By combining the comparative experiments with density functional theory (DFT) calculations,the mechanistic origins for the high bifunctional catalytic efficiency were revealed. ', '\n# 2.4.Electrocatalytic measurements\n\nAll the electrochemical measurements were carried out at room temperature using a CHI 66OE electrochemical workstation (Shanghai Chenhua Co.,Ltd.,P.R.China) with a three-electrode configuration.The as-prepared HEA/CFC samples $( \\sim 1 \\times 1 \\mathrm { c m } ^ { 2 } )$ were designated as the working electrode.The reference electrode is $\\mathrm { H g / H g O }$ $\\left( + 0 . 0 9 8 \\mathrm { V } \\right.$ VS NHE at $2 5 \\circ \\mathrm { C } )$ and the counter electrode is made from carbon rod.An iRcorrection $( 8 5 \\% )$ was adopted for the electrochemical tests.The electrochemical measurements were executed in 1 M KOH aqueous solution. ', 'Linear sweep voltametric (LSV) and Tafel plots were obtained at a scan rate of $5 \\mathrm { m V } / s$ in 1M KOH electrolyte.Electrochemical impedance spectroscopic analysis (EIS) was conducted in a frequency range of $0 . 1 { - } 1 0 0 \\mathrm { k H z }$ ，The electrochemically active surface area (ECSA） of electrocatalysts was investigated using cyclic voltammetry (CV) measurements within a non-Faradaic region at a scan rate of $2 0 { - } 1 0 0 \\ \\mathrm { m V } / s$ The ECSA of the catalysts was calculated by the ratio of $C _ { d l }$ to $C _ { s } ,$ while the double-layer capacitance was derived from the average absolute slope and the general specific capacitance of $4 0 \\ \\mu \\mathrm { F e c m } ^ { - 2 }$ was used. '], 'scan_rate': '5 mV/s', 'substrate': 'carbon fibre cloth (CFC)', 'ir_compensation': '85%'}, 'electrolyte': {'source': ['\n# 2.4.Electrocatalytic measurements\n\nAll the electrochemical measurements were carried out at room temperature using a CHI 66OE electrochemical workstation (Shanghai Chenhua Co.,Ltd.,P.R.China) with a three-electrode configuration.The as-prepared HEA/CFC samples $( \\sim 1 \\times 1 \\mathrm { c m } ^ { 2 } )$ were designated as the working electrode.The reference electrode is $\\mathrm { H g / H g O }$ $\\left( + 0 . 0 9 8 \\mathrm { V } \\right.$ VS NHE at $2 5 \\circ \\mathrm { C } )$ and the counter electrode is made from carbon rod.An iRcorrection $( 8 5 \\% )$ was adopted for the electrochemical tests.The electrochemical measurements were executed in 1 M KOH aqueous solution. ', 'Linear sweep voltametric (LSV) and Tafel plots were obtained at a scan rate of $5 \\mathrm { m V } / s$ in 1M KOH electrolyte.Electrochemical impedance spectroscopic analysis (EIS) was conducted in a frequency range of $0 . 1 { - } 1 0 0 \\mathrm { k H z }$ ，The electrochemically active surface area (ECSA） of electrocatalysts was investigated using cyclic voltammetry (CV) measurements within a non-Faradaic region at a scan rate of $2 0 { - } 1 0 0 \\ \\mathrm { m V } / s$ The ECSA of the catalysts was calculated by the ratio of $C _ { d l }$ to $C _ { s } ,$ while the double-layer capacitance was derived from the average absolute slope and the general specific capacitance of $4 0 \\ \\mu \\mathrm { F e c m } ^ { - 2 }$ was used. ', '\n# 3.2.HER catalytic process\n\nTo evaluate the alkaline HER performance of as-synthesized FeCoNiCuPdHEAcatalyst,aseries of testsand characterizations were carried out in 1 M KOH electrolyte.For comparison purposes,bare CFC,commercial $\\mathrm { P t } / \\mathrm { C }$ catalysts attached on CFC,and quaternary alloy samples were also studied.The HER polarization curves of various catalysts are shown in Fig.4a. The FeCoNiCuPd catalyst outperformed the quaternary alloy materials and was even superior to the benchmark $\\mathrm { P t } / \\mathrm { C }$ catalyst. '], 'ph_value': None, 'concentration_molar': '1 M', 'electrolyte_composition': 'KOH'}, 'synthesis_method': {'method': 'magnetron sputtering', 'source': ['\nIn this work,a FeCoNiCuPd thin film with a single face-centered cubic (FCC) structure was deposited on carbon fibre cloth (CFC) by magnetron sputtering.The newly-developed HEA/CFC system exhibited superior HER and OER activities compared to the commercially available catalysts under alkaline conditions,resulting in an outstanding water electrolysis performance.By combining the comparative experiments with density functional theory (DFT) calculations,the mechanistic origins for the high bifunctional catalytic efficiency were revealed. '], 'key_parameters': None}, 'other_environmental_params': [{'key': 'Temperature', 'value': 'room temperature', 'source': ['\n# 2.4.Electrocatalytic measurements\n\nAll the electrochemical measurements were carried out at room temperature using a CHI 66OE electrochemical workstation (Shanghai Chenhua Co.,Ltd.,P.R.China) with a three-electrode configuration.The as-prepared HEA/CFC samples $( \\sim 1 \\times 1 \\mathrm { c m } ^ { 2 } )$ were designated as the working electrode.The reference electrode is $\\mathrm { H g / H g O }$ $\\left( + 0 . 0 9 8 \\mathrm { V } \\right.$ VS NHE at $2 5 \\circ \\mathrm { C } )$ and the counter electrode is made from carbon rod.An iRcorrection $( 8 5 \\% )$ was adopted for the electrochemical tests.The electrochemical measurements were executed in 1 M KOH aqueous solution. ']}]}}, {'alloy_id': 'FeCoNiPd', 'performance': {'stability': {'source': [], 'cycle_count': None, 'test_method': 'Unknown', 'duration_hours': None, 'degradation_details': None, 'performance_retention': None}, 'tafel_slope': {'unit': 'mV dec^-1', 'value': None, 'source': []}, 'overpotential': [{'unit': 'mV', 'value': '227', 'source': ['$2 3 8 \\mathrm { m V }$ (CoNiCuPd), $2 2 7 \\mathrm { m V }$ (FeCoNiPd),and $2 3 3 \\mathrm { m V }$ (FeNiCuPd),respectively.All of the as-prepared HEA film/CFC electrodes outperformed the commercial ${ \\mathrm { R u O } } _ { 2 }$ catalyst.Furthermore,the Tafel slope of the FeCoNiCuPd was the lowest $( 3 9 . 8 ~ \\mathrm { m V ~ d e c ^ { - 1 } } \\cdot$ ）among the tested samples (Fig.5c), indicative of the fastest OER process.Based on the Butler-Volmer equation [4O]，the exchange current density of the FeCoNiCuPd film/CFC electrode was determined to be $3 . 4 5 \\mathrm { m A c m } ^ { - 2 }$ ,higher than those of $\\mathrm { R u O } _ { 2 }$ $\\mathrm { 7 . 8 8 \\ m A \\ c m ^ { - 2 } }$ and bare CFC $( 1 . 2 7 ~ \\mathrm { m A } ~ \\mathrm { c m } ^ { - 2 } )$ ). '], 'current_density': '10 mA cm^-2'}], 'supplementary_performance': []}, 'experimental_conditions': {'test_setup': {'source': ['\nIn this work,a FeCoNiCuPd thin film with a single face-centered cubic (FCC) structure was deposited on carbon fibre cloth (CFC) by magnetron sputtering.The newly-developed HEA/CFC system exhibited superior HER and OER activities compared to the commercially available catalysts under alkaline conditions,resulting in an outstanding water electrolysis performance.By combining the comparative experiments with density functional theory (DFT) calculations,the mechanistic origins for the high bifunctional catalytic efficiency were revealed. ', '\n# 2.4.Electrocatalytic measurements\n\nAll the electrochemical measurements were carried out at room temperature using a CHI 66OE electrochemical workstation (Shanghai Chenhua Co.,Ltd.,P.R.China) with a three-electrode configuration.The as-prepared HEA/CFC samples $( \\sim 1 \\times 1 \\mathrm { c m } ^ { 2 } )$ were designated as the working electrode.The reference electrode is $\\mathrm { H g / H g O }$ $\\left( + 0 . 0 9 8 \\mathrm { V } \\right.$ VS NHE at $2 5 \\circ \\mathrm { C } )$ and the counter electrode is made from carbon rod.An iRcorrection $( 8 5 \\% )$ was adopted for the electrochemical tests.The electrochemical measurements were executed in 1 M KOH aqueous solution. ', 'Linear sweep voltametric (LSV) and Tafel plots were obtained at a scan rate of $5 \\mathrm { m V } / s$ in 1M KOH electrolyte.Electrochemical impedance spectroscopic analysis (EIS) was conducted in a frequency range of $0 . 1 { - } 1 0 0 \\mathrm { k H z }$ ，The electrochemically active surface area (ECSA） of electrocatalysts was investigated using cyclic voltammetry (CV) measurements within a non-Faradaic region at a scan rate of $2 0 { - } 1 0 0 \\ \\mathrm { m V } / s$ The ECSA of the catalysts was calculated by the ratio of $C _ { d l }$ to $C _ { s } ,$ while the double-layer capacitance was derived from the average absolute slope and the general specific capacitance of $4 0 \\ \\mu \\mathrm { F e c m } ^ { - 2 }$ was used. '], 'scan_rate': '5 mV/s', 'substrate': 'carbon fibre cloth (CFC)', 'ir_compensation': '85%'}, 'electrolyte': {'source': ['\n# 2.4.Electrocatalytic measurements\n\nAll the electrochemical measurements were carried out at room temperature using a CHI 66OE electrochemical workstation (Shanghai Chenhua Co.,Ltd.,P.R.China) with a three-electrode configuration.The as-prepared HEA/CFC samples $( \\sim 1 \\times 1 \\mathrm { c m } ^ { 2 } )$ were designated as the working electrode.The reference electrode is $\\mathrm { H g / H g O }$ $\\left( + 0 . 0 9 8 \\mathrm { V } \\right.$ VS NHE at $2 5 \\circ \\mathrm { C } )$ and the counter electrode is made from carbon rod.An iRcorrection $( 8 5 \\% )$ was adopted for the electrochemical tests.The electrochemical measurements were executed in 1 M KOH aqueous solution. ', 'Linear sweep voltametric (LSV) and Tafel plots were obtained at a scan rate of $5 \\mathrm { m V } / s$ in 1M KOH electrolyte.Electrochemical impedance spectroscopic analysis (EIS) was conducted in a frequency range of $0 . 1 { - } 1 0 0 \\mathrm { k H z }$ ，The electrochemically active surface area (ECSA） of electrocatalysts was investigated using cyclic voltammetry (CV) measurements within a non-Faradaic region at a scan rate of $2 0 { - } 1 0 0 \\ \\mathrm { m V } / s$ The ECSA of the catalysts was calculated by the ratio of $C _ { d l }$ to $C _ { s } ,$ while the double-layer capacitance was derived from the average absolute slope and the general specific capacitance of $4 0 \\ \\mu \\mathrm { F e c m } ^ { - 2 }$ was used. ', '\n# 3.2.HER catalytic process\n\nTo evaluate the alkaline HER performance of as-synthesized FeCoNiCuPdHEAcatalyst,aseries of testsand characterizations were carried out in 1 M KOH electrolyte.For comparison purposes,bare CFC,commercial $\\mathrm { P t } / \\mathrm { C }$ catalysts attached on CFC,and quaternary alloy samples were also studied.The HER polarization curves of various catalysts are shown in Fig.4a. The FeCoNiCuPd catalyst outperformed the quaternary alloy materials and was even superior to the benchmark $\\mathrm { P t } / \\mathrm { C }$ catalyst. '], 'ph_value': None, 'concentration_molar': '1 M', 'electrolyte_composition': 'KOH'}, 'synthesis_method': {'method': 'magnetron sputtering', 'source': ['\nIn this work,a FeCoNiCuPd thin film with a single face-centered cubic (FCC) structure was deposited on carbon fibre cloth (CFC) by magnetron sputtering.The newly-developed HEA/CFC system exhibited superior HER and OER activities compared to the commercially available catalysts under alkaline conditions,resulting in an outstanding water electrolysis performance.By combining the comparative experiments with density functional theory (DFT) calculations,the mechanistic origins for the high bifunctional catalytic efficiency were revealed. '], 'key_parameters': None}, 'other_environmental_params': [{'key': 'Temperature', 'value': 'room temperature', 'source': ['\n# 2.4.Electrocatalytic measurements\n\nAll the electrochemical measurements were carried out at room temperature using a CHI 66OE electrochemical workstation (Shanghai Chenhua Co.,Ltd.,P.R.China) with a three-electrode configuration.The as-prepared HEA/CFC samples $( \\sim 1 \\times 1 \\mathrm { c m } ^ { 2 } )$ were designated as the working electrode.The reference electrode is $\\mathrm { H g / H g O }$ $\\left( + 0 . 0 9 8 \\mathrm { V } \\right.$ VS NHE at $2 5 \\circ \\mathrm { C } )$ and the counter electrode is made from carbon rod.An iRcorrection $( 8 5 \\% )$ was adopted for the electrochemical tests.The electrochemical measurements were executed in 1 M KOH aqueous solution. ']}]}}, {'alloy_id': 'FeCoCuPd', 'performance': {'stability': {'source': [], 'cycle_count': None, 'test_method': 'Unknown', 'duration_hours': None, 'degradation_details': None, 'performance_retention': None}, 'tafel_slope': {'unit': 'mV dec^-1', 'value': None, 'source': []}, 'overpotential': [{'unit': 'mV', 'value': '247', 'source': ['\n# 3.3.OER catalytic activity\n\nThe OER performance of various samples was also assessed using a typical three-electrode system under alkaline conditions (i.e.,1M KOH aqueous solution).As the benchmark catalyst, the commercial $\\mathrm { R u O } _ { 2 }$ particles were loaded onto the CFC with a mass loading of $0 . 5 0 ~ \\mathrm { m g ~ c m ^ { - 2 } }$ Impressively,the FeCoNiCuPd film/CFC electrode exhibited the best catalytic response with the ultralow overpotential( $\\mathrm { 1 9 4 ~ m V ) }$ at $1 0 \\mathrm { m A c m } ^ { - 2 }$ (Fig.5a-b). For the control specimens, the overpotentials rose up to $2 7 1 ~ \\mathrm { m V }$ (FeCoNiCu), $2 4 7 ~ \\mathrm { m V }$ (FeCoCuPd). '], 'current_density': '10 mA cm^-2'}], 'supplementary_performance': []}, 'experimental_conditions': {'test_setup': {'source': ['\nIn this work,a FeCoNiCuPd thin film with a single face-centered cubic (FCC) structure was deposited on carbon fibre cloth (CFC) by magnetron sputtering.The newly-developed HEA/CFC system exhibited superior HER and OER activities compared to the commercially available catalysts under alkaline conditions,resulting in an outstanding water electrolysis performance.By combining the comparative experiments with density functional theory (DFT) calculations,the mechanistic origins for the high bifunctional catalytic efficiency were revealed. ', '\n# 2.4.Electrocatalytic measurements\n\nAll the electrochemical measurements were carried out at room temperature using a CHI 66OE electrochemical workstation (Shanghai Chenhua Co.,Ltd.,P.R.China) with a three-electrode configuration.The as-prepared HEA/CFC samples $( \\sim 1 \\times 1 \\mathrm { c m } ^ { 2 } )$ were designated as the working electrode.The reference electrode is $\\mathrm { H g / H g O }$ $\\left( + 0 . 0 9 8 \\mathrm { V } \\right.$ VS NHE at $2 5 \\circ \\mathrm { C } )$ and the counter electrode is made from carbon rod.An iRcorrection $( 8 5 \\% )$ was adopted for the electrochemical tests.The electrochemical measurements were executed in 1 M KOH aqueous solution. ', 'Linear sweep voltametric (LSV) and Tafel plots were obtained at a scan rate of $5 \\mathrm { m V } / s$ in 1M KOH electrolyte.Electrochemical impedance spectroscopic analysis (EIS) was conducted in a frequency range of $0 . 1 { - } 1 0 0 \\mathrm { k H z }$ ，The electrochemically active surface area (ECSA） of electrocatalysts was investigated using cyclic voltammetry (CV) measurements within a non-Faradaic region at a scan rate of $2 0 { - } 1 0 0 \\ \\mathrm { m V } / s$ The ECSA of the catalysts was calculated by the ratio of $C _ { d l }$ to $C _ { s } ,$ while the double-layer capacitance was derived from the average absolute slope and the general specific capacitance of $4 0 \\ \\mu \\mathrm { F e c m } ^ { - 2 }$ was used. '], 'scan_rate': '5 mV/s', 'substrate': 'carbon fibre cloth (CFC)', 'ir_compensation': '85%'}, 'electrolyte': {'source': ['\n# 2.4.Electrocatalytic measurements\n\nAll the electrochemical measurements were carried out at room temperature using a CHI 66OE electrochemical workstation (Shanghai Chenhua Co.,Ltd.,P.R.China) with a three-electrode configuration.The as-prepared HEA/CFC samples $( \\sim 1 \\times 1 \\mathrm { c m } ^ { 2 } )$ were designated as the working electrode.The reference electrode is $\\mathrm { H g / H g O }$ $\\left( + 0 . 0 9 8 \\mathrm { V } \\right.$ VS NHE at $2 5 \\circ \\mathrm { C } )$ and the counter electrode is made from carbon rod.An iRcorrection $( 8 5 \\% )$ was adopted for the electrochemical tests.The electrochemical measurements were executed in 1 M KOH aqueous solution. ', 'Linear sweep voltametric (LSV) and Tafel plots were obtained at a scan rate of $5 \\mathrm { m V } / s$ in 1M KOH electrolyte.Electrochemical impedance spectroscopic analysis (EIS) was conducted in a frequency range of $0 . 1 { - } 1 0 0 \\mathrm { k H z }$ ，The electrochemically active surface area (ECSA） of electrocatalysts was investigated using cyclic voltammetry (CV) measurements within a non-Faradaic region at a scan rate of $2 0 { - } 1 0 0 \\ \\mathrm { m V } / s$ The ECSA of the catalysts was calculated by the ratio of $C _ { d l }$ to $C _ { s } ,$ while the double-layer capacitance was derived from the average absolute slope and the general specific capacitance of $4 0 \\ \\mu \\mathrm { F e c m } ^ { - 2 }$ was used. ', '\n# 3.2.HER catalytic process\n\nTo evaluate the alkaline HER performance of as-synthesized FeCoNiCuPdHEAcatalyst,aseries of testsand characterizations were carried out in 1 M KOH electrolyte.For comparison purposes,bare CFC,commercial $\\mathrm { P t } / \\mathrm { C }$ catalysts attached on CFC,and quaternary alloy samples were also studied.The HER polarization curves of various catalysts are shown in Fig.4a. The FeCoNiCuPd catalyst outperformed the quaternary alloy materials and was even superior to the benchmark $\\mathrm { P t } / \\mathrm { C }$ catalyst. '], 'ph_value': None, 'concentration_molar': '1 M', 'electrolyte_composition': 'KOH'}, 'synthesis_method': {'method': 'magnetron sputtering', 'source': ['\nIn this work,a FeCoNiCuPd thin film with a single face-centered cubic (FCC) structure was deposited on carbon fibre cloth (CFC) by magnetron sputtering.The newly-developed HEA/CFC system exhibited superior HER and OER activities compared to the commercially available catalysts under alkaline conditions,resulting in an outstanding water electrolysis performance.By combining the comparative experiments with density functional theory (DFT) calculations,the mechanistic origins for the high bifunctional catalytic efficiency were revealed. '], 'key_parameters': None}, 'other_environmental_params': [{'key': 'Temperature', 'value': 'room temperature', 'source': ['\n# 2.4.Electrocatalytic measurements\n\nAll the electrochemical measurements were carried out at room temperature using a CHI 66OE electrochemical workstation (Shanghai Chenhua Co.,Ltd.,P.R.China) with a three-electrode configuration.The as-prepared HEA/CFC samples $( \\sim 1 \\times 1 \\mathrm { c m } ^ { 2 } )$ were designated as the working electrode.The reference electrode is $\\mathrm { H g / H g O }$ $\\left( + 0 . 0 9 8 \\mathrm { V } \\right.$ VS NHE at $2 5 \\circ \\mathrm { C } )$ and the counter electrode is made from carbon rod.An iRcorrection $( 8 5 \\% )$ was adopted for the electrochemical tests.The electrochemical measurements were executed in 1 M KOH aqueous solution. ']}]}}, {'alloy_id': 'FeCoNiCuPd', 'performance': {'stability': {'source': ['The chronopotentiometric measurements for the HER and OER were performed at $- \\ 1 0 0 \\ \\mathrm { m A } \\ \\mathrm { c m } ^ { - 2 }$ and $1 0 0 \\mathrm { \\ m A \\ c m ^ { - 2 } }$ for $3 6 \\mathrm { h }$ ,respectively.', '\nIn addition to the compelling catalytic activity,the electrode durability is crucial for sustaining the HER operation.The long-term HER stability of the FeCoNiCuPd electrode was examined by performing the continuous discharge test at $- 1 0 0 \\mathrm { \\ m A \\ c m ^ { - 2 } }$ for $^ { 3 6 \\mathrm { ~ h ~ } }$ in the alkaline electrolyte.As shown in Fig.4e,the overpotential remained stable throughout the testing period,indicative of the superior durability of FeCoNiCuPd during the HER process.Moreover,the tested electrode did not display any apparent structural change (Fig.S4). SEM images and corresponding EDS mapping also revealed that there was no obvious defects and materials loss occurring on the surface (Fig. S5). According to the ICP (Table. '], 'cycle_count': None, 'test_method': 'Chronopotentiometry', 'duration_hours': '36', 'degradation_details': 'overpotential remained stable', 'performance_retention': None}, 'tafel_slope': {'unit': 'mV dec^-1', 'value': '47.2', 'source': ['\n$$\n\\eta = b * \\log \\quad j + a \n$$\n\nwhere $\\eta , b$ ,and $j$ represent the overpotential Tafel plot,and the current density,respectively.According to Fig._4c,the FeCoNiCuPd alloy exhibits a low Tafel slope of $4 7 . 2 \\ : \\mathrm { m V } \\ : \\mathrm { d e c } ^ { - 1 }$ ,which is comparable to $\\mathrm { P t } / \\mathrm { C }$ $( 4 4 . 3 \\mathrm { m V } \\mathrm { d e c } ^ { - 1 } )$ but much lower than those of the quaternary alloys. ']}, 'overpotential': [{'unit': 'mV', 'value': '29.7', 'source': ['The FeCoNiCuPd film electrode required the lowest overpotential $( 2 9 . 7 \\ : \\mathrm { m V } )$ to achieve the current density of $1 0 \\mathrm { \\ m A \\ c m ^ { - 2 } }$ (Fig.4b),which is lower than that of the $\\mathrm { P t } / \\mathrm { C }$ $\\left( 3 5 . 4 ~ \\mathrm { m V } \\right)$ .The mass activity of the catalysts was also taken into consideration to estimate the preparation cost (Fig.S3).The mass current density of the FeCoNiCuPd/ CFC electrodeattheoverpotentialof $1 0 0 \\mathrm { m V }$ reached $\\sim 2 9 8 . 5 3 \\mathrm { A } \\mathrm { g } ^ { - 1 }$ which is slightly higher than the $\\mathrm { P t / C }$ $( 2 8 7 . 8 5 \\mathrm { A } \\mathrm { g } ^ { - 1 } )$ but ${ \\sim } 1 5 7 0$ times greater than the bare CFC $( 0 . 1 9 \\mathrm { A } \\mathrm { g } ^ { - 1 } \\dot { } )$ . Considering the high cost of the Pt/C catalyst,the as-prepared catalyst that exhibited a higher electrocatalytic efficiency in this work is promising for HER application.', '\n# 5.Conclusions\n\nFeCoNiCuPd thin film was deposited on carbon fibre cloth by magnetron sputtering to serve as bifunctional electrocatalyst for alkaline water splitting.Comparative experiments and DFTcalculations revealed that copious active sites and high-entropy cocktail effects are responsible for enhanced alkaline HER activity.The electrochemical measurements showed that the HEA surface underwent a reconstruction that yielded the multicomponent oxyhydroxide.The (FeCoNi)OOH species helped reduce the energy barrier of RDS $( \\mathrm { O ^ { * } { \\to } O O H ^ { * } }$ )forOER,thereby accelerating the OER process.The FeCoNiCuPd/CFC assembly showed compelling electrocatalytic capability manifest bya $2 9 \\mathrm { m V }$ overpotential for HER and a $1 9 4 ~ \\mathrm { m V }$ overpotential for OER ata current density of $1 0 \\mathrm { m A } \\mathrm { c m } ^ { - 2 }$ ,which is superior to commercially available $\\mathrm { P t } /$ C and $\\mathrm { R u O } _ { 2 }$ .Furthermore,the new electrocatalyst also exhibited impressive HER/OER stability under high current density conditions over long testing hours.This work provides a viable approach to producing high-performing HEA catalysts for water-splitting application.'], 'current_density': '10 mA cm^-2'}, {'unit': 'mV', 'value': '2.9', 'source': ['Here we report a high entropy alloy (HEA)-FeCoNiCuPd-thin film catalyst, which demonstrated excellent alkaline HER and OER performance with ultralow overpotentials as low as $2.9 ~ \\mathrm{mV}$ for HER and $1.94 ~ \\mathrm{mV}$ for OER at a current density of $10 \\ \\mathrm{mA} \\ \\mathrm{cm}^{-2}$. '], 'current_density': '10 mA cm^-2'}, {'unit': 'mV', 'value': '29', 'source': ['\n# 5.Conclusions\n\nFeCoNiCuPd thin film was deposited on carbon fibre cloth by magnetron sputtering to serve as bifunctional electrocatalyst for alkaline water splitting.Comparative experiments and DFTcalculations revealed that copious active sites and high-entropy cocktail effects are responsible for enhanced alkaline HER activity.The electrochemical measurements showed that the HEA surface underwent a reconstruction that yielded the multicomponent oxyhydroxide.The (FeCoNi)OOH species helped reduce the energy barrier of RDS $( \\mathrm { O ^ { * } { \\to } O O H ^ { * } }$ )forOER,thereby accelerating the OER process.The FeCoNiCuPd/CFC assembly showed compelling electrocatalytic capability manifest bya $2 9 \\mathrm { m V }$ overpotential for HER and a $1 9 4 ~ \\mathrm { m V }$ overpotential for OER ata current density of $1 0 \\mathrm { m A } \\mathrm { c m } ^ { - 2 }$ ,which is superior to commercially available $\\mathrm { P t } /$ C and $\\mathrm { R u O } _ { 2 }$ .Furthermore,the new electrocatalyst also exhibited impressive HER/OER stability under high current density conditions over long testing hours.This work provides a viable approach to producing high-performing HEA catalysts for water-splitting application.'], 'current_density': '10 mA cm^-2'}], 'supplementary_performance': [{'key': 'mass_current_density', 'value': '298.53 A g^-1 at overpotential of 100 mV', 'source': ['The FeCoNiCuPd film electrode required the lowest overpotential $( 2 9 . 7 \\ : \\mathrm { m V } )$ to achieve the current density of $1 0 \\mathrm { \\ m A \\ c m ^ { - 2 } }$ (Fig.4b),which is lower than that of the $\\mathrm { P t } / \\mathrm { C }$ $\\left( 3 5 . 4 ~ \\mathrm { m V } \\right)$ .The mass activity of the catalysts was also taken into consideration to estimate the preparation cost (Fig.S3).The mass current density of the FeCoNiCuPd/ CFC electrodeattheoverpotentialof $1 0 0 \\mathrm { m V }$ reached $\\sim 2 9 8 . 5 3 \\mathrm { A } \\mathrm { g } ^ { - 1 }$ which is slightly higher than the $\\mathrm { P t / C }$ $( 2 8 7 . 8 5 \\mathrm { A } \\mathrm { g } ^ { - 1 } )$ but ${ \\sim } 1 5 7 0$ times greater than the bare CFC $( 0 . 1 9 \\mathrm { A } \\mathrm { g } ^ { - 1 } \\dot { } )$ . Considering the high cost of the Pt/C catalyst,the as-prepared catalyst that exhibited a higher electrocatalytic efficiency in this work is promising for HER application.']}]}, 'experimental_conditions': {'test_setup': {'source': ['\nIn this work,a FeCoNiCuPd thin film with a single face-centered cubic (FCC) structure was deposited on carbon fibre cloth (CFC) by magnetron sputtering.The newly-developed HEA/CFC system exhibited superior HER and OER activities compared to the commercially available catalysts under alkaline conditions,resulting in an outstanding water electrolysis performance.By combining the comparative experiments with density functional theory (DFT) calculations,the mechanistic origins for the high bifunctional catalytic efficiency were revealed. ', '\n# 2.4.Electrocatalytic measurements\n\nAll the electrochemical measurements were carried out at room temperature using a CHI 66OE electrochemical workstation (Shanghai Chenhua Co.,Ltd.,P.R.China) with a three-electrode configuration.The as-prepared HEA/CFC samples $( \\sim 1 \\times 1 \\mathrm { c m } ^ { 2 } )$ were designated as the working electrode.The reference electrode is $\\mathrm { H g / H g O }$ $\\left( + 0 . 0 9 8 \\mathrm { V } \\right.$ VS NHE at $2 5 \\circ \\mathrm { C } )$ and the counter electrode is made from carbon rod.An iRcorrection $( 8 5 \\% )$ was adopted for the electrochemical tests.The electrochemical measurements were executed in 1 M KOH aqueous solution. ', 'Linear sweep voltametric (LSV) and Tafel plots were obtained at a scan rate of $5 \\mathrm { m V } / s$ in 1M KOH electrolyte.Electrochemical impedance spectroscopic analysis (EIS) was conducted in a frequency range of $0 . 1 { - } 1 0 0 \\mathrm { k H z }$ ，The electrochemically active surface area (ECSA） of electrocatalysts was investigated using cyclic voltammetry (CV) measurements within a non-Faradaic region at a scan rate of $2 0 { - } 1 0 0 \\ \\mathrm { m V } / s$ The ECSA of the catalysts was calculated by the ratio of $C _ { d l }$ to $C _ { s } ,$ while the double-layer capacitance was derived from the average absolute slope and the general specific capacitance of $4 0 \\ \\mu \\mathrm { F e c m } ^ { - 2 }$ was used. '], 'scan_rate': '5 mV s^-1', 'substrate': 'carbon fibre cloth (CFC)', 'ir_compensation': '85%'}, 'electrolyte': {'source': ['\n# 2.4.Electrocatalytic measurements\n\nAll the electrochemical measurements were carried out at room temperature using a CHI 66OE electrochemical workstation (Shanghai Chenhua Co.,Ltd.,P.R.China) with a three-electrode configuration.The as-prepared HEA/CFC samples $( \\sim 1 \\times 1 \\mathrm { c m } ^ { 2 } )$ were designated as the working electrode.The reference electrode is $\\mathrm { H g / H g O }$ $\\left( + 0 . 0 9 8 \\mathrm { V } \\right.$ VS NHE at $2 5 \\circ \\mathrm { C } )$ and the counter electrode is made from carbon rod.An iRcorrection $( 8 5 \\% )$ was adopted for the electrochemical tests.The electrochemical measurements were executed in 1 M KOH aqueous solution. ', 'Linear sweep voltametric (LSV) and Tafel plots were obtained at a scan rate of $5 \\mathrm { m V } / s$ in 1M KOH electrolyte.Electrochemical impedance spectroscopic analysis (EIS) was conducted in a frequency range of $0 . 1 { - } 1 0 0 \\mathrm { k H z }$ ，The electrochemically active surface area (ECSA） of electrocatalysts was investigated using cyclic voltammetry (CV) measurements within a non-Faradaic region at a scan rate of $2 0 { - } 1 0 0 \\ \\mathrm { m V } / s$ The ECSA of the catalysts was calculated by the ratio of $C _ { d l }$ to $C _ { s } ,$ while the double-layer capacitance was derived from the average absolute slope and the general specific capacitance of $4 0 \\ \\mu \\mathrm { F e c m } ^ { - 2 }$ was used. ', '\n# 3.2.HER catalytic process\n\nTo evaluate the alkaline HER performance of as-synthesized FeCoNiCuPdHEAcatalyst,aseries of testsand characterizations were carried out in 1 M KOH electrolyte.For comparison purposes,bare CFC,commercial $\\mathrm { P t } / \\mathrm { C }$ catalysts attached on CFC,and quaternary alloy samples were also studied.The HER polarization curves of various catalysts are shown in Fig.4a. The FeCoNiCuPd catalyst outperformed the quaternary alloy materials and was even superior to the benchmark $\\mathrm { P t } / \\mathrm { C }$ catalyst. ', '\n# 5.Conclusions\n\nFeCoNiCuPd thin film was deposited on carbon fibre cloth by magnetron sputtering to serve as bifunctional electrocatalyst for alkaline water splitting.Comparative experiments and DFTcalculations revealed that copious active sites and high-entropy cocktail effects are responsible for enhanced alkaline HER activity.The electrochemical measurements showed that the HEA surface underwent a reconstruction that yielded the multicomponent oxyhydroxide.The (FeCoNi)OOH species helped reduce the energy barrier of RDS $( \\mathrm { O ^ { * } { \\to } O O H ^ { * } }$ )forOER,thereby accelerating the OER process.The FeCoNiCuPd/CFC assembly showed compelling electrocatalytic capability manifest bya $2 9 \\mathrm { m V }$ overpotential for HER and a $1 9 4 ~ \\mathrm { m V }$ overpotential for OER ata current density of $1 0 \\mathrm { m A } \\mathrm { c m } ^ { - 2 }$ ,which is superior to commercially available $\\mathrm { P t } /$ C and $\\mathrm { R u O } _ { 2 }$ .Furthermore,the new electrocatalyst also exhibited impressive HER/OER stability under high current density conditions over long testing hours.This work provides a viabl
53 | 65143d5dc47fd01dc2fe4acdebdc80ac | {"extraction_results": [{"alloy_id": "PtRuMoFeCoNi HEA-QDs", "performance": {"stability": {"source": ["\nFurthermore, accelerated degradation test (ADT) and chronoamperometry were conducted to evaluate the durability of the HEA-QDs/C. As shown in Fig. 3e, the negligible degradation of HEA-QDs/C is observed after 10 000 cycles while the $\\mathrm { P t / C }$ exhibits obvious deterioration from $6 6 \\mathrm { m V }$ to $9 0 \\mathrm { m V }$ at $5 0 \\mathrm { m A } \\mathrm { c m } ^ { - 2 }$ . "], "cycle_count": "10000", "test_method": "CV Cycling", "duration_hours": null, "degradation_details": "negligible degradation", "performance_retention": null}, "tafel_slope": {"unit": "mV dec^-1", "value": "28.7", "source": ["The Tafel slope of HEA-QDs/C ( $2 8 . 7 \\mathrm { m V }$ decade-1 ) is lower than that of $\\mathrm { P t } / \\mathrm { C }$ ( $2 9 . 4 ~ \\mathrm { m V }$ decade $^ { - 1 }$ ), $\\mathrm { R u } / \\mathrm { C }$ ( $5 0 . 2 ~ \\mathrm { m V }$ decade-1 ) and $\\mathrm { P t R u } / \\mathrm { C }$ $3 7 . 7 \\ \\mathrm { m V }$ decade-1 ), demonstrating the Volmer–Tafel mechanism on the active sites and the Tafel step as the rate determining step (RDS) during the HER process (Fig. 3b left axis and Fig. S15, $\\mathrm { E S I \\dagger }$ ).44,45 It is undeniable that as the applied potential negatively shifts (corresponding to the rise in the Fermi level), the driving force for the formation of $\\mathbf { H } ^ { - }$ increases, thereby enhancing the possibility of Heyrovsky step involvement in the HER at high negative potentials.46 Additionally, even comparing the overpotentials at $1 0 \\mathrm { \\ m A } \\mathrm { c m } ^ { - 2 }$ and Tafel slope values with other advanced electrocatalysts reported recently (Fig. 3c and Table S1, ESI†), HEA-QDs/C can be demonstrated as one of the best electrocatalysts for the HER. In addition, the exchange current density $\\left( j _ { 0 } \\right)$ of HEA-QDs/C calculated using Tafel parameters (Fig. 3b, right axis) is ca. $3 . 8 9 9 \\mathrm { \\ m A } \\mathrm { c m } ^ { - 2 }$ , which is 1.53 and 2.56 times higher than that of $\\mathrm { P t } / \\mathrm { C }$ and $\\mathrm { R u } / \\mathrm { C }$ , respectively, confirming the excellent intrinsic HER activity. "]}, "overpotential": [{"unit": "mV", "value": "11", "source": ["The synthesized HEA-QDs demonstrate superior HER activity with an overpotential of 1 \\mathtt { 1 } \\mathtt { m } \\mathtt { V @ 1 0 } \\mathtt { m A } \\mathtt { c m } ^ { - 2 } , obviously outperforming that of \\mathsf { P t } / \\mathsf { C } (1 8 \\mathrm { ~ m V } @ 1 0 \\mathrm { ~ m A ~ c m } ^ { - 2 }). ", "Density functional theory (DFT) calculations and electrochemical characterization elucidate that the strong transboundary electron transfer helps to achieve the optimized adsorption energy of $\\mathrm { P t / R u { \\mathrm { - } } H }$ , thereby significantly reducing the energy barrier of the Tafel slope, which is the rate determining step for the HER. As a result, the obtained HEA-QDs exhibit preeminent electrocatalytic activity $( 1 1 \\ \\mathrm { m V } @ )$ $1 0 \\mathrm { ~ A ~ c m } ^ { - 2 }$ ) and durability towards the HER compared to the commercial $\\mathrm { P t } / \\mathrm { C }$ $[ 1 8 \\mathrm { \\ m V @ 1 0 \\ m A \\ c m ^ { - 2 } } ]$ . ", "As shown in Fig. 3a, the HEA-QDs exhibit the smallest overpotential $( \\eta )$ of $1 1 ~ \\mathrm { \\ m V } /$ $1 0 2 { \\mathrm { ~ \\textrm ~ { ~ ~ } ~ } } { \\mathrm { m V } }$ to achieve the benchmark current density of $1 0 / 1 0 0 \\mathrm { \\ m A \\ c m } ^ { - 2 }$ , which are significantly superior compared to that of $\\mathrm { P t / C }$ $1 8 \\mathrm { m V } / 1 2 7 \\mathrm { m V }$ , $\\mathrm { { R u / C } }$ $4 5 \\ \\mathrm { m V / o v e r } \\ 2 0 0 \\ \\mathrm { m V } )$ and $\\mathrm { P t R u } / \\mathrm { C }$ $1 6 \\ \\mathrm { m V } / 1 3 4 \\ \\mathrm { m V } )$ under the same noble metal loading. ", "As a result, the HEA-QDs exhibit superior electrocatalytic activity $( 1 1 \\ \\mathrm { m V } @ )$ $1 0 \\mathrm { \\ m A \\ c m } ^ { - 2 }$ ) compared to $\\mathrm { P t / C }$ $1 8 \\mathrm { \\ m V @ 1 0 \\ m A \\ c m ^ { - 2 } }$ ) for the HER in acidic solution. "], "current_density": "10 mA cm^-2"}, {"unit": "mV", "value": "102", "source": ["As shown in Fig. 3a, the HEA-QDs exhibit the smallest overpotential $( \\eta )$ of $1 1 ~ \\mathrm { \\ m V } /$ $1 0 2 { \\mathrm { ~ \\textrm ~ { ~ ~ } ~ } } { \\mathrm { m V } }$ to achieve the benchmark current density of $1 0 / 1 0 0 \\mathrm { \\ m A \\ c m } ^ { - 2 }$ , which are significantly superior compared to that of $\\mathrm { P t / C }$ $1 8 \\mathrm { m V } / 1 2 7 \\mathrm { m V }$ , $\\mathrm { { R u / C } }$ $4 5 \\ \\mathrm { m V / o v e r } \\ 2 0 0 \\ \\mathrm { m V } )$ and $\\mathrm { P t R u } / \\mathrm { C }$ $1 6 \\ \\mathrm { m V } / 1 3 4 \\ \\mathrm { m V } )$ under the same noble metal loading. "], "current_density": "100 mA cm^-2"}], "supplementary_performance": [{"key": "exchange current density", "value": "3.899 mA cm^-2", "source": ["The Tafel slope of HEA-QDs/C ( $2 8 . 7 \\mathrm { m V }$ decade-1 ) is lower than that of $\\mathrm { P t } / \\mathrm { C }$ ( $2 9 . 4 ~ \\mathrm { m V }$ decade $^ { - 1 }$ ), $\\mathrm { R u } / \\mathrm { C }$ ( $5 0 . 2 ~ \\mathrm { m V }$ decade-1 ) and $\\mathrm { P t R u } / \\mathrm { C }$ $3 7 . 7 \\ \\mathrm { m V }$ decade-1 ), demonstrating the Volmer–Tafel mechanism on the active sites and the Tafel step as the rate determining step (RDS) during the HER process (Fig. 3b left axis and Fig. S15, $\\mathrm { E S I \\dagger }$ ).44,45 It is undeniable that as the applied potential negatively shifts (corresponding to the rise in the Fermi level), the driving force for the formation of $\\mathbf { H } ^ { - }$ increases, thereby enhancing the possibility of Heyrovsky step involvement in the HER at high negative potentials.46 Additionally, even comparing the overpotentials at $1 0 \\mathrm { \\ m A } \\mathrm { c m } ^ { - 2 }$ and Tafel slope values with other advanced electrocatalysts reported recently (Fig. 3c and Table S1, ESI†), HEA-QDs/C can be demonstrated as one of the best electrocatalysts for the HER. In addition, the exchange current density $\\left( j _ { 0 } \\right)$ of HEA-QDs/C calculated using Tafel parameters (Fig. 3b, right axis) is ca. $3 . 8 9 9 \\mathrm { \\ m A } \\mathrm { c m } ^ { - 2 }$ , which is 1.53 and 2.56 times higher than that of $\\mathrm { P t } / \\mathrm { C }$ and $\\mathrm { R u } / \\mathrm { C }$ , respectively, confirming the excellent intrinsic HER activity. "]}, {"key": "activation energy", "value": "5.44 kJ mol^-1", "source": ["The Arrhenius plots which were tested in $\\mathrm { H } _ { 2 }$ saturated $\\mathbf { 0 . 5 } \\ \\textbf { M }$ $\\mathrm { H } _ { 2 } \\mathrm { S O } _ { 4 }$ are presented in Fig. 3h and Fig. S26 $\\mathrm { ( E S I \\dag ) }$ . The lower activation energy $\\left( E _ { \\mathrm { a } } \\right)$ of HEA-QDs/C $\\left( 5 . 4 4 \\mathrm { ~ k J ~ m o l } ^ { - 1 } \\right.$ ), compared to that of commercial $\\mathrm { P t / C }$ $( 7 . 2 8 \\ \\mathrm { k J \\ m o l ^ { - 1 } } )$ ), $\\mathrm { R u } / \\mathrm { C }$ ( $1 5 . 8 3 \\mathrm { ~ k J ~ m o l ^ { - 1 } } ]$ and $\\mathrm { P t R u } / \\mathrm { C }$ $\\left( 5 . 8 1 \\mathrm { \\ k J \\ m o l ^ { - 1 } } \\right)$ ), confirms the enhanced reaction kinetics of HEA-QDs.50–52 For a more comprehensive understanding, we also evaluated the Gibbs activation free energy $( \\Delta G ^ { 0 } )$ in the HER process, which considered the impact of temperature and the entropy of activation on the reaction barrier.53 As illustrated in Fig. 3i, the decreased $\\Delta G ^ { 0 }$ for HEA-QDs/C $( 2 . 8 3 \\mathrm { \\ k J \\ m o l ^ { - 1 } } )$ ) further underscores the superior reaction kinetics compared to $\\mathrm { P t / C }$ $\\left( 4 . 7 9 \\mathrm { k J m o l } ^ { - 1 } \\right)$ ), $\\mathbf { R u } / \\mathbf { C } \\left( 1 3 . 2 1 \\mathrm { k J } \\mathrm { m o l } ^ { - 1 } \\right)$ and $\\mathrm { P t R u } / \\mathrm { C } \\left( 3 . 1 9 \\mathrm { k J } \\mathrm { m o l } ^ { - 1 } \\right)$ . "]}, {"key": "Gibbs activation free energy", "value": "2.83 kJ mol^-1", "source": ["The Arrhenius plots which were tested in $\\mathrm { H } _ { 2 }$ saturated $\\mathbf { 0 . 5 } \\ \\textbf { M }$ $\\mathrm { H } _ { 2 } \\mathrm { S O } _ { 4 }$ are presented in Fig. 3h and Fig. S26 $\\mathrm { ( E S I \\dag ) }$ . The lower activation energy $\\left( E _ { \\mathrm { a } } \\right)$ of HEA-QDs/C $\\left( 5 . 4 4 \\mathrm { ~ k J ~ m o l } ^ { - 1 } \\right.$ ), compared to that of commercial $\\mathrm { P t / C }$ $( 7 . 2 8 \\ \\mathrm { k J \\ m o l ^ { - 1 } } )$ ), $\\mathrm { R u } / \\mathrm { C }$ ( $1 5 . 8 3 \\mathrm { ~ k J ~ m o l ^ { - 1 } } ]$ and $\\mathrm { P t R u } / \\mathrm { C }$ $\\left( 5 . 8 1 \\mathrm { \\ k J \\ m o l ^ { - 1 } } \\right)$ ), confirms the enhanced reaction kinetics of HEA-QDs.50–52 For a more comprehensive understanding, we also evaluated the Gibbs activation free energy $( \\Delta G ^ { 0 } )$ in the HER process, which considered the impact of temperature and the entropy of activation on the reaction barrier.53 As illustrated in Fig. 3i, the decreased $\\Delta G ^ { 0 }$ for HEA-QDs/C $( 2 . 8 3 \\mathrm { \\ k J \\ m o l ^ { - 1 } } )$ ) further underscores the superior reaction kinetics compared to $\\mathrm { P t / C }$ $\\left( 4 . 7 9 \\mathrm { k J m o l } ^ { - 1 } \\right)$ ), $\\mathbf { R u } / \\mathbf { C } \\left( 1 3 . 2 1 \\mathrm { k J } \\mathrm { m o l } ^ { - 1 } \\right)$ and $\\mathrm { P t R u } / \\mathrm { C } \\left( 3 . 1 9 \\mathrm { k J } \\mathrm { m o l } ^ { - 1 } \\right)$ . "]}, {"key": "PEMWE cell voltage", "value": "1.65 V @ 1.0 A cm^-2", "source": ["6 5 ~ \\mathsf { V @ 1 . 0 ~ \\mathsf { A } ~ c m } ^ { - 2 }) , but also outstanding stability, even presenting a reduced cell voltage with a rate of $- 1 2 . 2\\mu \\mathsf { V } \\mathsf { h } ^ { - 1 }$ over 1000 h of testing at 1.0 A \\mathsf { c m } ^ { - 2 } . ", "Strikingly, the integrated PEMWE device using HEA-QDs as a cathodic catalyst with a low noble metal loading of $1 0 0 { ~ \\mu \\mathrm { g } _ { \\mathrm { P t R u } } \\ \\mathrm { c m } ^ { - 2 } }$ delivers excellent activity $\\left( 1 . 6 5 \\ \\mathrm { V @ 1 . 0 ~ A ~ c m } ^ { - 2 } \\right)$ and surprising stability with even a decreased cell voltage of $- 1 2 . 2 \\ \\mu \\mathrm { V } \\mathrm { h } ^ { - 1 }$ $1 . 0 \\mathrm { A } \\mathrm { c m } ^ { - 2 }$ over $1 0 0 0 \\mathrm { ~ h ~ }$ ). ", "The steadystate polarization curve of the PEMWE device using HEA-QDs/C $\\left( 0 . 1 \\mathrm { \\ m g } _ { \\mathrm { p t R u } } \\mathrm { \\ c m } ^ { - 2 } \\right)$ as the cathode electrocatalyst (Fig. 5d and Fig. S36 and S37, ESI†) reveals a cell voltage of $1 . 6 5 \\mathrm { ~ V ~ }$ for $^ { 1 . 0 \\mathrm { ~ A ~ } }$ $\\mathrm { c m } ^ { - 2 }$ , while a high voltage is needed for MEAs with $\\mathrm { P t } / \\mathrm { C }$ (1.71 V) and $\\mathrm { P t R u } / \\mathrm { C }$ (1.71 V) cathode catalysts under the same noble metal loading of $0 . 1 \\ \\mathrm { \\ m g } _ { \\mathrm { P t R u } } \\ \\mathrm { c m } ^ { - 2 }$ . ", "Impressively, even with an ultra-low loading of $1 0 0 ~ { \\mu \\mathrm { g } } _ { \\mathrm { P t R u } } ~ \\mathrm { c m } ^ { - 2 }$ in the cathode, the PEMWE device integrated with HEA-QDs as a cathodic catalyst not only exhibits excellent catalytic performance $\\left( 1 . 6 5 \\ \\mathrm { V @ 1 . 0 ~ A ~ c m } ^ { - 2 } \\right)$ , but also displays outstanding stability at $1 . 0 \\mathrm { ~ A ~ c m } ^ { - 2 }$ , even with a reduced voltage decay rate of $- 1 2 . 2 \\ \\mu \\mathrm { V } \\ \\mathrm { h } ^ { - 1 }$ over $1 0 0 0 \\mathrm { ~ h ~ }$ . "]}, {"key": "PEMWE stability decay rate", "value": "-12.2 μV h^-1 over 1000 h", "source": ["6 5 ~ \\mathsf { V @ 1 . 0 ~ \\mathsf { A } ~ c m } ^ { - 2 }) , but also outstanding stability, even presenting a reduced cell voltage with a rate of $- 1 2 . 2\\mu \\mathsf { V } \\mathsf { h } ^ { - 1 }$ over 1000 h of testing at 1.0 A \\mathsf { c m } ^ { - 2 } . ", "Strikingly, the integrated PEMWE device using HEA-QDs as a cathodic catalyst with a low noble metal loading of $1 0 0 { ~ \\mu \\mathrm { g } _ { \\mathrm { P t R u } } \\ \\mathrm { c m } ^ { - 2 } }$ delivers excellent activity $\\left( 1 . 6 5 \\ \\mathrm { V @ 1 . 0 ~ A ~ c m } ^ { - 2 } \\right)$ and surprising stability with even a decreased cell voltage of $- 1 2 . 2 \\ \\mu \\mathrm { V } \\mathrm { h } ^ { - 1 }$ $1 . 0 \\mathrm { A } \\mathrm { c m } ^ { - 2 }$ over $1 0 0 0 \\mathrm { ~ h ~ }$ ). ", "Notably, even with an ultralow total noble loading of $0 . 1 \\mathrm { \\ m g } _ { \\mathrm { P t R u } } \\mathrm { \\ c m } ^ { - 2 }$ , the HEA-QDs/C cathode cell can operate stably at $1 . 0 \\mathrm { ~ A ~ c m } ^ { - 2 }$ for more than $^ { 1 0 0 0 \\mathrm { ~ h ~ } }$ with a surprising decay rate of $- 1 2 . 2 \\ \\mu \\mathrm { V } \\ \\mathrm { h } ^ { - 1 }$ . ", "Impressively, even with an ultra-low loading of $1 0 0 ~ { \\mu \\mathrm { g } } _ { \\mathrm { P t R u } } ~ \\mathrm { c m } ^ { - 2 }$ in the cathode, the PEMWE device integrated with HEA-QDs as a cathodic catalyst not only exhibits excellent catalytic performance $\\left( 1 . 6 5 \\ \\mathrm { V @ 1 . 0 ~ A ~ c m } ^ { - 2 } \\right)$ , but also displays outstanding stability at $1 . 0 \\mathrm { ~ A ~ c m } ^ { - 2 }$ , even with a reduced voltage decay rate of $- 1 2 . 2 \\ \\mu \\mathrm { V } \\ \\mathrm { h } ^ { - 1 }$ over $1 0 0 0 \\mathrm { ~ h ~ }$ . "]}, {"key": "PEMWE energy consumption", "value": "3.98 kWh N m^-3 H2", "source": ["Moreover, the evaluated energy consumption of the HEA-QDs/C cathode cell is 3.98 kWh $\\mathbf { N } \\mathbf { m } ^ { - 3 } \\mathbf { H } _ { 2 }$ at $1 . 0 \\mathrm { A c m } ^ { - 2 }$ , which is lower than that of the reported commercial PEM electrolyzer $( 4 . 5 - 5 . 0 \\mathrm { ~ k W h ~ N ~ m } ^ { - 3 }$ ${ \\bf { H } } _ { 2 } ^ { \\phantom { * } }$ ).63 According to the calculation method from the US Department of Energy (DOE), the estimated cost of this PEMWE device is $\\mathrm { U S S 0 . 8 8 }$ per $\\mathrm { k g } \\mathrm { H } _ { 2 }$ , which is lower than the $2 0 3 0 ~ \\mathrm { D O E }$ target of $\\mathrm { U S } \\$ 1.0$ per $\\mathrm { k g }$ of $\\mathrm { H } _ { 2 }$ . "]}]}, "experimental_conditions": {"test_setup": {"source": ["Commercial $\\mathrm { P t / C }$ , $\\mathrm { R u } / \\mathrm { C }$ , and $\\mathrm { P t R u } / \\mathrm { C }$ with small sizes were selected as the references, while the HEA-QDs catalyst was loaded on Vulcan XC-72R carbon support (HEA-QDs/C, Fig. S13 and S14, $\\mathbf { E S I \\dagger }$ ). "], "scan_rate": null, "substrate": "Vulcan XC-72R carbon support", "ir_compensation": null}, "electrolyte": {"source": ["\n# Evaluation of electrochemical performance\n\nTo evaluate the impact of the strong electron redistribution on electrocatalysis, the HER performance of HEA-QDs was measured in ${ \\bf N } _ { 2 }$ -saturated $\\mathbf { 0 . 5 } \\ \\mathbf { M }$ $\\mathrm { H } _ { 2 } \\mathrm { S O } _ { 4 }$ using a three-electrode electrochemical system. "], "ph_value": null, "concentration_molar": "0.5 M", "electrolyte_composition": "H2SO4"}, "synthesis_method": {"method": "microwave-polyol method / rapid microwave radiation", "source": ["Here, highly dispersed sub-2 nm PtRuMoFeCoNi high-entropy alloy quantum dots (HEA-QDs) are synthesized through rapid microwave radiation. ", "HEA-QDs were synthesized through the microwave-polyol method at $2 3 0 ~ ^ { \\circ } \\mathrm { C }$ for 80 s as illustrated in Fig. 1b. The microwave thermal radiation rapidly decomposes the acetylacetone salts, forming seeds, and induces explosive nucleation and uniform growth in triethylene glycol (TEG).37 Meanwhile, TEG as a protecting agent can directly bind to the HEA surface preventing uncontrollable enlargement, thus stabilizing the HEA-QDs.38 Transmission electron microscopy (TEM) and high-angle annular dark-field scanning TEM (HAADF-STEM) images display that the obtained HEA-QDs are uniformly dispersed with an average diameter of ca. "], "key_parameters": "230 °C for 80 s"}, "other_environmental_params": [{"key": "Atmosphere", "value": "N2-saturated", "source": ["\n# Evaluation of electrochemical performance\n\nTo evaluate the impact of the strong electron redistribution on electrocatalysis, the HER performance of HEA-QDs was measured in ${ \\bf N } _ { 2 }$ -saturated $\\mathbf { 0 . 5 } \\ \\mathbf { M }$ $\\mathrm { H } _ { 2 } \\mathrm { S O } _ { 4 }$ using a three-electrode electrochemical system. "]}]}}, {"alloy_id": "Pt-HEA", "performance": {"stability": {"source": [], "cycle_count": null, "test_method": "Unknown", "duration_hours": null, "degradation_details": null, "performance_retention": null}, "tafel_slope": {"unit": "mV dec^-1", "value": null, "source": []}, "overpotential": [], "supplementary_performance": []}, "experimental_conditions": {"test_setup": {"source": [], "scan_rate": null, "substrate": null, "ir_compensation": null}, "electrolyte": {"source": ["\n# Evaluation of electrochemical performance\n\nTo evaluate the impact of the strong electron redistribution on electrocatalysis, the HER performance of HEA-QDs was measured in ${ \\bf N } _ { 2 }$ -saturated $\\mathbf { 0 . 5 } \\ \\mathbf { M }$ $\\mathrm { H } _ { 2 } \\mathrm { S O } _ { 4 }$ using a three-electrode electrochemical system. "], "ph_value": null, "concentration_molar": "0.5 M", "electrolyte_composition": "H2SO4"}, "synthesis_method": {"method": null, "source": [], "key_parameters": null}, "other_environmental_params": []}}, {"alloy_id": "Ru-HEA", "performance": {"stability": {"source": [], "cycle_count": null, "test_method": "Unknown", "duration_hours": null, "degradation_details": null, "performance_retention": null}, "tafel_slope": {"unit": "mV dec^-1", "value": null, "source": []}, "overpotential": [], "supplementary_performance": []}, "experimental_conditions": {"test_setup": {"source": [], "scan_rate": null, "substrate": null, "ir_compensation": null}, "electrolyte": {"source": ["\n# Evaluation of electrochemical performance\n\nTo evaluate the impact of the strong electron redistribution on electrocatalysis, the HER performance of HEA-QDs was measured in ${ \\bf N } _ { 2 }$ -saturated $\\mathbf { 0 . 5 } \\ \\mathbf { M }$ $\\mathrm { H } _ { 2 } \\mathrm { S O } _ { 4 }$ using a three-electrode electrochemical system. "], "ph_value": null, "concentration_molar": "0.5 M", "electrolyte_composition": "H2SO4"}, "synthesis_method": {"method": null, "source": [], "key_parameters": null}, "other_environmental_params": []}}]} |  | {"extraction_results": [{"alloy_id": "PtRuMoFeCoNi HEA-QDs", "performance": {"stability": {"source": ["\nFurthermore, accelerated degradation test (ADT) and chronoamperometry were conducted to evaluate the durability of the HEA-QDs/C. As shown in Fig. 3e, the negligible degradation of HEA-QDs/C is observed after 10 000 cycles while the $\\mathrm { P t / C }$ exhibits obvious deterioration from $6 6 \\mathrm { m V }$ to $9 0 \\mathrm { m V }$ at $5 0 \\mathrm { m A } \\mathrm { c m } ^ { - 2 }$ . "], "cycle_count": "10000", "test_method": "CV Cycling", "duration_hours": null, "degradation_details": "negligible degradation", "performance_retention": null}, "tafel_slope": {"unit": "mV dec^-1", "value": "28.7", "source": ["The Tafel slope of HEA-QDs/C ( $2 8 . 7 \\mathrm { m V }$ decade-1 ) is lower than that of $\\mathrm { P t } / \\mathrm { C }$ ( $2 9 . 4 ~ \\mathrm { m V }$ decade $^ { - 1 }$ ), $\\mathrm { R u } / \\mathrm { C }$ ( $5 0 . 2 ~ \\mathrm { m V }$ decade-1 ) and $\\mathrm { P t R u } / \\mathrm { C }$ $3 7 . 7 \\ \\mathrm { m V }$ decade-1 ), demonstrating the Volmer–Tafel mechanism on the active sites and the Tafel step as the rate determining step (RDS) during the HER process (Fig. 3b left axis and Fig. S15, $\\mathrm { E S I \\dagger }$ ).44,45 It is undeniable that as the applied potential negatively shifts (corresponding to the rise in the Fermi level), the driving force for the formation of $\\mathbf { H } ^ { - }$ increases, thereby enhancing the possibility of Heyrovsky step involvement in the HER at high negative potentials.46 Additionally, even comparing the overpotentials at $1 0 \\mathrm { \\ m A } \\mathrm { c m } ^ { - 2 }$ and Tafel slope values with other advanced electrocatalysts reported recently (Fig. 3c and Table S1, ESI†), HEA-QDs/C can be demonstrated as one of the best electrocatalysts for the HER. In addition, the exchange current density $\\left( j _ { 0 } \\right)$ of HEA-QDs/C calculated using Tafel parameters (Fig. 3b, right axis) is ca. $3 . 8 9 9 \\mathrm { \\ m A } \\mathrm { c m } ^ { - 2 }$ , which is 1.53 and 2.56 times higher than that of $\\mathrm { P t } / \\mathrm { C }$ and $\\mathrm { R u } / \\mathrm { C }$ , respectively, confirming the excellent intrinsic HER activity. "]}, "overpotential": [{"unit": "mV", "value": "11", "source": ["The synthesized HEA-QDs demonstrate superior HER activity with an overpotential of 1 \\mathtt { 1 } \\mathtt { m } \\mathtt { V @ 1 0 } \\mathtt { m A } \\mathtt { c m } ^ { - 2 } , obviously outperforming that of \\mathsf { P t } / \\mathsf { C } (1 8 \\mathrm { ~ m V } @ 1 0 \\mathrm { ~ m A ~ c m } ^ { - 2 }). ", "Density functional theory (DFT) calculations and electrochemical characterization elucidate that the strong transboundary electron transfer helps to achieve the optimized adsorption energy of $\\mathrm { P t / R u { \\mathrm { - } } H }$ , thereby significantly reducing the energy barrier of the Tafel slope, which is the rate determining step for the HER. As a result, the obtained HEA-QDs exhibit preeminent electrocatalytic activity $( 1 1 \\ \\mathrm { m V } @ )$ $1 0 \\mathrm { ~ A ~ c m } ^ { - 2 }$ ) and durability towards the HER compared to the commercial $\\mathrm { P t } / \\mathrm { C }$ $[ 1 8 \\mathrm { \\ m V @ 1 0 \\ m A \\ c m ^ { - 2 } } ]$ . ", "As shown in Fig. 3a, the HEA-QDs exhibit the smallest overpotential $( \\eta )$ of $1 1 ~ \\mathrm { \\ m V } /$ $1 0 2 { \\mathrm { ~ \\textrm ~ { ~ ~ } ~ } } { \\mathrm { m V } }$ to achieve the benchmark current density of $1 0 / 1 0 0 \\mathrm { \\ m A \\ c m } ^ { - 2 }$ , which are significantly superior compared to that of $\\mathrm { P t / C }$ $1 8 \\mathrm { m V } / 1 2 7 \\mathrm { m V }$ , $\\mathrm { { R u / C } }$ $4 5 \\ \\mathrm { m V / o v e r } \\ 2 0 0 \\ \\mathrm { m V } )$ and $\\mathrm { P t R u } / \\mathrm { C }$ $1 6 \\ \\mathrm { m V } / 1 3 4 \\ \\mathrm { m V } )$ under the same noble metal loading. ", "As a result, the HEA-QDs exhibit superior electrocatalytic activity $( 1 1 \\ \\mathrm { m V } @ )$ $1 0 \\mathrm { \\ m A \\ c m } ^ { - 2 }$ ) compared to $\\mathrm { P t / C }$ $1 8 \\mathrm { \\ m V @ 1 0 \\ m A \\ c m ^ { - 2 } }$ ) for the HER in acidic solution. "], "current_density": "10 mA cm^-2"}, {"unit": "mV", "value": "102", "source": ["As shown in Fig. 3a, the HEA-QDs exhibit the smallest overpotential $( \\eta )$ of $1 1 ~ \\mathrm { \\ m V } /$ $1 0 2 { \\mathrm { ~ \\textrm ~ { ~ ~ } ~ } } { \\mathrm { m V } }$ to achieve the benchmark current density of $1 0 / 1 0 0 \\mathrm { \\ m A \\ c m } ^ { - 2 }$ , which are significantly superior compared to that of $\\mathrm { P t / C }$ $1 8 \\mathrm { m V } / 1 2 7 \\mathrm { m V }$ , $\\mathrm { { R u / C } }$ $4 5 \\ \\mathrm { m V / o v e r } \\ 2 0 0 \\ \\mathrm { m V } )$ and $\\mathrm { P t R u } / \\mathrm { C }$ $1 6 \\ \\mathrm { m V } / 1 3 4 \\ \\mathrm { m V } )$ under the same noble metal loading. "], "current_density": "100 mA cm^-2"}], "supplementary_performance": [{"key": "exchange current density", "value": "3.899 mA cm^-2", "source": ["The Tafel slope of HEA-QDs/C ( $2 8 . 7 \\mathrm { m V }$ decade-1 ) is lower than that of $\\mathrm { P t } / \\mathrm { C }$ ( $2 9 . 4 ~ \\mathrm { m V }$ decade $^ { - 1 }$ ), $\\mathrm { R u } / \\mathrm { C }$ ( $5 0 . 2 ~ \\mathrm { m V }$ decade-1 ) and $\\mathrm { P t R u } / \\mathrm { C }$ $3 7 . 7 \\ \\mathrm { m V }$ decade-1 ), demonstrating the Volmer–Tafel mechanism on the active sites and the Tafel step as the rate determining step (RDS) during the HER process (Fig. 3b left axis and Fig. S15, $\\mathrm { E S I \\dagger }$ ).44,45 It is undeniable that as the applied potential negatively shifts (corresponding to the rise in the Fermi level), the driving force for the formation of $\\mathbf { H } ^ { - }$ increases, thereby enhancing the possibility of Heyrovsky step involvement in the HER at high negative potentials.46 Additionally, even comparing the overpotentials at $1 0 \\mathrm { \\ m A } \\mathrm { c m } ^ { - 2 }$ and Tafel slope values with other advanced electrocatalysts reported recently (Fig. 3c and Table S1, ESI†), HEA-QDs/C can be demonstrated as one of the best electrocatalysts for the HER. In addition, the exchange current density $\\left( j _ { 0 } \\right)$ of HEA-QDs/C calculated using Tafel parameters (Fig. 3b, right axis) is ca. $3 . 8 9 9 \\mathrm { \\ m A } \\mathrm { c m } ^ { - 2 }$ , which is 1.53 and 2.56 times higher than that of $\\mathrm { P t } / \\mathrm { C }$ and $\\mathrm { R u } / \\mathrm { C }$ , respectively, confirming the excellent intrinsic HER activity. "]}, {"key": "activation energy", "value": "5.44 kJ mol^-1", "source": ["The Arrhenius plots which were tested in $\\mathrm { H } _ { 2 }$ saturated $\\mathbf { 0 . 5 } \\ \\textbf { M }$ $\\mathrm { H } _ { 2 } \\mathrm { S O } _ { 4 }$ are presented in Fig. 3h and Fig. S26 $\\mathrm { ( E S I \\dag ) }$ . The lower activation energy $\\left( E _ { \\mathrm { a } } \\right)$ of HEA-QDs/C $\\left( 5 . 4 4 \\mathrm { ~ k J ~ m o l } ^ { - 1 } \\right.$ ), compared to that of commercial $\\mathrm { P t / C }$ $( 7 . 2 8 \\ \\mathrm { k J \\ m o l ^ { - 1 } } )$ ), $\\mathrm { R u } / \\mathrm { C }$ ( $1 5 . 8 3 \\mathrm { ~ k J ~ m o l ^ { - 1 } } ]$ and $\\mathrm { P t R u } / \\mathrm { C }$ $\\left( 5 . 8 1 \\mathrm { \\ k J \\ m o l ^ { - 1 } } \\right)$ ), confirms the enhanced reaction kinetics of HEA-QDs.50–52 For a more comprehensive understanding, we also evaluated the Gibbs activation free energy $( \\Delta G ^ { 0 } )$ in the HER process, which considered the impact of temperature and the entropy of activation on the reaction barrier.53 As illustrated in Fig. 3i, the decreased $\\Delta G ^ { 0 }$ for HEA-QDs/C $( 2 . 8 3 \\mathrm { \\ k J \\ m o l ^ { - 1 } } )$ ) further underscores the superior reaction kinetics compared to $\\mathrm { P t / C }$ $\\left( 4 . 7 9 \\mathrm { k J m o l } ^ { - 1 } \\right)$ ), $\\mathbf { R u } / \\mathbf { C } \\left( 1 3 . 2 1 \\mathrm { k J } \\mathrm { m o l } ^ { - 1 } \\right)$ and $\\mathrm { P t R u } / \\mathrm { C } \\left( 3 . 1 9 \\mathrm { k J } \\mathrm { m o l } ^ { - 1 } \\right)$ . "]}, {"key": "Gibbs activation free energy", "value": "2.83 kJ mol^-1", "source": ["The Arrhenius plots which were tested in $\\mathrm { H } _ { 2 }$ saturated $\\mathbf { 0 . 5 } \\ \\textbf { M }$ $\\mathrm { H } _ { 2 } \\mathrm { S O } _ { 4 }$ are presented in Fig. 3h and Fig. S26 $\\mathrm { ( E S I \\dag ) }$ . The lower activation energy $\\left( E _ { \\mathrm { a } } \\right)$ of HEA-QDs/C $\\left( 5 . 4 4 \\mathrm { ~ k J ~ m o l } ^ { - 1 } \\right.$ ), compared to that of commercial $\\mathrm { P t / C }$ $( 7 . 2 8 \\ \\mathrm { k J \\ m o l ^ { - 1 } } )$ ), $\\mathrm { R u } / \\mathrm { C }$ ( $1 5 . 8 3 \\mathrm { ~ k J ~ m o l ^ { - 1 } } ]$ and $\\mathrm { P t R u } / \\mathrm { C }$ $\\left( 5 . 8 1 \\mathrm { \\ k J \\ m o l ^ { - 1 } } \\right)$ ), confirms the enhanced reaction kinetics of HEA-QDs.50–52 For a more comprehensive understanding, we also evaluated the Gibbs activation free energy $( \\Delta G ^ { 0 } )$ in the HER process, which considered the impact of temperature and the entropy of activation on the reaction barrier.53 As illustrated in Fig. 3i, the decreased $\\Delta G ^ { 0 }$ for HEA-QDs/C $( 2 . 8 3 \\mathrm { \\ k J \\ m o l ^ { - 1 } } )$ ) further underscores the superior reaction kinetics compared to $\\mathrm { P t / C }$ $\\left( 4 . 7 9 \\mathrm { k J m o l } ^ { - 1 } \\right)$ ), $\\mathbf { R u } / \\mathbf { C } \\left( 1 3 . 2 1 \\mathrm { k J } \\mathrm { m o l } ^ { - 1 } \\right)$ and $\\mathrm { P t R u } / \\mathrm { C } \\left( 3 . 1 9 \\mathrm { k J } \\mathrm { m o l } ^ { - 1 } \\right)$ . "]}, {"key": "PEMWE cell voltage", "value": "1.65 V @ 1.0 A cm^-2", "source": ["6 5 ~ \\mathsf { V @ 1 . 0 ~ \\mathsf { A } ~ c m } ^ { - 2 }) , but also outstanding stability, even presenting a reduced cell voltage with a rate of $- 1 2 . 2\\mu \\mathsf { V } \\mathsf { h } ^ { - 1 }$ over 1000 h of testing at 1.0 A \\mathsf { c m } ^ { - 2 } . ", "Strikingly, the integrated PEMWE device using HEA-QDs as a cathodic catalyst with a low noble metal loading of $1 0 0 { ~ \\mu \\mathrm { g } _ { \\mathrm { P t R u } } \\ \\mathrm { c m } ^ { - 2 } }$ delivers excellent activity $\\left( 1 . 6 5 \\ \\mathrm { V @ 1 . 0 ~ A ~ c m } ^ { - 2 } \\right)$ and surprising stability with even a decreased cell voltage of $- 1 2 . 2 \\ \\mu \\mathrm { V } \\mathrm { h } ^ { - 1 }$ $1 . 0 \\mathrm { A } \\mathrm { c m } ^ { - 2 }$ over $1 0 0 0 \\mathrm { ~ h ~ }$ ). ", "The steadystate polarization curve of the PEMWE device using HEA-QDs/C $\\left( 0 . 1 \\mathrm { \\ m g } _ { \\mathrm { p t R u } } \\mathrm { \\ c m } ^ { - 2 } \\right)$ as the cathode electrocatalyst (Fig. 5d and Fig. S36 and S37, ESI†) reveals a cell voltage of $1 . 6 5 \\mathrm { ~ V ~ }$ for $^ { 1 . 0 \\mathrm { ~ A ~ } }$ $\\mathrm { c m } ^ { - 2 }$ , while a high voltage is needed for MEAs with $\\mathrm { P t } / \\mathrm { C }$ (1.71 V) and $\\mathrm { P t R u } / \\mathrm { C }$ (1.71 V) cathode catalysts under the same noble metal loading of $0 . 1 \\ \\mathrm { \\ m g } _ { \\mathrm { P t R u } } \\ \\mathrm { c m } ^ { - 2 }$ . ", "Impressively, even with an ultra-low loading of $1 0 0 ~ { \\mu \\mathrm { g } } _ { \\mathrm { P t R u } } ~ \\mathrm { c m } ^ { - 2 }$ in the cathode, the PEMWE device integrated with HEA-QDs as a cathodic catalyst not only exhibits excellent catalytic performance $\\left( 1 . 6 5 \\ \\mathrm { V @ 1 . 0 ~ A ~ c m } ^ { - 2 } \\right)$ , but also displays outstanding stability at $1 . 0 \\mathrm { ~ A ~ c m } ^ { - 2 }$ , even with a reduced voltage decay rate of $- 1 2 . 2 \\ \\mu \\mathrm { V } \\ \\mathrm { h } ^ { - 1 }$ over $1 0 0 0 \\mathrm { ~ h ~ }$ . "]}, {"key": "PEMWE stability decay rate", "value": "-12.2 μV h^-1 over 1000 h", "source": ["6 5 ~ \\mathsf { V @ 1 . 0 ~ \\mathsf { A } ~ c m } ^ { - 2 }) , but also outstanding stability, even presenting a reduced cell voltage with a rate of $- 1 2 . 2\\mu \\mathsf { V } \\mathsf { h } ^ { - 1 }$ over 1000 h of testing at 1.0 A \\mathsf { c m } ^ { - 2 } . ", "Strikingly, the integrated PEMWE device using HEA-QDs as a cathodic catalyst with a low noble metal loading of $1 0 0 { ~ \\mu \\mathrm { g } _ { \\mathrm { P t R u } } \\ \\mathrm { c m } ^ { - 2 } }$ delivers excellent activity $\\left( 1 . 6 5 \\ \\mathrm { V @ 1 . 0 ~ A ~ c m } ^ { - 2 } \\right)$ and surprising stability with even a decreased cell voltage of $- 1 2 . 2 \\ \\mu \\mathrm { V } \\mathrm { h } ^ { - 1 }$ $1 . 0 \\mathrm { A } \\mathrm { c m } ^ { - 2 }$ over $1 0 0 0 \\mathrm { ~ h ~ }$ ). ", "Notably, even with an ultralow total noble loading of $0 . 1 \\mathrm { \\ m g } _ { \\mathrm { P t R u } } \\mathrm { \\ c m } ^ { - 2 }$ , the HEA-QDs/C cathode cell can operate stably at $1 . 0 \\mathrm { ~ A ~ c m } ^ { - 2 }$ for more than $^ { 1 0 0 0 \\mathrm { ~ h ~ } }$ with a surprising decay rate of $- 1 2 . 2 \\ \\mu \\mathrm { V } \\ \\mathrm { h } ^ { - 1 }$ . ", "Impressively, even with an ultra-low loading of $1 0 0 ~ { \\mu \\mathrm { g } } _ { \\mathrm { P t R u } } ~ \\mathrm { c m } ^ { - 2 }$ in the cathode, the PEMWE device integrated with HEA-QDs as a cathodic catalyst not only exhibits excellent catalytic performance $\\left( 1 . 6 5 \\ \\mathrm { V @ 1 . 0 ~ A ~ c m } ^ { - 2 } \\right)$ , but also displays outstanding stability at $1 . 0 \\mathrm { ~ A ~ c m } ^ { - 2 }$ , even with a reduced voltage decay rate of $- 1 2 . 2 \\ \\mu \\mathrm { V } \\ \\mathrm { h } ^ { - 1 }$ over $1 0 0 0 \\mathrm { ~ h ~ }$ . "]}, {"key": "PEMWE energy consumption", "value": "3.98 kWh N m^-3 H2", "source": ["Moreover, the evaluated energy consumption of the HEA-QDs/C cathode cell is 3.98 kWh $\\mathbf { N } \\mathbf { m } ^ { - 3 } \\mathbf { H } _ { 2 }$ at $1 . 0 \\mathrm { A c m } ^ { - 2 }$ , which is lower than that of the reported commercial PEM electrolyzer $( 4 . 5 - 5 . 0 \\mathrm { ~ k W h ~ N ~ m } ^ { - 3 }$ ${ \\bf { H } } _ { 2 } ^ { \\phantom { * } }$ ).63 According to the calculation method from the US Department of Energy (DOE), the estimated cost of this PEMWE device is $\\mathrm { U S S 0 . 8 8 }$ per $\\mathrm { k g } \\mathrm { H } _ { 2 }$ , which is lower than the $2 0 3 0 ~ \\mathrm { D O E }$ target of $\\mathrm { U S } \\$ 1.0$ per $\\mathrm { k g }$ of $\\mathrm { H } _ { 2 }$ . "]}]}, "experimental_conditions": {"test_setup": {"source": ["Commercial $\\mathrm { P t / C }$ , $\\mathrm { R u } / \\mathrm { C }$ , and $\\mathrm { P t R u } / \\mathrm { C }$ with small sizes were selected as the references, while the HEA-QDs catalyst was loaded on Vulcan XC-72R carbon support (HEA-QDs/C, Fig. S13 and S14, $\\mathbf { E S I \\dagger }$ ). "], "scan_rate": null, "substrate": "Vulcan XC-72R carbon support", "ir_compensation": null}, "electrolyte": {"source": ["\n# Evaluation of electrochemical performance\n\nTo evaluate the impact of the strong electron redistribution on electrocatalysis, the HER performance of HEA-QDs was measured in ${ \\bf N } _ { 2 }$ -saturated $\\mathbf { 0 . 5 } \\ \\mathbf { M }$ $\\mathrm { H } _ { 2 } \\mathrm { S O } _ { 4 }$ using a three-electrode electrochemical system. "], "ph_value": null, "concentration_molar": "0.5 M", "electrolyte_composition": "H2SO4"}, "synthesis_method": {"method": "microwave-polyol method / rapid microwave radiation", "source": ["Here, highly dispersed sub-2 nm PtRuMoFeCoNi high-entropy alloy quantum dots (HEA-QDs) are synthesized through rapid microwave radiation. ", "HEA-QDs were synthesized through the microwave-polyol method at $2 3 0 ~ ^ { \\circ } \\mathrm { C }$ for 80 s as illustrated in Fig. 1b. The microwave thermal radiation rapidly decomposes the acetylacetone salts, forming seeds, and induces explosive nucleation and uniform growth in triethylene glycol (TEG).37 Meanwhile, TEG as a protecting agent can directly bind to the HEA surface preventing uncontrollable enlargement, thus stabilizing the HEA-QDs.38 Transmission electron microscopy (TEM) and high-angle annular dark-field scanning TEM (HAADF-STEM) images display that the obtained HEA-QDs are uniformly dispersed with an average diameter of ca. "], "key_parameters": "230 °C for 80 s"}, "other_environmental_params": [{"key": "Atmosphere", "value": "N2-saturated", "source": ["\n# Evaluation of electrochemical performance\n\nTo evaluate the impact of the strong electron redistribution on electrocatalysis, the HER performance of HEA-QDs was measured in ${ \\bf N } _ { 2 }$ -saturated $\\mathbf { 0 . 5 } \\ \\mathbf { M }$ $\\mathrm { H } _ { 2 } \\mathrm { S O } _ { 4 }$ using a three-electrode electrochemical system. "]}]}}, {"alloy_id": "Pt-HEA", "performance": {"stability": {"source": [], "cycle_count": null, "test_method": "Unknown", "duration_hours": null, "degradation_details": null, "performance_retention": null}, "tafel_slope": {"unit": "mV dec^-1", "value": null, "source": []}, "overpotential": [], "supplementary_performance": []}, "experimental_conditions": {"test_setup": {"source": [], "scan_rate": null, "substrate": null, "ir_compensation": null}, "electrolyte": {"source": ["\n# Evaluation of electrochemical performance\n\nTo evaluate the impact of the strong electron redistribution on electrocatalysis, the HER performance of HEA-QDs was measured in ${ \\bf N } _ { 2 }$ -saturated $\\mathbf { 0 . 5 } \\ \\mathbf { M }$ $\\mathrm { H } _ { 2 } \\mathrm { S O } _ { 4 }$ using a three-electrode electrochemical system. "], "ph_value": null, "concentration_molar": "0.5 M", "electrolyte_composition": "H2SO4"}, "synthesis_method": {"method": null, "source": [], "key_parameters": null}, "other_environmental_params": []}}, {"alloy_id": "Ru-HEA", "performance": {"stability": {"source": [], "cycle_count": null, "test_method": "Unknown", "duration_hours": null, "degradation_details": null, "performance_retention": null}, "tafel_slope": {"unit": "mV dec^-1", "value": null, "source": []}, "overpotential": [], "supplementary_performance": []}, "experimental_conditions": {"test_setup": {"source": [], "scan_rate": null, "substrate": null, "ir_compensation": null}, "electrolyte": {"source": ["\n# Evaluation of electrochemical performance\n\nTo evaluate the impact of the strong electron redistribution on electrocatalysis, the HER performance of HEA-QDs was measured in ${ \\bf N } _ { 2 }$ -saturated $\\mathbf { 0 . 5 } \\ \\mathbf { M }$ $\\mathrm { H } _ { 2 } \\mathrm { S O } _ { 4 }$ using a three-electrode electrochemical system. "], "ph_value": null, "concentration_molar": "0.5 M", "electrolyte_composition": "H2SO4"}, "synthesis_method": {"method": null, "source": [], "key_parameters": null}, "other_environmental_params": []}}]} | {"extraction_results": [{"alloy_id": "PtRuMoFeCoNi HEA-QDs", "performance": {"stability": {"source": ["\nFurthermore, accelerated degradation test (ADT) and chronoamperometry were conducted to evaluate the durability of the HEA-QDs/C. As shown in Fig. 3e, the negligible degradation of HEA-QDs/C is observed after 10 000 cycles while the $\\mathrm { P t / C }$ exhibits obvious deterioration from $6 6 \\mathrm { m V }$ to $9 0 \\mathrm { m V }$ at $5 0 \\mathrm { m A } \\mathrm { c m } ^ { - 2 }$ . "], "cycle_count": "10000", "test_method": "CV Cycling", "duration_hours": null, "degradation_details": "negligible degradation", "performance_retention": null}, "tafel_slope": {"unit": "mV dec^-1", "value": "28.7", "source": ["The Tafel slope of HEA-QDs/C ( $2 8 . 7 \\mathrm { m V }$ decade-1 ) is lower than that of $\\mathrm { P t } / \\mathrm { C }$ ( $2 9 . 4 ~ \\mathrm { m V }$ decade $^ { - 1 }$ ), $\\mathrm { R u } / \\mathrm { C }$ ( $5 0 . 2 ~ \\mathrm { m V }$ decade-1 ) and $\\mathrm { P t R u } / \\mathrm { C }$ $3 7 . 7 \\ \\mathrm { m V }$ decade-1 ), demonstrating the Volmer–Tafel mechanism on the active sites and the Tafel step as the rate determining step (RDS) during the HER process (Fig. 3b left axis and Fig. S15, $\\mathrm { E S I \\dagger }$ ).44,45 It is undeniable that as the applied potential negatively shifts (corresponding to the rise in the Fermi level), the driving force for the formation of $\\mathbf { H } ^ { - }$ increases, thereby enhancing the possibility of Heyrovsky step involvement in the HER at high negative potentials.46 Additionally, even comparing the overpotentials at $1 0 \\mathrm { \\ m A } \\mathrm { c m } ^ { - 2 }$ and Tafel slope values with other advanced electrocatalysts reported recently (Fig. 3c and Table S1, ESI†), HEA-QDs/C can be demonstrated as one of the best electrocatalysts for the HER. In addition, the exchange current density $\\left( j _ { 0 } \\right)$ of HEA-QDs/C calculated using Tafel parameters (Fig. 3b, right axis) is ca. $3 . 8 9 9 \\mathrm { \\ m A } \\mathrm { c m } ^ { - 2 }$ , which is 1.53 and 2.56 times higher than that of $\\mathrm { P t } / \\mathrm { C }$ and $\\mathrm { R u } / \\mathrm { C }$ , respectively, confirming the excellent intrinsic HER activity. "]}, "overpotential": [{"unit": "mV", "value": "11", "source": ["The synthesized HEA-QDs demonstrate superior HER activity with an overpotential of 1 \\mathtt { 1 } \\mathtt { m } \\mathtt { V @ 1 0 } \\mathtt { m A } \\mathtt { c m } ^ { - 2 } , obviously outperforming that of \\mathsf { P t } / \\mathsf { C } (1 8 \\mathrm { ~ m V } @ 1 0 \\mathrm { ~ m A ~ c m } ^ { - 2 }). ", "Density functional theory (DFT) calculations and electrochemical characterization elucidate that the strong transboundary electron transfer helps to achieve the optimized adsorption energy of $\\mathrm { P t / R u { \\mathrm { - } } H }$ , thereby significantly reducing the energy barrier of the Tafel slope, which is the rate determining step for the HER. As a result, the obtained HEA-QDs exhibit preeminent electrocatalytic activity $( 1 1 \\ \\mathrm { m V } @ )$ $1 0 \\mathrm { ~ A ~ c m } ^ { - 2 }$ ) and durability towards the HER compared to the commercial $\\mathrm { P t } / \\mathrm { C }$ $[ 1 8 \\mathrm { \\ m V @ 1 0 \\ m A \\ c m ^ { - 2 } } ]$ . ", "As shown in Fig. 3a, the HEA-QDs exhibit the smallest overpotential $( \\eta )$ of $1 1 ~ \\mathrm { \\ m V } /$ $1 0 2 { \\mathrm { ~ \\textrm ~ { ~ ~ } ~ } } { \\mathrm { m V } }$ to achieve the benchmark current density of $1 0 / 1 0 0 \\mathrm { \\ m A \\ c m } ^ { - 2 }$ , which are significantly superior compared to that of $\\mathrm { P t / C }$ $1 8 \\mathrm { m V } / 1 2 7 \\mathrm { m V }$ , $\\mathrm { { R u / C } }$ $4 5 \\ \\mathrm { m V / o v e r } \\ 2 0 0 \\ \\mathrm { m V } )$ and $\\mathrm { P t R u } / \\mathrm { C }$ $1 6 \\ \\mathrm { m V } / 1 3 4 \\ \\mathrm { m V } )$ under the same noble metal loading. ", "As a result, the HEA-QDs exhibit superior electrocatalytic activity $( 1 1 \\ \\mathrm { m V } @ )$ $1 0 \\mathrm { \\ m A \\ c m } ^ { - 2 }$ ) compared to $\\mathrm { P t / C }$ $1 8 \\mathrm { \\ m V @ 1 0 \\ m A \\ c m ^ { - 2 } }$ ) for the HER in acidic solution. "], "current_density": "10 mA cm^-2"}, {"unit": "mV", "value": "102", "source": ["As shown in Fig. 3a, the HEA-QDs exhibit the smallest overpotential $( \\eta )$ of $1 1 ~ \\mathrm { \\ m V } /$ $1 0 2 { \\mathrm { ~ \\textrm ~ { ~ ~ } ~ } } { \\mathrm { m V } }$ to achieve the benchmark current density of $1 0 / 1 0 0 \\mathrm { \\ m A \\ c m } ^ { - 2 }$ , which are significantly superior compared to that of $\\mathrm { P t / C }$ $1 8 \\mathrm { m V } / 1 2 7 \\mathrm { m V }$ , $\\mathrm { { R u / C } }$ $4 5 \\ \\mathrm { m V / o v e r } \\ 2 0 0 \\ \\mathrm { m V } )$ and $\\mathrm { P t R u } / \\mathrm { C }$ $1 6 \\ \\mathrm { m V } / 1 3 4 \\ \\mathrm { m V } )$ under the same noble metal loading. "], "current_density": "100 mA cm^-2"}], "supplementary_performance": [{"key": "exchange current density", "value": "3.899 mA cm^-2", "source": ["The Tafel slope of HEA-QDs/C ( $2 8 . 7 \\mathrm { m V }$ decade-1 ) is lower than that of $\\mathrm { P t } / \\mathrm { C }$ ( $2 9 . 4 ~ \\mathrm { m V }$ decade $^ { - 1 }$ ), $\\mathrm { R u } / \\mathrm { C }$ ( $5 0 . 2 ~ \\mathrm { m V }$ decade-1 ) and $\\mathrm { P t R u } / \\mathrm { C }$ $3 7 . 7 \\ \\mathrm { m V }$ decade-1 ), demonstrating the Volmer–Tafel mechanism on the active sites and the Tafel step as the rate determining step (RDS) during the HER process (Fig. 3b left axis and Fig. S15, $\\mathrm { E S I \\dagger }$ ).44,45 It is undeniable that as the applied potential negatively shifts (corresponding to the rise in the Fermi level), the driving force for the formation of $\\mathbf { H } ^ { - }$ increases, thereby enhancing the possibility of Heyrovsky step involvement in the HER at high negative potentials.46 Additionally, even comparing the overpotentials at $1 0 \\mathrm { \\ m A } \\mathrm { c m } ^ { - 2 }$ and Tafel slope values with other advanced electrocatalysts reported recently (Fig. 3c and Table S1, ESI†), HEA-QDs/C can be demonstrated as one of the best electrocatalysts for the HER. In addition, the exchange current density $\\left( j _ { 0 } \\right)$ of HEA-QDs/C calculated using Tafel parameters (Fig. 3b, right axis) is ca. $3 . 8 9 9 \\mathrm { \\ m A } \\mathrm { c m } ^ { - 2 }$ , which is 1.53 and 2.56 times higher than that of $\\mathrm { P t } / \\mathrm { C }$ and $\\mathrm { R u } / \\mathrm { C }$ , respectively, confirming the excellent intrinsic HER activity. "]}, {"key": "activation energy", "value": "5.44 kJ mol^-1", "source": ["The Arrhenius plots which were tested in $\\mathrm { H } _ { 2 }$ saturated $\\mathbf { 0 . 5 } \\ \\textbf { M }$ $\\mathrm { H } _ { 2 } \\mathrm { S O } _ { 4 }$ are presented in Fig. 3h and Fig. S26 $\\mathrm { ( E S I \\dag ) }$ . The lower activation energy $\\left( E _ { \\mathrm { a } } \\right)$ of HEA-QDs/C $\\left( 5 . 4 4 \\mathrm { ~ k J ~ m o l } ^ { - 1 } \\right.$ ), compared to that of commercial $\\mathrm { P t / C }$ $( 7 . 2 8 \\ \\mathrm { k J \\ m o l ^ { - 1 } } )$ ), $\\mathrm { R u } / \\mathrm { C }$ ( $1 5 . 8 3 \\mathrm { ~ k J ~ m o l ^ { - 1 } } ]$ and $\\mathrm { P t R u } / \\mathrm { C }$ $\\left( 5 . 8 1 \\mathrm { \\ k J \\ m o l ^ { - 1 } } \\right)$ ), confirms the enhanced reaction kinetics of HEA-QDs.50–52 For a more comprehensive understanding, we also evaluated the Gibbs activation free energy $( \\Delta G ^ { 0 } )$ in the HER process, which considered the impact of temperature and the entropy of activation on the reaction barrier.53 As illustrated in Fig. 3i, the decreased $\\Delta G ^ { 0 }$ for HEA-QDs/C $( 2 . 8 3 \\mathrm { \\ k J \\ m o l ^ { - 1 } } )$ ) further underscores the superior reaction kinetics compared to $\\mathrm { P t / C }$ $\\left( 4 . 7 9 \\mathrm { k J m o l } ^ { - 1 } \\right)$ ), $\\mathbf { R u } / \\mathbf { C } \\left( 1 3 . 2 1 \\mathrm { k J } \\mathrm { m o l } ^ { - 1 } \\right)$ and $\\mathrm { P t R u } / \\mathrm { C } \\left( 3 . 1 9 \\mathrm { k J } \\mathrm { m o l } ^ { - 1 } \\right)$ . "]}, {"key": "Gibbs activation free energy", "value": "2.83 kJ mol^-1", "source": ["The Arrhenius plots which were tested in $\\mathrm { H } _ { 2 }$ saturated $\\mathbf { 0 . 5 } \\ \\textbf { M }$ $\\mathrm { H } _ { 2 } \\mathrm { S O } _ { 4 }$ are presented in Fig. 3h and Fig. S26 $\\mathrm { ( E S I \\dag ) }$ . The lower activation energy $\\left( E _ { \\mathrm { a } } \\right)$ of HEA-QDs/C $\\left( 5 . 4 4 \\mathrm { ~ k J ~ m o l } ^ { - 1 } \\right.$ ), compared to that of commercial $\\mathrm { P t / C }$ $( 7 . 2 8 \\ \\mathrm { k J \\ m o l ^ { - 1 } } )$ ), $\\mathrm { R u } / \\mathrm { C }$ ( $1 5 . 8 3 \\mathrm { ~ k J ~ m o l ^ { - 1 } } ]$ and $\\mathrm { P t R u } / \\mathrm { C }$ $\\left( 5 . 8 1 \\mathrm { \\ k J \\ m o l ^ { - 1 } } \\right)$ ), confirms the enhanced reaction kinetics of HEA-QDs.50–52 For a more comprehensive understanding, we also evaluated the Gibbs activation free energy $( \\Delta G ^ { 0 } )$ in the HER process, which considered the impact of temperature and the entropy of activation on the reaction barrier.53 As illustrated in Fig. 3i, the decreased $\\Delta G ^ { 0 }$ for HEA-QDs/C $( 2 . 8 3 \\mathrm { \\ k J \\ m o l ^ { - 1 } } )$ ) further underscores the superior reaction kinetics compared to $\\mathrm { P t / C }$ $\\left( 4 . 7 9 \\mathrm { k J m o l } ^ { - 1 } \\right)$ ), $\\mathbf { R u } / \\mathbf { C } \\left( 1 3 . 2 1 \\mathrm { k J } \\mathrm { m o l } ^ { - 1 } \\right)$ and $\\mathrm { P t R u } / \\mathrm { C } \\left( 3 . 1 9 \\mathrm { k J } \\mathrm { m o l } ^ { - 1 } \\right)$ . "]}, {"key": "PEMWE cell voltage", "value": "1.65 V @ 1.0 A cm^-2", "source": ["6 5 ~ \\mathsf { V @ 1 . 0 ~ \\mathsf { A } ~ c m } ^ { - 2 }) , but also outstanding stability, even presenting a reduced cell voltage with a rate of $- 1 2 . 2\\mu \\mathsf { V } \\mathsf { h } ^ { - 1 }$ over 1000 h of testing at 1.0 A \\mathsf { c m } ^ { - 2 } . ", "Strikingly, the integrated PEMWE device using HEA-QDs as a cathodic catalyst with a low noble metal loading of $1 0 0 { ~ \\mu \\mathrm { g } _ { \\mathrm { P t R u } } \\ \\mathrm { c m } ^ { - 2 } }$ delivers excellent activity $\\left( 1 . 6 5 \\ \\mathrm { V @ 1 . 0 ~ A ~ c m } ^ { - 2 } \\right)$ and surprising stability with even a decreased cell voltage of $- 1 2 . 2 \\ \\mu \\mathrm { V } \\mathrm { h } ^ { - 1 }$ $1 . 0 \\mathrm { A } \\mathrm { c m } ^ { - 2 }$ over $1 0 0 0 \\mathrm { ~ h ~ }$ ). ", "The steadystate polarization curve of the PEMWE device using HEA-QDs/C $\\left( 0 . 1 \\mathrm { \\ m g } _ { \\mathrm { p t R u } } \\mathrm { \\ c m } ^ { - 2 } \\right)$ as the cathode electrocatalyst (Fig. 5d and Fig. S36 and S37, ESI†) reveals a cell voltage of $1 . 6 5 \\mathrm { ~ V ~ }$ for $^ { 1 . 0 \\mathrm { ~ A ~ } }$ $\\mathrm { c m } ^ { - 2 }$ , while a high voltage is needed for MEAs with $\\mathrm { P t } / \\mathrm { C }$ (1.71 V) and $\\mathrm { P t R u } / \\mathrm { C }$ (1.71 V) cathode catalysts under the same noble metal loading of $0 . 1 \\ \\mathrm { \\ m g } _ { \\mathrm { P t R u } } \\ \\mathrm { c m } ^ { - 2 }$ . ", "Impressively, even with an ultra-low loading of $1 0 0 ~ { \\mu \\mathrm { g } } _ { \\mathrm { P t R u } } ~ \\mathrm { c m } ^ { - 2 }$ in the cathode, the PEMWE device integrated with HEA-QDs as a cathodic catalyst not only exhibits excellent catalytic performance $\\left( 1 . 6 5 \\ \\mathrm { V @ 1 . 0 ~ A ~ c m } ^ { - 2 } \\right)$ , but also displays outstanding stability at $1 . 0 \\mathrm { ~ A ~ c m } ^ { - 2 }$ , even with a reduced voltage decay rate of $- 1 2 . 2 \\ \\mu \\mathrm { V } \\ \\mathrm { h } ^ { - 1 }$ over $1 0 0 0 \\mathrm { ~ h ~ }$ . "]}, {"key": "PEMWE stability decay rate", "value": "-12.2 μV h^-1 over 1000 h", "source": ["6 5 ~ \\mathsf { V @ 1 . 0 ~ \\mathsf { A } ~ c m } ^ { - 2 }) , but also outstanding stability, even presenting a reduced cell voltage with a rate of $- 1 2 . 2\\mu \\mathsf { V } \\mathsf { h } ^ { - 1 }$ over 1000 h of testing at 1.0 A \\mathsf { c m } ^ { - 2 } . ", "Strikingly, the integrated PEMWE device using HEA-QDs as a cathodic catalyst with a low noble metal loading of $1 0 0 { ~ \\mu \\mathrm { g } _ { \\mathrm { P t R u } } \\ \\mathrm { c m } ^ { - 2 } }$ delivers excellent activity $\\left( 1 . 6 5 \\ \\mathrm { V @ 1 . 0 ~ A ~ c m } ^ { - 2 } \\right)$ and surprising stability with even a decreased cell voltage of $- 1 2 . 2 \\ \\mu \\mathrm { V } \\mathrm { h } ^ { - 1 }$ $1 . 0 \\mathrm { A } \\mathrm { c m } ^ { - 2 }$ over $1 0 0 0 \\mathrm { ~ h ~ }$ ). ", "Notably, even with an ultralow total noble loading of $0 . 1 \\mathrm { \\ m g } _ { \\mathrm { P t R u } } \\mathrm { \\ c m } ^ { - 2 }$ , the HEA-QDs/C cathode cell can operate stably at $1 . 0 \\mathrm { ~ A ~ c m } ^ { - 2 }$ for more than $^ { 1 0 0 0 \\mathrm { ~ h ~ } }$ with a surprising decay rate of $- 1 2 . 2 \\ \\mu \\mathrm { V } \\ \\mathrm { h } ^ { - 1 }$ . ", "Impressively, even with an ultra-low loading of $1 0 0 ~ { \\mu \\mathrm { g } } _ { \\mathrm { P t R u } } ~ \\mathrm { c m } ^ { - 2 }$ in the cathode, the PEMWE device integrated with HEA-QDs as a cathodic catalyst not only exhibits excellent catalytic performance $\\left( 1 . 6 5 \\ \\mathrm { V @ 1 . 0 ~ A ~ c m } ^ { - 2 } \\right)$ , but also displays outstanding stability at $1 . 0 \\mathrm { ~ A ~ c m } ^ { - 2 }$ , even with a reduced voltage decay rate of $- 1 2 . 2 \\ \\mu \\mathrm { V } \\ \\mathrm { h } ^ { - 1 }$ over $1 0 0 0 \\mathrm { ~ h ~ }$ . "]}, {"key": "PEMWE energy consumption", "value": "3.98 kWh N m^-3 H2", "source": ["Moreover, the evaluated energy consumption of the HEA-QDs/C cathode cell is 3.98 kWh $\\mathbf { N } \\mathbf { m } ^ { - 3 } \\mathbf { H } _ { 2 }$ at $1 . 0 \\mathrm { A c m } ^ { - 2 }$ , which is lower than that of the reported commercial PEM electrolyzer $( 4 . 5 - 5 . 0 \\mathrm { ~ k W h ~ N ~ m } ^ { - 3 }$ ${ \\bf { H } } _ { 2 } ^ { \\phantom { * } }$ ).63 According to the calculation method from the US Department of Energy (DOE), the estimated cost of this PEMWE device is $\\mathrm { U S S 0 . 8 8 }$ per $\\mathrm { k g } \\mathrm { H } _ { 2 }$ , which is lower than the $2 0 3 0 ~ \\mathrm { D O E }$ target of $\\mathrm { U S } \\$ 1.0$ per $\\mathrm { k g }$ of $\\mathrm { H } _ { 2 }$ . "]}]}, "experimental_conditions": {"test_setup": {"source": ["Commercial $\\mathrm { P t / C }$ , $\\mathrm { R u } / \\mathrm { C }$ , and $\\mathrm { P t R u } / \\mathrm { C }$ with small sizes were selected as the references, while the HEA-QDs catalyst was loaded on Vulcan XC-72R carbon support (HEA-QDs/C, Fig. S13 and S14, $\\mathbf { E S I \\dagger }$ ). "], "scan_rate": null, "substrate": "Vulcan XC-72R carbon support", "ir_compensation": null}, "electrolyte": {"source": ["\n# Evaluation of electrochemical performance\n\nTo evaluate the impact of the strong electron redistribution on electrocatalysis, the HER performance of HEA-QDs was measured in ${ \\bf N } _ { 2 }$ -saturated $\\mathbf { 0 . 5 } \\ \\mathbf { M }$ $\\mathrm { H } _ { 2 } \\mathrm { S O } _ { 4 }$ using a three-electrode electrochemical system. "], "ph_value": null, "concentration_molar": "0.5 M", "electrolyte_composition": "H2SO4"}, "synthesis_method": {"method": "microwave-polyol method / rapid microwave radiation", "source": ["Here, highly dispersed sub-2 nm PtRuMoFeCoNi high-entropy alloy quantum dots (HEA-QDs) are synthesized through rapid microwave radiation. ", "HEA-QDs were synthesized through the microwave-polyol method at $2 3 0 ~ ^ { \\circ } \\mathrm { C }$ for 80 s as illustrated in Fig. 1b. The microwave thermal radiation rapidly decomposes the acetylacetone salts, forming seeds, and induces explosive nucleation and uniform growth in triethylene glycol (TEG).37 Meanwhile, TEG as a protecting agent can directly bind to the HEA surface preventing uncontrollable enlargement, thus stabilizing the HEA-QDs.38 Transmission electron microscopy (TEM) and high-angle annular dark-field scanning TEM (HAADF-STEM) images display that the obtained HEA-QDs are uniformly dispersed with an average diameter of ca. "], "key_parameters": "230 °C for 80 s"}, "other_environmental_params": [{"key": "Atmosphere", "value": "N2-saturated", "source": ["\n# Evaluation of electrochemical performance\n\nTo evaluate the impact of the strong electron redistribution on electrocatalysis, the HER performance of HEA-QDs was measured in ${ \\bf N } _ { 2 }$ -saturated $\\mathbf { 0 . 5 } \\ \\mathbf { M }$ $\\mathrm { H } _ { 2 } \\mathrm { S O } _ { 4 }$ using a three-electrode electrochemical system. "]}]}}, {"alloy_id": "Pt-HEA", "performance": {"stability": {"source": [], "cycle_count": null, "test_method": "Unknown", "duration_hours": null, "degradation_details": null, "performance_retention": null}, "tafel_slope": {"unit": "mV dec^-1", "value": null, "source": []}, "overpotential": [], "supplementary_performance": []}, "experimental_conditions": {"test_setup": {"source": [], "scan_rate": null, "substrate": null, "ir_compensation": null}, "electrolyte": {"source": ["\n# Evaluation of electrochemical performance\n\nTo evaluate the impact of the strong electron redistribution on electrocatalysis, the HER performance of HEA-QDs was measured in ${ \\bf N } _ { 2 }$ -saturated $\\mathbf { 0 . 5 } \\ \\mathbf { M }$ $\\mathrm { H } _ { 2 } \\mathrm { S O } _ { 4 }$ using a three-electrode electrochemical system. "], "ph_value": null, "concentration_molar": "0.5 M", "electrolyte_composition": "H2SO4"}, "synthesis_method": {"method": null, "source": [], "key_parameters": null}, "other_environmental_params": []}}, {"alloy_id": "Ru-HEA", "performance": {"stability": {"source": [], "cycle_count": null, "test_method": "Unknown", "duration_hours": null, "degradation_details": null, "performance_retention": null}, "tafel_slope": {"unit": "mV dec^-1", "value": null, "source": []}, "overpotential": [], "supplementary_performance": []}, "experimental_conditions": {"test_setup": {"source": [], "scan_rate": null, "substrate": null, "ir_compensation": null}, "electrolyte": {"source": ["\n# Evaluation of electrochemical performance\n\nTo evaluate the impact of the strong electron redistribution on electrocatalysis, the HER performance of HEA-QDs was measured in ${ \\bf N } _ { 2 }$ -saturated $\\mathbf { 0 . 5 } \\ \\mathbf { M }$ $\\mathrm { H } _ { 2 } \\mathrm { S O } _ { 4 }$ using a three-electrode electrochemical system. "], "ph_value": null, "concentration_molar": "0.5 M", "electrolyte_composition": "H2SO4"}, "synthesis_method": {"method": null, "source": [], "key_parameters": null}, "other_environmental_params": []}}]} | 3 | {'extraction_results': [{'alloy_id': 'PtRuMoFeCoNi HEA-QDs', 'performance': {'stability': {'source': ['\nFurthermore, accelerated degradation test (ADT) and chronoamperometry were conducted to evaluate the durability of the HEA-QDs/C. As shown in Fig. 3e, the negligible degradation of HEA-QDs/C is observed after 10 000 cycles while the $\\mathrm { P t / C }$ exhibits obvious deterioration from $6 6 \\mathrm { m V }$ to $9 0 \\mathrm { m V }$ at $5 0 \\mathrm { m A } \\mathrm { c m } ^ { - 2 }$ . '], 'cycle_count': '10000', 'test_method': 'CV Cycling', 'duration_hours': None, 'degradation_details': 'negligible degradation', 'performance_retention': None}, 'tafel_slope': {'unit': 'mV dec^-1', 'value': '28.7', 'source': ['The Tafel slope of HEA-QDs/C ( $2 8 . 7 \\mathrm { m V }$ decade-1 ) is lower than that of $\\mathrm { P t } / \\mathrm { C }$ ( $2 9 . 4 ~ \\mathrm { m V }$ decade $^ { - 1 }$ ), $\\mathrm { R u } / \\mathrm { C }$ ( $5 0 . 2 ~ \\mathrm { m V }$ decade-1 ) and $\\mathrm { P t R u } / \\mathrm { C }$ $3 7 . 7 \\ \\mathrm { m V }$ decade-1 ), demonstrating the Volmer–Tafel mechanism on the active sites and the Tafel step as the rate determining step (RDS) during the HER process (Fig. 3b left axis and Fig. S15, $\\mathrm { E S I \\dagger }$ ).44,45 It is undeniable that as the applied potential negatively shifts (corresponding to the rise in the Fermi level), the driving force for the formation of $\\mathbf { H } ^ { - }$ increases, thereby enhancing the possibility of Heyrovsky step involvement in the HER at high negative potentials.46 Additionally, even comparing the overpotentials at $1 0 \\mathrm { \\ m A } \\mathrm { c m } ^ { - 2 }$ and Tafel slope values with other advanced electrocatalysts reported recently (Fig. 3c and Table S1, ESI†), HEA-QDs/C can be demonstrated as one of the best electrocatalysts for the HER. In addition, the exchange current density $\\left( j _ { 0 } \\right)$ of HEA-QDs/C calculated using Tafel parameters (Fig. 3b, right axis) is ca. $3 . 8 9 9 \\mathrm { \\ m A } \\mathrm { c m } ^ { - 2 }$ , which is 1.53 and 2.56 times higher than that of $\\mathrm { P t } / \\mathrm { C }$ and $\\mathrm { R u } / \\mathrm { C }$ , respectively, confirming the excellent intrinsic HER activity. ']}, 'overpotential': [{'unit': 'mV', 'value': '11', 'source': ['The synthesized HEA-QDs demonstrate superior HER activity with an overpotential of 1 \\mathtt { 1 } \\mathtt { m } \\mathtt { V @ 1 0 } \\mathtt { m A } \\mathtt { c m } ^ { - 2 } , obviously outperforming that of \\mathsf { P t } / \\mathsf { C } (1 8 \\mathrm { ~ m V } @ 1 0 \\mathrm { ~ m A ~ c m } ^ { - 2 }). ', 'Density functional theory (DFT) calculations and electrochemical characterization elucidate that the strong transboundary electron transfer helps to achieve the optimized adsorption energy of $\\mathrm { P t / R u { \\mathrm { - } } H }$ , thereby significantly reducing the energy barrier of the Tafel slope, which is the rate determining step for the HER. As a result, the obtained HEA-QDs exhibit preeminent electrocatalytic activity $( 1 1 \\ \\mathrm { m V } @ )$ $1 0 \\mathrm { ~ A ~ c m } ^ { - 2 }$ ) and durability towards the HER compared to the commercial $\\mathrm { P t } / \\mathrm { C }$ $[ 1 8 \\mathrm { \\ m V @ 1 0 \\ m A \\ c m ^ { - 2 } } ]$ . ', 'As shown in Fig. 3a, the HEA-QDs exhibit the smallest overpotential $( \\eta )$ of $1 1 ~ \\mathrm { \\ m V } /$ $1 0 2 { \\mathrm { ~ \\textrm ~ { ~ ~ } ~ } } { \\mathrm { m V } }$ to achieve the benchmark current density of $1 0 / 1 0 0 \\mathrm { \\ m A \\ c m } ^ { - 2 }$ , which are significantly superior compared to that of $\\mathrm { P t / C }$ $1 8 \\mathrm { m V } / 1 2 7 \\mathrm { m V }$ , $\\mathrm { { R u / C } }$ $4 5 \\ \\mathrm { m V / o v e r } \\ 2 0 0 \\ \\mathrm { m V } )$ and $\\mathrm { P t R u } / \\mathrm { C }$ $1 6 \\ \\mathrm { m V } / 1 3 4 \\ \\mathrm { m V } )$ under the same noble metal loading. ', 'As a result, the HEA-QDs exhibit superior electrocatalytic activity $( 1 1 \\ \\mathrm { m V } @ )$ $1 0 \\mathrm { \\ m A \\ c m } ^ { - 2 }$ ) compared to $\\mathrm { P t / C }$ $1 8 \\mathrm { \\ m V @ 1 0 \\ m A \\ c m ^ { - 2 } }$ ) for the HER in acidic solution. '], 'current_density': '10 mA cm^-2'}, {'unit': 'mV', 'value': '102', 'source': ['As shown in Fig. 3a, the HEA-QDs exhibit the smallest overpotential $( \\eta )$ of $1 1 ~ \\mathrm { \\ m V } /$ $1 0 2 { \\mathrm { ~ \\textrm ~ { ~ ~ } ~ } } { \\mathrm { m V } }$ to achieve the benchmark current density of $1 0 / 1 0 0 \\mathrm { \\ m A \\ c m } ^ { - 2 }$ , which are significantly superior compared to that of $\\mathrm { P t / C }$ $1 8 \\mathrm { m V } / 1 2 7 \\mathrm { m V }$ , $\\mathrm { { R u / C } }$ $4 5 \\ \\mathrm { m V / o v e r } \\ 2 0 0 \\ \\mathrm { m V } )$ and $\\mathrm { P t R u } / \\mathrm { C }$ $1 6 \\ \\mathrm { m V } / 1 3 4 \\ \\mathrm { m V } )$ under the same noble metal loading. '], 'current_density': '100 mA cm^-2'}], 'supplementary_performance': [{'key': 'exchange current density', 'value': '3.899 mA cm^-2', 'source': ['The Tafel slope of HEA-QDs/C ( $2 8 . 7 \\mathrm { m V }$ decade-1 ) is lower than that of $\\mathrm { P t } / \\mathrm { C }$ ( $2 9 . 4 ~ \\mathrm { m V }$ decade $^ { - 1 }$ ), $\\mathrm { R u } / \\mathrm { C }$ ( $5 0 . 2 ~ \\mathrm { m V }$ decade-1 ) and $\\mathrm { P t R u } / \\mathrm { C }$ $3 7 . 7 \\ \\mathrm { m V }$ decade-1 ), demonstrating the Volmer–Tafel mechanism on the active sites and the Tafel step as the rate determining step (RDS) during the HER process (Fig. 3b left axis and Fig. S15, $\\mathrm { E S I \\dagger }$ ).44,45 It is undeniable that as the applied potential negatively shifts (corresponding to the rise in the Fermi level), the driving force for the formation of $\\mathbf { H } ^ { - }$ increases, thereby enhancing the possibility of Heyrovsky step involvement in the HER at high negative potentials.46 Additionally, even comparing the overpotentials at $1 0 \\mathrm { \\ m A } \\mathrm { c m } ^ { - 2 }$ and Tafel slope values with other advanced electrocatalysts reported recently (Fig. 3c and Table S1, ESI†), HEA-QDs/C can be demonstrated as one of the best electrocatalysts for the HER. In addition, the exchange current density $\\left( j _ { 0 } \\right)$ of HEA-QDs/C calculated using Tafel parameters (Fig. 3b, right axis) is ca. $3 . 8 9 9 \\mathrm { \\ m A } \\mathrm { c m } ^ { - 2 }$ , which is 1.53 and 2.56 times higher than that of $\\mathrm { P t } / \\mathrm { C }$ and $\\mathrm { R u } / \\mathrm { C }$ , respectively, confirming the excellent intrinsic HER activity. ']}, {'key': 'activation energy', 'value': '5.44 kJ mol^-1', 'source': ['The Arrhenius plots which were tested in $\\mathrm { H } _ { 2 }$ saturated $\\mathbf { 0 . 5 } \\ \\textbf { M }$ $\\mathrm { H } _ { 2 } \\mathrm { S O } _ { 4 }$ are presented in Fig. 3h and Fig. S26 $\\mathrm { ( E S I \\dag ) }$ . The lower activation energy $\\left( E _ { \\mathrm { a } } \\right)$ of HEA-QDs/C $\\left( 5 . 4 4 \\mathrm { ~ k J ~ m o l } ^ { - 1 } \\right.$ ), compared to that of commercial $\\mathrm { P t / C }$ $( 7 . 2 8 \\ \\mathrm { k J \\ m o l ^ { - 1 } } )$ ), $\\mathrm { R u } / \\mathrm { C }$ ( $1 5 . 8 3 \\mathrm { ~ k J ~ m o l ^ { - 1 } } ]$ and $\\mathrm { P t R u } / \\mathrm { C }$ $\\left( 5 . 8 1 \\mathrm { \\ k J \\ m o l ^ { - 1 } } \\right)$ ), confirms the enhanced reaction kinetics of HEA-QDs.50–52 For a more comprehensive understanding, we also evaluated the Gibbs activation free energy $( \\Delta G ^ { 0 } )$ in the HER process, which considered the impact of temperature and the entropy of activation on the reaction barrier.53 As illustrated in Fig. 3i, the decreased $\\Delta G ^ { 0 }$ for HEA-QDs/C $( 2 . 8 3 \\mathrm { \\ k J \\ m o l ^ { - 1 } } )$ ) further underscores the superior reaction kinetics compared to $\\mathrm { P t / C }$ $\\left( 4 . 7 9 \\mathrm { k J m o l } ^ { - 1 } \\right)$ ), $\\mathbf { R u } / \\mathbf { C } \\left( 1 3 . 2 1 \\mathrm { k J } \\mathrm { m o l } ^ { - 1 } \\right)$ and $\\mathrm { P t R u } / \\mathrm { C } \\left( 3 . 1 9 \\mathrm { k J } \\mathrm { m o l } ^ { - 1 } \\right)$ . ']}, {'key': 'Gibbs activation free energy', 'value': '2.83 kJ mol^-1', 'source': ['The Arrhenius plots which were tested in $\\mathrm { H } _ { 2 }$ saturated $\\mathbf { 0 . 5 } \\ \\textbf { M }$ $\\mathrm { H } _ { 2 } \\mathrm { S O } _ { 4 }$ are presented in Fig. 3h and Fig. S26 $\\mathrm { ( E S I \\dag ) }$ . The lower activation energy $\\left( E _ { \\mathrm { a } } \\right)$ of HEA-QDs/C $\\left( 5 . 4 4 \\mathrm { ~ k J ~ m o l } ^ { - 1 } \\right.$ ), compared to that of commercial $\\mathrm { P t / C }$ $( 7 . 2 8 \\ \\mathrm { k J \\ m o l ^ { - 1 } } )$ ), $\\mathrm { R u } / \\mathrm { C }$ ( $1 5 . 8 3 \\mathrm { ~ k J ~ m o l ^ { - 1 } } ]$ and $\\mathrm { P t R u } / \\mathrm { C }$ $\\left( 5 . 8 1 \\mathrm { \\ k J \\ m o l ^ { - 1 } } \\right)$ ), confirms the enhanced reaction kinetics of HEA-QDs.50–52 For a more comprehensive understanding, we also evaluated the Gibbs activation free energy $( \\Delta G ^ { 0 } )$ in the HER process, which considered the impact of temperature and the entropy of activation on the reaction barrier.53 As illustrated in Fig. 3i, the decreased $\\Delta G ^ { 0 }$ for HEA-QDs/C $( 2 . 8 3 \\mathrm { \\ k J \\ m o l ^ { - 1 } } )$ ) further underscores the superior reaction kinetics compared to $\\mathrm { P t / C }$ $\\left( 4 . 7 9 \\mathrm { k J m o l } ^ { - 1 } \\right)$ ), $\\mathbf { R u } / \\mathbf { C } \\left( 1 3 . 2 1 \\mathrm { k J } \\mathrm { m o l } ^ { - 1 } \\right)$ and $\\mathrm { P t R u } / \\mathrm { C } \\left( 3 . 1 9 \\mathrm { k J } \\mathrm { m o l } ^ { - 1 } \\right)$ . ']}, {'key': 'PEMWE cell voltage', 'value': '1.65 V @ 1.0 A cm^-2', 'source': ['6 5 ~ \\mathsf { V @ 1 . 0 ~ \\mathsf { A } ~ c m } ^ { - 2 }) , but also outstanding stability, even presenting a reduced cell voltage with a rate of $- 1 2 . 2\\mu \\mathsf { V } \\mathsf { h } ^ { - 1 }$ over 1000 h of testing at 1.0 A \\mathsf { c m } ^ { - 2 } . ', 'Strikingly, the integrated PEMWE device using HEA-QDs as a cathodic catalyst with a low noble metal loading of $1 0 0 { ~ \\mu \\mathrm { g } _ { \\mathrm { P t R u } } \\ \\mathrm { c m } ^ { - 2 } }$ delivers excellent activity $\\left( 1 . 6 5 \\ \\mathrm { V @ 1 . 0 ~ A ~ c m } ^ { - 2 } \\right)$ and surprising stability with even a decreased cell voltage of $- 1 2 . 2 \\ \\mu \\mathrm { V } \\mathrm { h } ^ { - 1 }$ $1 . 0 \\mathrm { A } \\mathrm { c m } ^ { - 2 }$ over $1 0 0 0 \\mathrm { ~ h ~ }$ ). ', 'The steadystate polarization curve of the PEMWE device using HEA-QDs/C $\\left( 0 . 1 \\mathrm { \\ m g } _ { \\mathrm { p t R u } } \\mathrm { \\ c m } ^ { - 2 } \\right)$ as the cathode electrocatalyst (Fig. 5d and Fig. S36 and S37, ESI†) reveals a cell voltage of $1 . 6 5 \\mathrm { ~ V ~ }$ for $^ { 1 . 0 \\mathrm { ~ A ~ } }$ $\\mathrm { c m } ^ { - 2 }$ , while a high voltage is needed for MEAs with $\\mathrm { P t } / \\mathrm { C }$ (1.71 V) and $\\mathrm { P t R u } / \\mathrm { C }$ (1.71 V) cathode catalysts under the same noble metal loading of $0 . 1 \\ \\mathrm { \\ m g } _ { \\mathrm { P t R u } } \\ \\mathrm { c m } ^ { - 2 }$ . ', 'Impressively, even with an ultra-low loading of $1 0 0 ~ { \\mu \\mathrm { g } } _ { \\mathrm { P t R u } } ~ \\mathrm { c m } ^ { - 2 }$ in the cathode, the PEMWE device integrated with HEA-QDs as a cathodic catalyst not only exhibits excellent catalytic performance $\\left( 1 . 6 5 \\ \\mathrm { V @ 1 . 0 ~ A ~ c m } ^ { - 2 } \\right)$ , but also displays outstanding stability at $1 . 0 \\mathrm { ~ A ~ c m } ^ { - 2 }$ , even with a reduced voltage decay rate of $- 1 2 . 2 \\ \\mu \\mathrm { V } \\ \\mathrm { h } ^ { - 1 }$ over $1 0 0 0 \\mathrm { ~ h ~ }$ . ']}, {'key': 'PEMWE stability decay rate', 'value': '-12.2 μV h^-1 over 1000 h', 'source': ['6 5 ~ \\mathsf { V @ 1 . 0 ~ \\mathsf { A } ~ c m } ^ { - 2 }) , but also outstanding stability, even presenting a reduced cell voltage with a rate of $- 1 2 . 2\\mu \\mathsf { V } \\mathsf { h } ^ { - 1 }$ over 1000 h of testing at 1.0 A \\mathsf { c m } ^ { - 2 } . ', 'Strikingly, the integrated PEMWE device using HEA-QDs as a cathodic catalyst with a low noble metal loading of $1 0 0 { ~ \\mu \\mathrm { g } _ { \\mathrm { P t R u } } \\ \\mathrm { c m } ^ { - 2 } }$ delivers excellent activity $\\left( 1 . 6 5 \\ \\mathrm { V @ 1 . 0 ~ A ~ c m } ^ { - 2 } \\right)$ and surprising stability with even a decreased cell voltage of $- 1 2 . 2 \\ \\mu \\mathrm { V } \\mathrm { h } ^ { - 1 }$ $1 . 0 \\mathrm { A } \\mathrm { c m } ^ { - 2 }$ over $1 0 0 0 \\mathrm { ~ h ~ }$ ). ', 'Notably, even with an ultralow total noble loading of $0 . 1 \\mathrm { \\ m g } _ { \\mathrm { P t R u } } \\mathrm { \\ c m } ^ { - 2 }$ , the HEA-QDs/C cathode cell can operate stably at $1 . 0 \\mathrm { ~ A ~ c m } ^ { - 2 }$ for more than $^ { 1 0 0 0 \\mathrm { ~ h ~ } }$ with a surprising decay rate of $- 1 2 . 2 \\ \\mu \\mathrm { V } \\ \\mathrm { h } ^ { - 1 }$ . ', 'Impressively, even with an ultra-low loading of $1 0 0 ~ { \\mu \\mathrm { g } } _ { \\mathrm { P t R u } } ~ \\mathrm { c m } ^ { - 2 }$ in the cathode, the PEMWE device integrated with HEA-QDs as a cathodic catalyst not only exhibits excellent catalytic performance $\\left( 1 . 6 5 \\ \\mathrm { V @ 1 . 0 ~ A ~ c m } ^ { - 2 } \\right)$ , but also displays outstanding stability at $1 . 0 \\mathrm { ~ A ~ c m } ^ { - 2 }$ , even with a reduced voltage decay rate of $- 1 2 . 2 \\ \\mu \\mathrm { V } \\ \\mathrm { h } ^ { - 1 }$ over $1 0 0 0 \\mathrm { ~ h ~ }$ . ']}, {'key': 'PEMWE energy consumption', 'value': '3.98 kWh N m^-3 H2', 'source': ['Moreover, the evaluated energy consumption of the HEA-QDs/C cathode cell is 3.98 kWh $\\mathbf { N } \\mathbf { m } ^ { - 3 } \\mathbf { H } _ { 2 }$ at $1 . 0 \\mathrm { A c m } ^ { - 2 }$ , which is lower than that of the reported commercial PEM electrolyzer $( 4 . 5 - 5 . 0 \\mathrm { ~ k W h ~ N ~ m } ^ { - 3 }$ ${ \\bf { H } } _ { 2 } ^ { \\phantom { * } }$ ).63 According to the calculation method from the US Department of Energy (DOE), the estimated cost of this PEMWE device is $\\mathrm { U S S 0 . 8 8 }$ per $\\mathrm { k g } \\mathrm { H } _ { 2 }$ , which is lower than the $2 0 3 0 ~ \\mathrm { D O E }$ target of $\\mathrm { U S } \\$ 1.0$ per $\\mathrm { k g }$ of $\\mathrm { H } _ { 2 }$ . ']}]}, 'experimental_conditions': {'test_setup': {'source': ['Commercial $\\mathrm { P t / C }$ , $\\mathrm { R u } / \\mathrm { C }$ , and $\\mathrm { P t R u } / \\mathrm { C }$ with small sizes were selected as the references, while the HEA-QDs catalyst was loaded on Vulcan XC-72R carbon support (HEA-QDs/C, Fig. S13 and S14, $\\mathbf { E S I \\dagger }$ ). '], 'scan_rate': None, 'substrate': 'Vulcan XC-72R carbon support', 'ir_compensation': None}, 'electrolyte': {'source': ['\n# Evaluation of electrochemical performance\n\nTo evaluate the impact of the strong electron redistribution on electrocatalysis, the HER performance of HEA-QDs was measured in ${ \\bf N } _ { 2 }$ -saturated $\\mathbf { 0 . 5 } \\ \\mathbf { M }$ $\\mathrm { H } _ { 2 } \\mathrm { S O } _ { 4 }$ using a three-electrode electrochemical system. '], 'ph_value': None, 'concentration_molar': '0.5 M', 'electrolyte_composition': 'H2SO4'}, 'synthesis_method': {'method': 'microwave-polyol method / rapid microwave radiation', 'source': ['Here, highly dispersed sub-2 nm PtRuMoFeCoNi high-entropy alloy quantum dots (HEA-QDs) are synthesized through rapid microwave radiation. ', 'HEA-QDs were synthesized through the microwave-polyol method at $2 3 0 ~ ^ { \\circ } \\mathrm { C }$ for 80 s as illustrated in Fig. 1b. The microwave thermal radiation rapidly decomposes the acetylacetone salts, forming seeds, and induces explosive nucleation and uniform growth in triethylene glycol (TEG).37 Meanwhile, TEG as a protecting agent can directly bind to the HEA surface preventing uncontrollable enlargement, thus stabilizing the HEA-QDs.38 Transmission electron microscopy (TEM) and high-angle annular dark-field scanning TEM (HAADF-STEM) images display that the obtained HEA-QDs are uniformly dispersed with an average diameter of ca. '], 'key_parameters': '230 °C for 80 s'}, 'other_environmental_params': [{'key': 'Atmosphere', 'value': 'N2-saturated', 'source': ['\n# Evaluation of electrochemical performance\n\nTo evaluate the impact of the strong electron redistribution on electrocatalysis, the HER performance of HEA-QDs was measured in ${ \\bf N } _ { 2 }$ -saturated $\\mathbf { 0 . 5 } \\ \\mathbf { M }$ $\\mathrm { H } _ { 2 } \\mathrm { S O } _ { 4 }$ using a three-electrode electrochemical system. ']}]}}, {'alloy_id': 'Pt-HEA', 'performance': {'stability': {'source': [], 'cycle_count': None, 'test_method': 'Unknown', 'duration_hours': None, 'degradation_details': None, 'performance_retention': None}, 'tafel_slope': {'unit': 'mV dec^-1', 'value': None, 'source': []}, 'overpotential': [], 'supplementary_performance': []}, 'experimental_conditions': {'test_setup': {'source': [], 'scan_rate': None, 'substrate': None, 'ir_compensation': None}, 'electrolyte': {'source': ['\n# Evaluation of electrochemical performance\n\nTo evaluate the impact of the strong electron redistribution on electrocatalysis, the HER performance of HEA-QDs was measured in ${ \\bf N } _ { 2 }$ -saturated $\\mathbf { 0 . 5 } \\ \\mathbf { M }$ $\\mathrm { H } _ { 2 } \\mathrm { S O } _ { 4 }$ using a three-electrode electrochemical system. '], 'ph_value': None, 'concentration_molar': '0.5 M', 'electrolyte_composition': 'H2SO4'}, 'synthesis_method': {'method': None, 'source': [], 'key_parameters': None}, 'other_environmental_params': []}}, {'alloy_id': 'Ru-HEA', 'performance': {'stability': {'source': [], 'cycle_count': None, 'test_method': 'Unknown', 'duration_hours': None, 'degradation_details': None, 'performance_retention': None}, 'tafel_slope': {'unit': 'mV dec^-1', 'value': None, 'source': []}, 'overpotential': [], 'supplementary_performance': []}, 'experimental_conditions': {'test_setup': {'source': [], 'scan_rate': None, 'substrate': None, 'ir_compensation': None}, 'electrolyte': {'source': ['\n# Evaluation of electrochemical performance\n\nTo evaluate the impact of the strong electron redistribution on electrocatalysis, the HER performance of HEA-QDs was measured in ${ \\bf N } _ { 2 }$ -saturated $\\mathbf { 0 . 5 } \\ \\mathbf { M }$ $\\mathrm { H } _ { 2 } \\mathrm { S O } _ { 4 }$ using a three-electrode electrochemical system. '], 'ph_value': None, 'concentration_molar': '0.5 M', 'electrolyte_composition': 'H2SO4'}, 'synthesis_method': {'method': None, 'source': [], 'key_parameters': None}, 'other_environmental_params': []}}]}
54 | 670e28ecf8007e882275eb9814042137 | {"extraction_results": [{"alloy_id": "FeCoNiMnRu", "performance": {"stability": {"source": ["To examine the stability of FeCoNiMnRu HEA for long-term HER, chronopotentiometry (CP) tests were conducted at the current density of $1 0 / 5 0 / 1 0 0 \\mathrm { m A c m } ^ { - 2 }$ for $3 6 \\mathrm { h }$ in alkaline water/ seawater electrolytes. ", "As shown in Fig. 3h, the FeCoNiMnRu HEA exhibits negligible potential decay during the long-term HER test, implying its remarkable stability. "], "cycle_count": null, "test_method": "Chronopotentiometry", "duration_hours": "36", "degradation_details": "negligible potential decay", "performance_retention": null}, "tafel_slope": {"unit": "mV dec^-1", "value": "44", "source": ["As presented in Fig. 3b, the FeCoNiMnRu HEA only needs overpotentials of $3 2 / 1 2 2 / 1 7 0 \\mathrm { \\ m V }$ to gain current densities of $1 0 / 5 0 / 1 0 0 \\mathrm { \\ m A \\ c m ^ { - 2 } }$ , much lower than those of FeCoNi $( 1 8 4 / 2 7 6 / 3 1 3 \\mathrm { m V } )$ , FeCoNiRu $( 5 2 / 1 6 5 / 2 1 7 \\mathrm { m V } )$ ) and FeCoNiMn (185/ $3 2 5 / 3 7 4 \\mathrm { ~ m V }$ ). "]}, "overpotential": [{"unit": "mV", "value": "37", "source": ["Consequently, the developed defect-rich FeCoNiMnRu HEA exhibits excellent activity with overpotentials of only 37 and 35 ~ \\mathrm { m V } at 10 \\mathrm { m A \\ c m ^ { - 2 } } in alkaline water and seawater electrolytes, respectively, which are surpassing that of commercial \\mathrm { P t } / \\mathrm { C } . ", "As demonstrated experimentally, the developed defect-rich FeCoNiMnRu HEA deliver superior HER activity in both alkaline water and seawater electrolytes with overpotentials of only 37 and $3 5 ~ \\mathrm { m V }$ at $1 0 \\ \\mathrm { m A } \\ \\mathrm { c m } ^ { - 2 }$ respectively, surpassing commercial Pt/C.", "The developed defect-rich FeCoNiMnRu HEA delivered excellent HER activity with overpotentials of only 37 and $3 5 ~ \\mathrm { m V }$ at 10 mA $\\mathrm { c m } ^ { - 2 }$ in alkaline water and seawater electrolyte, respectively. "], "current_density": "10 mA cm^-2"}, {"unit": "mV", "value": "35", "source": ["Consequently, the developed defect-rich FeCoNiMnRu HEA exhibits excellent activity with overpotentials of only 37 and 35 ~ \\mathrm { m V } at 10 \\mathrm { m A \\ c m ^ { - 2 } } in alkaline water and seawater electrolytes, respectively, which are surpassing that of commercial \\mathrm { P t } / \\mathrm { C } . ", "As demonstrated experimentally, the developed defect-rich FeCoNiMnRu HEA deliver superior HER activity in both alkaline water and seawater electrolytes with overpotentials of only 37 and $3 5 ~ \\mathrm { m V }$ at $1 0 \\ \\mathrm { m A } \\ \\mathrm { c m } ^ { - 2 }$ respectively, surpassing commercial Pt/C.", "The developed defect-rich FeCoNiMnRu HEA delivered excellent HER activity with overpotentials of only 37 and $3 5 ~ \\mathrm { m V }$ at 10 mA $\\mathrm { c m } ^ { - 2 }$ in alkaline water and seawater electrolyte, respectively. "], "current_density": "10 mA cm^-2"}, {"unit": "mV", "value": "32", "source": ["The HER polarization curves of all the samples recorded in $\\mathbf { 1 . 0 \\ M }$ KOH electrolyte are presented in Fig. 3a. It is found that the FeCoNiMnRu HEA exhibits the best performance toward HER among the alloys samples, which is even superior to the commercial $\\mathrm { P t } / \\mathrm { C } .$ . "], "current_density": "10 mA cm^-2"}, {"unit": "mV", "value": "122", "source": ["The HER polarization curves of all the samples recorded in $\\mathbf { 1 . 0 \\ M }$ KOH electrolyte are presented in Fig. 3a. It is found that the FeCoNiMnRu HEA exhibits the best performance toward HER among the alloys samples, which is even superior to the commercial $\\mathrm { P t } / \\mathrm { C } .$ . "], "current_density": "50 mA cm^-2"}, {"unit": "mV", "value": "170", "source": ["The HER polarization curves of all the samples recorded in $\\mathbf { 1 . 0 \\ M }$ KOH electrolyte are presented in Fig. 3a. It is found that the FeCoNiMnRu HEA exhibits the best performance toward HER among the alloys samples, which is even superior to the commercial $\\mathrm { P t } / \\mathrm { C } .$ . "], "current_density": "100 mA cm^-2"}, {"unit": "mV", "value": "36", "source": ["The comparing LSV curves presented in Fig. 3d indicate that FeCoNiMnRu HEA with the best HER activity among the tested samples, and beating commercial Pt/C at all applied potential window. "], "current_density": "10 mA cm^-2"}, {"unit": "mV", "value": "104", "source": ["The comparing LSV curves presented in Fig. 3d indicate that FeCoNiMnRu HEA with the best HER activity among the tested samples, and beating commercial Pt/C at all applied potential window. "], "current_density": "50 mA cm^-2"}, {"unit": "mV", "value": "148", "source": ["The comparing LSV curves presented in Fig. 3d indicate that FeCoNiMnRu HEA with the best HER activity among the tested samples, and beating commercial Pt/C at all applied potential window. "], "current_density": "100 mA cm^-2"}], "supplementary_performance": [{"key": "Cdl", "value": "54.17 mF cm^-2", "source": ["Moreover, electrochemical double-layer capacitance $\\mathrm { ( } C \\mathrm { d l ) }$ measurements were carried out to probe the origin of the HER activity. ", "As shown in Fig. S10, the $C _ { \\mathrm { d l } }$ of FeCoNiMnRu HEA is calculated to be $5 4 . 1 7 ~ \\mathrm { m F ~ c m } ^ { - 2 }$ , obviously higher than that of FeCoNi $( 4 0 . 2 1 \\mathrm { m F } \\mathrm { c m } ^ { - 2 } )$ , FeCoNiRu $( 3 2 . 7 6 \\mathrm { m F c m } ^ { - 2 } )$ and FeCoNiMn $( 4 4 . 7 1 \\mathrm { m F }$ $\\mathrm { c m } ^ { - 2 } )$ , implying the largest electrochemically active surface area (ECSA) for HER. The larger ECSA is believed to derive from the defectrich structure of FeCoNiMnRu HEA, which provides more active sites for adsorbing/desorbing the reactant molecule/intermediates and thereby promoting HER activity. "]}, {"key": "Tafel slope seawater", "value": "41 mV dec^-1", "source": ["The comparing LSV curves presented in Fig. 3d indicate that FeCoNiMnRu HEA with the best HER activity among the tested samples, and beating commercial Pt/C at all applied potential window. "]}]}, "experimental_conditions": {"test_setup": {"source": ["\n# 2.4. Electrochemical measurements\n\nThe electrochemical measurements were accomplished with a conventional three-electrode system controlled using a CHI760E electrochemical work station (CH Instruments Ins.). ", "Then, $5 0 ~ \\mu \\mathrm { L }$ of the catalyst suspension was gently pipetted onto the N $\\mathrm { F } ( 0 . 5 \\times 1 \\mathrm { c m } ^ { 2 } )$ and dried naturally. ", "All potentials were iR-corrected and converted to potentials vs. the reversible hydrogen electrode (RHE) using equation: $\\begin{array} { r } { \\mathrm { E } \\left( \\mathrm { v s . R H E } \\right) = \\mathrm { E } } \\end{array}$ (vs. $\\mathrm { H g } / \\mathrm { H g } \\mathrm { O } )$ $+ 0 . 0 5 9 2 \\times \\mathrm { p H } + 0 . 0 9 8$ . Linear sweep voltammetry (LSV) curves with scan rate of $5 \\mathrm { m V } s ^ { - 1 }$ were recorded after purging with high-purity $\\Nu _ { 2 }$ gas for $3 0 \\ \\mathrm { m i n }$ . "], "scan_rate": "5 mV s^-1", "substrate": "Carbon Nanofiber", "ir_compensation": "All potentials were iR-corrected"}, "electrolyte": {"source": ["\nThe HER performances were investigated in alkaline (1.0 M KOH) and alkaline seawater $( 1 . 0 \\mathrm { ~ M ~ K O H } + 0 . 5 \\mathrm { ~ M ~ N a C l } )$ solutions. "], "ph_value": null, "concentration_molar": "1.0 M", "electrolyte_composition": "KOH"}, "synthesis_method": {"method": "Rapid Joule-heating", "source": ["Water molecules are the most important participant in hydrogen evolution reaction (HER) under alkaline water/ seawater conditions, while effectively activating the rigid interfacial water and promoting the HER kinetics remain a great challenge. ", "Herein, we construct a defect-rich FeCoNiMnRu high-entropy alloy (HEA) by rapid Joule-heating approach, which could significantly reform the structure and dynamics of interfacial water and consequently boost the HER activity. ", "In-situ Fourier transform infrared (FTIR) spectra and ab initio molecular dynamics (AIMD) calculations confirm that the constructed FeCoNiMnRu HEA endows a fast conversion of interfacial water from strong H-bonded water to free water, which increases the availability and activity of \\mathrm { H } _ { 2 } \\mathrm { O } ^ { * } at the active sites, and thereby facilitating the HER process. ", "\nHerein, we for the first time construct a defect-rich FeCoNiMnRu HEA by rapid Joule-heating approach, and investigate the role of interfacial water on the HEA surface and the consequent relevance to HER activity in alkaline water/seawater media. ", "After drying, the CNF support was fixed on a Joule heating apparatus and rapidly heated up to $\\sim 1 0 0 0 ~ ^ { \\circ } \\mathrm { C }$ in $_ { 0 . 5 \\ s }$ under vacuum to obtained FeCoNiMnRu HEAs (see the Experimental Section for details). "], "key_parameters": "~1000 °C, 0.5 s"}, "other_environmental_params": [{"key": "precursor_solution_concentration", "value": "0.065 mol L^-1", "source": ["The HER activities of FeCoNiMnRu HEAs prepared with different precursor solution concentrations were firstly evaluated in 1.0 M KOH electrolyte. ", "The recorded LSV curves reveal that the FeCoNiMnRu HEA prepared with precursor solution concentration of $0 . 0 6 5 \\ m o l \\ \\mathrm { L } ^ { - 1 }$ achieved the highest HER activity (Fig. S8). Therefore, $0 . 0 6 5 ~ \\mathrm { m o l ~ L ^ { - 1 } }$ was chosen as the standard precursor solution concentration to prepare FeCoNiMnRu. The performances of the FeCoNi, FeCoNiMn, FeCoNiRu prepared with precursor solution concentration of $0 . 0 6 5 \\mathrm { m o l } \\mathrm { L } ^ { - 1 }$ and commercial $\\mathrm { P t } / \\mathrm { C }$ $( 2 0 ~ \\mathrm { w t \\% } )$ were also evaluated for comparison. "]}]}}, {"alloy_id": "FeCoNi", "performance": {"stability": {"source": [], "cycle_count": null, "test_method": "Unknown", "duration_hours": null, "degradation_details": null, "performance_retention": null}, "tafel_slope": {"unit": "mV dec^-1", "value": "198", "source": ["As presented in Fig. 3b, the FeCoNiMnRu HEA only needs overpotentials of $3 2 / 1 2 2 / 1 7 0 \\mathrm { \\ m V }$ to gain current densities of $1 0 / 5 0 / 1 0 0 \\mathrm { \\ m A \\ c m ^ { - 2 } }$ , much lower than those of FeCoNi $( 1 8 4 / 2 7 6 / 3 1 3 \\mathrm { m V } )$ , FeCoNiRu $( 5 2 / 1 6 5 / 2 1 7 \\mathrm { m V } )$ ) and FeCoNiMn (185/ $3 2 5 / 3 7 4 \\mathrm { ~ m V }$ ). "]}, "overpotential": [{"unit": "mV", "value": "184", "source": ["The HER polarization curves of all the samples recorded in $\\mathbf { 1 . 0 \\ M }$ KOH electrolyte are presented in Fig. 3a. It is found that the FeCoNiMnRu HEA exhibits the best performance toward HER among the alloys samples, which is even superior to the commercial $\\mathrm { P t } / \\mathrm { C } .$ . "], "current_density": "10 mA cm^-2"}, {"unit": "mV", "value": "276", "source": ["The HER polarization curves of all the samples recorded in $\\mathbf { 1 . 0 \\ M }$ KOH electrolyte are presented in Fig. 3a. It is found that the FeCoNiMnRu HEA exhibits the best performance toward HER among the alloys samples, which is even superior to the commercial $\\mathrm { P t } / \\mathrm { C } .$ . "], "current_density": "50 mA cm^-2"}, {"unit": "mV", "value": "313", "source": ["The HER polarization curves of all the samples recorded in $\\mathbf { 1 . 0 \\ M }$ KOH electrolyte are presented in Fig. 3a. It is found that the FeCoNiMnRu HEA exhibits the best performance toward HER among the alloys samples, which is even superior to the commercial $\\mathrm { P t } / \\mathrm { C } .$ . "], "current_density": "100 mA cm^-2"}, {"unit": "mV", "value": "154", "source": ["The comparing LSV curves presented in Fig. 3d indicate that FeCoNiMnRu HEA with the best HER activity among the tested samples, and beating commercial Pt/C at all applied potential window. "], "current_density": "10 mA cm^-2"}, {"unit": "mV", "value": "263", "source": ["The comparing LSV curves presented in Fig. 3d indicate that FeCoNiMnRu HEA with the best HER activity among the tested samples, and beating commercial Pt/C at all applied potential window. "], "current_density": "50 mA cm^-2"}, {"unit": "mV", "value": "294", "source": ["The comparing LSV curves presented in Fig. 3d indicate that FeCoNiMnRu HEA with the best HER activity among the tested samples, and beating commercial Pt/C at all applied potential window. "], "current_density": "100 mA cm^-2"}], "supplementary_performance": [{"key": "Cdl", "value": "40.21 mF cm^-2", "source": ["As shown in Fig. S10, the $C _ { \\mathrm { d l } }$ of FeCoNiMnRu HEA is calculated to be $5 4 . 1 7 ~ \\mathrm { m F ~ c m } ^ { - 2 }$ , obviously higher than that of FeCoNi $( 4 0 . 2 1 \\mathrm { m F } \\mathrm { c m } ^ { - 2 } )$ , FeCoNiRu $( 3 2 . 7 6 \\mathrm { m F c m } ^ { - 2 } )$ and FeCoNiMn $( 4 4 . 7 1 \\mathrm { m F }$ $\\mathrm { c m } ^ { - 2 } )$ , implying the largest electrochemically active surface area (ECSA) for HER. The larger ECSA is believed to derive from the defectrich structure of FeCoNiMnRu HEA, which provides more active sites for adsorbing/desorbing the reactant molecule/intermediates and thereby promoting HER activity. "]}]}, "experimental_conditions": {"test_setup": {"source": ["\n# 2.4. Electrochemical measurements\n\nThe electrochemical measurements were accomplished with a conventional three-electrode system controlled using a CHI760E electrochemical work station (CH Instruments Ins.). ", "Then, $5 0 ~ \\mu \\mathrm { L }$ of the catalyst suspension was gently pipetted onto the N $\\mathrm { F } ( 0 . 5 \\times 1 \\mathrm { c m } ^ { 2 } )$ and dried naturally. ", "All potentials were iR-corrected and converted to potentials vs. the reversible hydrogen electrode (RHE) using equation: $\\begin{array} { r } { \\mathrm { E } \\left( \\mathrm { v s . R H E } \\right) = \\mathrm { E } } \\end{array}$ (vs. $\\mathrm { H g } / \\mathrm { H g } \\mathrm { O } )$ $+ 0 . 0 5 9 2 \\times \\mathrm { p H } + 0 . 0 9 8$ . Linear sweep voltammetry (LSV) curves with scan rate of $5 \\mathrm { m V } s ^ { - 1 }$ were recorded after purging with high-purity $\\Nu _ { 2 }$ gas for $3 0 \\ \\mathrm { m i n }$ . "], "scan_rate": "5 mV s^-1", "substrate": "Carbon Nanofiber", "ir_compensation": "All potentials were iR-corrected"}, "electrolyte": {"source": ["\nThe HER performances were investigated in alkaline (1.0 M KOH) and alkaline seawater $( 1 . 0 \\mathrm { ~ M ~ K O H } + 0 . 5 \\mathrm { ~ M ~ N a C l } )$ solutions. "], "ph_value": null, "concentration_molar": "1.0 M", "electrolyte_composition": "KOH"}, "synthesis_method": {"method": "Rapid Joule-heating", "source": ["With the same method, FeCoNi, FeCoNiMn and FeCoNiRu were synthesized. ", "After drying, the CNF support was fixed on a Joule heating apparatus and rapidly heated up to $\\sim 1 0 0 0 ~ ^ { \\circ } \\mathrm { C }$ in $_ { 0 . 5 \\ s }$ under vacuum to obtained FeCoNiMnRu HEAs (see the Experimental Section for details). "], "key_parameters": "~1000 °C, 0.5 s"}, "other_environmental_params": [{"key": "precursor_solution_concentration", "value": "0.065 mol L^-1", "source": ["The HER activities of FeCoNiMnRu HEAs prepared with different precursor solution concentrations were firstly evaluated in 1.0 M KOH electrolyte. ", "The recorded LSV curves reveal that the FeCoNiMnRu HEA prepared with precursor solution concentration of $0 . 0 6 5 \\ m o l \\ \\mathrm { L } ^ { - 1 }$ achieved the highest HER activity (Fig. S8). Therefore, $0 . 0 6 5 ~ \\mathrm { m o l ~ L ^ { - 1 } }$ was chosen as the standard precursor solution concentration to prepare FeCoNiMnRu. The performances of the FeCoNi, FeCoNiMn, FeCoNiRu prepared with precursor solution concentration of $0 . 0 6 5 \\mathrm { m o l } \\mathrm { L } ^ { - 1 }$ and commercial $\\mathrm { P t } / \\mathrm { C }$ $( 2 0 ~ \\mathrm { w t \\% } )$ were also evaluated for comparison. "]}]}}, {"alloy_id": "FeCoNiMn", "performance": {"stability": {"source": [], "cycle_count": null, "test_method": "Unknown", "duration_hours": null, "degradation_details": null, "performance_retention": null}, "tafel_slope": {"unit": "mV dec^-1", "value": "207", "source": ["As presented in Fig. 3b, the FeCoNiMnRu HEA only needs overpotentials of $3 2 / 1 2 2 / 1 7 0 \\mathrm { \\ m V }$ to gain current densities of $1 0 / 5 0 / 1 0 0 \\mathrm { \\ m A \\ c m ^ { - 2 } }$ , much lower than those of FeCoNi $( 1 8 4 / 2 7 6 / 3 1 3 \\mathrm { m V } )$ , FeCoNiRu $( 5 2 / 1 6 5 / 2 1 7 \\mathrm { m V } )$ ) and FeCoNiMn (185/ $3 2 5 / 3 7 4 \\mathrm { ~ m V }$ ). "]}, "overpotential": [{"unit": "mV", "value": "185", "source": ["The HER polarization curves of all the samples recorded in $\\mathbf { 1 . 0 \\ M }$ KOH electrolyte are presented in Fig. 3a. It is found that the FeCoNiMnRu HEA exhibits the best performance toward HER among the alloys samples, which is even superior to the commercial $\\mathrm { P t } / \\mathrm { C } .$ . "], "current_density": "10 mA cm^-2"}, {"unit": "mV", "value": "325", "source": ["The HER polarization curves of all the samples recorded in $\\mathbf { 1 . 0 \\ M }$ KOH electrolyte are presented in Fig. 3a. It is found that the FeCoNiMnRu HEA exhibits the best performance toward HER among the alloys samples, which is even superior to the commercial $\\mathrm { P t } / \\mathrm { C } .$ . "], "current_density": "50 mA cm^-2"}, {"unit": "mV", "value": "374", "source": ["The HER polarization curves of all the samples recorded in $\\mathbf { 1 . 0 \\ M }$ KOH electrolyte are presented in Fig. 3a. It is found that the FeCoNiMnRu HEA exhibits the best performance toward HER among the alloys samples, which is even superior to the commercial $\\mathrm { P t } / \\mathrm { C } .$ . "], "current_density": "100 mA cm^-2"}, {"unit": "mV", "value": "208", "source": ["The comparing LSV curves presented in Fig. 3d indicate that FeCoNiMnRu HEA with the best HER activity among the tested samples, and beating commercial Pt/C at all applied potential window. "], "current_density": "10 mA cm^-2"}, {"unit": "mV", "value": "322", "source": ["The comparing LSV curves presented in Fig. 3d indicate that FeCoNiMnRu HEA with the best HER activity among the tested samples, and beating commercial Pt/C at all applied potential window. "], "current_density": "50 mA cm^-2"}, {"unit": "mV", "value": "366", "source": ["The comparing LSV curves presented in Fig. 3d indicate that FeCoNiMnRu HEA with the best HER activity among the tested samples, and beating commercial Pt/C at all applied potential window. "], "current_density": "100 mA cm^-2"}], "supplementary_performance": [{"key": "Cdl", "value": "44.71 mF cm^-2", "source": ["As shown in Fig. S10, the $C _ { \\mathrm { d l } }$ of FeCoNiMnRu HEA is calculated to be $5 4 . 1 7 ~ \\mathrm { m F ~ c m } ^ { - 2 }$ , obviously higher than that of FeCoNi $( 4 0 . 2 1 \\mathrm { m F } \\mathrm { c m } ^ { - 2 } )$ , FeCoNiRu $( 3 2 . 7 6 \\mathrm { m F c m } ^ { - 2 } )$ and FeCoNiMn $( 4 4 . 7 1 \\mathrm { m F }$ $\\mathrm { c m } ^ { - 2 } )$ , implying the largest electrochemically active surface area (ECSA) for HER. The larger ECSA is believed to derive from the defectrich structure of FeCoNiMnRu HEA, which provides more active sites for adsorbing/desorbing the reactant molecule/intermediates and thereby promoting HER activity. "]}]}, "experimental_conditions": {"test_setup": {"source": ["All potentials were iR-corrected and converted to potentials vs. the reversible hydrogen electrode (RHE) using equation: $\\begin{array} { r } { \\mathrm { E } \\left( \\mathrm { v s . R H E } \\right) = \\mathrm { E } } \\end{array}$ (vs. $\\mathrm { H g } / \\mathrm { H g } \\mathrm { O } )$ $+ 0 . 0 5 9 2 \\times \\mathrm { p H } + 0 . 0 9 8$ . Linear sweep voltammetry (LSV) curves with scan rate of $5 \\mathrm { m V } s ^ { - 1 }$ were recorded after purging with high-purity $\\Nu _ { 2 }$ gas for $3 0 \\ \\mathrm { m i n }$ . "], "scan_rate": "5 mV s^-1", "substrate": "Carbon Nanofiber", "ir_compensation": "All potentials were iR-corrected"}, "electrolyte": {"source": ["\nThe HER performances were investigated in alkaline (1.0 M KOH) and alkaline seawater $( 1 . 0 \\mathrm { ~ M ~ K O H } + 0 . 5 \\mathrm { ~ M ~ N a C l } )$ solutions. "], "ph_value": null, "concentration_molar": "1.0 M", "electrolyte_composition": "KOH"}, "synthesis_method": {"method": "Rapid Joule-heating", "source": ["With the same method, FeCoNi, FeCoNiMn and FeCoNiRu were synthesized. ", "After drying, the CNF support was fixed on a Joule heating apparatus and rapidly heated up to $\\sim 1 0 0 0 ~ ^ { \\circ } \\mathrm { C }$ in $_ { 0 . 5 \\ s }$ under vacuum to obtained FeCoNiMnRu HEAs (see the Experimental Section for details). "], "key_parameters": "~1000 °C, 0.5 s"}, "other_environmental_params": [{"key": "precursor_solution_concentration", "value": "0.065 mol L^-1", "source": ["The HER activities of FeCoNiMnRu HEAs prepared with different precursor solution concentrations were firstly evaluated in 1.0 M KOH electrolyte. ", "The recorded LSV curves reveal that the FeCoNiMnRu HEA prepared with precursor solution concentration of $0 . 0 6 5 \\ m o l \\ \\mathrm { L } ^ { - 1 }$ achieved the highest HER activity (Fig. S8). Therefore, $0 . 0 6 5 ~ \\mathrm { m o l ~ L ^ { - 1 } }$ was chosen as the standard precursor solution concentration to prepare FeCoNiMnRu. The performances of the FeCoNi, FeCoNiMn, FeCoNiRu prepared with precursor solution concentration of $0 . 0 6 5 \\mathrm { m o l } \\mathrm { L } ^ { - 1 }$ and commercial $\\mathrm { P t } / \\mathrm { C }$ $( 2 0 ~ \\mathrm { w t \\% } )$ were also evaluated for comparison. "]}]}}, {"alloy_id": "FeCoNiRu", "performance": {"stability": {"source": [], "cycle_count": null, "test_method": "Unknown", "duration_hours": null, "degradation_details": null, "performance_retention": null}, "tafel_slope": {"unit": "mV dec^-1", "value": "72", "source": ["As presented in Fig. 3b, the FeCoNiMnRu HEA only needs overpotentials of $3 2 / 1 2 2 / 1 7 0 \\mathrm { \\ m V }$ to gain current densities of $1 0 / 5 0 / 1 0 0 \\mathrm { \\ m A \\ c m ^ { - 2 } }$ , much lower than those of FeCoNi $( 1 8 4 / 2 7 6 / 3 1 3 \\mathrm { m V } )$ , FeCoNiRu $( 5 2 / 1 6 5 / 2 1 7 \\mathrm { m V } )$ ) and FeCoNiMn (185/ $3 2 5 / 3 7 4 \\mathrm { ~ m V }$ ). "]}, "overpotential": [{"unit": "mV", "value": "52", "source": ["The HER polarization curves of all the samples recorded in $\\mathbf { 1 . 0 \\ M }$ KOH electrolyte are presented in Fig. 3a. It is found that the FeCoNiMnRu HEA exhibits the best performance toward HER among the alloys samples, which is even superior to the commercial $\\mathrm { P t } / \\mathrm { C } .$ . "], "current_density": "10 mA cm^-2"}, {"unit": "mV", "value": "165", "source": ["The HER polarization curves of all the samples recorded in $\\mathbf { 1 . 0 \\ M }$ KOH electrolyte are presented in Fig. 3a. It is found that the FeCoNiMnRu HEA exhibits the best performance toward HER among the alloys samples, which is even superior to the commercial $\\mathrm { P t } / \\mathrm { C } .$ . "], "current_density": "50 mA cm^-2"}, {"unit": "mV", "value": "217", "source": ["The HER polarization curves of all the samples recorded in $\\mathbf { 1 . 0 \\ M }$ KOH electrolyte are presented in Fig. 3a. It is found that the FeCoNiMnRu HEA exhibits the best performance toward HER among the alloys samples, which is even superior to the commercial $\\mathrm { P t } / \\mathrm { C } .$ . "], "current_density": "100 mA cm^-2"}, {"unit": "mV", "value": "71", "source": ["The comparing LSV curves presented in Fig. 3d indicate that FeCoNiMnRu HEA with the best HER activity among the tested samples, and beating commercial Pt/C at all applied potential window. "], "current_density": "10 mA cm^-2"}, {"unit": "mV", "value": "174", "source": ["The comparing LSV curves presented in Fig. 3d indicate that FeCoNiMnRu HEA with the best HER activity among the tested samples, and beating commercial Pt/C at all applied potential window. "], "current_density": "50 mA cm^-2"}, {"unit": "mV", "value": "223", "source": ["The comparing LSV curves presented in Fig. 3d indicate that FeCoNiMnRu HEA with the best HER activity among the tested samples, and beating commercial Pt/C at all applied potential window. "], "current_density": "100 mA cm^-2"}], "supplementary_performance": [{"key": "Cdl", "value": "32.76 mF cm^-2", "source": ["As shown in Fig. S10, the $C _ { \\mathrm { d l } }$ of FeCoNiMnRu HEA is calculated to be $5 4 . 1 7 ~ \\mathrm { m F ~ c m } ^ { - 2 }$ , obviously higher than that of FeCoNi $( 4 0 . 2 1 \\mathrm { m F } \\mathrm { c m } ^ { - 2 } )$ , FeCoNiRu $( 3 2 . 7 6 \\mathrm { m F c m } ^ { - 2 } )$ and FeCoNiMn $( 4 4 . 7 1 \\mathrm { m F }$ $\\mathrm { c m } ^ { - 2 } )$ , implying the largest electrochemically active surface area (ECSA) for HER. The larger ECSA is believed to derive from the defectrich structure of FeCoNiMnRu HEA, which provides more active sites for adsorbing/desorbing the reactant molecule/intermediates and thereby promoting HER activity. "]}]}, "experimental_conditions": {"test_setup": {"source": ["All potentials were iR-corrected and converted to potentials vs. the reversible hydrogen electrode (RHE) using equation: $\\begin{array} { r } { \\mathrm { E } \\left( \\mathrm { v s . R H E } \\right) = \\mathrm { E } } \\end{array}$ (vs. $\\mathrm { H g } / \\mathrm { H g } \\mathrm { O } )$ $+ 0 . 0 5 9 2 \\times \\mathrm { p H } + 0 . 0 9 8$ . Linear sweep voltammetry (LSV) curves with scan rate of $5 \\mathrm { m V } s ^ { - 1 }$ were recorded after purging with high-purity $\\Nu _ { 2 }$ gas for $3 0 \\ \\mathrm { m i n }$ . "], "scan_rate": "5 mV s^-1", "substrate": "Carbon Nanofiber", "ir_compensation": "All potentials were iR-corrected"}, "electrolyte": {"source": ["\nThe HER performances were investigated in alkaline (1.0 M KOH) and alkaline seawater $( 1 . 0 \\mathrm { ~ M ~ K O H } + 0 . 5 \\mathrm { ~ M ~ N a C l } )$ solutions. "], "ph_value": null, "concentration_molar": "1.0 M", "electrolyte_composition": "KOH"}, "synthesis_method": {"method": "Rapid Joule-heating", "source": ["With the same method, FeCoNi, FeCoNiMn and FeCoNiRu were synthesized. ", "After drying, the CNF support was fixed on a Joule heating apparatus and rapidly heated up to $\\sim 1 0 0 0 ~ ^ { \\circ } \\mathrm { C }$ in $_ { 0 . 5 \\ s }$ under vacuum to obtained FeCoNiMnRu HEAs (see the Experimental Section for details). "], "key_parameters": "~1000 °C, 0.5 s"}, "other_environmental_params": [{"key": "precursor_solution_concentration", "value": "0.065 mol L^-1", "source": ["The recorded LSV curves reveal that the FeCoNiMnRu HEA prepared with precursor solution concentration of $0 . 0 6 5 \\ m o l \\ \\mathrm { L } ^ { - 1 }$ achieved the highest HER activity (Fig. S8). Therefore, $0 . 0 6 5 ~ \\mathrm { m o l ~ L ^ { - 1 } }$ was chosen as the standard precursor solution concentration to prepare FeCoNiMnRu. The performances of the FeCoNi, FeCoNiMn, FeCoNiRu prepared with precursor solution concentration of $0 . 0 6 5 \\mathrm { m o l } \\mathrm { L } ^ { - 1 }$ and commercial $\\mathrm { P t } / \\mathrm { C }$ $( 2 0 ~ \\mathrm { w t \\% } )$ were also evaluated for comparison. "]}]}}]} |  | {"extraction_results": [{"alloy_id": "FeCoNiMnRu", "performance": {"stability": {"source": ["To examine the stability of FeCoNiMnRu HEA for long-term HER, chronopotentiometry (CP) tests were conducted at the current density of $1 0 / 5 0 / 1 0 0 \\mathrm { m A c m } ^ { - 2 }$ for $3 6 \\mathrm { h }$ in alkaline water/ seawater electrolytes. ", "As shown in Fig. 3h, the FeCoNiMnRu HEA exhibits negligible potential decay during the long-term HER test, implying its remarkable stability. "], "cycle_count": null, "test_method": "Chronopotentiometry", "duration_hours": "36", "degradation_details": "negligible potential decay", "performance_retention": null}, "tafel_slope": {"unit": "mV dec^-1", "value": "44", "source": ["As presented in Fig. 3b, the FeCoNiMnRu HEA only needs overpotentials of $3 2 / 1 2 2 / 1 7 0 \\mathrm { \\ m V }$ to gain current densities of $1 0 / 5 0 / 1 0 0 \\mathrm { \\ m A \\ c m ^ { - 2 } }$ , much lower than those of FeCoNi $( 1 8 4 / 2 7 6 / 3 1 3 \\mathrm { m V } )$ , FeCoNiRu $( 5 2 / 1 6 5 / 2 1 7 \\mathrm { m V } )$ ) and FeCoNiMn (185/ $3 2 5 / 3 7 4 \\mathrm { ~ m V }$ ). "]}, "overpotential": [{"unit": "mV", "value": "37", "source": ["Consequently, the developed defect-rich FeCoNiMnRu HEA exhibits excellent activity with overpotentials of only 37 and 35 ~ \\mathrm { m V } at 10 \\mathrm { m A \\ c m ^ { - 2 } } in alkaline water and seawater electrolytes, respectively, which are surpassing that of commercial \\mathrm { P t } / \\mathrm { C } . ", "As demonstrated experimentally, the developed defect-rich FeCoNiMnRu HEA deliver superior HER activity in both alkaline water and seawater electrolytes with overpotentials of only 37 and $3 5 ~ \\mathrm { m V }$ at $1 0 \\ \\mathrm { m A } \\ \\mathrm { c m } ^ { - 2 }$ respectively, surpassing commercial Pt/C.", "The developed defect-rich FeCoNiMnRu HEA delivered excellent HER activity with overpotentials of only 37 and $3 5 ~ \\mathrm { m V }$ at 10 mA $\\mathrm { c m } ^ { - 2 }$ in alkaline water and seawater electrolyte, respectively. "], "current_density": "10 mA cm^-2"}, {"unit": "mV", "value": "35", "source": ["Consequently, the developed defect-rich FeCoNiMnRu HEA exhibits excellent activity with overpotentials of only 37 and 35 ~ \\mathrm { m V } at 10 \\mathrm { m A \\ c m ^ { - 2 } } in alkaline water and seawater electrolytes, respectively, which are surpassing that of commercial \\mathrm { P t } / \\mathrm { C } . ", "As demonstrated experimentally, the developed defect-rich FeCoNiMnRu HEA deliver superior HER activity in both alkaline water and seawater electrolytes with overpotentials of only 37 and $3 5 ~ \\mathrm { m V }$ at $1 0 \\ \\mathrm { m A } \\ \\mathrm { c m } ^ { - 2 }$ respectively, surpassing commercial Pt/C.", "The developed defect-rich FeCoNiMnRu HEA delivered excellent HER activity with overpotentials of only 37 and $3 5 ~ \\mathrm { m V }$ at 10 mA $\\mathrm { c m } ^ { - 2 }$ in alkaline water and seawater electrolyte, respectively. "], "current_density": "10 mA cm^-2"}, {"unit": "mV", "value": "32", "source": ["The HER polarization curves of all the samples recorded in $\\mathbf { 1 . 0 \\ M }$ KOH electrolyte are presented in Fig. 3a. It is found that the FeCoNiMnRu HEA exhibits the best performance toward HER among the alloys samples, which is even superior to the commercial $\\mathrm { P t } / \\mathrm { C } .$ . "], "current_density": "10 mA cm^-2"}, {"unit": "mV", "value": "122", "source": ["The HER polarization curves of all the samples recorded in $\\mathbf { 1 . 0 \\ M }$ KOH electrolyte are presented in Fig. 3a. It is found that the FeCoNiMnRu HEA exhibits the best performance toward HER among the alloys samples, which is even superior to the commercial $\\mathrm { P t } / \\mathrm { C } .$ . "], "current_density": "50 mA cm^-2"}, {"unit": "mV", "value": "170", "source": ["The HER polarization curves of all the samples recorded in $\\mathbf { 1 . 0 \\ M }$ KOH electrolyte are presented in Fig. 3a. It is found that the FeCoNiMnRu HEA exhibits the best performance toward HER among the alloys samples, which is even superior to the commercial $\\mathrm { P t } / \\mathrm { C } .$ . "], "current_density": "100 mA cm^-2"}, {"unit": "mV", "value": "36", "source": ["The comparing LSV curves presented in Fig. 3d indicate that FeCoNiMnRu HEA with the best HER activity among the tested samples, and beating commercial Pt/C at all applied potential window. "], "current_density": "10 mA cm^-2"}, {"unit": "mV", "value": "104", "source": ["The comparing LSV curves presented in Fig. 3d indicate that FeCoNiMnRu HEA with the best HER activity among the tested samples, and beating commercial Pt/C at all applied potential window. "], "current_density": "50 mA cm^-2"}, {"unit": "mV", "value": "148", "source": ["The comparing LSV curves presented in Fig. 3d indicate that FeCoNiMnRu HEA with the best HER activity among the tested samples, and beating commercial Pt/C at all applied potential window. "], "current_density": "100 mA cm^-2"}], "supplementary_performance": [{"key": "Cdl", "value": "54.17 mF cm^-2", "source": ["Moreover, electrochemical double-layer capacitance $\\mathrm { ( } C \\mathrm { d l ) }$ measurements were carried out to probe the origin of the HER activity. ", "As shown in Fig. S10, the $C _ { \\mathrm { d l } }$ of FeCoNiMnRu HEA is calculated to be $5 4 . 1 7 ~ \\mathrm { m F ~ c m } ^ { - 2 }$ , obviously higher than that of FeCoNi $( 4 0 . 2 1 \\mathrm { m F } \\mathrm { c m } ^ { - 2 } )$ , FeCoNiRu $( 3 2 . 7 6 \\mathrm { m F c m } ^ { - 2 } )$ and FeCoNiMn $( 4 4 . 7 1 \\mathrm { m F }$ $\\mathrm { c m } ^ { - 2 } )$ , implying the largest electrochemically active surface area (ECSA) for HER. The larger ECSA is believed to derive from the defectrich structure of FeCoNiMnRu HEA, which provides more active sites for adsorbing/desorbing the reactant molecule/intermediates and thereby promoting HER activity. "]}, {"key": "Tafel slope seawater", "value": "41 mV dec^-1", "source": ["The comparing LSV curves presented in Fig. 3d indicate that FeCoNiMnRu HEA with the best HER activity among the tested samples, and beating commercial Pt/C at all applied potential window. "]}]}, "experimental_conditions": {"test_setup": {"source": ["\n# 2.4. Electrochemical measurements\n\nThe electrochemical measurements were accomplished with a conventional three-electrode system controlled using a CHI760E electrochemical work station (CH Instruments Ins.). ", "Then, $5 0 ~ \\mu \\mathrm { L }$ of the catalyst suspension was gently pipetted onto the N $\\mathrm { F } ( 0 . 5 \\times 1 \\mathrm { c m } ^ { 2 } )$ and dried naturally. ", "All potentials were iR-corrected and converted to potentials vs. the reversible hydrogen electrode (RHE) using equation: $\\begin{array} { r } { \\mathrm { E } \\left( \\mathrm { v s . R H E } \\right) = \\mathrm { E } } \\end{array}$ (vs. $\\mathrm { H g } / \\mathrm { H g } \\mathrm { O } )$ $+ 0 . 0 5 9 2 \\times \\mathrm { p H } + 0 . 0 9 8$ . Linear sweep voltammetry (LSV) curves with scan rate of $5 \\mathrm { m V } s ^ { - 1 }$ were recorded after purging with high-purity $\\Nu _ { 2 }$ gas for $3 0 \\ \\mathrm { m i n }$ . "], "scan_rate": "5 mV s^-1", "substrate": "Carbon Nanofiber", "ir_compensation": "All potentials were iR-corrected"}, "electrolyte": {"source": ["\nThe HER performances were investigated in alkaline (1.0 M KOH) and alkaline seawater $( 1 . 0 \\mathrm { ~ M ~ K O H } + 0 . 5 \\mathrm { ~ M ~ N a C l } )$ solutions. "], "ph_value": null, "concentration_molar": "1.0 M", "electrolyte_composition": "KOH"}, "synthesis_method": {"method": "Rapid Joule-heating", "source": ["Water molecules are the most important participant in hydrogen evolution reaction (HER) under alkaline water/ seawater conditions, while effectively activating the rigid interfacial water and promoting the HER kinetics remain a great challenge. ", "Herein, we construct a defect-rich FeCoNiMnRu high-entropy alloy (HEA) by rapid Joule-heating approach, which could significantly reform the structure and dynamics of interfacial water and consequently boost the HER activity. ", "In-situ Fourier transform infrared (FTIR) spectra and ab initio molecular dynamics (AIMD) calculations confirm that the constructed FeCoNiMnRu HEA endows a fast conversion of interfacial water from strong H-bonded water to free water, which increases the availability and activity of \\mathrm { H } _ { 2 } \\mathrm { O } ^ { * } at the active sites, and thereby facilitating the HER process. ", "\nHerein, we for the first time construct a defect-rich FeCoNiMnRu HEA by rapid Joule-heating approach, and investigate the role of interfacial water on the HEA surface and the consequent relevance to HER activity in alkaline water/seawater media. ", "After drying, the CNF support was fixed on a Joule heating apparatus and rapidly heated up to $\\sim 1 0 0 0 ~ ^ { \\circ } \\mathrm { C }$ in $_ { 0 . 5 \\ s }$ under vacuum to obtained FeCoNiMnRu HEAs (see the Experimental Section for details). "], "key_parameters": "~1000 °C, 0.5 s"}, "other_environmental_params": [{"key": "precursor_solution_concentration", "value": "0.065 mol L^-1", "source": ["The HER activities of FeCoNiMnRu HEAs prepared with different precursor solution concentrations were firstly evaluated in 1.0 M KOH electrolyte. ", "The recorded LSV curves reveal that the FeCoNiMnRu HEA prepared with precursor solution concentration of $0 . 0 6 5 \\ m o l \\ \\mathrm { L } ^ { - 1 }$ achieved the highest HER activity (Fig. S8). Therefore, $0 . 0 6 5 ~ \\mathrm { m o l ~ L ^ { - 1 } }$ was chosen as the standard precursor solution concentration to prepare FeCoNiMnRu. The performances of the FeCoNi, FeCoNiMn, FeCoNiRu prepared with precursor solution concentration of $0 . 0 6 5 \\mathrm { m o l } \\mathrm { L } ^ { - 1 }$ and commercial $\\mathrm { P t } / \\mathrm { C }$ $( 2 0 ~ \\mathrm { w t \\% } )$ were also evaluated for comparison. "]}]}}, {"alloy_id": "FeCoNi", "performance": {"stability": {"source": [], "cycle_count": null, "test_method": "Unknown", "duration_hours": null, "degradation_details": null, "performance_retention": null}, "tafel_slope": {"unit": "mV dec^-1", "value": "198", "source": ["As presented in Fig. 3b, the FeCoNiMnRu HEA only needs overpotentials of $3 2 / 1 2 2 / 1 7 0 \\mathrm { \\ m V }$ to gain current densities of $1 0 / 5 0 / 1 0 0 \\mathrm { \\ m A \\ c m ^ { - 2 } }$ , much lower than those of FeCoNi $( 1 8 4 / 2 7 6 / 3 1 3 \\mathrm { m V } )$ , FeCoNiRu $( 5 2 / 1 6 5 / 2 1 7 \\mathrm { m V } )$ ) and FeCoNiMn (185/ $3 2 5 / 3 7 4 \\mathrm { ~ m V }$ ). "]}, "overpotential": [{"unit": "mV", "value": "184", "source": ["The HER polarization curves of all the samples recorded in $\\mathbf { 1 . 0 \\ M }$ KOH electrolyte are presented in Fig. 3a. It is found that the FeCoNiMnRu HEA exhibits the best performance toward HER among the alloys samples, which is even superior to the commercial $\\mathrm { P t } / \\mathrm { C } .$ . "], "current_density": "10 mA cm^-2"}, {"unit": "mV", "value": "276", "source": ["The HER polarization curves of all the samples recorded in $\\mathbf { 1 . 0 \\ M }$ KOH electrolyte are presented in Fig. 3a. It is found that the FeCoNiMnRu HEA exhibits the best performance toward HER among the alloys samples, which is even superior to the commercial $\\mathrm { P t } / \\mathrm { C } .$ . "], "current_density": "50 mA cm^-2"}, {"unit": "mV", "value": "313", "source": ["The HER polarization curves of all the samples recorded in $\\mathbf { 1 . 0 \\ M }$ KOH electrolyte are presented in Fig. 3a. It is found that the FeCoNiMnRu HEA exhibits the best performance toward HER among the alloys samples, which is even superior to the commercial $\\mathrm { P t } / \\mathrm { C } .$ . "], "current_density": "100 mA cm^-2"}, {"unit": "mV", "value": "154", "source": ["The comparing LSV curves presented in Fig. 3d indicate that FeCoNiMnRu HEA with the best HER activity among the tested samples, and beating commercial Pt/C at all applied potential window. "], "current_density": "10 mA cm^-2"}, {"unit": "mV", "value": "263", "source": ["The comparing LSV curves presented in Fig. 3d indicate that FeCoNiMnRu HEA with the best HER activity among the tested samples, and beating commercial Pt/C at all applied potential window. "], "current_density": "50 mA cm^-2"}, {"unit": "mV", "value": "294", "source": ["The comparing LSV curves presented in Fig. 3d indicate that FeCoNiMnRu HEA with the best HER activity among the tested samples, and beating commercial Pt/C at all applied potential window. "], "current_density": "100 mA cm^-2"}], "supplementary_performance": [{"key": "Cdl", "value": "40.21 mF cm^-2", "source": ["As shown in Fig. S10, the $C _ { \\mathrm { d l } }$ of FeCoNiMnRu HEA is calculated to be $5 4 . 1 7 ~ \\mathrm { m F ~ c m } ^ { - 2 }$ , obviously higher than that of FeCoNi $( 4 0 . 2 1 \\mathrm { m F } \\mathrm { c m } ^ { - 2 } )$ , FeCoNiRu $( 3 2 . 7 6 \\mathrm { m F c m } ^ { - 2 } )$ and FeCoNiMn $( 4 4 . 7 1 \\mathrm { m F }$ $\\mathrm { c m } ^ { - 2 } )$ , implying the largest electrochemically active surface area (ECSA) for HER. The larger ECSA is believed to derive from the defectrich structure of FeCoNiMnRu HEA, which provides more active sites for adsorbing/desorbing the reactant molecule/intermediates and thereby promoting HER activity. "]}]}, "experimental_conditions": {"test_setup": {"source": ["\n# 2.4. Electrochemical measurements\n\nThe electrochemical measurements were accomplished with a conventional three-electrode system controlled using a CHI760E electrochemical work station (CH Instruments Ins.). ", "Then, $5 0 ~ \\mu \\mathrm { L }$ of the catalyst suspension was gently pipetted onto the N $\\mathrm { F } ( 0 . 5 \\times 1 \\mathrm { c m } ^ { 2 } )$ and dried naturally. ", "All potentials were iR-corrected and converted to potentials vs. the reversible hydrogen electrode (RHE) using equation: $\\begin{array} { r } { \\mathrm { E } \\left( \\mathrm { v s . R H E } \\right) = \\mathrm { E } } \\end{array}$ (vs. $\\mathrm { H g } / \\mathrm { H g } \\mathrm { O } )$ $+ 0 . 0 5 9 2 \\times \\mathrm { p H } + 0 . 0 9 8$ . Linear sweep voltammetry (LSV) curves with scan rate of $5 \\mathrm { m V } s ^ { - 1 }$ were recorded after purging with high-purity $\\Nu _ { 2 }$ gas for $3 0 \\ \\mathrm { m i n }$ . "], "scan_rate": "5 mV s^-1", "substrate": "Carbon Nanofiber", "ir_compensation": "All potentials were iR-corrected"}, "electrolyte": {"source": ["\nThe HER performances were investigated in alkaline (1.0 M KOH) and alkaline seawater $( 1 . 0 \\mathrm { ~ M ~ K O H } + 0 . 5 \\mathrm { ~ M ~ N a C l } )$ solutions. "], "ph_value": null, "concentration_molar": "1.0 M", "electrolyte_composition": "KOH"}, "synthesis_method": {"method": "Rapid Joule-heating", "source": ["With the same method, FeCoNi, FeCoNiMn and FeCoNiRu were synthesized. ", "After drying, the CNF support was fixed on a Joule heating apparatus and rapidly heated up to $\\sim 1 0 0 0 ~ ^ { \\circ } \\mathrm { C }$ in $_ { 0 . 5 \\ s }$ under vacuum to obtained FeCoNiMnRu HEAs (see the Experimental Section for details). "], "key_parameters": "~1000 °C, 0.5 s"}, "other_environmental_params": [{"key": "precursor_solution_concentration", "value": "0.065 mol L^-1", "source": ["The HER activities of FeCoNiMnRu HEAs prepared with different precursor solution concentrations were firstly evaluated in 1.0 M KOH electrolyte. ", "The recorded LSV curves reveal that the FeCoNiMnRu HEA prepared with precursor solution concentration of $0 . 0 6 5 \\ m o l \\ \\mathrm { L } ^ { - 1 }$ achieved the highest HER activity (Fig. S8). Therefore, $0 . 0 6 5 ~ \\mathrm { m o l ~ L ^ { - 1 } }$ was chosen as the standard precursor solution concentration to prepare FeCoNiMnRu. The performances of the FeCoNi, FeCoNiMn, FeCoNiRu prepared with precursor solution concentration of $0 . 0 6 5 \\mathrm { m o l } \\mathrm { L } ^ { - 1 }$ and commercial $\\mathrm { P t } / \\mathrm { C }$ $( 2 0 ~ \\mathrm { w t \\% } )$ were also evaluated for comparison. "]}]}}, {"alloy_id": "FeCoNiMn", "performance": {"stability": {"source": [], "cycle_count": null, "test_method": "Unknown", "duration_hours": null, "degradation_details": null, "performance_retention": null}, "tafel_slope": {"unit": "mV dec^-1", "value": "207", "source": ["As presented in Fig. 3b, the FeCoNiMnRu HEA only needs overpotentials of $3 2 / 1 2 2 / 1 7 0 \\mathrm { \\ m V }$ to gain current densities of $1 0 / 5 0 / 1 0 0 \\mathrm { \\ m A \\ c m ^ { - 2 } }$ , much lower than those of FeCoNi $( 1 8 4 / 2 7 6 / 3 1 3 \\mathrm { m V } )$ , FeCoNiRu $( 5 2 / 1 6 5 / 2 1 7 \\mathrm { m V } )$ ) and FeCoNiMn (185/ $3 2 5 / 3 7 4 \\mathrm { ~ m V }$ ). "]}, "overpotential": [{"unit": "mV", "value": "185", "source": ["The HER polarization curves of all the samples recorded in $\\mathbf { 1 . 0 \\ M }$ KOH electrolyte are presented in Fig. 3a. It is found that the FeCoNiMnRu HEA exhibits the best performance toward HER among the alloys samples, which is even superior to the commercial $\\mathrm { P t } / \\mathrm { C } .$ . "], "current_density": "10 mA cm^-2"}, {"unit": "mV", "value": "325", "source": ["The HER polarization curves of all the samples recorded in $\\mathbf { 1 . 0 \\ M }$ KOH electrolyte are presented in Fig. 3a. It is found that the FeCoNiMnRu HEA exhibits the best performance toward HER among the alloys samples, which is even superior to the commercial $\\mathrm { P t } / \\mathrm { C } .$ . "], "current_density": "50 mA cm^-2"}, {"unit": "mV", "value": "374", "source": ["The HER polarization curves of all the samples recorded in $\\mathbf { 1 . 0 \\ M }$ KOH electrolyte are presented in Fig. 3a. It is found that the FeCoNiMnRu HEA exhibits the best performance toward HER among the alloys samples, which is even superior to the commercial $\\mathrm { P t } / \\mathrm { C } .$ . "], "current_density": "100 mA cm^-2"}, {"unit": "mV", "value": "208", "source": ["The comparing LSV curves presented in Fig. 3d indicate that FeCoNiMnRu HEA with the best HER activity among the tested samples, and beating commercial Pt/C at all applied potential window. "], "current_density": "10 mA cm^-2"}, {"unit": "mV", "value": "322", "source": ["The comparing LSV curves presented in Fig. 3d indicate that FeCoNiMnRu HEA with the best HER activity among the tested samples, and beating commercial Pt/C at all applied potential window. "], "current_density": "50 mA cm^-2"}, {"unit": "mV", "value": "366", "source": ["The comparing LSV curves presented in Fig. 3d indicate that FeCoNiMnRu HEA with the best HER activity among the tested samples, and beating commercial Pt/C at all applied potential window. "], "current_density": "100 mA cm^-2"}], "supplementary_performance": [{"key": "Cdl", "value": "44.71 mF cm^-2", "source": ["As shown in Fig. S10, the $C _ { \\mathrm { d l } }$ of FeCoNiMnRu HEA is calculated to be $5 4 . 1 7 ~ \\mathrm { m F ~ c m } ^ { - 2 }$ , obviously higher than that of FeCoNi $( 4 0 . 2 1 \\mathrm { m F } \\mathrm { c m } ^ { - 2 } )$ , FeCoNiRu $( 3 2 . 7 6 \\mathrm { m F c m } ^ { - 2 } )$ and FeCoNiMn $( 4 4 . 7 1 \\mathrm { m F }$ $\\mathrm { c m } ^ { - 2 } )$ , implying the largest electrochemically active surface area (ECSA) for HER. The larger ECSA is believed to derive from the defectrich structure of FeCoNiMnRu HEA, which provides more active sites for adsorbing/desorbing the reactant molecule/intermediates and thereby promoting HER activity. "]}]}, "experimental_conditions": {"test_setup": {"source": ["All potentials were iR-corrected and converted to potentials vs. the reversible hydrogen electrode (RHE) using equation: $\\begin{array} { r } { \\mathrm { E } \\left( \\mathrm { v s . R H E } \\right) = \\mathrm { E } } \\end{array}$ (vs. $\\mathrm { H g } / \\mathrm { H g } \\mathrm { O } )$ $+ 0 . 0 5 9 2 \\times \\mathrm { p H } + 0 . 0 9 8$ . Linear sweep voltammetry (LSV) curves with scan rate of $5 \\mathrm { m V } s ^ { - 1 }$ were recorded after purging with high-purity $\\Nu _ { 2 }$ gas for $3 0 \\ \\mathrm { m i n }$ . "], "scan_rate": "5 mV s^-1", "substrate": "Carbon Nanofiber", "ir_compensation": "All potentials were iR-corrected"}, "electrolyte": {"source": ["\nThe HER performances were investigated in alkaline (1.0 M KOH) and alkaline seawater $( 1 . 0 \\mathrm { ~ M ~ K O H } + 0 . 5 \\mathrm { ~ M ~ N a C l } )$ solutions. "], "ph_value": null, "concentration_molar": "1.0 M", "electrolyte_composition": "KOH"}, "synthesis_method": {"method": "Rapid Joule-heating", "source": ["With the same method, FeCoNi, FeCoNiMn and FeCoNiRu were synthesized. ", "After drying, the CNF support was fixed on a Joule heating apparatus and rapidly heated up to $\\sim 1 0 0 0 ~ ^ { \\circ } \\mathrm { C }$ in $_ { 0 . 5 \\ s }$ under vacuum to obtained FeCoNiMnRu HEAs (see the Experimental Section for details). "], "key_parameters": "~1000 °C, 0.5 s"}, "other_environmental_params": [{"key": "precursor_solution_concentration", "value": "0.065 mol L^-1", "source": ["The HER activities of FeCoNiMnRu HEAs prepared with different precursor solution concentrations were firstly evaluated in 1.0 M KOH electrolyte. ", "The recorded LSV curves reveal that the FeCoNiMnRu HEA prepared with precursor solution concentration of $0 . 0 6 5 \\ m o l \\ \\mathrm { L } ^ { - 1 }$ achieved the highest HER activity (Fig. S8). Therefore, $0 . 0 6 5 ~ \\mathrm { m o l ~ L ^ { - 1 } }$ was chosen as the standard precursor solution concentration to prepare FeCoNiMnRu. The performances of the FeCoNi, FeCoNiMn, FeCoNiRu prepared with precursor solution concentration of $0 . 0 6 5 \\mathrm { m o l } \\mathrm { L } ^ { - 1 }$ and commercial $\\mathrm { P t } / \\mathrm { C }$ $( 2 0 ~ \\mathrm { w t \\% } )$ were also evaluated for comparison. "]}]}}, {"alloy_id": "FeCoNiRu", "performance": {"stability": {"source": [], "cycle_count": null, "test_method": "Unknown", "duration_hours": null, "degradation_details": null, "performance_retention": null}, "tafel_slope": {"unit": "mV dec^-1", "value": "72", "source": ["As presented in Fig. 3b, the FeCoNiMnRu HEA only needs overpotentials of $3 2 / 1 2 2 / 1 7 0 \\mathrm { \\ m V }$ to gain current densities of $1 0 / 5 0 / 1 0 0 \\mathrm { \\ m A \\ c m ^ { - 2 } }$ , much lower than those of FeCoNi $( 1 8 4 / 2 7 6 / 3 1 3 \\mathrm { m V } )$ , FeCoNiRu $( 5 2 / 1 6 5 / 2 1 7 \\mathrm { m V } )$ ) and FeCoNiMn (185/ $3 2 5 / 3 7 4 \\mathrm { ~ m V }$ ). "]}, "overpotential": [{"unit": "mV", "value": "52", "source": ["The HER polarization curves of all the samples recorded in $\\mathbf { 1 . 0 \\ M }$ KOH electrolyte are presented in Fig. 3a. It is found that the FeCoNiMnRu HEA exhibits the best performance toward HER among the alloys samples, which is even superior to the commercial $\\mathrm { P t } / \\mathrm { C } .$ . "], "current_density": "10 mA cm^-2"}, {"unit": "mV", "value": "165", "source": ["The HER polarization curves of all the samples recorded in $\\mathbf { 1 . 0 \\ M }$ KOH electrolyte are presented in Fig. 3a. It is found that the FeCoNiMnRu HEA exhibits the best performance toward HER among the alloys samples, which is even superior to the commercial $\\mathrm { P t } / \\mathrm { C } .$ . "], "current_density": "50 mA cm^-2"}, {"unit": "mV", "value": "217", "source": ["The HER polarization curves of all the samples recorded in $\\mathbf { 1 . 0 \\ M }$ KOH electrolyte are presented in Fig. 3a. It is found that the FeCoNiMnRu HEA exhibits the best performance toward HER among the alloys samples, which is even superior to the commercial $\\mathrm { P t } / \\mathrm { C } .$ . "], "current_density": "100 mA cm^-2"}, {"unit": "mV", "value": "71", "source": ["The comparing LSV curves presented in Fig. 3d indicate that FeCoNiMnRu HEA with the best HER activity among the tested samples, and beating commercial Pt/C at all applied potential window. "], "current_density": "10 mA cm^-2"}, {"unit": "mV", "value": "174", "source": ["The comparing LSV curves presented in Fig. 3d indicate that FeCoNiMnRu HEA with the best HER activity among the tested samples, and beating commercial Pt/C at all applied potential window. "], "current_density": "50 mA cm^-2"}, {"unit": "mV", "value": "223", "source": ["The comparing LSV curves presented in Fig. 3d indicate that FeCoNiMnRu HEA with the best HER activity among the tested samples, and beating commercial Pt/C at all applied potential window. "], "current_density": "100 mA cm^-2"}], "supplementary_performance": [{"key": "Cdl", "value": "32.76 mF cm^-2", "source": ["As shown in Fig. S10, the $C _ { \\mathrm { d l } }$ of FeCoNiMnRu HEA is calculated to be $5 4 . 1 7 ~ \\mathrm { m F ~ c m } ^ { - 2 }$ , obviously higher than that of FeCoNi $( 4 0 . 2 1 \\mathrm { m F } \\mathrm { c m } ^ { - 2 } )$ , FeCoNiRu $( 3 2 . 7 6 \\mathrm { m F c m } ^ { - 2 } )$ and FeCoNiMn $( 4 4 . 7 1 \\mathrm { m F }$ $\\mathrm { c m } ^ { - 2 } )$ , implying the largest electrochemically active surface area (ECSA) for HER. The larger ECSA is believed to derive from the defectrich structure of FeCoNiMnRu HEA, which provides more active sites for adsorbing/desorbing the reactant molecule/intermediates and thereby promoting HER activity. "]}]}, "experimental_conditions": {"test_setup": {"source": ["All potentials were iR-corrected and converted to potentials vs. the reversible hydrogen electrode (RHE) using equation: $\\begin{array} { r } { \\mathrm { E } \\left( \\mathrm { v s . R H E } \\right) = \\mathrm { E } } \\end{array}$ (vs. $\\mathrm { H g } / \\mathrm { H g } \\mathrm { O } )$ $+ 0 . 0 5 9 2 \\times \\mathrm { p H } + 0 . 0 9 8$ . Linear sweep voltammetry (LSV) curves with scan rate of $5 \\mathrm { m V } s ^ { - 1 }$ were recorded after purging with high-purity $\\Nu _ { 2 }$ gas for $3 0 \\ \\mathrm { m i n }$ . "], "scan_rate": "5 mV s^-1", "substrate": "Carbon Nanofiber", "ir_compensation": "All potentials were iR-corrected"}, "electrolyte": {"source": ["\nThe HER performances were investigated in alkaline (1.0 M KOH) and alkaline seawater $( 1 . 0 \\mathrm { ~ M ~ K O H } + 0 . 5 \\mathrm { ~ M ~ N a C l } )$ solutions. "], "ph_value": null, "concentration_molar": "1.0 M", "electrolyte_composition": "KOH"}, "synthesis_method": {"method": "Rapid Joule-heating", "source": ["With the same method, FeCoNi, FeCoNiMn and FeCoNiRu were synthesized. ", "After drying, the CNF support was fixed on a Joule heating apparatus and rapidly heated up to $\\sim 1 0 0 0 ~ ^ { \\circ } \\mathrm { C }$ in $_ { 0 . 5 \\ s }$ under vacuum to obtained FeCoNiMnRu HEAs (see the Experimental Section for details). "], "key_parameters": "~1000 °C, 0.5 s"}, "other_environmental_params": [{"key": "precursor_solution_concentration", "value": "0.065 mol L^-1", "source": ["The recorded LSV curves reveal that the FeCoNiMnRu HEA prepared with precursor solution concentration of $0 . 0 6 5 \\ m o l \\ \\mathrm { L } ^ { - 1 }$ achieved the highest HER activity (Fig. S8). Therefore, $0 . 0 6 5 ~ \\mathrm { m o l ~ L ^ { - 1 } }$ was chosen as the standard precursor solution concentration to prepare FeCoNiMnRu. The performances of the FeCoNi, FeCoNiMn, FeCoNiRu prepared with precursor solution concentration of $0 . 0 6 5 \\mathrm { m o l } \\mathrm { L } ^ { - 1 }$ and commercial $\\mathrm { P t } / \\mathrm { C }$ $( 2 0 ~ \\mathrm { w t \\% } )$ were also evaluated for comparison. "]}]}}]} | {"extraction_results": [{"alloy_id": "FeCoNiMnRu", "performance": {"stability": {"source": ["To examine the stability of FeCoNiMnRu HEA for long-term HER, chronopotentiometry (CP) tests were conducted at the current density of $1 0 / 5 0 / 1 0 0 \\mathrm { m A c m } ^ { - 2 }$ for $3 6 \\mathrm { h }$ in alkaline water/ seawater electrolytes. ", "As shown in Fig. 3h, the FeCoNiMnRu HEA exhibits negligible potential decay during the long-term HER test, implying its remarkable stability. "], "cycle_count": null, "test_method": "Chronopotentiometry", "duration_hours": "36", "degradation_details": "negligible potential decay", "performance_retention": null}, "tafel_slope": {"unit": "mV dec^-1", "value": "44", "source": ["As presented in Fig. 3b, the FeCoNiMnRu HEA only needs overpotentials of $3 2 / 1 2 2 / 1 7 0 \\mathrm { \\ m V }$ to gain current densities of $1 0 / 5 0 / 1 0 0 \\mathrm { \\ m A \\ c m ^ { - 2 } }$ , much lower than those of FeCoNi $( 1 8 4 / 2 7 6 / 3 1 3 \\mathrm { m V } )$ , FeCoNiRu $( 5 2 / 1 6 5 / 2 1 7 \\mathrm { m V } )$ ) and FeCoNiMn (185/ $3 2 5 / 3 7 4 \\mathrm { ~ m V }$ ). "]}, "overpotential": [{"unit": "mV", "value": "37", "source": ["Consequently, the developed defect-rich FeCoNiMnRu HEA exhibits excellent activity with overpotentials of only 37 and 35 ~ \\mathrm { m V } at 10 \\mathrm { m A \\ c m ^ { - 2 } } in alkaline water and seawater electrolytes, respectively, which are surpassing that of commercial \\mathrm { P t } / \\mathrm { C } . ", "As demonstrated experimentally, the developed defect-rich FeCoNiMnRu HEA deliver superior HER activity in both alkaline water and seawater electrolytes with overpotentials of only 37 and $3 5 ~ \\mathrm { m V }$ at $1 0 \\ \\mathrm { m A } \\ \\mathrm { c m } ^ { - 2 }$ respectively, surpassing commercial Pt/C.", "The developed defect-rich FeCoNiMnRu HEA delivered excellent HER activity with overpotentials of only 37 and $3 5 ~ \\mathrm { m V }$ at 10 mA $\\mathrm { c m } ^ { - 2 }$ in alkaline water and seawater electrolyte, respectively. "], "current_density": "10 mA cm^-2"}, {"unit": "mV", "value": "35", "source": ["Consequently, the developed defect-rich FeCoNiMnRu HEA exhibits excellent activity with overpotentials of only 37 and 35 ~ \\mathrm { m V } at 10 \\mathrm { m A \\ c m ^ { - 2 } } in alkaline water and seawater electrolytes, respectively, which are surpassing that of commercial \\mathrm { P t } / \\mathrm { C } . ", "As demonstrated experimentally, the developed defect-rich FeCoNiMnRu HEA deliver superior HER activity in both alkaline water and seawater electrolytes with overpotentials of only 37 and $3 5 ~ \\mathrm { m V }$ at $1 0 \\ \\mathrm { m A } \\ \\mathrm { c m } ^ { - 2 }$ respectively, surpassing commercial Pt/C.", "The developed defect-rich FeCoNiMnRu HEA delivered excellent HER activity with overpotentials of only 37 and $3 5 ~ \\mathrm { m V }$ at 10 mA $\\mathrm { c m } ^ { - 2 }$ in alkaline water and seawater electrolyte, respectively. "], "current_density": "10 mA cm^-2"}, {"unit": "mV", "value": "32", "source": ["The HER polarization curves of all the samples recorded in $\\mathbf { 1 . 0 \\ M }$ KOH electrolyte are presented in Fig. 3a. It is found that the FeCoNiMnRu HEA exhibits the best performance toward HER among the alloys samples, which is even superior to the commercial $\\mathrm { P t } / \\mathrm { C } .$ . "], "current_density": "10 mA cm^-2"}, {"unit": "mV", "value": "122", "source": ["The HER polarization curves of all the samples recorded in $\\mathbf { 1 . 0 \\ M }$ KOH electrolyte are presented in Fig. 3a. It is found that the FeCoNiMnRu HEA exhibits the best performance toward HER among the alloys samples, which is even superior to the commercial $\\mathrm { P t } / \\mathrm { C } .$ . "], "current_density": "50 mA cm^-2"}, {"unit": "mV", "value": "170", "source": ["The HER polarization curves of all the samples recorded in $\\mathbf { 1 . 0 \\ M }$ KOH electrolyte are presented in Fig. 3a. It is found that the FeCoNiMnRu HEA exhibits the best performance toward HER among the alloys samples, which is even superior to the commercial $\\mathrm { P t } / \\mathrm { C } .$ . "], "current_density": "100 mA cm^-2"}, {"unit": "mV", "value": "36", "source": ["The comparing LSV curves presented in Fig. 3d indicate that FeCoNiMnRu HEA with the best HER activity among the tested samples, and beating commercial Pt/C at all applied potential window. "], "current_density": "10 mA cm^-2"}, {"unit": "mV", "value": "104", "source": ["The comparing LSV curves presented in Fig. 3d indicate that FeCoNiMnRu HEA with the best HER activity among the tested samples, and beating commercial Pt/C at all applied potential window. "], "current_density": "50 mA cm^-2"}, {"unit": "mV", "value": "148", "source": ["The comparing LSV curves presented in Fig. 3d indicate that FeCoNiMnRu HEA with the best HER activity among the tested samples, and beating commercial Pt/C at all applied potential window. "], "current_density": "100 mA cm^-2"}], "supplementary_performance": [{"key": "Cdl", "value": "54.17 mF cm^-2", "source": ["Moreover, electrochemical double-layer capacitance $\\mathrm { ( } C \\mathrm { d l ) }$ measurements were carried out to probe the origin of the HER activity. ", "As shown in Fig. S10, the $C _ { \\mathrm { d l } }$ of FeCoNiMnRu HEA is calculated to be $5 4 . 1 7 ~ \\mathrm { m F ~ c m } ^ { - 2 }$ , obviously higher than that of FeCoNi $( 4 0 . 2 1 \\mathrm { m F } \\mathrm { c m } ^ { - 2 } )$ , FeCoNiRu $( 3 2 . 7 6 \\mathrm { m F c m } ^ { - 2 } )$ and FeCoNiMn $( 4 4 . 7 1 \\mathrm { m F }$ $\\mathrm { c m } ^ { - 2 } )$ , implying the largest electrochemically active surface area (ECSA) for HER. The larger ECSA is believed to derive from the defectrich structure of FeCoNiMnRu HEA, which provides more active sites for adsorbing/desorbing the reactant molecule/intermediates and thereby promoting HER activity. "]}, {"key": "Tafel slope seawater", "value": "41 mV dec^-1", "source": ["The comparing LSV curves presented in Fig. 3d indicate that FeCoNiMnRu HEA with the best HER activity among the tested samples, and beating commercial Pt/C at all applied potential window. "]}]}, "experimental_conditions": {"test_setup": {"source": ["\n# 2.4. Electrochemical measurements\n\nThe electrochemical measurements were accomplished with a conventional three-electrode system controlled using a CHI760E electrochemical work station (CH Instruments Ins.). ", "Then, $5 0 ~ \\mu \\mathrm { L }$ of the catalyst suspension was gently pipetted onto the N $\\mathrm { F } ( 0 . 5 \\times 1 \\mathrm { c m } ^ { 2 } )$ and dried naturally. ", "All potentials were iR-corrected and converted to potentials vs. the reversible hydrogen electrode (RHE) using equation: $\\begin{array} { r } { \\mathrm { E } \\left( \\mathrm { v s . R H E } \\right) = \\mathrm { E } } \\end{array}$ (vs. $\\mathrm { H g } / \\mathrm { H g } \\mathrm { O } )$ $+ 0 . 0 5 9 2 \\times \\mathrm { p H } + 0 . 0 9 8$ . Linear sweep voltammetry (LSV) curves with scan rate of $5 \\mathrm { m V } s ^ { - 1 }$ were recorded after purging with high-purity $\\Nu _ { 2 }$ gas for $3 0 \\ \\mathrm { m i n }$ . "], "scan_rate": "5 mV s^-1", "substrate": "Carbon Nanofiber", "ir_compensation": "All potentials were iR-corrected"}, "electrolyte": {"source": ["\nThe HER performances were investigated in alkaline (1.0 M KOH) and alkaline seawater $( 1 . 0 \\mathrm { ~ M ~ K O H } + 0 . 5 \\mathrm { ~ M ~ N a C l } )$ solutions. "], "ph_value": null, "concentration_molar": "1.0 M", "electrolyte_composition": "KOH"}, "synthesis_method": {"method": "Rapid Joule-heating", "source": ["Water molecules are the most important participant in hydrogen evolution reaction (HER) under alkaline water/ seawater conditions, while effectively activating the rigid interfacial water and promoting the HER kinetics remain a great challenge. ", "Herein, we construct a defect-rich FeCoNiMnRu high-entropy alloy (HEA) by rapid Joule-heating approach, which could significantly reform the structure and dynamics of interfacial water and consequently boost the HER activity. ", "In-situ Fourier transform infrared (FTIR) spectra and ab initio molecular dynamics (AIMD) calculations confirm that the constructed FeCoNiMnRu HEA endows a fast conversion of interfacial water from strong H-bonded water to free water, which increases the availability and activity of \\mathrm { H } _ { 2 } \\mathrm { O } ^ { * } at the active sites, and thereby facilitating the HER process. ", "\nHerein, we for the first time construct a defect-rich FeCoNiMnRu HEA by rapid Joule-heating approach, and investigate the role of interfacial water on the HEA surface and the consequent relevance to HER activity in alkaline water/seawater media. ", "After drying, the CNF support was fixed on a Joule heating apparatus and rapidly heated up to $\\sim 1 0 0 0 ~ ^ { \\circ } \\mathrm { C }$ in $_ { 0 . 5 \\ s }$ under vacuum to obtained FeCoNiMnRu HEAs (see the Experimental Section for details). "], "key_parameters": "~1000 °C, 0.5 s"}, "other_environmental_params": [{"key": "precursor_solution_concentration", "value": "0.065 mol L^-1", "source": ["The HER activities of FeCoNiMnRu HEAs prepared with different precursor solution concentrations were firstly evaluated in 1.0 M KOH electrolyte. ", "The recorded LSV curves reveal that the FeCoNiMnRu HEA prepared with precursor solution concentration of $0 . 0 6 5 \\ m o l \\ \\mathrm { L } ^ { - 1 }$ achieved the highest HER activity (Fig. S8). Therefore, $0 . 0 6 5 ~ \\mathrm { m o l ~ L ^ { - 1 } }$ was chosen as the standard precursor solution concentration to prepare FeCoNiMnRu. The performances of the FeCoNi, FeCoNiMn, FeCoNiRu prepared with precursor solution concentration of $0 . 0 6 5 \\mathrm { m o l } \\mathrm { L } ^ { - 1 }$ and commercial $\\mathrm { P t } / \\mathrm { C }$ $( 2 0 ~ \\mathrm { w t \\% } )$ were also evaluated for comparison. "]}]}}, {"alloy_id": "FeCoNi", "performance": {"stability": {"source": [], "cycle_count": null, "test_method": "Unknown", "duration_hours": null, "degradation_details": null, "performance_retention": null}, "tafel_slope": {"unit": "mV dec^-1", "value": "198", "source": ["As presented in Fig. 3b, the FeCoNiMnRu HEA only needs overpotentials of $3 2 / 1 2 2 / 1 7 0 \\mathrm { \\ m V }$ to gain current densities of $1 0 / 5 0 / 1 0 0 \\mathrm { \\ m A \\ c m ^ { - 2 } }$ , much lower than those of FeCoNi $( 1 8 4 / 2 7 6 / 3 1 3 \\mathrm { m V } )$ , FeCoNiRu $( 5 2 / 1 6 5 / 2 1 7 \\mathrm { m V } )$ ) and FeCoNiMn (185/ $3 2 5 / 3 7 4 \\mathrm { ~ m V }$ ). "]}, "overpotential": [{"unit": "mV", "value": "184", "source": ["The HER polarization curves of all the samples recorded in $\\mathbf { 1 . 0 \\ M }$ KOH electrolyte are presented in Fig. 3a. It is found that the FeCoNiMnRu HEA exhibits the best performance toward HER among the alloys samples, which is even superior to the commercial $\\mathrm { P t } / \\mathrm { C } .$ . "], "current_density": "10 mA cm^-2"}, {"unit": "mV", "value": "276", "source": ["The HER polarization curves of all the samples recorded in $\\mathbf { 1 . 0 \\ M }$ KOH electrolyte are presented in Fig. 3a. It is found that the FeCoNiMnRu HEA exhibits the best performance toward HER among the alloys samples, which is even superior to the commercial $\\mathrm { P t } / \\mathrm { C } .$ . "], "current_density": "50 mA cm^-2"}, {"unit": "mV", "value": "313", "source": ["The HER polarization curves of all the samples recorded in $\\mathbf { 1 . 0 \\ M }$ KOH electrolyte are presented in Fig. 3a. It is found that the FeCoNiMnRu HEA exhibits the best performance toward HER among the alloys samples, which is even superior to the commercial $\\mathrm { P t } / \\mathrm { C } .$ . "], "current_density": "100 mA cm^-2"}, {"unit": "mV", "value": "154", "source": ["The comparing LSV curves presented in Fig. 3d indicate that FeCoNiMnRu HEA with the best HER activity among the tested samples, and beating commercial Pt/C at all applied potential window. "], "current_density": "10 mA cm^-2"}, {"unit": "mV", "value": "263", "source": ["The comparing LSV curves presented in Fig. 3d indicate that FeCoNiMnRu HEA with the best HER activity among the tested samples, and beating commercial Pt/C at all applied potential window. "], "current_density": "50 mA cm^-2"}, {"unit": "mV", "value": "294", "source": ["The comparing LSV curves presented in Fig. 3d indicate that FeCoNiMnRu HEA with the best HER activity among the tested samples, and beating commercial Pt/C at all applied potential window. "], "current_density": "100 mA cm^-2"}], "supplementary_performance": [{"key": "Cdl", "value": "40.21 mF cm^-2", "source": ["As shown in Fig. S10, the $C _ { \\mathrm { d l } }$ of FeCoNiMnRu HEA is calculated to be $5 4 . 1 7 ~ \\mathrm { m F ~ c m } ^ { - 2 }$ , obviously higher than that of FeCoNi $( 4 0 . 2 1 \\mathrm { m F } \\mathrm { c m } ^ { - 2 } )$ , FeCoNiRu $( 3 2 . 7 6 \\mathrm { m F c m } ^ { - 2 } )$ and FeCoNiMn $( 4 4 . 7 1 \\mathrm { m F }$ $\\mathrm { c m } ^ { - 2 } )$ , implying the largest electrochemically active surface area (ECSA) for HER. The larger ECSA is believed to derive from the defectrich structure of FeCoNiMnRu HEA, which provides more active sites for adsorbing/desorbing the reactant molecule/intermediates and thereby promoting HER activity. "]}]}, "experimental_conditions": {"test_setup": {"source": ["\n# 2.4. Electrochemical measurements\n\nThe electrochemical measurements were accomplished with a conventional three-electrode system controlled using a CHI760E electrochemical work station (CH Instruments Ins.). ", "Then, $5 0 ~ \\mu \\mathrm { L }$ of the catalyst suspension was gently pipetted onto the N $\\mathrm { F } ( 0 . 5 \\times 1 \\mathrm { c m } ^ { 2 } )$ and dried naturally. ", "All potentials were iR-corrected and converted to potentials vs. the reversible hydrogen electrode (RHE) using equation: $\\begin{array} { r } { \\mathrm { E } \\left( \\mathrm { v s . R H E } \\right) = \\mathrm { E } } \\end{array}$ (vs. $\\mathrm { H g } / \\mathrm { H g } \\mathrm { O } )$ $+ 0 . 0 5 9 2 \\times \\mathrm { p H } + 0 . 0 9 8$ . Linear sweep voltammetry (LSV) curves with scan rate of $5 \\mathrm { m V } s ^ { - 1 }$ were recorded after purging with high-purity $\\Nu _ { 2 }$ gas for $3 0 \\ \\mathrm { m i n }$ . "], "scan_rate": "5 mV s^-1", "substrate": "Carbon Nanofiber", "ir_compensation": "All potentials were iR-corrected"}, "electrolyte": {"source": ["\nThe HER performances were investigated in alkaline (1.0 M KOH) and alkaline seawater $( 1 . 0 \\mathrm { ~ M ~ K O H } + 0 . 5 \\mathrm { ~ M ~ N a C l } )$ solutions. "], "ph_value": null, "concentration_molar": "1.0 M", "electrolyte_composition": "KOH"}, "synthesis_method": {"method": "Rapid Joule-heating", "source": ["With the same method, FeCoNi, FeCoNiMn and FeCoNiRu were synthesized. ", "After drying, the CNF support was fixed on a Joule heating apparatus and rapidly heated up to $\\sim 1 0 0 0 ~ ^ { \\circ } \\mathrm { C }$ in $_ { 0 . 5 \\ s }$ under vacuum to obtained FeCoNiMnRu HEAs (see the Experimental Section for details). "], "key_parameters": "~1000 °C, 0.5 s"}, "other_environmental_params": [{"key": "precursor_solution_concentration", "value": "0.065 mol L^-1", "source": ["The HER activities of FeCoNiMnRu HEAs prepared with different precursor solution concentrations were firstly evaluated in 1.0 M KOH electrolyte. ", "The recorded LSV curves reveal that the FeCoNiMnRu HEA prepared with precursor solution concentration of $0 . 0 6 5 \\ m o l \\ \\mathrm { L } ^ { - 1 }$ achieved the highest HER activity (Fig. S8). Therefore, $0 . 0 6 5 ~ \\mathrm { m o l ~ L ^ { - 1 } }$ was chosen as the standard precursor solution concentration to prepare FeCoNiMnRu. The performances of the FeCoNi, FeCoNiMn, FeCoNiRu prepared with precursor solution concentration of $0 . 0 6 5 \\mathrm { m o l } \\mathrm { L } ^ { - 1 }$ and commercial $\\mathrm { P t } / \\mathrm { C }$ $( 2 0 ~ \\mathrm { w t \\% } )$ were also evaluated for comparison. "]}]}}, {"alloy_id": "FeCoNiMn", "performance": {"stability": {"source": [], "cycle_count": null, "test_method": "Unknown", "duration_hours": null, "degradation_details": null, "performance_retention": null}, "tafel_slope": {"unit": "mV dec^-1", "value": "207", "source": ["As presented in Fig. 3b, the FeCoNiMnRu HEA only needs overpotentials of $3 2 / 1 2 2 / 1 7 0 \\mathrm { \\ m V }$ to gain current densities of $1 0 / 5 0 / 1 0 0 \\mathrm { \\ m A \\ c m ^ { - 2 } }$ , much lower than those of FeCoNi $( 1 8 4 / 2 7 6 / 3 1 3 \\mathrm { m V } )$ , FeCoNiRu $( 5 2 / 1 6 5 / 2 1 7 \\mathrm { m V } )$ ) and FeCoNiMn (185/ $3 2 5 / 3 7 4 \\mathrm { ~ m V }$ ). "]}, "overpotential": [{"unit": "mV", "value": "185", "source": ["The HER polarization curves of all the samples recorded in $\\mathbf { 1 . 0 \\ M }$ KOH electrolyte are presented in Fig. 3a. It is found that the FeCoNiMnRu HEA exhibits the best performance toward HER among the alloys samples, which is even superior to the commercial $\\mathrm { P t } / \\mathrm { C } .$ . "], "current_density": "10 mA cm^-2"}, {"unit": "mV", "value": "325", "source": ["The HER polarization curves of all the samples recorded in $\\mathbf { 1 . 0 \\ M }$ KOH electrolyte are presented in Fig. 3a. It is found that the FeCoNiMnRu HEA exhibits the best performance toward HER among the alloys samples, which is even superior to the commercial $\\mathrm { P t } / \\mathrm { C } .$ . "], "current_density": "50 mA cm^-2"}, {"unit": "mV", "value": "374", "source": ["The HER polarization curves of all the samples recorded in $\\mathbf { 1 . 0 \\ M }$ KOH electrolyte are presented in Fig. 3a. It is found that the FeCoNiMnRu HEA exhibits the best performance toward HER among the alloys samples, which is even superior to the commercial $\\mathrm { P t } / \\mathrm { C } .$ . "], "current_density": "100 mA cm^-2"}, {"unit": "mV", "value": "208", "source": ["The comparing LSV curves presented in Fig. 3d indicate that FeCoNiMnRu HEA with the best HER activity among the tested samples, and beating commercial Pt/C at all applied potential window. "], "current_density": "10 mA cm^-2"}, {"unit": "mV", "value": "322", "source": ["The comparing LSV curves presented in Fig. 3d indicate that FeCoNiMnRu HEA with the best HER activity among the tested samples, and beating commercial Pt/C at all applied potential window. "], "current_density": "50 mA cm^-2"}, {"unit": "mV", "value": "366", "source": ["The comparing LSV curves presented in Fig. 3d indicate that FeCoNiMnRu HEA with the best HER activity among the tested samples, and beating commercial Pt/C at all applied potential window. "], "current_density": "100 mA cm^-2"}], "supplementary_performance": [{"key": "Cdl", "value": "44.71 mF cm^-2", "source": ["As shown in Fig. S10, the $C _ { \\mathrm { d l } }$ of FeCoNiMnRu HEA is calculated to be $5 4 . 1 7 ~ \\mathrm { m F ~ c m } ^ { - 2 }$ , obviously higher than that of FeCoNi $( 4 0 . 2 1 \\mathrm { m F } \\mathrm { c m } ^ { - 2 } )$ , FeCoNiRu $( 3 2 . 7 6 \\mathrm { m F c m } ^ { - 2 } )$ and FeCoNiMn $( 4 4 . 7 1 \\mathrm { m F }$ $\\mathrm { c m } ^ { - 2 } )$ , implying the largest electrochemically active surface area (ECSA) for HER. The larger ECSA is believed to derive from the defectrich structure of FeCoNiMnRu HEA, which provides more active sites for adsorbing/desorbing the reactant molecule/intermediates and thereby promoting HER activity. "]}]}, "experimental_conditions": {"test_setup": {"source": ["All potentials were iR-corrected and converted to potentials vs. the reversible hydrogen electrode (RHE) using equation: $\\begin{array} { r } { \\mathrm { E } \\left( \\mathrm { v s . R H E } \\right) = \\mathrm { E } } \\end{array}$ (vs. $\\mathrm { H g } / \\mathrm { H g } \\mathrm { O } )$ $+ 0 . 0 5 9 2 \\times \\mathrm { p H } + 0 . 0 9 8$ . Linear sweep voltammetry (LSV) curves with scan rate of $5 \\mathrm { m V } s ^ { - 1 }$ were recorded after purging with high-purity $\\Nu _ { 2 }$ gas for $3 0 \\ \\mathrm { m i n }$ . "], "scan_rate": "5 mV s^-1", "substrate": "Carbon Nanofiber", "ir_compensation": "All potentials were iR-corrected"}, "electrolyte": {"source": ["\nThe HER performances were investigated in alkaline (1.0 M KOH) and alkaline seawater $( 1 . 0 \\mathrm { ~ M ~ K O H } + 0 . 5 \\mathrm { ~ M ~ N a C l } )$ solutions. "], "ph_value": null, "concentration_molar": "1.0 M", "electrolyte_composition": "KOH"}, "synthesis_method": {"method": "Rapid Joule-heating", "source": ["With the same method, FeCoNi, FeCoNiMn and FeCoNiRu were synthesized. ", "After drying, the CNF support was fixed on a Joule heating apparatus and rapidly heated up to $\\sim 1 0 0 0 ~ ^ { \\circ } \\mathrm { C }$ in $_ { 0 . 5 \\ s }$ under vacuum to obtained FeCoNiMnRu HEAs (see the Experimental Section for details). "], "key_parameters": "~1000 °C, 0.5 s"}, "other_environmental_params": [{"key": "precursor_solution_concentration", "value": "0.065 mol L^-1", "source": ["The HER activities of FeCoNiMnRu HEAs prepared with different precursor solution concentrations were firstly evaluated in 1.0 M KOH electrolyte. ", "The recorded LSV curves reveal that the FeCoNiMnRu HEA prepared with precursor solution concentration of $0 . 0 6 5 \\ m o l \\ \\mathrm { L } ^ { - 1 }$ achieved the highest HER activity (Fig. S8). Therefore, $0 . 0 6 5 ~ \\mathrm { m o l ~ L ^ { - 1 } }$ was chosen as the standard precursor solution concentration to prepare FeCoNiMnRu. The performances of the FeCoNi, FeCoNiMn, FeCoNiRu prepared with precursor solution concentration of $0 . 0 6 5 \\mathrm { m o l } \\mathrm { L } ^ { - 1 }$ and commercial $\\mathrm { P t } / \\mathrm { C }$ $( 2 0 ~ \\mathrm { w t \\% } )$ were also evaluated for comparison. "]}]}}, {"alloy_id": "FeCoNiRu", "performance": {"stability": {"source": [], "cycle_count": null, "test_method": "Unknown", "duration_hours": null, "degradation_details": null, "performance_retention": null}, "tafel_slope": {"unit": "mV dec^-1", "value": "72", "source": ["As presented in Fig. 3b, the FeCoNiMnRu HEA only needs overpotentials of $3 2 / 1 2 2 / 1 7 0 \\mathrm { \\ m V }$ to gain current densities of $1 0 / 5 0 / 1 0 0 \\mathrm { \\ m A \\ c m ^ { - 2 } }$ , much lower than those of FeCoNi $( 1 8 4 / 2 7 6 / 3 1 3 \\mathrm { m V } )$ , FeCoNiRu $( 5 2 / 1 6 5 / 2 1 7 \\mathrm { m V } )$ ) and FeCoNiMn (185/ $3 2 5 / 3 7 4 \\mathrm { ~ m V }$ ). "]}, "overpotential": [{"unit": "mV", "value": "52", "source": ["The HER polarization curves of all the samples recorded in $\\mathbf { 1 . 0 \\ M }$ KOH electrolyte are presented in Fig. 3a. It is found that the FeCoNiMnRu HEA exhibits the best performance toward HER among the alloys samples, which is even superior to the commercial $\\mathrm { P t } / \\mathrm { C } .$ . "], "current_density": "10 mA cm^-2"}, {"unit": "mV", "value": "165", "source": ["The HER polarization curves of all the samples recorded in $\\mathbf { 1 . 0 \\ M }$ KOH electrolyte are presented in Fig. 3a. It is found that the FeCoNiMnRu HEA exhibits the best performance toward HER among the alloys samples, which is even superior to the commercial $\\mathrm { P t } / \\mathrm { C } .$ . "], "current_density": "50 mA cm^-2"}, {"unit": "mV", "value": "217", "source": ["The HER polarization curves of all the samples recorded in $\\mathbf { 1 . 0 \\ M }$ KOH electrolyte are presented in Fig. 3a. It is found that the FeCoNiMnRu HEA exhibits the best performance toward HER among the alloys samples, which is even superior to the commercial $\\mathrm { P t } / \\mathrm { C } .$ . "], "current_density": "100 mA cm^-2"}, {"unit": "mV", "value": "71", "source": ["The comparing LSV curves presented in Fig. 3d indicate that FeCoNiMnRu HEA with the best HER activity among the tested samples, and beating commercial Pt/C at all applied potential window. "], "current_density": "10 mA cm^-2"}, {"unit": "mV", "value": "174", "source": ["The comparing LSV curves presented in Fig. 3d indicate that FeCoNiMnRu HEA with the best HER activity among the tested samples, and beating commercial Pt/C at all applied potential window. "], "current_density": "50 mA cm^-2"}, {"unit": "mV", "value": "223", "source": ["The comparing LSV curves presented in Fig. 3d indicate that FeCoNiMnRu HEA with the best HER activity among the tested samples, and beating commercial Pt/C at all applied potential window. "], "current_density": "100 mA cm^-2"}], "supplementary_performance": [{"key": "Cdl", "value": "32.76 mF cm^-2", "source": ["As shown in Fig. S10, the $C _ { \\mathrm { d l } }$ of FeCoNiMnRu HEA is calculated to be $5 4 . 1 7 ~ \\mathrm { m F ~ c m } ^ { - 2 }$ , obviously higher than that of FeCoNi $( 4 0 . 2 1 \\mathrm { m F } \\mathrm { c m } ^ { - 2 } )$ , FeCoNiRu $( 3 2 . 7 6 \\mathrm { m F c m } ^ { - 2 } )$ and FeCoNiMn $( 4 4 . 7 1 \\mathrm { m F }$ $\\mathrm { c m } ^ { - 2 } )$ , implying the largest electrochemically active surface area (ECSA) for HER. The larger ECSA is believed to derive from the defectrich structure of FeCoNiMnRu HEA, which provides more active sites for adsorbing/desorbing the reactant molecule/intermediates and thereby promoting HER activity. "]}]}, "experimental_conditions": {"test_setup": {"source": ["All potentials were iR-corrected and converted to potentials vs. the reversible hydrogen electrode (RHE) using equation: $\\begin{array} { r } { \\mathrm { E } \\left( \\mathrm { v s . R H E } \\right) = \\mathrm { E } } \\end{array}$ (vs. $\\mathrm { H g } / \\mathrm { H g } \\mathrm { O } )$ $+ 0 . 0 5 9 2 \\times \\mathrm { p H } + 0 . 0 9 8$ . Linear sweep voltammetry (LSV) curves with scan rate of $5 \\mathrm { m V } s ^ { - 1 }$ were recorded after purging with high-purity $\\Nu _ { 2 }$ gas for $3 0 \\ \\mathrm { m i n }$ . "], "scan_rate": "5 mV s^-1", "substrate": "Carbon Nanofiber", "ir_compensation": "All potentials were iR-corrected"}, "electrolyte": {"source": ["\nThe HER performances were investigated in alkaline (1.0 M KOH) and alkaline seawater $( 1 . 0 \\mathrm { ~ M ~ K O H } + 0 . 5 \\mathrm { ~ M ~ N a C l } )$ solutions. "], "ph_value": null, "concentration_molar": "1.0 M", "electrolyte_composition": "KOH"}, "synthesis_method": {"method": "Rapid Joule-heating", "source": ["With the same method, FeCoNi, FeCoNiMn and FeCoNiRu were synthesized. ", "After drying, the CNF support was fixed on a Joule heating apparatus and rapidly heated up to $\\sim 1 0 0 0 ~ ^ { \\circ } \\mathrm { C }$ in $_ { 0 . 5 \\ s }$ under vacuum to obtained FeCoNiMnRu HEAs (see the Experimental Section for details). "], "key_parameters": "~1000 °C, 0.5 s"}, "other_environmental_params": [{"key": "precursor_solution_concentration", "value": "0.065 mol L^-1", "source": ["The recorded LSV curves reveal that the FeCoNiMnRu HEA prepared with precursor solution concentration of $0 . 0 6 5 \\ m o l \\ \\mathrm { L } ^ { - 1 }$ achieved the highest HER activity (Fig. S8). Therefore, $0 . 0 6 5 ~ \\mathrm { m o l ~ L ^ { - 1 } }$ was chosen as the standard precursor solution concentration to prepare FeCoNiMnRu. The performances of the FeCoNi, FeCoNiMn, FeCoNiRu prepared with precursor solution concentration of $0 . 0 6 5 \\mathrm { m o l } \\mathrm { L } ^ { - 1 }$ and commercial $\\mathrm { P t } / \\mathrm { C }$ $( 2 0 ~ \\mathrm { w t \\% } )$ were also evaluated for comparison. "]}]}}]} | 4 | {'extraction_results': [{'alloy_id': 'FeCoNiMnRu', 'performance': {'stability': {'source': ['To examine the stability of FeCoNiMnRu HEA for long-term HER, chronopotentiometry (CP) tests were conducted at the current density of $1 0 / 5 0 / 1 0 0 \\mathrm { m A c m } ^ { - 2 }$ for $3 6 \\mathrm { h }$ in alkaline water/ seawater electrolytes. ', 'As shown in Fig. 3h, the FeCoNiMnRu HEA exhibits negligible potential decay during the long-term HER test, implying its remarkable stability. '], 'cycle_count': None, 'test_method': 'Chronopotentiometry', 'duration_hours': '36', 'degradation_details': 'negligible potential decay', 'performance_retention': None}, 'tafel_slope': {'unit': 'mV dec^-1', 'value': '44', 'source': ['As presented in Fig. 3b, the FeCoNiMnRu HEA only needs overpotentials of $3 2 / 1 2 2 / 1 7 0 \\mathrm { \\ m V }$ to gain current densities of $1 0 / 5 0 / 1 0 0 \\mathrm { \\ m A \\ c m ^ { - 2 } }$ , much lower than those of FeCoNi $( 1 8 4 / 2 7 6 / 3 1 3 \\mathrm { m V } )$ , FeCoNiRu $( 5 2 / 1 6 5 / 2 1 7 \\mathrm { m V } )$ ) and FeCoNiMn (185/ $3 2 5 / 3 7 4 \\mathrm { ~ m V }$ ). ']}, 'overpotential': [{'unit': 'mV', 'value': '37', 'source': ['Consequently, the developed defect-rich FeCoNiMnRu HEA exhibits excellent activity with overpotentials of only 37 and 35 ~ \\mathrm { m V } at 10 \\mathrm { m A \\ c m ^ { - 2 } } in alkaline water and seawater electrolytes, respectively, which are surpassing that of commercial \\mathrm { P t } / \\mathrm { C } . ', 'As demonstrated experimentally, the developed defect-rich FeCoNiMnRu HEA deliver superior HER activity in both alkaline water and seawater electrolytes with overpotentials of only 37 and $3 5 ~ \\mathrm { m V }$ at $1 0 \\ \\mathrm { m A } \\ \\mathrm { c m } ^ { - 2 }$ respectively, surpassing commercial Pt/C.', 'The developed defect-rich FeCoNiMnRu HEA delivered excellent HER activity with overpotentials of only 37 and $3 5 ~ \\mathrm { m V }$ at 10 mA $\\mathrm { c m } ^ { - 2 }$ in alkaline water and seawater electrolyte, respectively. '], 'current_density': '10 mA cm^-2'}, {'unit': 'mV', 'value': '35', 'source': ['Consequently, the developed defect-rich FeCoNiMnRu HEA exhibits excellent activity with overpotentials of only 37 and 35 ~ \\mathrm { m V } at 10 \\mathrm { m A \\ c m ^ { - 2 } } in alkaline water and seawater electrolytes, respectively, which are surpassing that of commercial \\mathrm { P t } / \\mathrm { C } . ', 'As demonstrated experimentally, the developed defect-rich FeCoNiMnRu HEA deliver superior HER activity in both alkaline water and seawater electrolytes with overpotentials of only 37 and $3 5 ~ \\mathrm { m V }$ at $1 0 \\ \\mathrm { m A } \\ \\mathrm { c m } ^ { - 2 }$ respectively, surpassing commercial Pt/C.', 'The developed defect-rich FeCoNiMnRu HEA delivered excellent HER activity with overpotentials of only 37 and $3 5 ~ \\mathrm { m V }$ at 10 mA $\\mathrm { c m } ^ { - 2 }$ in alkaline water and seawater electrolyte, respectively. '], 'current_density': '10 mA cm^-2'}, {'unit': 'mV', 'value': '32', 'source': ['The HER polarization curves of all the samples recorded in $\\mathbf { 1 . 0 \\ M }$ KOH electrolyte are presented in Fig. 3a. It is found that the FeCoNiMnRu HEA exhibits the best performance toward HER among the alloys samples, which is even superior to the commercial $\\mathrm { P t } / \\mathrm { C } .$ . '], 'current_density': '10 mA cm^-2'}, {'unit': 'mV', 'value': '122', 'source': ['The HER polarization curves of all the samples recorded in $\\mathbf { 1 . 0 \\ M }$ KOH electrolyte are presented in Fig. 3a. It is found that the FeCoNiMnRu HEA exhibits the best performance toward HER among the alloys samples, which is even superior to the commercial $\\mathrm { P t } / \\mathrm { C } .$ . '], 'current_density': '50 mA cm^-2'}, {'unit': 'mV', 'value': '170', 'source': ['The HER polarization curves of all the samples recorded in $\\mathbf { 1 . 0 \\ M }$ KOH electrolyte are presented in Fig. 3a. It is found that the FeCoNiMnRu HEA exhibits the best performance toward HER among the alloys samples, which is even superior to the commercial $\\mathrm { P t } / \\mathrm { C } .$ . '], 'current_density': '100 mA cm^-2'}, {'unit': 'mV', 'value': '36', 'source': ['The comparing LSV curves presented in Fig. 3d indicate that FeCoNiMnRu HEA with the best HER activity among the tested samples, and beating commercial Pt/C at all applied potential window. '], 'current_density': '10 mA cm^-2'}, {'unit': 'mV', 'value': '104', 'source': ['The comparing LSV curves presented in Fig. 3d indicate that FeCoNiMnRu HEA with the best HER activity among the tested samples, and beating commercial Pt/C at all applied potential window. '], 'current_density': '50 mA cm^-2'}, {'unit': 'mV', 'value': '148', 'source': ['The comparing LSV curves presented in Fig. 3d indicate that FeCoNiMnRu HEA with the best HER activity among the tested samples, and beating commercial Pt/C at all applied potential window. '], 'current_density': '100 mA cm^-2'}], 'supplementary_performance': [{'key': 'Cdl', 'value': '54.17 mF cm^-2', 'source': ['Moreover, electrochemical double-layer capacitance $\\mathrm { ( } C \\mathrm { d l ) }$ measurements were carried out to probe the origin of the HER activity. ', 'As shown in Fig. S10, the $C _ { \\mathrm { d l } }$ of FeCoNiMnRu HEA is calculated to be $5 4 . 1 7 ~ \\mathrm { m F ~ c m } ^ { - 2 }$ , obviously higher than that of FeCoNi $( 4 0 . 2 1 \\mathrm { m F } \\mathrm { c m } ^ { - 2 } )$ , FeCoNiRu $( 3 2 . 7 6 \\mathrm { m F c m } ^ { - 2 } )$ and FeCoNiMn $( 4 4 . 7 1 \\mathrm { m F }$ $\\mathrm { c m } ^ { - 2 } )$ , implying the largest electrochemically active surface area (ECSA) for HER. The larger ECSA is believed to derive from the defectrich structure of FeCoNiMnRu HEA, which provides more active sites for adsorbing/desorbing the reactant molecule/intermediates and thereby promoting HER activity. ']}, {'key': 'Tafel slope seawater', 'value': '41 mV dec^-1', 'source': ['The comparing LSV curves presented in Fig. 3d indicate that FeCoNiMnRu HEA with the best HER activity among the tested samples, and beating commercial Pt/C at all applied potential window. ']}]}, 'experimental_conditions': {'test_setup': {'source': ['\n# 2.4. Electrochemical measurements\n\nThe electrochemical measurements were accomplished with a conventional three-electrode system controlled using a CHI760E electrochemical work station (CH Instruments Ins.). ', 'Then, $5 0 ~ \\mu \\mathrm { L }$ of the catalyst suspension was gently pipetted onto the N $\\mathrm { F } ( 0 . 5 \\times 1 \\mathrm { c m } ^ { 2 } )$ and dried naturally. ', 'All potentials were iR-corrected and converted to potentials vs. the reversible hydrogen electrode (RHE) using equation: $\\begin{array} { r } { \\mathrm { E } \\left( \\mathrm { v s . R H E } \\right) = \\mathrm { E } } \\end{array}$ (vs. $\\mathrm { H g } / \\mathrm { H g } \\mathrm { O } )$ $+ 0 . 0 5 9 2 \\times \\mathrm { p H } + 0 . 0 9 8$ . Linear sweep voltammetry (LSV) curves with scan rate of $5 \\mathrm { m V } s ^ { - 1 }$ were recorded after purging with high-purity $\\Nu _ { 2 }$ gas for $3 0 \\ \\mathrm { m i n }$ . '], 'scan_rate': '5 mV s^-1', 'substrate': 'Carbon Nanofiber', 'ir_compensation': 'All potentials were iR-corrected'}, 'electrolyte': {'source': ['\nThe HER performances were investigated in alkaline (1.0 M KOH) and alkaline seawater $( 1 . 0 \\mathrm { ~ M ~ K O H } + 0 . 5 \\mathrm { ~ M ~ N a C l } )$ solutions. '], 'ph_value': None, 'concentration_molar': '1.0 M', 'electrolyte_composition': 'KOH'}, 'synthesis_method': {'method': 'Rapid Joule-heating', 'source': ['Water molecules are the most important participant in hydrogen evolution reaction (HER) under alkaline water/ seawater conditions, while effectively activating the rigid interfacial water and promoting the HER kinetics remain a great challenge. ', 'Herein, we construct a defect-rich FeCoNiMnRu high-entropy alloy (HEA) by rapid Joule-heating approach, which could significantly reform the structure and dynamics of interfacial water and consequently boost the HER activity. ', 'In-situ Fourier transform infrared (FTIR) spectra and ab initio molecular dynamics (AIMD) calculations confirm that the constructed FeCoNiMnRu HEA endows a fast conversion of interfacial water from strong H-bonded water to free water, which increases the availability and activity of \\mathrm { H } _ { 2 } \\mathrm { O } ^ { * } at the active sites, and thereby facilitating the HER process. ', '\nHerein, we for the first time construct a defect-rich FeCoNiMnRu HEA by rapid Joule-heating approach, and investigate the role of interfacial water on the HEA surface and the consequent relevance to HER activity in alkaline water/seawater media. ', 'After drying, the CNF support was fixed on a Joule heating apparatus and rapidly heated up to $\\sim 1 0 0 0 ~ ^ { \\circ } \\mathrm { C }$ in $_ { 0 . 5 \\ s }$ under vacuum to obtained FeCoNiMnRu HEAs (see the Experimental Section for details). '], 'key_parameters': '~1000 °C, 0.5 s'}, 'other_environmental_params': [{'key': 'precursor_solution_concentration', 'value': '0.065 mol L^-1', 'source': ['The HER activities of FeCoNiMnRu HEAs prepared with different precursor solution concentrations were firstly evaluated in 1.0 M KOH electrolyte. ', 'The recorded LSV curves reveal that the FeCoNiMnRu HEA prepared with precursor solution concentration of $0 . 0 6 5 \\ m o l \\ \\mathrm { L } ^ { - 1 }$ achieved the highest HER activity (Fig. S8). Therefore, $0 . 0 6 5 ~ \\mathrm { m o l ~ L ^ { - 1 } }$ was chosen as the standard precursor solution concentration to prepare FeCoNiMnRu. The performances of the FeCoNi, FeCoNiMn, FeCoNiRu prepared with precursor solution concentration of $0 . 0 6 5 \\mathrm { m o l } \\mathrm { L } ^ { - 1 }$ and commercial $\\mathrm { P t } / \\mathrm { C }$ $( 2 0 ~ \\mathrm { w t \\% } )$ were also evaluated for comparison. ']}]}}, {'alloy_id': 'FeCoNi', 'performance': {'stability': {'source': [], 'cycle_count': None, 'test_method': 'Unknown', 'duration_hours': None, 'degradation_details': None, 'performance_retention': None}, 'tafel_slope': {'unit': 'mV dec^-1', 'value': '198', 'source': ['As presented in Fig. 3b, the FeCoNiMnRu HEA only needs overpotentials of $3 2 / 1 2 2 / 1 7 0 \\mathrm { \\ m V }$ to gain current densities of $1 0 / 5 0 / 1 0 0 \\mathrm { \\ m A \\ c m ^ { - 2 } }$ , much lower than those of FeCoNi $( 1 8 4 / 2 7 6 / 3 1 3 \\mathrm { m V } )$ , FeCoNiRu $( 5 2 / 1 6 5 / 2 1 7 \\mathrm { m V } )$ ) and FeCoNiMn (185/ $3 2 5 / 3 7 4 \\mathrm { ~ m V }$ ). ']}, 'overpotential': [{'unit': 'mV', 'value': '184', 'source': ['The HER polarization curves of all the samples recorded in $\\mathbf { 1 . 0 \\ M }$ KOH electrolyte are presented in Fig. 3a. It is found that the FeCoNiMnRu HEA exhibits the best performance toward HER among the alloys samples, which is even superior to the commercial $\\mathrm { P t } / \\mathrm { C } .$ . '], 'current_density': '10 mA cm^-2'}, {'unit': 'mV', 'value': '276', 'source': ['The HER polarization curves of all the samples recorded in $\\mathbf { 1 . 0 \\ M }$ KOH electrolyte are presented in Fig. 3a. It is found that the FeCoNiMnRu HEA exhibits the best performance toward HER among the alloys samples, which is even superior to the commercial $\\mathrm { P t } / \\mathrm { C } .$ . '], 'current_density': '50 mA cm^-2'}, {'unit': 'mV', 'value': '313', 'source': ['The HER polarization curves of all the samples recorded in $\\mathbf { 1 . 0 \\ M }$ KOH electrolyte are presented in Fig. 3a. It is found that the FeCoNiMnRu HEA exhibits the best performance toward HER among the alloys samples, which is even superior to the commercial $\\mathrm { P t } / \\mathrm { C } .$ . '], 'current_density': '100 mA cm^-2'}, {'unit': 'mV', 'value': '154', 'source': ['The comparing LSV curves presented in Fig. 3d indicate that FeCoNiMnRu HEA with the best HER activity among the tested samples, and beating commercial Pt/C at all applied potential window. '], 'current_density': '10 mA cm^-2'}, {'unit': 'mV', 'value': '263', 'source': ['The comparing LSV curves presented in Fig. 3d indicate that FeCoNiMnRu HEA with the best HER activity among the tested samples, and beating commercial Pt/C at all applied potential window. '], 'current_density': '50 mA cm^-2'}, {'unit': 'mV', 'value': '294', 'source': ['The comparing LSV curves presented in Fig. 3d indicate that FeCoNiMnRu HEA with the best HER activity among the tested samples, and beating commercial Pt/C at all applied potential window. '], 'current_density': '100 mA cm^-2'}], 'supplementary_performance': [{'key': 'Cdl', 'value': '40.21 mF cm^-2', 'source': ['As shown in Fig. S10, the $C _ { \\mathrm { d l } }$ of FeCoNiMnRu HEA is calculated to be $5 4 . 1 7 ~ \\mathrm { m F ~ c m } ^ { - 2 }$ , obviously higher than that of FeCoNi $( 4 0 . 2 1 \\mathrm { m F } \\mathrm { c m } ^ { - 2 } )$ , FeCoNiRu $( 3 2 . 7 6 \\mathrm { m F c m } ^ { - 2 } )$ and FeCoNiMn $( 4 4 . 7 1 \\mathrm { m F }$ $\\mathrm { c m } ^ { - 2 } )$ , implying the largest electrochemically active surface area (ECSA) for HER. The larger ECSA is believed to derive from the defectrich structure of FeCoNiMnRu HEA, which provides more active sites for adsorbing/desorbing the reactant molecule/intermediates and thereby promoting HER activity. ']}]}, 'experimental_conditions': {'test_setup': {'source': ['\n# 2.4. Electrochemical measurements\n\nThe electrochemical measurements were accomplished with a conventional three-electrode system controlled using a CHI760E electrochemical work station (CH Instruments Ins.). ', 'Then, $5 0 ~ \\mu \\mathrm { L }$ of the catalyst suspension was gently pipetted onto the N $\\mathrm { F } ( 0 . 5 \\times 1 \\mathrm { c m } ^ { 2 } )$ and dried naturally. ', 'All potentials were iR-corrected and converted to potentials vs. the reversible hydrogen electrode (RHE) using equation: $\\begin{array} { r } { \\mathrm { E } \\left( \\mathrm { v s . R H E } \\right) = \\mathrm { E } } \\end{array}$ (vs. $\\mathrm { H g } / \\mathrm { H g } \\mathrm { O } )$ $+ 0 . 0 5 9 2 \\times \\mathrm { p H } + 0 . 0 9 8$ . Linear sweep voltammetry (LSV) curves with scan rate of $5 \\mathrm { m V } s ^ { - 1 }$ were recorded after purging with high-purity $\\Nu _ { 2 }$ gas for $3 0 \\ \\mathrm { m i n }$ . '], 'scan_rate': '5 mV s^-1', 'substrate': 'Carbon Nanofiber', 'ir_compensation': 'All potentials were iR-corrected'}, 'electrolyte': {'source': ['\nThe HER performances were investigated in alkaline (1.0 M KOH) and alkaline seawater $( 1 . 0 \\mathrm { ~ M ~ K O H } + 0 . 5 \\mathrm { ~ M ~ N a C l } )$ solutions. '], 'ph_value': None, 'concentration_molar': '1.0 M', 'electrolyte_composition': 'KOH'}, 'synthesis_method': {'method': 'Rapid Joule-heating', 'source': ['With the same method, FeCoNi, FeCoNiMn and FeCoNiRu were synthesized. ', 'After drying, the CNF support was fixed on a Joule heating apparatus and rapidly heated up to $\\sim 1 0 0 0 ~ ^ { \\circ } \\mathrm { C }$ in $_ { 0 . 5 \\ s }$ under vacuum to obtained FeCoNiMnRu HEAs (see the Experimental Section for details). '], 'key_parameters': '~1000 °C, 0.5 s'}, 'other_environmental_params': [{'key': 'precursor_solution_concentration', 'value': '0.065 mol L^-1', 'source': ['The HER activities of FeCoNiMnRu HEAs prepared with different precursor solution concentrations were firstly evaluated in 1.0 M KOH electrolyte. ', 'The recorded LSV curves reveal that the FeCoNiMnRu HEA prepared with precursor solution concentration of $0 . 0 6 5 \\ m o l \\ \\mathrm { L } ^ { - 1 }$ achieved the highest HER activity (Fig. S8). Therefore, $0 . 0 6 5 ~ \\mathrm { m o l ~ L ^ { - 1 } }$ was chosen as the standard precursor solution concentration to prepare FeCoNiMnRu. The performances of the FeCoNi, FeCoNiMn, FeCoNiRu prepared with precursor solution concentration of $0 . 0 6 5 \\mathrm { m o l } \\mathrm { L } ^ { - 1 }$ and commercial $\\mathrm { P t } / \\mathrm { C }$ $( 2 0 ~ \\mathrm { w t \\% } )$ were also evaluated for comparison. ']}]}}, {'alloy_id': 'FeCoNiMn', 'performance': {'stability': {'source': [], 'cycle_count': None, 'test_method': 'Unknown', 'duration_hours': None, 'degradation_details': None, 'performance_retention': None}, 'tafel_slope': {'unit': 'mV dec^-1', 'value': '207', 'source': ['As presented in Fig. 3b, the FeCoNiMnRu HEA only needs overpotentials of $3 2 / 1 2 2 / 1 7 0 \\mathrm { \\ m V }$ to gain current densities of $1 0 / 5 0 / 1 0 0 \\mathrm { \\ m A \\ c m ^ { - 2 } }$ , much lower than those of FeCoNi $( 1 8 4 / 2 7 6 / 3 1 3 \\mathrm { m V } )$ , FeCoNiRu $( 5 2 / 1 6 5 / 2 1 7 \\mathrm { m V } )$ ) and FeCoNiMn (185/ $3 2 5 / 3 7 4 \\mathrm { ~ m V }$ ). ']}, 'overpotential': [{'unit': 'mV', 'value': '185', 'source': ['The HER polarization curves of all the samples recorded in $\\mathbf { 1 . 0 \\ M }$ KOH electrolyte are presented in Fig. 3a. It is found that the FeCoNiMnRu HEA exhibits the best performance toward HER among the alloys samples, which is even superior to the commercial $\\mathrm { P t } / \\mathrm { C } .$ . '], 'current_density': '10 mA cm^-2'}, {'unit': 'mV', 'value': '325', 'source': ['The HER polarization curves of all the samples recorded in $\\mathbf { 1 . 0 \\ M }$ KOH electrolyte are presented in Fig. 3a. It is found that the FeCoNiMnRu HEA exhibits the best performance toward HER among the alloys samples, which is even superior to the commercial $\\mathrm { P t } / \\mathrm { C } .$ . '], 'current_density': '50 mA cm^-2'}, {'unit': 'mV', 'value': '374', 'source': ['The HER polarization curves of all the samples recorded in $\\mathbf { 1 . 0 \\ M }$ KOH electrolyte are presented in Fig. 3a. It is found that the FeCoNiMnRu HEA exhibits the best performance toward HER among the alloys samples, which is even superior to the commercial $\\mathrm { P t } / \\mathrm { C } .$ . '], 'current_density': '100 mA cm^-2'}, {'unit': 'mV', 'value': '208', 'source': ['The comparing LSV curves presented in Fig. 3d indicate that FeCoNiMnRu HEA with the best HER activity among the tested samples, and beating commercial Pt/C at all applied potential window. '], 'current_density': '10 mA cm^-2'}, {'unit': 'mV', 'value': '322', 'source': ['The comparing LSV curves presented in Fig. 3d indicate that FeCoNiMnRu HEA with the best HER activity among the tested samples, and beating commercial Pt/C at all applied potential window. '], 'current_density': '50 mA cm^-2'}, {'unit': 'mV', 'value': '366', 'source': ['The comparing LSV curves presented in Fig. 3d indicate that FeCoNiMnRu HEA with the best HER activity among the tested samples, and beating commercial Pt/C at all applied potential window. '], 'current_density': '100 mA cm^-2'}], 'supplementary_performance': [{'key': 'Cdl', 'value': '44.71 mF cm^-2', 'source': ['As shown in Fig. S10, the $C _ { \\mathrm { d l } }$ of FeCoNiMnRu HEA is calculated to be $5 4 . 1 7 ~ \\mathrm { m F ~ c m } ^ { - 2 }$ , obviously higher than that of FeCoNi $( 4 0 . 2 1 \\mathrm { m F } \\mathrm { c m } ^ { - 2 } )$ , FeCoNiRu $( 3 2 . 7 6 \\mathrm { m F c m } ^ { - 2 } )$ and FeCoNiMn $( 4 4 . 7 1 \\mathrm { m F }$ $\\mathrm { c m } ^ { - 2 } )$ , implying the largest electrochemically active surface area (ECSA) for HER. The larger ECSA is believed to derive from the defectrich structure of FeCoNiMnRu HEA, which provides more active sites for adsorbing/desorbing the reactant molecule/intermediates and thereby promoting HER activity. ']}]}, 'experimental_conditions': {'test_setup': {'source': ['All potentials were iR-corrected and converted to potentials vs. the reversible hydrogen electrode (RHE) using equation: $\\begin{array} { r } { \\mathrm { E } \\left( \\mathrm { v s . R H E } \\right) = \\mathrm { E } } \\end{array}$ (vs. $\\mathrm { H g } / \\mathrm { H g } \\mathrm { O } )$ $+ 0 . 0 5 9 2 \\times \\mathrm { p H } + 0 . 0 9 8$ . Linear sweep voltammetry (LSV) curves with scan rate of $5 \\mathrm { m V } s ^ { - 1 }$ were recorded after purging with high-purity $\\Nu _ { 2 }$ gas for $3 0 \\ \\mathrm { m i n }$ . '], 'scan_rate': '5 mV s^-1', 'substrate': 'Carbon Nanofiber', 'ir_compensation': 'All potentials were iR-corrected'}, 'electrolyte': {'source': ['\nThe HER performances were investigated in alkaline (1.0 M KOH) and alkaline seawater $( 1 . 0 \\mathrm { ~ M ~ K O H } + 0 . 5 \\mathrm { ~ M ~ N a C l } )$ solutions. '], 'ph_value': None, 'concentration_molar': '1.0 M', 'electrolyte_composition': 'KOH'}, 'synthesis_method': {'method': 'Rapid Joule-heating', 'source': ['With the same method, FeCoNi, FeCoNiMn and FeCoNiRu were synthesized. ', 'After drying, the CNF support was fixed on a Joule heating apparatus and rapidly heated up to $\\sim 1 0 0 0 ~ ^ { \\circ } \\mathrm { C }$ in $_ { 0 . 5 \\ s }$ under vacuum to obtained FeCoNiMnRu HEAs (see the Experimental Section for details). '], 'key_parameters': '~1000 °C, 0.5 s'}, 'other_environmental_params': [{'key': 'precursor_solution_concentration', 'value': '0.065 mol L^-1', 'source': ['The HER activities of FeCoNiMnRu HEAs prepared with different precursor solution concentrations were firstly evaluated in 1.0 M KOH electrolyte. ', 'The recorded LSV curves reveal that the FeCoNiMnRu HEA prepared with precursor solution concentration of $0 . 0 6 5 \\ m o l \\ \\mathrm { L } ^ { - 1 }$ achieved the highest HER activity (Fig. S8). Therefore, $0 . 0 6 5 ~ \\mathrm { m o l ~ L ^ { - 1 } }$ was chosen as the standard precursor solution concentration to prepare FeCoNiMnRu. The performances of the FeCoNi, FeCoNiMn, FeCoNiRu prepared with precursor solution concentration of $0 . 0 6 5 \\mathrm { m o l } \\mathrm { L } ^ { - 1 }$ and commercial $\\mathrm { P t } / \\mathrm { C }$ $( 2 0 ~ \\mathrm { w t \\% } )$ were also evaluated for comparison. ']}]}}, {'alloy_id': 'FeCoNiRu', 'performance': {'stability': {'source': [], 'cycle_count': None, 'test_method': 'Unknown', 'duration_hours': None, 'degradation_details': None, 'performance_retention': None}, 'tafel_slope': {'unit': 'mV dec^-1', 'value': '72', 'source': ['As presented in Fig. 3b, the FeCoNiMnRu HEA only needs overpotentials of $3 2 / 1 2 2 / 1 7 0 \\mathrm { \\ m V }$ to gain current densities of $1 0 / 5 0 / 1 0 0 \\mathrm { \\ m A \\ c m ^ { - 2 } }$ , much lower than those of FeCoNi $( 1 8 4 / 2 7 6 / 3 1 3 \\mathrm { m V } )$ , FeCoNiRu $( 5 2 / 1 6 5 / 2 1 7 \\mathrm { m V } )$ ) and FeCoNiMn (185/ $3 2 5 / 3 7 4 \\mathrm { ~ m V }$ ). ']}, 'overpotential': [{'unit': 'mV', 'value': '52', 'source': ['The HER polarization curves of all the samples recorded in $\\mathbf { 1 . 0 \\ M }$ KOH electrolyte are presented in Fig. 3a. It is found that the FeCoNiMnRu HEA exhibits the best performance toward HER among the alloys samples, which is even superior to the commercial $\\mathrm { P t } / \\mathrm { C } .$ . '], 'current_density': '10 mA cm^-2'}, {'unit': 'mV', 'value': '165', 'source': ['The HER polarization curves of all the samples recorded in $\\mathbf { 1 . 0 \\ M }$ KOH electrolyte are presented in Fig. 3a. It is found that the FeCoNiMnRu HEA exhibits the best performance toward HER among the alloys samples, which is even superior to the commercial $\\mathrm { P t } / \\mathrm { C } .$ . '], 'current_density': '50 mA cm^-2'}, {'unit': 'mV', 'value': '217', 'source': ['The HER polarization curves of all the samples recorded in $\\mathbf { 1 . 0 \\ M }$ KOH electrolyte are presented in Fig. 3a. It is found that the FeCoNiMnRu HEA exhibits the best performance toward HER among the alloys samples, which is even superior to the commercial $\\mathrm { P t } / \\mathrm { C } .$ . '], 'current_density': '100 mA cm^-2'}, {'unit': 'mV', 'value': '71', 'source': ['The comparing LSV curves presented in Fig. 3d indicate that FeCoNiMnRu HEA with the best HER activity among the tested samples, and beating commercial Pt/C at all applied potential window. '], 'current_density': '10 mA cm^-2'}, {'unit': 'mV', 'value': '174', 'source': ['The comparing LSV curves presented in Fig. 3d indicate that FeCoNiMnRu HEA with the best HER activity among the tested samples, and beating commercial Pt/C at all applied potential window. '], 'current_density': '50 mA cm^-2'}, {'unit': 'mV', 'value': '223', 'source': ['The comparing LSV curves presented in Fig. 3d indicate that FeCoNiMnRu HEA with the best HER activity among the tested samples, and beating commercial Pt/C at all applied potential window. '], 'current_density': '100 mA cm^-2'}], 'supplementary_performance': [{'key': 'Cdl', 'value': '32.76 mF cm^-2', 'source': ['As shown in Fig. S10, the $C _ { \\mathrm { d l } }$ of FeCoNiMnRu HEA is calculated to be $5 4 . 1 7 ~ \\mathrm { m F ~ c m } ^ { - 2 }$ , obviously higher than that of FeCoNi $( 4 0 . 2 1 \\mathrm { m F } \\mathrm { c m } ^ { - 2 } )$ , FeCoNiRu $( 3 2 . 7 6 \\mathrm { m F c m } ^ { - 2 } )$ and FeCoNiMn $( 4 4 . 7 1 \\mathrm { m F }$ $\\mathrm { c m } ^ { - 2 } )$ , implying the largest electrochemically active surface area (ECSA) for HER. The larger ECSA is believed to derive from the defectrich structure of FeCoNiMnRu HEA, which provides more active sites for adsorbing/desorbing the reactant molecule/intermediates and thereby promoting HER activity. ']}]}, 'experimental_conditions': {'test_setup': {'source': ['All potentials were iR-corrected and converted to potentials vs. the reversible hydrogen electrode (RHE) using equation: $\\begin{array} { r } { \\mathrm { E } \\left( \\mathrm { v s . R H E } \\right) = \\mathrm { E } } \\end{array}$ (vs. $\\mathrm { H g } / \\mathrm { H g } \\mathrm { O } )$ $+ 0 . 0 5 9 2 \\times \\mathrm { p H } + 0 . 0 9 8$ . Linear sweep voltammetry (LSV) curves with scan rate of $5 \\mathrm { m V } s ^ { - 1 }$ were recorded after purging with high-purity $\\Nu _ { 2 }$ gas for $3 0 \\ \\mathrm { m i n }$ . '], 'scan_rate': '5 mV s^-1', 'substrate': 'Carbon Nanofiber', 'ir_compensation': 'All potentials were iR-corrected'}, 'electrolyte': {'source': ['\nThe HER performances were investigated in alkaline (1.0 M KOH) and alkaline seawater $( 1 . 0 \\mathrm { ~ M ~ K O H } + 0 . 5 \\mathrm { ~ M ~ N a C l } )$ solutions. '], 'ph_value': None, 'concentration_molar': '1.0 M', 'electrolyte_composition': 'KOH'}, 'synthesis_method': {'method': 'Rapid Joule-heating', 'source': ['With the same method, FeCoNi, FeCoNiMn and FeCoNiRu were synthesized. ', 'After drying, the CNF support was fixed on a Joule heating apparatus and rapidly heated up to $\\sim 1 0 0 0 ~ ^ { \\circ } \\mathrm { C }$ in $_ { 0 . 5 \\ s }$ under vacuum to obtained FeCoNiMnRu HEAs (see the Experimental Section for details). '], 'key_parameters': '~1000 °C, 0.5 s'}, 'other_environmental_params': [{'key': 'precursor_solution_concentration', 'value': '0.065 mol L^-1', 'source': ['The recorded LSV curves reveal that the FeCoNiMnRu HEA prepared with precursor solution concentration of $0 . 0 6 5 \\ m o l \\ \\mathrm { L } ^ { - 1 }$ achieved the highest HER activity (Fig. S8). Therefore, $0 . 0 6 5 ~ \\mathrm { m o l ~ L ^ { - 1 } }$ was chosen as the standard precursor solution concentration to prepare FeCoNiMnRu. The performances of the FeCoNi, FeCoNiMn, FeCoNiRu prepared with precursor solution concentration of $0 . 0 6 5 \\mathrm { m o l } \\mathrm { L } ^ { - 1 }$ and commercial $\\mathrm { P t } / \\mathrm { C }$ $( 2 0 ~ \\mathrm { w t \\% } )$ were also evaluated for comparison. ']}]}}]}
55 | 6ae906a19d93aead468443bcfff4937e | {"extraction_results": [{"alloy_id": "PtMoPdRh", "performance": {"stability": {"source": [], "cycle_count": null, "test_method": "Unknown", "duration_hours": null, "degradation_details": null, "performance_retention": null}, "tafel_slope": {"unit": "mV dec^-1", "value": null, "source": []}, "overpotential": [], "supplementary_performance": [{"key": "atomic_ratio", "value": "Pt/Mo/Pd/Rh = 19.2/7.0/68.1/5.7", "source": ["And for the role of Mo in the process of HEAs nanoflowers,the morphology of PtCoPdRh, PtCoMoPd,PtMoPdRh and CoMoPdRh quaternary alloys were investigated.As shown in Fig. S7-9, it's obviously show that the quaternary alloys of PtCoMoPd,PtMoPdRh and CoMoPdRh are nanoflowers structure.And the morphology of PtCoRhPd quaternary alloy is a kind of nanoparticles (Fig. SlO).This comparison confirmed that Mo is the essential for the formation of nanoflower structure.Besides,since the different redox potentials of the constitute metals,galvanic replacement occurs during the reduction process in liquid phase synthesis,which ultimately affects the atomic ratio of the alloy component.In addition, the role of constitute metals in regulating electronic environment are different,which would affect the atomic ratio in HEAs.As shown in Fig. S7-9,the atomic ratio of Pt/Co/Mo/Pd,Pt/Mo/Pd/Rh and Co/Mo/ Pd/Rh of PtCoMoPd NFs,PtCoPdRh NFs and CoMoPdRh NFs are 8.2/ 12.6/6.3/72.9, $1 9 . 2 / 7 . 0 / 6 8 . 1 / 5 . 7$ and $7 . 1 / 5 . 3 / 7 9 . 2 / 8 . 4$ ,respectively."]}]}, "experimental_conditions": {"test_setup": {"source": [], "scan_rate": null, "substrate": null, "ir_compensation": null}, "electrolyte": {"source": ["Thus,the HER performance of commercial Pt/C,PtCoMoPdRh NPs and PtCoMoPdRh NFs were evaluated in $\\bf { 1 . 0 M }$ KOH electrolyte.In order to accurately evaluate the electrochemically active area of catalysts,the double layer capacitance ( $\\mathrm { ( C d l ) }$ method was conducted in this work [35,36]. "], "ph_value": null, "concentration_molar": "1.0 M", "electrolyte_composition": "KOH"}, "synthesis_method": {"method": "one-step wet chemical strategy", "source": ["\n# 2．Results and discussions\n\nThe novel HEA NFs was synthesized by one-step wet chemical strategy (Fig.la).Firstly,an equimolar proportion of acetylacetonate metal salts (Pt, Co/Ni,Mo,Pd,Rh) were dissolved in triethyleneglycol (TEG) under surfactant triethyl benzyl ammonium chloride (TEBA),and after a few hours of homogeneous stirring,D- $( + )$ -Glucose-TEG solution and molybdenum hexacarbonyl $( \\mathrm { M o } ( \\mathrm { C O } ) _ { 6 } )$ were added to the above solution.The NFs was synthesized by the reduction of glucose and modification of TEBA."], "key_parameters": "acetylacetonate metal salts, triethyleneglycol (TEG), surfactant triethyl benzyl ammonium chloride (TEBA), D-(+)-Glucose-TEG solution, molybdenum hexacarbonyl (Mo(CO)6)"}, "other_environmental_params": []}}, {"alloy_id": "CoMoPdRh", "performance": {"stability": {"source": [], "cycle_count": null, "test_method": "Unknown", "duration_hours": null, "degradation_details": null, "performance_retention": null}, "tafel_slope": {"unit": "mV dec^-1", "value": null, "source": []}, "overpotential": [], "supplementary_performance": [{"key": "atomic_ratio", "value": "Co/Mo/Pd/Rh = 7.1/5.3/79.2/8.4", "source": ["And for the role of Mo in the process of HEAs nanoflowers,the morphology of PtCoPdRh, PtCoMoPd,PtMoPdRh and CoMoPdRh quaternary alloys were investigated.As shown in Fig. S7-9, it's obviously show that the quaternary alloys of PtCoMoPd,PtMoPdRh and CoMoPdRh are nanoflowers structure.And the morphology of PtCoRhPd quaternary alloy is a kind of nanoparticles (Fig. SlO).This comparison confirmed that Mo is the essential for the formation of nanoflower structure.Besides,since the different redox potentials of the constitute metals,galvanic replacement occurs during the reduction process in liquid phase synthesis,which ultimately affects the atomic ratio of the alloy component.In addition, the role of constitute metals in regulating electronic environment are different,which would affect the atomic ratio in HEAs.As shown in Fig. S7-9,the atomic ratio of Pt/Co/Mo/Pd,Pt/Mo/Pd/Rh and Co/Mo/ Pd/Rh of PtCoMoPd NFs,PtCoPdRh NFs and CoMoPdRh NFs are 8.2/ 12.6/6.3/72.9, $1 9 . 2 / 7 . 0 / 6 8 . 1 / 5 . 7$ and $7 . 1 / 5 . 3 / 7 9 . 2 / 8 . 4$ ,respectively."]}]}, "experimental_conditions": {"test_setup": {"source": [], "scan_rate": null, "substrate": null, "ir_compensation": null}, "electrolyte": {"source": ["Thus,the HER performance of commercial Pt/C,PtCoMoPdRh NPs and PtCoMoPdRh NFs were evaluated in $\\bf { 1 . 0 M }$ KOH electrolyte.In order to accurately evaluate the electrochemically active area of catalysts,the double layer capacitance ( $\\mathrm { ( C d l ) }$ method was conducted in this work [35,36]. "], "ph_value": null, "concentration_molar": "1.0 M", "electrolyte_composition": "KOH"}, "synthesis_method": {"method": "one-step wet chemical strategy", "source": ["\n# 2．Results and discussions\n\nThe novel HEA NFs was synthesized by one-step wet chemical strategy (Fig.la).Firstly,an equimolar proportion of acetylacetonate metal salts (Pt, Co/Ni,Mo,Pd,Rh) were dissolved in triethyleneglycol (TEG) under surfactant triethyl benzyl ammonium chloride (TEBA),and after a few hours of homogeneous stirring,D- $( + )$ -Glucose-TEG solution and molybdenum hexacarbonyl $( \\mathrm { M o } ( \\mathrm { C O } ) _ { 6 } )$ were added to the above solution.The NFs was synthesized by the reduction of glucose and modification of TEBA."], "key_parameters": "acetylacetonate metal salts, triethyleneglycol (TEG), surfactant triethyl benzyl ammonium chloride (TEBA), D-(+)-Glucose-TEG solution, molybdenum hexacarbonyl (Mo(CO)6)"}, "other_environmental_params": []}}, {"alloy_id": "Pt35Co5Mo10Pd25Rh25", "performance": {"stability": {"source": [], "cycle_count": null, "test_method": "Unknown", "duration_hours": null, "degradation_details": null, "performance_retention": null}, "tafel_slope": {"unit": "mV dec^-1", "value": null, "source": []}, "overpotential": [], "supplementary_performance": [{"key": "water_dissociation_activation_energy", "value": "0.16 eV", "source": ["Firstly,the water dissociation energy barrier was considered,since the whole alkaline HERkinetics is regulated by the Volmer step $\\begin{array}{c} \\begin{array} { r } { \\left( \\mathbf { M } + \\mathbf { H } _ { 2 } \\mathbf { O } + \\mathbf { e } ^ { \\mathbf { - } } = \\mathbf { M - } \\mathbf { H } ^ { \\ast } + \\mathbf { \\Lambda } \\right.} \\end{array} \\end{array}$ OH).As shown in Fig.4a-c,the activation energy of water dissociation on Ptl6 in $\\mathrm { P t _ { 3 5 } C o _ { 5 } M o _ { 1 0 } P d _ { 2 5 } R h _ { 2 5 } ( 1 \\ 1 \\ 1 ) }$ are significantly decrease from 0.57 to $0 . 1 6 \\mathrm { e V }$ compared to pure Pt(111),implying that the chemical environment change the electronic structure and thus vastly accelerating the sluggish Volmer step [43,44]."]}, {"key": "hydrogen_adsorption_free_energy", "value": "close to zero", "source": ["\nTo further investigate the strain effect in HEAs,the effect of strain from $- 3 - 3 \\%$ on Tafel step is explored on the $\\mathrm { P t _ { 3 5 } C o _ { 5 } M o _ { 1 0 } P d _ { 2 5 } R h _ { 2 5 } } ( 1$ 1 1).As shown in Fig.4e,f, the $\\Delta \\mathrm { G } _ { \\mathrm { H } ^ { \\ast } }$ on Ptl6 is close to zero with the compressive increase from $0 \\%$ to $3 \\%$ and the Tafel step accelerates as the stretching increasing,which demonstrating that strain can effectively modify the electronic properties of HEAs and thus enhance the HER performance [46]."]}]}, "experimental_conditions": {"test_setup": {"source": [], "scan_rate": null, "substrate": null, "ir_compensation": null}, "electrolyte": {"source": [], "ph_value": null, "concentration_molar": null, "electrolyte_composition": null}, "synthesis_method": {"method": null, "source": [], "key_parameters": null}, "other_environmental_params": []}}, {"alloy_id": "PtCoMoPdRh", "performance": {"stability": {"source": ["\nHER stability of PtCoMoPdRh NFs was evaluated by ADTs for 5000 cycles and chronoamperometry (CA),respectively. ", "As shown in Fig. 3e, the HER activity loss of PtCoMoPdRh NFs is almost neglectable,and the overpotential is only have a negative shift of $5 . 1 \\mathrm { m V }$ ,compared to its initial value.Meanwhile, the overpotential loss of commercial $\\mathrm { P t } / \\mathrm { C }$ is $1 7 . 5 \\mathrm { m V }$ (Fig.S22),which is much larger than PtCoMoPdRh NFs.And the STEM-EDS images (shown in Fig.S23) of PtCoMoPdRh NFs after ADTs display that the nanostructure and morphology is still remains, implying that the enhanced stability of PtCoMoPdRh NFs.In addition, the CA curve shown in Fig.3f exhibits that the current almost unchanged after more than $^ { 8 \\mathrm { ~ h ~ } }$ under continuous voltage.Further illustrating the excellent stability of PtCoMoPdRh NFs.The high catalytic activity of PtCoMoPdRh NFs is mainly attributed to the efficient electron transport, multi-active sites and the lattice distortion.And the strain effect of atomic contraction also has great effect on the structure stability and thus enhanced the electrochemical durability."], "cycle_count": "5000", "test_method": "CV Cycling", "duration_hours": "8", "degradation_details": "5.1 mV shift", "performance_retention": null}, "tafel_slope": {"unit": "mV dec^-1", "value": "26.8", "source": ["\nComparing to previous reported Pt-based catalysts shown in Fig. 3c, the overpotential at current density of $- 1 0 \\mathrm { \\ m A \\ c m ^ { - 2 } }$ is much lower than that of most Pt-based catalysts,implying its outstanding electrocatalytic activity.And the electrochemical impedance spectroscopy (EIS) constructed at- O.O1V vs.RHE,as shown in Fig.S2O,further verify that PtCoMoPdRh NFs display excellent interfacial charge transfer kinetics and enhanced HER activity due to the lower charge-transfer resistance (Rct),comparing to the commercial $\\mathrm { P t } / \\mathrm { C }$ and PtCoMoPdRh NPs.Besides,the Tafel slope indicates the intrinsic nature of the catalyst and is utilized to analyze the rate determining step of HER.As shown in Fig.3d, the Tafel slope of PtCoMoPdRh NFs $( 2 6 . 8 ~ \\mathrm { m V ~ d e c } ^ { - 1 } )$ is lower than that ofcommercial $\\mathrm { P t } / \\mathrm { C }$ $( 6 3 . 5 \\mathrm { m V } \\mathrm { d e c } ^ { - 1 } )$ ）and PtCoMoPdRh NPs $( 3 8 . 9 \\mathrm { m V } \\mathrm { d e c } ^ { - 1 } )$ ，suggesting that the Volmer-Tafel mechanism $( 3 0 \\mathrm { m V } \\mathrm { d e c } ^ { - 1 } )$ domains in the HER progression of PtCoMoPdRh NFs [39]."]}, "overpotential": [{"unit": "mV", "value": "-16.5", "source": ["It's obviously exhibit that both PtCoMoPdRh NFs and PtCoMoPdRh NPs present enhanced HER activity with respect to commercial $\\mathrm { P t } / \\mathrm { C }$ .The overpotential of PtCoMoPdRh NFs $( 1 6 . 5 \\mathrm { m V } )$ at current density of $- 1 0 \\mathrm { \\ m A \\ c m ^ { - 2 } }$ is lower than that of PtCoMoPdRh NPs $\\mathrm { ( 3 6 . 1 ~ m V ) }$ ,and even better than $6 2 . 4 \\mathrm { m V }$ of commercial Pt/C (Fig.3b). The overpotential difference in PtCoMoPdRh NPs and NFs demonstrates that the reaction energy barrier of PtCoMoPdRh NFs is much lower than that of NPs,and thus enhanced HER performance.Meanwhile,the intrinsic activity of the catalyst could be clearly obtained from the current density plot with normalized the active metals amount.Considering that other transition metals would contribute to the HER performance under alkaline conditions,the current density normalized by the all-metal amount has calculated.As shown in Fig. S19a, at a current density of $- 1 0 \\mathrm { \\ m A \\ c m ^ { - 2 } }$ with the same loading amount, the PtCoMoPdRh NFs require the lowest overpotential, which implies that the superior activity of PtCoMoPdRh NFs.In addition,the mass activity was calculated based on the overpotential $( - 6 2 . 4 \\ : \\mathrm { m V }$ vs.RHE)at the current density of $- 1 0 \\mathrm { m A } \\mathrm { c m } ^ { - 2 }$ of commercial $\\mathrm { P t } / \\mathrm { C }$ with normalized by constituent metals loading.As shown in Fig.S19b,the mass activity of PtCoMoPdRh NFs $( 1 6 . 6 4 \\mathrm { A } \\mathrm { m g } _ { \\mathrm { H E A } } ^ { - 1 } )$ is 3.49 and 6.38 times of PtCoMoPdRh NPs $( 4 . 7 6 \\mathrm { A } \\ \\mathrm { m g } _ { \\mathrm { H E A } } ^ { - 1 } )$ and commercial Pt/ $\\mathrm { ~ C ~ } ( 2 . 6 1 \\mathrm { ~ A ~ } \\mathrm { \\ m g _ { P t } ^ { - 1 } } )$ respectively,suggesting that the PtCoMoPdRh NFs require the lower energy consumption to achieve the same production of $\\mathrm { H } _ { 2 }$ ："], "current_density": "-10 mA cm^-2"}, {"unit": "mV", "value": "-62.4", "source": ["It's obviously exhibit that both PtCoMoPdRh NFs and PtCoMoPdRh NPs present enhanced HER activity with respect to commercial $\\mathrm { P t } / \\mathrm { C }$ .The overpotential of PtCoMoPdRh NFs $( 1 6 . 5 \\mathrm { m V } )$ at current density of $- 1 0 \\mathrm { \\ m A \\ c m ^ { - 2 } }$ is lower than that of PtCoMoPdRh NPs $\\mathrm { ( 3 6 . 1 ~ m V ) }$ ,and even better than $6 2 . 4 \\mathrm { m V }$ of commercial Pt/C (Fig.3b). The overpotential difference in PtCoMoPdRh NPs and NFs demonstrates that the reaction energy barrier of PtCoMoPdRh NFs is much lower than that of NPs,and thus enhanced HER performance.Meanwhile,the intrinsic activity of the catalyst could be clearly obtained from the current density plot with normalized the active metals amount.Considering that other transition metals would contribute to the HER performance under alkaline conditions,the current density normalized by the all-metal amount has calculated.As shown in Fig. S19a, at a current density of $- 1 0 \\mathrm { \\ m A \\ c m ^ { - 2 } }$ with the same loading amount, the PtCoMoPdRh NFs require the lowest overpotential, which implies that the superior activity of PtCoMoPdRh NFs.In addition,the mass activity was calculated based on the overpotential $( - 6 2 . 4 \\ : \\mathrm { m V }$ vs.RHE)at the current density of $- 1 0 \\mathrm { m A } \\mathrm { c m } ^ { - 2 }$ of commercial $\\mathrm { P t } / \\mathrm { C }$ with normalized by constituent metals loading.As shown in Fig.S19b,the mass activity of PtCoMoPdRh NFs $( 1 6 . 6 4 \\mathrm { A } \\mathrm { m g } _ { \\mathrm { H E A } } ^ { - 1 } )$ is 3.49 and 6.38 times of PtCoMoPdRh NPs $( 4 . 7 6 \\mathrm { A } \\ \\mathrm { m g } _ { \\mathrm { H E A } } ^ { - 1 } )$ and commercial Pt/ $\\mathrm { ~ C ~ } ( 2 . 6 1 \\mathrm { ~ A ~ } \\mathrm { \\ m g _ { P t } ^ { - 1 } } )$ respectively,suggesting that the PtCoMoPdRh NFs require the lower energy consumption to achieve the same production of $\\mathrm { H } _ { 2 }$ ："], "current_density": "-10 mA cm^-2"}], "supplementary_performance": [{"key": "mass_activity", "value": "16.64 A mg_HEA^{-1}", "source": ["\nHerein,we develop a one-step wet chemical strategy to synthesize a PtCoMoPdRh/PtNiMoPdRh HEAs NFs assembled by the ultra-thin nanosheets.The obtained PtCoMoPdRh NFs exhibit an enhanced electrochemical activity and stability towards alkaline HER.The mass activity of PtCoMoPdRh NFs reaches $1 6 . 6 4 \\mathrm { A } \\mathrm { m g } _ { \\mathrm { H E A } } ^ { - 1 }$ ,which is 6.38 times higher than that of commercial Pt/C (2.61 A $\\mathrm { m g } _ { \\mathrm { P t } } ^ { - 1 \\cdot }$ ).Theformation mechanism of nanoflowers and the role of the constituent elements in regulating the electronic structure are also discussed.The enhanced HER performance is attributed to the multiple active sites in HEAs and the strain effect induced by unique structure.Combined with DFT theoretical calculation it was found that the reduced water dissociation energy barriers and the facilitation of Hadsorption are mainly attributed to the multiple active sites in HEA,and the appropriate strain is favorable for H adsorption, thus enhancing both the Volmer step and Tafel step in the alkaline HER.And among these constituent metal elements of the HEA,", "\n# 3.Conclusion\n\nIn this work,novel PtCoMoPdRh/PtNiMoPdRh NFs assembled by radial ultra-thin nanosheets, with the approximately $1 . 6 8 \\ \\mathrm { n m }$ thickness, were successfully synthesized by one-step wet chemical strategy.The strain effect and cocktail effect of PtCoMoPdRh NFs are induced unique morphology and structural disorder.PtCoMoPdRh NFs exhibit enhanced alkaline HER activity and durability,in which the mass activity $( 1 6 . 6 4 \\mathrm { A m g _ { H E A } ^ { - 1 } } )$ is 6.38-fold higher than that of commercial $\\mathrm { P t } / \\mathrm { C }$ and both morphology and content remains unchanged after stability test.Pd and Mo plays key role in the formation of alloys and nanoflowers in both quaternary and quintuplet alloys of Pt(Co/Ni)MoPdRh system.And the role of Rh,Mo,Co and Pd in the electronic regulation of PtCoMoPdRh HEAs also discuss by XPS spectra.Comparative experiments and DFT calculations reveal that the multi-active sites and strain effect are contribute to the decrease water dissociation energy barriers and in favor of H adsorption,and thus accelerating the dynamics in both Volmer step and Tafel step during the alkaline HER process.This work notonly provides a straightforward synthesis method for rational design Pt-based HEA nanomaterials,but also provide a fundamental theoretical study of HEA such as synergistic interaction and strain effect."]}, {"key": "exchange_current_density", "value": "higher than PtCoMoPdRh NPs (no specific value)", "source": ["Furthermore,the exchange current density $( j _ { 0 } )$ derived from the Tafel plot is another important kinetic parameter for HER.As shown in Fig. S21, the $j _ { 0 }$ of PtCoMoPdRh NPs is higher than commercial $\\mathrm { P t / C } ,$ demonstrating that the redox electron pair of PtCoMoPdRh NPs has faster reaction kinetic with higher intrinsic catalytic activity due to the alloy effect [4O]．Besides，the PtCoMoPdRh NFs show higher jo comparing to PtCoMoPdRh NPs,further verify the enhanced intrinsic activity due to this kind of unique structure."]}]}, "experimental_conditions": {"test_setup": {"source": [], "scan_rate": null, "substrate": null, "ir_compensation": null}, "electrolyte": {"source": ["Thus,the HER performance of commercial Pt/C,PtCoMoPdRh NPs and PtCoMoPdRh NFs were evaluated in $\\bf { 1 . 0 M }$ KOH electrolyte.In order to accurately evaluate the electrochemically active area of catalysts,the double layer capacitance ( $\\mathrm { ( C d l ) }$ method was conducted in this work [35,36]. "], "ph_value": null, "concentration_molar": "1.0 M", "electrolyte_composition": "KOH"}, "synthesis_method": {"method": "one-step wet chemical strategy", "source": ["Herein, we report a kind of stretchable Pt(Co/Ni)MoPdRh HEAs nanoflowers (NFs) assembled by ultra-thin nanosheets $(\\sim 1.68 \\mathrm{nm})$ for alkaline hydrogen evolution reaction (HER) via one-step wet chemical strategy. ", "\nHerein,we develop a one-step wet chemical strategy to synthesize a PtCoMoPdRh/PtNiMoPdRh HEAs NFs assembled by the ultra-thin nanosheets.The obtained PtCoMoPdRh NFs exhibit an enhanced electrochemical activity and stability towards alkaline HER.The mass activity of PtCoMoPdRh NFs reaches $1 6 . 6 4 \\mathrm { A } \\mathrm { m g } _ { \\mathrm { H E A } } ^ { - 1 }$ ,which is 6.38 times higher than that of commercial Pt/C (2.61 A $\\mathrm { m g } _ { \\mathrm { P t } } ^ { - 1 \\cdot }$ ).Theformation mechanism of nanoflowers and the role of the constituent elements in regulating the electronic structure are also discussed.The enhanced HER performance is attributed to the multiple active sites in HEAs and the strain effect induced by unique structure.Combined with DFT theoretical calculation it was found that the reduced water dissociation energy barriers and the facilitation of Hadsorption are mainly attributed to the multiple active sites in HEA,and the appropriate strain is favorable for H adsorption, thus enhancing both the Volmer step and Tafel step in the alkaline HER.And among these constituent metal elements of the HEA,", "\n# 2．Results and discussions\n\nThe novel HEA NFs was synthesized by one-step wet chemical strategy (Fig.la).Firstly,an equimolar proportion of acetylacetonate metal salts (Pt, Co/Ni,Mo,Pd,Rh) were dissolved in triethyleneglycol (TEG) under surfactant triethyl benzyl ammonium chloride (TEBA),and after a few hours of homogeneous stirring,D- $( + )$ -Glucose-TEG solution and molybdenum hexacarbonyl $( \\mathrm { M o } ( \\mathrm { C O } ) _ { 6 } )$ were added to the above solution.The NFs was synthesized by the reduction of glucose and modification of TEBA.", "\n# 3.Conclusion\n\nIn this work,novel PtCoMoPdRh/PtNiMoPdRh NFs assembled by radial ultra-thin nanosheets, with the approximately $1 . 6 8 \\ \\mathrm { n m }$ thickness, were successfully synthesized by one-step wet chemical strategy.The strain effect and cocktail effect of PtCoMoPdRh NFs are induced unique morphology and structural disorder.PtCoMoPdRh NFs exhibit enhanced alkaline HER activity and durability,in which the mass activity $( 1 6 . 6 4 \\mathrm { A m g _ { H E A } ^ { - 1 } } )$ is 6.38-fold higher than that of commercial $\\mathrm { P t } / \\mathrm { C }$ and both morphology and content remains unchanged after stability test.Pd and Mo plays key role in the formation of alloys and nanoflowers in both quaternary and quintuplet alloys of Pt(Co/Ni)MoPdRh system.And the role of Rh,Mo,Co and Pd in the electronic regulation of PtCoMoPdRh HEAs also discuss by XPS spectra.Comparative experiments and DFT calculations reveal that the multi-active sites and strain effect are contribute to the decrease water dissociation energy barriers and in favor of H adsorption,and thus accelerating the dynamics in both Volmer step and Tafel step during the alkaline HER process.This work notonly provides a straightforward synthesis method for rational design Pt-based HEA nanomaterials,but also provide a fundamental theoretical study of HEA such as synergistic interaction and strain effect."], "key_parameters": null}, "other_environmental_params": []}}, {"alloy_id": "PtNiMoPdRh", "performance": {"stability": {"source": [], "cycle_count": null, "test_method": "Unknown", "duration_hours": null, "degradation_details": null, "performance_retention": null}, "tafel_slope": {"unit": "mV dec^-1", "value": null, "source": []}, "overpotential": [], "supplementary_performance": []}, "experimental_conditions": {"test_setup": {"source": [], "scan_rate": null, "substrate": null, "ir_compensation": null}, "electrolyte": {"source": ["Thus,the HER performance of commercial Pt/C,PtCoMoPdRh NPs and PtCoMoPdRh NFs were evaluated in $\\bf { 1 . 0 M }$ KOH electrolyte.In order to accurately evaluate the electrochemically active area of catalysts,the double layer capacitance ( $\\mathrm { ( C d l ) }$ method was conducted in this work [35,36]. "], "ph_value": null, "concentration_molar": "1.0 M", "electrolyte_composition": "KOH"}, "synthesis_method": {"method": "one-step wet chemical strategy", "source": ["Herein, we report a kind of stretchable Pt(Co/Ni)MoPdRh HEAs nanoflowers (NFs) assembled by ultra-thin nanosheets $(\\sim 1.68 \\mathrm{nm})$ for alkaline hydrogen evolution reaction (HER) via one-step wet chemical strategy. ", "\n# 2．Results and discussions\n\nThe novel HEA NFs was synthesized by one-step wet chemical strategy (Fig.la).Firstly,an equimolar proportion of acetylacetonate metal salts (Pt, Co/Ni,Mo,Pd,Rh) were dissolved in triethyleneglycol (TEG) under surfactant triethyl benzyl ammonium chloride (TEBA),and after a few hours of homogeneous stirring,D- $( + )$ -Glucose-TEG solution and molybdenum hexacarbonyl $( \\mathrm { M o } ( \\mathrm { C O } ) _ { 6 } )$ were added to the above solution.The NFs was synthesized by the reduction of glucose and modification of TEBA.", "\nMeanwhile, PtNiMoPdRh NFs was synthesized by the same one-step liquid-phase synthesis strategy.As shown in Fig. S5,Pt, Ni,Mo,Pd,Rh are uniformly dispersed in the whole nanoflower structure,and the atomic ratio of Pt/Ni/Mo/Pd/Rh in PtNiMoPdRh NFs is $1 0 . 5 / 9 . 5 / 7 . 6 /$ 37.1/35.2.Itis further demonstrated that this method is universal and is expected to be used for the synthesis of nanoflower structures of other components to regulate the electronic configuration of HEAs and thus achieve a higher catalytic activity.", "\n# 3.Conclusion\n\nIn this work,novel PtCoMoPdRh/PtNiMoPdRh NFs assembled by radial ultra-thin nanosheets, with the approximately $1 . 6 8 \\ \\mathrm { n m }$ thickness, were successfully synthesized by one-step wet chemical strategy.The strain effect and cocktail effect of PtCoMoPdRh NFs are induced unique morphology and structural disorder.PtCoMoPdRh NFs exhibit enhanced alkaline HER activity and durability,in which the mass activity $( 1 6 . 6 4 \\mathrm { A m g _ { H E A } ^ { - 1 } } )$ is 6.38-fold higher than that of commercial $\\mathrm { P t } / \\mathrm { C }$ and both morphology and content remains unchanged after stability test.Pd and Mo plays key role in the formation of alloys and nanoflowers in both quaternary and quintuplet alloys of Pt(Co/Ni)MoPdRh system.And the role of Rh,Mo,Co and Pd in the electronic regulation of PtCoMoPdRh HEAs also discuss by XPS spectra.Comparative experiments and DFT calculations reveal that the multi-active sites and strain effect are contribute to the decrease water dissociation energy barriers and in favor of H adsorption,and thus accelerating the dynamics in both Volmer step and Tafel step during the alkaline HER process.This work notonly provides a straightforward synthesis method for rational design Pt-based HEA nanomaterials,but also provide a fundamental theoretical study of HEA such as synergistic interaction and strain effect."], "key_parameters": null}, "other_environmental_params": []}}, {"alloy_id": "PtCoMoPd", "performance": {"stability": {"source": [], "cycle_count": null, "test_method": "Unknown", "duration_hours": null, "degradation_details": null, "performance_retention": null}, "tafel_slope": {"unit": "mV dec^-1", "value": null, "source": []}, "overpotential": [], "supplementary_performance": []}, "experimental_conditions": {"test_setup": {"source": [], "scan_rate": null, "substrate": null, "ir_compensation": null}, "electrolyte": {"source": [], "ph_value": null, "concentration_molar": null, "electrolyte_composition": null}, "synthesis_method": {"method": null, "source": [], "key_parameters": null}, "other_environmental_params": []}}, {"alloy_id": "PtCoPdRh", "performance": {"stability": {"source": [], "cycle_count": null, "test_method": "Unknown", "duration_hours": null, "degradation_details": null, "performance_retention": null}, "tafel_slope": {"unit": "mV dec^-1", "value": null, "source": []}, "overpotential": [], "supplementary_performance": []}, "experimental_conditions": {"test_setup": {"source": [], "scan_rate": null, "substrate": null, "ir_compensation": null}, "electrolyte": {"source": [], "ph_value": null, "concentration_molar": null, "electrolyte_composition": null}, "synthesis_method": {"method": null, "source": [], "key_parameters": null}, "other_environmental_params": []}}]} |  | {"extraction_results": [{"alloy_id": "PtMoPdRh", "performance": {"stability": {"source": [], "cycle_count": null, "test_method": "Unknown", "duration_hours": null, "degradation_details": null, "performance_retention": null}, "tafel_slope": {"unit": "mV dec^-1", "value": null, "source": []}, "overpotential": [], "supplementary_performance": [{"key": "atomic_ratio", "value": "Pt/Mo/Pd/Rh = 19.2/7.0/68.1/5.7", "source": ["And for the role of Mo in the process of HEAs nanoflowers,the morphology of PtCoPdRh, PtCoMoPd,PtMoPdRh and CoMoPdRh quaternary alloys were investigated.As shown in Fig. S7-9, it's obviously show that the quaternary alloys of PtCoMoPd,PtMoPdRh and CoMoPdRh are nanoflowers structure.And the morphology of PtCoRhPd quaternary alloy is a kind of nanoparticles (Fig. SlO).This comparison confirmed that Mo is the essential for the formation of nanoflower structure.Besides,since the different redox potentials of the constitute metals,galvanic replacement occurs during the reduction process in liquid phase synthesis,which ultimately affects the atomic ratio of the alloy component.In addition, the role of constitute metals in regulating electronic environment are different,which would affect the atomic ratio in HEAs.As shown in Fig. S7-9,the atomic ratio of Pt/Co/Mo/Pd,Pt/Mo/Pd/Rh and Co/Mo/ Pd/Rh of PtCoMoPd NFs,PtCoPdRh NFs and CoMoPdRh NFs are 8.2/ 12.6/6.3/72.9, $1 9 . 2 / 7 . 0 / 6 8 . 1 / 5 . 7$ and $7 . 1 / 5 . 3 / 7 9 . 2 / 8 . 4$ ,respectively."]}]}, "experimental_conditions": {"test_setup": {"source": [], "scan_rate": null, "substrate": null, "ir_compensation": null}, "electrolyte": {"source": ["Thus,the HER performance of commercial Pt/C,PtCoMoPdRh NPs and PtCoMoPdRh NFs were evaluated in $\\bf { 1 . 0 M }$ KOH electrolyte.In order to accurately evaluate the electrochemically active area of catalysts,the double layer capacitance ( $\\mathrm { ( C d l ) }$ method was conducted in this work [35,36]. "], "ph_value": null, "concentration_molar": "1.0 M", "electrolyte_composition": "KOH"}, "synthesis_method": {"method": "one-step wet chemical strategy", "source": ["\n# 2．Results and discussions\n\nThe novel HEA NFs was synthesized by one-step wet chemical strategy (Fig.la).Firstly,an equimolar proportion of acetylacetonate metal salts (Pt, Co/Ni,Mo,Pd,Rh) were dissolved in triethyleneglycol (TEG) under surfactant triethyl benzyl ammonium chloride (TEBA),and after a few hours of homogeneous stirring,D- $( + )$ -Glucose-TEG solution and molybdenum hexacarbonyl $( \\mathrm { M o } ( \\mathrm { C O } ) _ { 6 } )$ were added to the above solution.The NFs was synthesized by the reduction of glucose and modification of TEBA."], "key_parameters": "acetylacetonate metal salts, triethyleneglycol (TEG), surfactant triethyl benzyl ammonium chloride (TEBA), D-(+)-Glucose-TEG solution, molybdenum hexacarbonyl (Mo(CO)6)"}, "other_environmental_params": []}}, {"alloy_id": "CoMoPdRh", "performance": {"stability": {"source": [], "cycle_count": null, "test_method": "Unknown", "duration_hours": null, "degradation_details": null, "performance_retention": null}, "tafel_slope": {"unit": "mV dec^-1", "value": null, "source": []}, "overpotential": [], "supplementary_performance": [{"key": "atomic_ratio", "value": "Co/Mo/Pd/Rh = 7.1/5.3/79.2/8.4", "source": ["And for the role of Mo in the process of HEAs nanoflowers,the morphology of PtCoPdRh, PtCoMoPd,PtMoPdRh and CoMoPdRh quaternary alloys were investigated.As shown in Fig. S7-9, it's obviously show that the quaternary alloys of PtCoMoPd,PtMoPdRh and CoMoPdRh are nanoflowers structure.And the morphology of PtCoRhPd quaternary alloy is a kind of nanoparticles (Fig. SlO).This comparison confirmed that Mo is the essential for the formation of nanoflower structure.Besides,since the different redox potentials of the constitute metals,galvanic replacement occurs during the reduction process in liquid phase synthesis,which ultimately affects the atomic ratio of the alloy component.In addition, the role of constitute metals in regulating electronic environment are different,which would affect the atomic ratio in HEAs.As shown in Fig. S7-9,the atomic ratio of Pt/Co/Mo/Pd,Pt/Mo/Pd/Rh and Co/Mo/ Pd/Rh of PtCoMoPd NFs,PtCoPdRh NFs and CoMoPdRh NFs are 8.2/ 12.6/6.3/72.9, $1 9 . 2 / 7 . 0 / 6 8 . 1 / 5 . 7$ and $7 . 1 / 5 . 3 / 7 9 . 2 / 8 . 4$ ,respectively."]}]}, "experimental_conditions": {"test_setup": {"source": [], "scan_rate": null, "substrate": null, "ir_compensation": null}, "electrolyte": {"source": ["Thus,the HER performance of commercial Pt/C,PtCoMoPdRh NPs and PtCoMoPdRh NFs were evaluated in $\\bf { 1 . 0 M }$ KOH electrolyte.In order to accurately evaluate the electrochemically active area of catalysts,the double layer capacitance ( $\\mathrm { ( C d l ) }$ method was conducted in this work [35,36]. "], "ph_value": null, "concentration_molar": "1.0 M", "electrolyte_composition": "KOH"}, "synthesis_method": {"method": "one-step wet chemical strategy", "source": ["\n# 2．Results and discussions\n\nThe novel HEA NFs was synthesized by one-step wet chemical strategy (Fig.la).Firstly,an equimolar proportion of acetylacetonate metal salts (Pt, Co/Ni,Mo,Pd,Rh) were dissolved in triethyleneglycol (TEG) under surfactant triethyl benzyl ammonium chloride (TEBA),and after a few hours of homogeneous stirring,D- $( + )$ -Glucose-TEG solution and molybdenum hexacarbonyl $( \\mathrm { M o } ( \\mathrm { C O } ) _ { 6 } )$ were added to the above solution.The NFs was synthesized by the reduction of glucose and modification of TEBA."], "key_parameters": "acetylacetonate metal salts, triethyleneglycol (TEG), surfactant triethyl benzyl ammonium chloride (TEBA), D-(+)-Glucose-TEG solution, molybdenum hexacarbonyl (Mo(CO)6)"}, "other_environmental_params": []}}, {"alloy_id": "Pt35Co5Mo10Pd25Rh25", "performance": {"stability": {"source": [], "cycle_count": null, "test_method": "Unknown", "duration_hours": null, "degradation_details": null, "performance_retention": null}, "tafel_slope": {"unit": "mV dec^-1", "value": null, "source": []}, "overpotential": [], "supplementary_performance": [{"key": "water_dissociation_activation_energy", "value": "0.16 eV", "source": ["Firstly,the water dissociation energy barrier was considered,since the whole alkaline HERkinetics is regulated by the Volmer step $\\begin{array}{c} \\begin{array} { r } { \\left( \\mathbf { M } + \\mathbf { H } _ { 2 } \\mathbf { O } + \\mathbf { e } ^ { \\mathbf { - } } = \\mathbf { M - } \\mathbf { H } ^ { \\ast } + \\mathbf { \\Lambda } \\right.} \\end{array} \\end{array}$ OH).As shown in Fig.4a-c,the activation energy of water dissociation on Ptl6 in $\\mathrm { P t _ { 3 5 } C o _ { 5 } M o _ { 1 0 } P d _ { 2 5 } R h _ { 2 5 } ( 1 \\ 1 \\ 1 ) }$ are significantly decrease from 0.57 to $0 . 1 6 \\mathrm { e V }$ compared to pure Pt(111),implying that the chemical environment change the electronic structure and thus vastly accelerating the sluggish Volmer step [43,44]."]}, {"key": "hydrogen_adsorption_free_energy", "value": "close to zero", "source": ["\nTo further investigate the strain effect in HEAs,the effect of strain from $- 3 - 3 \\%$ on Tafel step is explored on the $\\mathrm { P t _ { 3 5 } C o _ { 5 } M o _ { 1 0 } P d _ { 2 5 } R h _ { 2 5 } } ( 1$ 1 1).As shown in Fig.4e,f, the $\\Delta \\mathrm { G } _ { \\mathrm { H } ^ { \\ast } }$ on Ptl6 is close to zero with the compressive increase from $0 \\%$ to $3 \\%$ and the Tafel step accelerates as the stretching increasing,which demonstrating that strain can effectively modify the electronic properties of HEAs and thus enhance the HER performance [46]."]}]}, "experimental_conditions": {"test_setup": {"source": [], "scan_rate": null, "substrate": null, "ir_compensation": null}, "electrolyte": {"source": [], "ph_value": null, "concentration_molar": null, "electrolyte_composition": null}, "synthesis_method": {"method": null, "source": [], "key_parameters": null}, "other_environmental_params": []}}, {"alloy_id": "PtCoMoPdRh", "performance": {"stability": {"source": ["\nHER stability of PtCoMoPdRh NFs was evaluated by ADTs for 5000 cycles and chronoamperometry (CA),respectively. ", "As shown in Fig. 3e, the HER activity loss of PtCoMoPdRh NFs is almost neglectable,and the overpotential is only have a negative shift of $5 . 1 \\mathrm { m V }$ ,compared to its initial value.Meanwhile, the overpotential loss of commercial $\\mathrm { P t } / \\mathrm { C }$ is $1 7 . 5 \\mathrm { m V }$ (Fig.S22),which is much larger than PtCoMoPdRh NFs.And the STEM-EDS images (shown in Fig.S23) of PtCoMoPdRh NFs after ADTs display that the nanostructure and morphology is still remains, implying that the enhanced stability of PtCoMoPdRh NFs.In addition, the CA curve shown in Fig.3f exhibits that the current almost unchanged after more than $^ { 8 \\mathrm { ~ h ~ } }$ under continuous voltage.Further illustrating the excellent stability of PtCoMoPdRh NFs.The high catalytic activity of PtCoMoPdRh NFs is mainly attributed to the efficient electron transport, multi-active sites and the lattice distortion.And the strain effect of atomic contraction also has great effect on the structure stability and thus enhanced the electrochemical durability."], "cycle_count": "5000", "test_method": "CV Cycling", "duration_hours": "8", "degradation_details": "5.1 mV shift", "performance_retention": null}, "tafel_slope": {"unit": "mV dec^-1", "value": "26.8", "source": ["\nComparing to previous reported Pt-based catalysts shown in Fig. 3c, the overpotential at current density of $- 1 0 \\mathrm { \\ m A \\ c m ^ { - 2 } }$ is much lower than that of most Pt-based catalysts,implying its outstanding electrocatalytic activity.And the electrochemical impedance spectroscopy (EIS) constructed at- O.O1V vs.RHE,as shown in Fig.S2O,further verify that PtCoMoPdRh NFs display excellent interfacial charge transfer kinetics and enhanced HER activity due to the lower charge-transfer resistance (Rct),comparing to the commercial $\\mathrm { P t } / \\mathrm { C }$ and PtCoMoPdRh NPs.Besides,the Tafel slope indicates the intrinsic nature of the catalyst and is utilized to analyze the rate determining step of HER.As shown in Fig.3d, the Tafel slope of PtCoMoPdRh NFs $( 2 6 . 8 ~ \\mathrm { m V ~ d e c } ^ { - 1 } )$ is lower than that ofcommercial $\\mathrm { P t } / \\mathrm { C }$ $( 6 3 . 5 \\mathrm { m V } \\mathrm { d e c } ^ { - 1 } )$ ）and PtCoMoPdRh NPs $( 3 8 . 9 \\mathrm { m V } \\mathrm { d e c } ^ { - 1 } )$ ，suggesting that the Volmer-Tafel mechanism $( 3 0 \\mathrm { m V } \\mathrm { d e c } ^ { - 1 } )$ domains in the HER progression of PtCoMoPdRh NFs [39]."]}, "overpotential": [{"unit": "mV", "value": "-16.5", "source": ["It's obviously exhibit that both PtCoMoPdRh NFs and PtCoMoPdRh NPs present enhanced HER activity with respect to commercial $\\mathrm { P t } / \\mathrm { C }$ .The overpotential of PtCoMoPdRh NFs $( 1 6 . 5 \\mathrm { m V } )$ at current density of $- 1 0 \\mathrm { \\ m A \\ c m ^ { - 2 } }$ is lower than that of PtCoMoPdRh NPs $\\mathrm { ( 3 6 . 1 ~ m V ) }$ ,and even better than $6 2 . 4 \\mathrm { m V }$ of commercial Pt/C (Fig.3b). The overpotential difference in PtCoMoPdRh NPs and NFs demonstrates that the reaction energy barrier of PtCoMoPdRh NFs is much lower than that of NPs,and thus enhanced HER performance.Meanwhile,the intrinsic activity of the catalyst could be clearly obtained from the current density plot with normalized the active metals amount.Considering that other transition metals would contribute to the HER performance under alkaline conditions,the current density normalized by the all-metal amount has calculated.As shown in Fig. S19a, at a current density of $- 1 0 \\mathrm { \\ m A \\ c m ^ { - 2 } }$ with the same loading amount, the PtCoMoPdRh NFs require the lowest overpotential, which implies that the superior activity of PtCoMoPdRh NFs.In addition,the mass activity was calculated based on the overpotential $( - 6 2 . 4 \\ : \\mathrm { m V }$ vs.RHE)at the current density of $- 1 0 \\mathrm { m A } \\mathrm { c m } ^ { - 2 }$ of commercial $\\mathrm { P t } / \\mathrm { C }$ with normalized by constituent metals loading.As shown in Fig.S19b,the mass activity of PtCoMoPdRh NFs $( 1 6 . 6 4 \\mathrm { A } \\mathrm { m g } _ { \\mathrm { H E A } } ^ { - 1 } )$ is 3.49 and 6.38 times of PtCoMoPdRh NPs $( 4 . 7 6 \\mathrm { A } \\ \\mathrm { m g } _ { \\mathrm { H E A } } ^ { - 1 } )$ and commercial Pt/ $\\mathrm { ~ C ~ } ( 2 . 6 1 \\mathrm { ~ A ~ } \\mathrm { \\ m g _ { P t } ^ { - 1 } } )$ respectively,suggesting that the PtCoMoPdRh NFs require the lower energy consumption to achieve the same production of $\\mathrm { H } _ { 2 }$ ："], "current_density": "-10 mA cm^-2"}, {"unit": "mV", "value": "-62.4", "source": ["It's obviously exhibit that both PtCoMoPdRh NFs and PtCoMoPdRh NPs present enhanced HER activity with respect to commercial $\\mathrm { P t } / \\mathrm { C }$ .The overpotential of PtCoMoPdRh NFs $( 1 6 . 5 \\mathrm { m V } )$ at current density of $- 1 0 \\mathrm { \\ m A \\ c m ^ { - 2 } }$ is lower than that of PtCoMoPdRh NPs $\\mathrm { ( 3 6 . 1 ~ m V ) }$ ,and even better than $6 2 . 4 \\mathrm { m V }$ of commercial Pt/C (Fig.3b). The overpotential difference in PtCoMoPdRh NPs and NFs demonstrates that the reaction energy barrier of PtCoMoPdRh NFs is much lower than that of NPs,and thus enhanced HER performance.Meanwhile,the intrinsic activity of the catalyst could be clearly obtained from the current density plot with normalized the active metals amount.Considering that other transition metals would contribute to the HER performance under alkaline conditions,the current density normalized by the all-metal amount has calculated.As shown in Fig. S19a, at a current density of $- 1 0 \\mathrm { \\ m A \\ c m ^ { - 2 } }$ with the same loading amount, the PtCoMoPdRh NFs require the lowest overpotential, which implies that the superior activity of PtCoMoPdRh NFs.In addition,the mass activity was calculated based on the overpotential $( - 6 2 . 4 \\ : \\mathrm { m V }$ vs.RHE)at the current density of $- 1 0 \\mathrm { m A } \\mathrm { c m } ^ { - 2 }$ of commercial $\\mathrm { P t } / \\mathrm { C }$ with normalized by constituent metals loading.As shown in Fig.S19b,the mass activity of PtCoMoPdRh NFs $( 1 6 . 6 4 \\mathrm { A } \\mathrm { m g } _ { \\mathrm { H E A } } ^ { - 1 } )$ is 3.49 and 6.38 times of PtCoMoPdRh NPs $( 4 . 7 6 \\mathrm { A } \\ \\mathrm { m g } _ { \\mathrm { H E A } } ^ { - 1 } )$ and commercial Pt/ $\\mathrm { ~ C ~ } ( 2 . 6 1 \\mathrm { ~ A ~ } \\mathrm { \\ m g _ { P t } ^ { - 1 } } )$ respectively,suggesting that the PtCoMoPdRh NFs require the lower energy consumption to achieve the same production of $\\mathrm { H } _ { 2 }$ ："], "current_density": "-10 mA cm^-2"}], "supplementary_performance": [{"key": "mass_activity", "value": "16.64 A mg_HEA^{-1}", "source": ["\nHerein,we develop a one-step wet chemical strategy to synthesize a PtCoMoPdRh/PtNiMoPdRh HEAs NFs assembled by the ultra-thin nanosheets.The obtained PtCoMoPdRh NFs exhibit an enhanced electrochemical activity and stability towards alkaline HER.The mass activity of PtCoMoPdRh NFs reaches $1 6 . 6 4 \\mathrm { A } \\mathrm { m g } _ { \\mathrm { H E A } } ^ { - 1 }$ ,which is 6.38 times higher than that of commercial Pt/C (2.61 A $\\mathrm { m g } _ { \\mathrm { P t } } ^ { - 1 \\cdot }$ ).Theformation mechanism of nanoflowers and the role of the constituent elements in regulating the electronic structure are also discussed.The enhanced HER performance is attributed to the multiple active sites in HEAs and the strain effect induced by unique structure.Combined with DFT theoretical calculation it was found that the reduced water dissociation energy barriers and the facilitation of Hadsorption are mainly attributed to the multiple active sites in HEA,and the appropriate strain is favorable for H adsorption, thus enhancing both the Volmer step and Tafel step in the alkaline HER.And among these constituent metal elements of the HEA,", "\n# 3.Conclusion\n\nIn this work,novel PtCoMoPdRh/PtNiMoPdRh NFs assembled by radial ultra-thin nanosheets, with the approximately $1 . 6 8 \\ \\mathrm { n m }$ thickness, were successfully synthesized by one-step wet chemical strategy.The strain effect and cocktail effect of PtCoMoPdRh NFs are induced unique morphology and structural disorder.PtCoMoPdRh NFs exhibit enhanced alkaline HER activity and durability,in which the mass activity $( 1 6 . 6 4 \\mathrm { A m g _ { H E A } ^ { - 1 } } )$ is 6.38-fold higher than that of commercial $\\mathrm { P t } / \\mathrm { C }$ and both morphology and content remains unchanged after stability test.Pd and Mo plays key role in the formation of alloys and nanoflowers in both quaternary and quintuplet alloys of Pt(Co/Ni)MoPdRh system.And the role of Rh,Mo,Co and Pd in the electronic regulation of PtCoMoPdRh HEAs also discuss by XPS spectra.Comparative experiments and DFT calculations reveal that the multi-active sites and strain effect are contribute to the decrease water dissociation energy barriers and in favor of H adsorption,and thus accelerating the dynamics in both Volmer step and Tafel step during the alkaline HER process.This work notonly provides a straightforward synthesis method for rational design Pt-based HEA nanomaterials,but also provide a fundamental theoretical study of HEA such as synergistic interaction and strain effect."]}, {"key": "exchange_current_density", "value": "higher than PtCoMoPdRh NPs (no specific value)", "source": ["Furthermore,the exchange current density $( j _ { 0 } )$ derived from the Tafel plot is another important kinetic parameter for HER.As shown in Fig. S21, the $j _ { 0 }$ of PtCoMoPdRh NPs is higher than commercial $\\mathrm { P t / C } ,$ demonstrating that the redox electron pair of PtCoMoPdRh NPs has faster reaction kinetic with higher intrinsic catalytic activity due to the alloy effect [4O]．Besides，the PtCoMoPdRh NFs show higher jo comparing to PtCoMoPdRh NPs,further verify the enhanced intrinsic activity due to this kind of unique structure."]}]}, "experimental_conditions": {"test_setup": {"source": [], "scan_rate": null, "substrate": null, "ir_compensation": null}, "electrolyte": {"source": ["Thus,the HER performance of commercial Pt/C,PtCoMoPdRh NPs and PtCoMoPdRh NFs were evaluated in $\\bf { 1 . 0 M }$ KOH electrolyte.In order to accurately evaluate the electrochemically active area of catalysts,the double layer capacitance ( $\\mathrm { ( C d l ) }$ method was conducted in this work [35,36]. "], "ph_value": null, "concentration_molar": "1.0 M", "electrolyte_composition": "KOH"}, "synthesis_method": {"method": "one-step wet chemical strategy", "source": ["Herein, we report a kind of stretchable Pt(Co/Ni)MoPdRh HEAs nanoflowers (NFs) assembled by ultra-thin nanosheets $(\\sim 1.68 \\mathrm{nm})$ for alkaline hydrogen evolution reaction (HER) via one-step wet chemical strategy. ", "\nHerein,we develop a one-step wet chemical strategy to synthesize a PtCoMoPdRh/PtNiMoPdRh HEAs NFs assembled by the ultra-thin nanosheets.The obtained PtCoMoPdRh NFs exhibit an enhanced electrochemical activity and stability towards alkaline HER.The mass activity of PtCoMoPdRh NFs reaches $1 6 . 6 4 \\mathrm { A } \\mathrm { m g } _ { \\mathrm { H E A } } ^ { - 1 }$ ,which is 6.38 times higher than that of commercial Pt/C (2.61 A $\\mathrm { m g } _ { \\mathrm { P t } } ^ { - 1 \\cdot }$ ).Theformation mechanism of nanoflowers and the role of the constituent elements in regulating the electronic structure are also discussed.The enhanced HER performance is attributed to the multiple active sites in HEAs and the strain effect induced by unique structure.Combined with DFT theoretical calculation it was found that the reduced water dissociation energy barriers and the facilitation of Hadsorption are mainly attributed to the multiple active sites in HEA,and the appropriate strain is favorable for H adsorption, thus enhancing both the Volmer step and Tafel step in the alkaline HER.And among these constituent metal elements of the HEA,", "\n# 2．Results and discussions\n\nThe novel HEA NFs was synthesized by one-step wet chemical strategy (Fig.la).Firstly,an equimolar proportion of acetylacetonate metal salts (Pt, Co/Ni,Mo,Pd,Rh) were dissolved in triethyleneglycol (TEG) under surfactant triethyl benzyl ammonium chloride (TEBA),and after a few hours of homogeneous stirring,D- $( + )$ -Glucose-TEG solution and molybdenum hexacarbonyl $( \\mathrm { M o } ( \\mathrm { C O } ) _ { 6 } )$ were added to the above solution.The NFs was synthesized by the reduction of glucose and modification of TEBA.", "\n# 3.Conclusion\n\nIn this work,novel PtCoMoPdRh/PtNiMoPdRh NFs assembled by radial ultra-thin nanosheets, with the approximately $1 . 6 8 \\ \\mathrm { n m }$ thickness, were successfully synthesized by one-step wet chemical strategy.The strain effect and cocktail effect of PtCoMoPdRh NFs are induced unique morphology and structural disorder.PtCoMoPdRh NFs exhibit enhanced alkaline HER activity and durability,in which the mass activity $( 1 6 . 6 4 \\mathrm { A m g _ { H E A } ^ { - 1 } } )$ is 6.38-fold higher than that of commercial $\\mathrm { P t } / \\mathrm { C }$ and both morphology and content remains unchanged after stability test.Pd and Mo plays key role in the formation of alloys and nanoflowers in both quaternary and quintuplet alloys of Pt(Co/Ni)MoPdRh system.And the role of Rh,Mo,Co and Pd in the electronic regulation of PtCoMoPdRh HEAs also discuss by XPS spectra.Comparative experiments and DFT calculations reveal that the multi-active sites and strain effect are contribute to the decrease water dissociation energy barriers and in favor of H adsorption,and thus accelerating the dynamics in both Volmer step and Tafel step during the alkaline HER process.This work notonly provides a straightforward synthesis method for rational design Pt-based HEA nanomaterials,but also provide a fundamental theoretical study of HEA such as synergistic interaction and strain effect."], "key_parameters": null}, "other_environmental_params": []}}, {"alloy_id": "PtNiMoPdRh", "performance": {"stability": {"source": [], "cycle_count": null, "test_method": "Unknown", "duration_hours": null, "degradation_details": null, "performance_retention": null}, "tafel_slope": {"unit": "mV dec^-1", "value": null, "source": []}, "overpotential": [], "supplementary_performance": []}, "experimental_conditions": {"test_setup": {"source": [], "scan_rate": null, "substrate": null, "ir_compensation": null}, "electrolyte": {"source": ["Thus,the HER performance of commercial Pt/C,PtCoMoPdRh NPs and PtCoMoPdRh NFs were evaluated in $\\bf { 1 . 0 M }$ KOH electrolyte.In order to accurately evaluate the electrochemically active area of catalysts,the double layer capacitance ( $\\mathrm { ( C d l ) }$ method was conducted in this work [35,36]. "], "ph_value": null, "concentration_molar": "1.0 M", "electrolyte_composition": "KOH"}, "synthesis_method": {"method": "one-step wet chemical strategy", "source": ["Herein, we report a kind of stretchable Pt(Co/Ni)MoPdRh HEAs nanoflowers (NFs) assembled by ultra-thin nanosheets $(\\sim 1.68 \\mathrm{nm})$ for alkaline hydrogen evolution reaction (HER) via one-step wet chemical strategy. ", "\n# 2．Results and discussions\n\nThe novel HEA NFs was synthesized by one-step wet chemical strategy (Fig.la).Firstly,an equimolar proportion of acetylacetonate metal salts (Pt, Co/Ni,Mo,Pd,Rh) were dissolved in triethyleneglycol (TEG) under surfactant triethyl benzyl ammonium chloride (TEBA),and after a few hours of homogeneous stirring,D- $( + )$ -Glucose-TEG solution and molybdenum hexacarbonyl $( \\mathrm { M o } ( \\mathrm { C O } ) _ { 6 } )$ were added to the above solution.The NFs was synthesized by the reduction of glucose and modification of TEBA.", "\nMeanwhile, PtNiMoPdRh NFs was synthesized by the same one-step liquid-phase synthesis strategy.As shown in Fig. S5,Pt, Ni,Mo,Pd,Rh are uniformly dispersed in the whole nanoflower structure,and the atomic ratio of Pt/Ni/Mo/Pd/Rh in PtNiMoPdRh NFs is $1 0 . 5 / 9 . 5 / 7 . 6 /$ 37.1/35.2.Itis further demonstrated that this method is universal and is expected to be used for the synthesis of nanoflower structures of other components to regulate the electronic configuration of HEAs and thus achieve a higher catalytic activity.", "\n# 3.Conclusion\n\nIn this work,novel PtCoMoPdRh/PtNiMoPdRh NFs assembled by radial ultra-thin nanosheets, with the approximately $1 . 6 8 \\ \\mathrm { n m }$ thickness, were successfully synthesized by one-step wet chemical strategy.The strain effect and cocktail effect of PtCoMoPdRh NFs are induced unique morphology and structural disorder.PtCoMoPdRh NFs exhibit enhanced alkaline HER activity and durability,in which the mass activity $( 1 6 . 6 4 \\mathrm { A m g _ { H E A } ^ { - 1 } } )$ is 6.38-fold higher than that of commercial $\\mathrm { P t } / \\mathrm { C }$ and both morphology and content remains unchanged after stability test.Pd and Mo plays key role in the formation of alloys and nanoflowers in both quaternary and quintuplet alloys of Pt(Co/Ni)MoPdRh system.And the role of Rh,Mo,Co and Pd in the electronic regulation of PtCoMoPdRh HEAs also discuss by XPS spectra.Comparative experiments and DFT calculations reveal that the multi-active sites and strain effect are contribute to the decrease water dissociation energy barriers and in favor of H adsorption,and thus accelerating the dynamics in both Volmer step and Tafel step during the alkaline HER process.This work notonly provides a straightforward synthesis method for rational design Pt-based HEA nanomaterials,but also provide a fundamental theoretical study of HEA such as synergistic interaction and strain effect."], "key_parameters": null}, "other_environmental_params": []}}, {"alloy_id": "PtCoMoPd", "performance": {"stability": {"source": [], "cycle_count": null, "test_method": "Unknown", "duration_hours": null, "degradation_details": null, "performance_retention": null}, "tafel_slope": {"unit": "mV dec^-1", "value": null, "source": []}, "overpotential": [], "supplementary_performance": []}, "experimental_conditions": {"test_setup": {"source": [], "scan_rate": null, "substrate": null, "ir_compensation": null}, "electrolyte": {"source": [], "ph_value": null, "concentration_molar": null, "electrolyte_composition": null}, "synthesis_method": {"method": null, "source": [], "key_parameters": null}, "other_environmental_params": []}}, {"alloy_id": "PtCoPdRh", "performance": {"stability": {"source": [], "cycle_count": null, "test_method": "Unknown", "duration_hours": null, "degradation_details": null, "performance_retention": null}, "tafel_slope": {"unit": "mV dec^-1", "value": null, "source": []}, "overpotential": [], "supplementary_performance": []}, "experimental_conditions": {"test_setup": {"source": [], "scan_rate": null, "substrate": null, "ir_compensation": null}, "electrolyte": {"source": [], "ph_value": null, "concentration_molar": null, "electrolyte_composition": null}, "synthesis_method": {"method": null, "source": [], "key_parameters": null}, "other_environmental_params": []}}]} | {"extraction_results": [{"alloy_id": "PtMoPdRh", "performance": {"stability": {"source": [], "cycle_count": null, "test_method": "Unknown", "duration_hours": null, "degradation_details": null, "performance_retention": null}, "tafel_slope": {"unit": "mV dec^-1", "value": null, "source": []}, "overpotential": [], "supplementary_performance": [{"key": "atomic_ratio", "value": "Pt/Mo/Pd/Rh = 19.2/7.0/68.1/5.7", "source": ["And for the role of Mo in the process of HEAs nanoflowers,the morphology of PtCoPdRh, PtCoMoPd,PtMoPdRh and CoMoPdRh quaternary alloys were investigated.As shown in Fig. S7-9, it's obviously show that the quaternary alloys of PtCoMoPd,PtMoPdRh and CoMoPdRh are nanoflowers structure.And the morphology of PtCoRhPd quaternary alloy is a kind of nanoparticles (Fig. SlO).This comparison confirmed that Mo is the essential for the formation of nanoflower structure.Besides,since the different redox potentials of the constitute metals,galvanic replacement occurs during the reduction process in liquid phase synthesis,which ultimately affects the atomic ratio of the alloy component.In addition, the role of constitute metals in regulating electronic environment are different,which would affect the atomic ratio in HEAs.As shown in Fig. S7-9,the atomic ratio of Pt/Co/Mo/Pd,Pt/Mo/Pd/Rh and Co/Mo/ Pd/Rh of PtCoMoPd NFs,PtCoPdRh NFs and CoMoPdRh NFs are 8.2/ 12.6/6.3/72.9, $1 9 . 2 / 7 . 0 / 6 8 . 1 / 5 . 7$ and $7 . 1 / 5 . 3 / 7 9 . 2 / 8 . 4$ ,respectively."]}]}, "experimental_conditions": {"test_setup": {"source": [], "scan_rate": null, "substrate": null, "ir_compensation": null}, "electrolyte": {"source": ["Thus,the HER performance of commercial Pt/C,PtCoMoPdRh NPs and PtCoMoPdRh NFs were evaluated in $\\bf { 1 . 0 M }$ KOH electrolyte.In order to accurately evaluate the electrochemically active area of catalysts,the double layer capacitance ( $\\mathrm { ( C d l ) }$ method was conducted in this work [35,36]. "], "ph_value": null, "concentration_molar": "1.0 M", "electrolyte_composition": "KOH"}, "synthesis_method": {"method": "one-step wet chemical strategy", "source": ["\n# 2．Results and discussions\n\nThe novel HEA NFs was synthesized by one-step wet chemical strategy (Fig.la).Firstly,an equimolar proportion of acetylacetonate metal salts (Pt, Co/Ni,Mo,Pd,Rh) were dissolved in triethyleneglycol (TEG) under surfactant triethyl benzyl ammonium chloride (TEBA),and after a few hours of homogeneous stirring,D- $( + )$ -Glucose-TEG solution and molybdenum hexacarbonyl $( \\mathrm { M o } ( \\mathrm { C O } ) _ { 6 } )$ were added to the above solution.The NFs was synthesized by the reduction of glucose and modification of TEBA."], "key_parameters": "acetylacetonate metal salts, triethyleneglycol (TEG), surfactant triethyl benzyl ammonium chloride (TEBA), D-(+)-Glucose-TEG solution, molybdenum hexacarbonyl (Mo(CO)6)"}, "other_environmental_params": []}}, {"alloy_id": "CoMoPdRh", "performance": {"stability": {"source": [], "cycle_count": null, "test_method": "Unknown", "duration_hours": null, "degradation_details": null, "performance_retention": null}, "tafel_slope": {"unit": "mV dec^-1", "value": null, "source": []}, "overpotential": [], "supplementary_performance": [{"key": "atomic_ratio", "value": "Co/Mo/Pd/Rh = 7.1/5.3/79.2/8.4", "source": ["And for the role of Mo in the process of HEAs nanoflowers,the morphology of PtCoPdRh, PtCoMoPd,PtMoPdRh and CoMoPdRh quaternary alloys were investigated.As shown in Fig. S7-9, it's obviously show that the quaternary alloys of PtCoMoPd,PtMoPdRh and CoMoPdRh are nanoflowers structure.And the morphology of PtCoRhPd quaternary alloy is a kind of nanoparticles (Fig. SlO).This comparison confirmed that Mo is the essential for the formation of nanoflower structure.Besides,since the different redox potentials of the constitute metals,galvanic replacement occurs during the reduction process in liquid phase synthesis,which ultimately affects the atomic ratio of the alloy component.In addition, the role of constitute metals in regulating electronic environment are different,which would affect the atomic ratio in HEAs.As shown in Fig. S7-9,the atomic ratio of Pt/Co/Mo/Pd,Pt/Mo/Pd/Rh and Co/Mo/ Pd/Rh of PtCoMoPd NFs,PtCoPdRh NFs and CoMoPdRh NFs are 8.2/ 12.6/6.3/72.9, $1 9 . 2 / 7 . 0 / 6 8 . 1 / 5 . 7$ and $7 . 1 / 5 . 3 / 7 9 . 2 / 8 . 4$ ,respectively."]}]}, "experimental_conditions": {"test_setup": {"source": [], "scan_rate": null, "substrate": null, "ir_compensation": null}, "electrolyte": {"source": ["Thus,the HER performance of commercial Pt/C,PtCoMoPdRh NPs and PtCoMoPdRh NFs were evaluated in $\\bf { 1 . 0 M }$ KOH electrolyte.In order to accurately evaluate the electrochemically active area of catalysts,the double layer capacitance ( $\\mathrm { ( C d l ) }$ method was conducted in this work [35,36]. "], "ph_value": null, "concentration_molar": "1.0 M", "electrolyte_composition": "KOH"}, "synthesis_method": {"method": "one-step wet chemical strategy", "source": ["\n# 2．Results and discussions\n\nThe novel HEA NFs was synthesized by one-step wet chemical strategy (Fig.la).Firstly,an equimolar proportion of acetylacetonate metal salts (Pt, Co/Ni,Mo,Pd,Rh) were dissolved in triethyleneglycol (TEG) under surfactant triethyl benzyl ammonium chloride (TEBA),and after a few hours of homogeneous stirring,D- $( + )$ -Glucose-TEG solution and molybdenum hexacarbonyl $( \\mathrm { M o } ( \\mathrm { C O } ) _ { 6 } )$ were added to the above solution.The NFs was synthesized by the reduction of glucose and modification of TEBA."], "key_parameters": "acetylacetonate metal salts, triethyleneglycol (TEG), surfactant triethyl benzyl ammonium chloride (TEBA), D-(+)-Glucose-TEG solution, molybdenum hexacarbonyl (Mo(CO)6)"}, "other_environmental_params": []}}, {"alloy_id": "Pt35Co5Mo10Pd25Rh25", "performance": {"stability": {"source": [], "cycle_count": null, "test_method": "Unknown", "duration_hours": null, "degradation_details": null, "performance_retention": null}, "tafel_slope": {"unit": "mV dec^-1", "value": null, "source": []}, "overpotential": [], "supplementary_performance": [{"key": "water_dissociation_activation_energy", "value": "0.16 eV", "source": ["Firstly,the water dissociation energy barrier was considered,since the whole alkaline HERkinetics is regulated by the Volmer step $\\begin{array}{c} \\begin{array} { r } { \\left( \\mathbf { M } + \\mathbf { H } _ { 2 } \\mathbf { O } + \\mathbf { e } ^ { \\mathbf { - } } = \\mathbf { M - } \\mathbf { H } ^ { \\ast } + \\mathbf { \\Lambda } \\right.} \\end{array} \\end{array}$ OH).As shown in Fig.4a-c,the activation energy of water dissociation on Ptl6 in $\\mathrm { P t _ { 3 5 } C o _ { 5 } M o _ { 1 0 } P d _ { 2 5 } R h _ { 2 5 } ( 1 \\ 1 \\ 1 ) }$ are significantly decrease from 0.57 to $0 . 1 6 \\mathrm { e V }$ compared to pure Pt(111),implying that the chemical environment change the electronic structure and thus vastly accelerating the sluggish Volmer step [43,44]."], "figure_source": {"img_path": "images/4bd5bcc627c4c721a0d88ef4c531d048214fdac646013661e6c1afb19eeaa39f.jpg", "location": "Fig.4.Theoretical calculation of HER energy diagrams over pure Pt (11 1) and $\\mathrm { P t _ { 3 5 } C o _ { 5 } M o _ { 1 0 } P d _ { 2 5 } R h _ { 2 5 } } ~ $ (111).(a) Gibbs free energy diagram for alkaline HER on Pt (1 1 1) and $\\mathrm { P t _ { 3 5 } C o _ { 5 } M o _ { 1 0 } P d _ { 2 5 } R h _ { 2 5 } }$ (1 11).(b) Binding configurations for pure Pt (111). (c) Binding configurations for pure $\\mathrm { P t _ { 3 5 } C o _ { 5 } M o _ { 1 0 } P d _ { 2 5 } R h _ { 2 5 } } ( 1$ 1 1). (d) $\\Delta \\mathrm { G } _ { \\mathrm { H } ^ { \\ast } }$ on various catalytic sites at $\\mathrm { P t _ { 3 5 } C o _ { 5 } M o _ { 1 0 } P d _ { 2 5 } R h _ { 2 5 } }$ (111).Calculated free energy diagrams for hydrogen evolution of diferent latice strain-optimized Pt16 of $\\mathrm { P t _ { 3 5 } C o _ { 5 } M o _ { 1 0 } P d _ { 2 5 } R h _ { 2 5 } }$ (111),where the change in free energy caused by lattice is display in (e) compressive (from $0 \\%$ to $3 \\%$ )and (f) tensile (from $- 3 \\%$ to 0). ", "reference_text_list": ["DFT theoretical calculations are implemented to further comprehensive understand the catalytic mechanism of PtCoMoPdRh HEAs.The calculated model in the top view and side view of $\\mathrm { P t _ { 3 5 } C o _ { 5 } M o _ { 1 0 } P d _ { 2 5 } R h _ { 2 5 } }$ (111) presents in Fig.S24,and the corresponding total density of states (TDOS) (Fig.S25) are larger than O at Femi level $\\left( \\mathtt { E } _ { \\mathtt { F } } \\right)$ ,implying the metallic nature of the HEA[41].To identify the role of individual metal sites and the multi-active sites in HEAs, theHand $_ \\mathrm { H _ { 2 } O }$ absorption on the top site were iterated over respectively.In the alkaline HER electrolysis, the first step in the reaction occurs is the dissociation of water.As shown in Table S5,the adsorption energy of water varies at different sites which is attributed to the different surrounding electronic environment.By comparing the initial position of water molecule adsorption and the position after optimization, the water molecule is more stable at the top sites and all five constituent components contribute to the water adsorption in the process of alkaline HER.In general, the activity of any catalytic reaction is related to the d-band center of the metal under consideration.Therefore,d-band centers of all of the Pt atoms present on the topmost layer of the $\\mathrm { P t _ { 3 5 } C o _ { 5 } M o _ { 1 0 } P d _ { 2 5 } R h _ { 2 5 } }$ (111) HEA slab have been plotted in Fig.S26.Among the top active sites of $\\mathrm { P t } _ { 3 5 } \\mathrm { C o } _ { 5 } .$ $\\mathbf { M o } _ { 1 0 } \\mathbf { P d } _ { 2 5 } \\mathbf { R h } _ { 2 5 }$ (111),the Ptl6 atoms with (0.106,0.340,0.482) vs. fractional coordinate compared to the origin (O O O) has the closest to Fermi level.Hence,it was chosen as one of the catalytic centers for both water dissociation and hydrogen adsorption [42].Firstly,the water dissociation energy barrier was considered,since the whole alkaline HERkinetics is regulated by the Volmer step $begin{array}{c} begin{array} { r } { \\left( \\mathbf { M } + \\mathbf { H } _ { 2 } \\mathbf { O } + \\mathbf { e } ^ { \\mathbf { - } } = \\mathbf { M - } \\mathbf { H } ^ { \\ast } + \\mathbf { \\Lambda } \\right.} end{array} end{array}$ OH).As shown in Fig.4a-c,the activation energy of water dissociation on Ptl6 in $\\mathrm { P t _ { 3 5 } C o _ { 5 } M o _ { 1 0 } P d _ { 2 5 } R h _ { 2 5 } ( 1 \\ 1 \\ 1 ) }$ are significantly decrease from 0.57 to $0 . 1 6 \\mathrm { e V }$ compared to pure Pt(111),implying that the chemical environment change the electronic structure and thus vastly accelerating the sluggish Volmer step [43,44].", "To further investigate the strain effect in HEAs,the effect of strain from $- 3 - 3 \\%$ on Tafel step is explored on the $\\mathrm { P t _ { 3 5 } C o _ { 5 } M o _ { 1 0 } P d _ { 2 5 } R h _ { 2 5 } } ( 1$ 1 1).As shown in Fig.4e,f, the $\\Delta \\mathrm { G } _ { \\mathrm { H } ^ { \\ast } }$ on Ptl6 is close to zero with the compressive increase from $0 \\%$ to $3 \\%$ and the Tafel step accelerates as the stretching increasing,which demonstrating that strain can effectively modify the electronic properties of HEAs and thus enhance the HER performance [46]."]}}, {"key": "hydrogen_adsorption_free_energy", "value": "close to zero", "source": ["\nTo further investigate the strain effect in HEAs,the effect of strain from $- 3 - 3 \\%$ on Tafel step is explored on the $\\mathrm { P t _ { 3 5 } C o _ { 5 } M o _ { 1 0 } P d _ { 2 5 } R h _ { 2 5 } } ( 1$ 1 1).As shown in Fig.4e,f, the $\\Delta \\mathrm { G } _ { \\mathrm { H } ^ { \\ast } }$ on Ptl6 is close to zero with the compressive increase from $0 \\%$ to $3 \\%$ and the Tafel step accelerates as the stretching increasing,which demonstrating that strain can effectively modify the electronic properties of HEAs and thus enhance the HER performance [46]."], "figure_source": {"img_path": "images/4bd5bcc627c4c721a0d88ef4c531d048214fdac646013661e6c1afb19eeaa39f.jpg", "location": "Fig.4.Theoretical calculation of HER energy diagrams over pure Pt (11 1) and $\\mathrm { P t _ { 3 5 } C o _ { 5 } M o _ { 1 0 } P d _ { 2 5 } R h _ { 2 5 } } ~ $ (111).(a) Gibbs free energy diagram for alkaline HER on Pt (1 1 1) and $\\mathrm { P t _ { 3 5 } C o _ { 5 } M o _ { 1 0 } P d _ { 2 5 } R h _ { 2 5 } }$ (1 11).(b) Binding configurations for pure Pt (111). (c) Binding configurations for pure $\\mathrm { P t _ { 3 5 } C o _ { 5 } M o _ { 1 0 } P d _ { 2 5 } R h _ { 2 5 } } ( 1$ 1 1). (d) $\\Delta \\mathrm { G } _ { \\mathrm { H } ^ { \\ast } }$ on various catalytic sites at $\\mathrm { P t _ { 3 5 } C o _ { 5 } M o _ { 1 0 } P d _ { 2 5 } R h _ { 2 5 } }$ (111).Calculated free energy diagrams for hydrogen evolution of diferent latice strain-optimized Pt16 of $\\mathrm { P t _ { 3 5 } C o _ { 5 } M o _ { 1 0 } P d _ { 2 5 } R h _ { 2 5 } }$ (111),where the change in free energy caused by lattice is display in (e) compressive (from $0 \\%$ to $3 \\%$ )and (f) tensile (from $- 3 \\%$ to 0). ", "reference_text_list": ["DFT theoretical calculations are implemented to further comprehensive understand the catalytic mechanism of PtCoMoPdRh HEAs.The calculated model in the top view and side view of $\\mathrm { P t _ { 3 5 } C o _ { 5 } M o _ { 1 0 } P d _ { 2 5 } R h _ { 2 5 } }$ (111) presents in Fig.S24,and the corresponding total density of states (TDOS) (Fig.S25) are larger than O at Femi level $\\left( \\mathtt { E } _ { \\mathtt { F } } \\right)$ ,implying the metallic nature of the HEA[41].To identify the role of individual metal sites and the multi-active sites in HEAs, theHand $_ \\mathrm { H _ { 2 } O }$ absorption on the top site were iterated over respectively.In the alkaline HER electrolysis, the first step in the reaction occurs is the dissociation of water.As shown in Table S5,the adsorption energy of water varies at different sites which is attributed to the different surrounding electronic environment.By comparing the initial position of water molecule adsorption and the position after optimization, the water molecule is more stable at the top sites and all five constituent components contribute to the water adsorption in the process of alkaline HER.In general, the activity of any catalytic reaction is related to the d-band center of the metal under consideration.Therefore,d-band centers of all of the Pt atoms present on the topmost layer of the $\\mathrm { P t _ { 3 5 } C o _ { 5 } M o _ { 1 0 } P d _ { 2 5 } R h _ { 2 5 } }$ (111) HEA slab have been plotted in Fig.S26.Among the top active sites of $\\mathrm { P t } _ { 3 5 } \\mathrm { C o } _ { 5 } .$ $\\mathbf { M o } _ { 1 0 } \\mathbf { P d } _ { 2 5 } \\mathbf { R h } _ { 2 5 }$ (111),the Ptl6 atoms with (0.106,0.340,0.482) vs. fractional coordinate compared to the origin (O O O) has the closest to Fermi level.Hence,it was chosen as one of the catalytic centers for both water dissociation and hydrogen adsorption [42].Firstly,the water dissociation energy barrier was considered,since the whole alkaline HERkinetics is regulated by the Volmer step $begin{array}{c} begin{array} { r } { \\left( \\mathbf { M } + \\mathbf { H } _ { 2 } \\mathbf { O } + \\mathbf { e } ^ { \\mathbf { - } } = \\mathbf { M - } \\mathbf { H } ^ { \\ast } + \\mathbf { \\Lambda } \\right.} end{array} end{array}$ OH).As shown in Fig.4a-c,the activation energy of water dissociation on Ptl6 in $\\mathrm { P t _ { 3 5 } C o _ { 5 } M o _ { 1 0 } P d _ { 2 5 } R h _ { 2 5 } ( 1 \\ 1 \\ 1 ) }$ are significantly decrease from 0.57 to $0 . 1 6 \\mathrm { e V }$ compared to pure Pt(111),implying that the chemical environment change the electronic structure and thus vastly accelerating the sluggish Volmer step [43,44].", "To further investigate the strain effect in HEAs,the effect of strain from $- 3 - 3 \\%$ on Tafel step is explored on the $\\mathrm { P t _ { 3 5 } C o _ { 5 } M o _ { 1 0 } P d _ { 2 5 } R h _ { 2 5 } } ( 1$ 1 1).As shown in Fig.4e,f, the $\\Delta \\mathrm { G } _ { \\mathrm { H } ^ { \\ast } }$ on Ptl6 is close to zero with the compressive increase from $0 \\%$ to $3 \\%$ and the Tafel step accelerates as the stretching increasing,which demonstrating that strain can effectively modify the electronic properties of HEAs and thus enhance the HER performance [46]."]}}]}, "experimental_conditions": {"test_setup": {"source": [], "scan_rate": null, "substrate": null, "ir_compensation": null}, "electrolyte": {"source": [], "ph_value": null, "concentration_molar": null, "electrolyte_composition": null}, "synthesis_method": {"method": null, "source": [], "key_parameters": null}, "other_environmental_params": []}}, {"alloy_id": "PtCoMoPdRh", "performance": {"stability": {"source": ["\nHER stability of PtCoMoPdRh NFs was evaluated by ADTs for 5000 cycles and chronoamperometry (CA),respectively. ", "As shown in Fig. 3e, the HER activity loss of PtCoMoPdRh NFs is almost neglectable,and the overpotential is only have a negative shift of $5 . 1 \\mathrm { m V }$ ,compared to its initial value.Meanwhile, the overpotential loss of commercial $\\mathrm { P t } / \\mathrm { C }$ is $1 7 . 5 \\mathrm { m V }$ (Fig.S22),which is much larger than PtCoMoPdRh NFs.And the STEM-EDS images (shown in Fig.S23) of PtCoMoPdRh NFs after ADTs display that the nanostructure and morphology is still remains, implying that the enhanced stability of PtCoMoPdRh NFs.In addition, the CA curve shown in Fig.3f exhibits that the current almost unchanged after more than $^ { 8 \\mathrm { ~ h ~ } }$ under continuous voltage.Further illustrating the excellent stability of PtCoMoPdRh NFs.The high catalytic activity of PtCoMoPdRh NFs is mainly attributed to the efficient electron transport, multi-active sites and the lattice distortion.And the strain effect of atomic contraction also has great effect on the structure stability and thus enhanced the electrochemical durability."], "cycle_count": "5000", "test_method": "CV Cycling", "figure_source": {"img_path": "images/7c048b609cefe01dd1c9e82ec5024d8f3b9a8ed8a4d70aedc5e65e6bc057baf9.jpg", "location": "Fig.3.(a) the double-layer capacitance,(b)LSV curves of PtCoMoPdRh NFs,PtCoMoPdRh NPs and commercial $\\mathrm { P t / C } .$ (c) Comparison of the overpotentials of PtCoMoPdRh NFs and most of reported Pt-based catalysts at a current density of $- 1 0 \\mathrm { \\ m A \\ c m ^ { - 2 } }$ . (d) the Tafel slope curve obtained by LSV of PtCoMoPdRh NFs, PtCoMoPdRh NPs and commercial $\\mathrm { P t / C }$ (e)LSVcurves beforeand after acelerated durability tests (ADTs)for 50oo cycles,(f) chronoamperometry (CA) curve at $- 0 . 0 5 \\mathrm { V }$ Vs. RHE of PtCoMoPdRh NFs. ", "reference_text_list": ["The $\\mathrm { C _ { d l } }$ of PtCoMoPdRh NFs $( 0 . 0 5 1 2 \\mathrm { m F } )$ shown in Fig.3aand Fig.S18 is higher than that of PtCoMoPdRh NPs $\\left( 0 . 0 0 2 8 \\mathrm { ~ m F } \\right)$ and commercial $\\mathrm { P t } / \\mathrm { C }$ $( 0 . 0 0 1 0 2 ~ \\mathrm { m F } )$ ,indicating that PtCoMoPdRh NFs has largest electrochemical active surface area (ECSA) with enriched active sites and thus enhanced the activity in alkaline electrolyte.Comparing to PtCoMoPdRh NPs,PtCoMoPdRh NFs show larger ECSA,indicating that the unique structure would expose more active sites for HER. The overpotential at a current density of $- 1 0 \\mathrm { \\ m A \\ c m ^ { - 2 } }$ (corresponding to an efficiency of about $1 2 \\%$ for a solar-hydrogen device) is a key benchmark for evaluating the activity of HER [37,38].", "It's obviously exhibit that both PtCoMoPdRh NFs and PtCoMoPdRh NPs present enhanced HER activity with respect to commercial $\\mathrm { P t } / \\mathrm { C }$ .The overpotential of PtCoMoPdRh NFs $( 1 6 . 5 \\mathrm { m V } )$ at current density of $- 1 0 \\mathrm { \\ m A \\ c m ^ { - 2 } }$ is lower than that of PtCoMoPdRh NPs $\\mathrm { ( 3 6 . 1 ~ m V ) }$ ,and even better than $6 2 . 4 \\mathrm { m V }$ of commercial Pt/C (Fig.3b). The overpotential difference in PtCoMoPdRh NPs and NFs demonstrates that the reaction energy barrier of PtCoMoPdRh NFs is much lower than that of NPs,and thus enhanced HER performance.Meanwhile,the intrinsic activity of the catalyst could be clearly obtained from the current density plot with normalized the active metals amount.Considering that other transition metals would contribute to the HER performance under alkaline conditions,the current density normalized by the all-metal amount has calculated.As shown in Fig.", "3c, the overpotential at current density of $- 1 0 \\mathrm { \\ m A \\ c m ^ { - 2 } }$ is much lower than that of most Pt-based catalysts,implying its outstanding electrocatalytic activity.And the electrochemical impedance spectroscopy (EIS) constructed at- O.O1V vs.RHE,as shown in Fig.S2O,further verify that PtCoMoPdRh NFs display excellent interfacial charge transfer kinetics and enhanced HER activity due to the lower charge-transfer resistance (Rct),comparing to the commercial $\\mathrm { P t } / \\mathrm { C }$ and PtCoMoPdRh NPs.Besides,the Tafel slope indicates the intrinsic nature of the catalyst and is utilized to analyze the rate determining step of HER.As shown in Fig.3d, the Tafel slope of PtCoMoPdRh NFs $( 2 6 . 8 ~ \\mathrm { m V ~ d e c } ^ { - 1 } )$ is lower than that ofcommercial $\\mathrm { P t } / \\mathrm { C }$ $( 6 3 . 5 \\mathrm { m V } \\mathrm { d e c } ^ { - 1 } )$ ）and PtCoMoPdRh NPs $( 3 8 . 9 \\mathrm { m V } \\mathrm { d e c } ^ { - 1 } )$ ，suggesting that the Volmer-Tafel mechanism $( 3 0 \\mathrm { m V } \\mathrm { d e c } ^ { - 1 } )$ domains in the HER progression of PtCoMoPdRh NFs [39].Furthermore,the exchange current density $( j _ { 0 } )$ derived from the Tafel plot is another important kinetic parameter for HER.As shown in Fig.", "3e, the HER activity loss of PtCoMoPdRh NFs is almost neglectable,and the overpotential is only have a negative shift of $5 . 1 \\mathrm { m V }$ ,compared to its initial value.Meanwhile, the overpotential loss of commercial $\\mathrm { P t } / \\mathrm { C }$ is $1 7 . 5 \\mathrm { m V }$ (Fig.S22),which is much larger than PtCoMoPdRh NFs.And the STEM-EDS images (shown in Fig.S23) of PtCoMoPdRh NFs after ADTs display that the nanostructure and morphology is still remains, implying that the enhanced stability of PtCoMoPdRh NFs.In addition, the CA curve shown in Fig.3f exhibits that the current almost unchanged after more than $^ { 8 \\mathrm { ~ h ~ } }$ under continuous voltage.Further illustrating the excellent stability of PtCoMoPdRh NFs.The high catalytic activity of PtCoMoPdRh NFs is mainly attributed to the efficient electron transport, multi-active sites and the lattice distortion.And the strain effect of atomic contraction also has great effect on the structure stability and thus enhanced the electrochemical durability."]}, "duration_hours": "8", "degradation_details": "5.1 mV shift", "performance_retention": null}, "tafel_slope": {"unit": "mV dec^-1", "value": "26.8", "source": ["\nComparing to previous reported Pt-based catalysts shown in Fig. 3c, the overpotential at current density of $- 1 0 \\mathrm { \\ m A \\ c m ^ { - 2 } }$ is much lower than that of most Pt-based catalysts,implying its outstanding electrocatalytic activity.And the electrochemical impedance spectroscopy (EIS) constructed at- O.O1V vs.RHE,as shown in Fig.S2O,further verify that PtCoMoPdRh NFs display excellent interfacial charge transfer kinetics and enhanced HER activity due to the lower charge-transfer resistance (Rct),comparing to the commercial $\\mathrm { P t } / \\mathrm { C }$ and PtCoMoPdRh NPs.Besides,the Tafel slope indicates the intrinsic nature of the catalyst and is utilized to analyze the rate determining step of HER.As shown in Fig.3d, the Tafel slope of PtCoMoPdRh NFs $( 2 6 . 8 ~ \\mathrm { m V ~ d e c } ^ { - 1 } )$ is lower than that ofcommercial $\\mathrm { P t } / \\mathrm { C }$ $( 6 3 . 5 \\mathrm { m V } \\mathrm { d e c } ^ { - 1 } )$ ）and PtCoMoPdRh NPs $( 3 8 . 9 \\mathrm { m V } \\mathrm { d e c } ^ { - 1 } )$ ，suggesting that the Volmer-Tafel mechanism $( 3 0 \\mathrm { m V } \\mathrm { d e c } ^ { - 1 } )$ domains in the HER progression of PtCoMoPdRh NFs [39]."], "figure_source": {"img_path": "images/7c048b609cefe01dd1c9e82ec5024d8f3b9a8ed8a4d70aedc5e65e6bc057baf9.jpg", "location": "Fig.3.(a) the double-layer capacitance,(b)LSV curves of PtCoMoPdRh NFs,PtCoMoPdRh NPs and commercial $\\mathrm { P t / C } .$ (c) Comparison of the overpotentials of PtCoMoPdRh NFs and most of reported Pt-based catalysts at a current density of $- 1 0 \\mathrm { \\ m A \\ c m ^ { - 2 } }$ . (d) the Tafel slope curve obtained by LSV of PtCoMoPdRh NFs, PtCoMoPdRh NPs and commercial $\\mathrm { P t / C }$ (e)LSVcurves beforeand after acelerated durability tests (ADTs)for 50oo cycles,(f) chronoamperometry (CA) curve at $- 0 . 0 5 \\mathrm { V }$ Vs. RHE of PtCoMoPdRh NFs. ", "reference_text_list": ["The $\\mathrm { C _ { d l } }$ of PtCoMoPdRh NFs $( 0 . 0 5 1 2 \\mathrm { m F } )$ shown in Fig.3aand Fig.S18 is higher than that of PtCoMoPdRh NPs $\\left( 0 . 0 0 2 8 \\mathrm { ~ m F } \\right)$ and commercial $\\mathrm { P t } / \\mathrm { C }$ $( 0 . 0 0 1 0 2 ~ \\mathrm { m F } )$ ,indicating that PtCoMoPdRh NFs has largest electrochemical active surface area (ECSA) with enriched active sites and thus enhanced the activity in alkaline electrolyte.Comparing to PtCoMoPdRh NPs,PtCoMoPdRh NFs show larger ECSA,indicating that the unique structure would expose more active sites for HER. The overpotential at a current density of $- 1 0 \\mathrm { \\ m A \\ c m ^ { - 2 } }$ (corresponding to an efficiency of about $1 2 \\%$ for a solar-hydrogen device) is a key benchmark for evaluating the activity of HER [37,38].", "It's obviously exhibit that both PtCoMoPdRh NFs and PtCoMoPdRh NPs present enhanced HER activity with respect to commercial $\\mathrm { P t } / \\mathrm { C }$ .The overpotential of PtCoMoPdRh NFs $( 1 6 . 5 \\mathrm { m V } )$ at current density of $- 1 0 \\mathrm { \\ m A \\ c m ^ { - 2 } }$ is lower than that of PtCoMoPdRh NPs $\\mathrm { ( 3 6 . 1 ~ m V ) }$ ,and even better than $6 2 . 4 \\mathrm { m V }$ of commercial Pt/C (Fig.3b). The overpotential difference in PtCoMoPdRh NPs and NFs demonstrates that the reaction energy barrier of PtCoMoPdRh NFs is much lower than that of NPs,and thus enhanced HER performance.Meanwhile,the intrinsic activity of the catalyst could be clearly obtained from the current density plot with normalized the active metals amount.Considering that other transition metals would contribute to the HER performance under alkaline conditions,the current density normalized by the all-metal amount has calculated.As shown in Fig.", "3c, the overpotential at current density of $- 1 0 \\mathrm { \\ m A \\ c m ^ { - 2 } }$ is much lower than that of most Pt-based catalysts,implying its outstanding electrocatalytic activity.And the electrochemical impedance spectroscopy (EIS) constructed at- O.O1V vs.RHE,as shown in Fig.S2O,further verify that PtCoMoPdRh NFs display excellent interfacial charge transfer kinetics and enhanced HER activity due to the lower charge-transfer resistance (Rct),comparing to the commercial $\\mathrm { P t } / \\mathrm { C }$ and PtCoMoPdRh NPs.Besides,the Tafel slope indicates the intrinsic nature of the catalyst and is utilized to analyze the rate determining step of HER.As shown in Fig.3d, the Tafel slope of PtCoMoPdRh NFs $( 2 6 . 8 ~ \\mathrm { m V ~ d e c } ^ { - 1 } )$ is lower than that ofcommercial $\\mathrm { P t } / \\mathrm { C }$ $( 6 3 . 5 \\mathrm { m V } \\mathrm { d e c } ^ { - 1 } )$ ）and PtCoMoPdRh NPs $( 3 8 . 9 \\mathrm { m V } \\mathrm { d e c } ^ { - 1 } )$ ，suggesting that the Volmer-Tafel mechanism $( 3 0 \\mathrm { m V } \\mathrm { d e c } ^ { - 1 } )$ domains in the HER progression of PtCoMoPdRh NFs [39].Furthermore,the exchange current density $( j _ { 0 } )$ derived from the Tafel plot is another important kinetic parameter for HER.As shown in Fig.", "3e, the HER activity loss of PtCoMoPdRh NFs is almost neglectable,and the overpotential is only have a negative shift of $5 . 1 \\mathrm { m V }$ ,compared to its initial value.Meanwhile, the overpotential loss of commercial $\\mathrm { P t } / \\mathrm { C }$ is $1 7 . 5 \\mathrm { m V }$ (Fig.S22),which is much larger than PtCoMoPdRh NFs.And the STEM-EDS images (shown in Fig.S23) of PtCoMoPdRh NFs after ADTs display that the nanostructure and morphology is still remains, implying that the enhanced stability of PtCoMoPdRh NFs.In addition, the CA curve shown in Fig.3f exhibits that the current almost unchanged after more than $^ { 8 \\mathrm { ~ h ~ } }$ under continuous voltage.Further illustrating the excellent stability of PtCoMoPdRh NFs.The high catalytic activity of PtCoMoPdRh NFs is mainly attributed to the efficient electron transport, multi-active sites and the lattice distortion.And the strain effect of atomic contraction also has great effect on the structure stability and thus enhanced the electrochemical durability."]}}, "overpotential": [{"unit": "mV", "value": "-16.5", "source": ["It's obviously exhibit that both PtCoMoPdRh NFs and PtCoMoPdRh NPs present enhanced HER activity with respect to commercial $\\mathrm { P t } / \\mathrm { C }$ .The overpotential of PtCoMoPdRh NFs $( 1 6 . 5 \\mathrm { m V } )$ at current density of $- 1 0 \\mathrm { \\ m A \\ c m ^ { - 2 } }$ is lower than that of PtCoMoPdRh NPs $\\mathrm { ( 3 6 . 1 ~ m V ) }$ ,and even better than $6 2 . 4 \\mathrm { m V }$ of commercial Pt/C (Fig.3b). The overpotential difference in PtCoMoPdRh NPs and NFs demonstrates that the reaction energy barrier of PtCoMoPdRh NFs is much lower than that of NPs,and thus enhanced HER performance.Meanwhile,the intrinsic activity of the catalyst could be clearly obtained from the current density plot with normalized the active metals amount.Considering that other transition metals would contribute to the HER performance under alkaline conditions,the current density normalized by the all-metal amount has calculated.As shown in Fig. S19a, at a current density of $- 1 0 \\mathrm { \\ m A \\ c m ^ { - 2 } }$ with the same loading amount, the PtCoMoPdRh NFs require the lowest overpotential, which implies that the superior activity of PtCoMoPdRh NFs.In addition,the mass activity was calculated based on the overpotential $( - 6 2 . 4 \\ : \\mathrm { m V }$ vs.RHE)at the current density of $- 1 0 \\mathrm { m A } \\mathrm { c m } ^ { - 2 }$ of commercial $\\mathrm { P t } / \\mathrm { C }$ with normalized by constituent metals loading.As shown in Fig.S19b,the mass activity of PtCoMoPdRh NFs $( 1 6 . 6 4 \\mathrm { A } \\mathrm { m g } _ { \\mathrm { H E A } } ^ { - 1 } )$ is 3.49 and 6.38 times of PtCoMoPdRh NPs $( 4 . 7 6 \\mathrm { A } \\ \\mathrm { m g } _ { \\mathrm { H E A } } ^ { - 1 } )$ and commercial Pt/ $\\mathrm { ~ C ~ } ( 2 . 6 1 \\mathrm { ~ A ~ } \\mathrm { \\ m g _ { P t } ^ { - 1 } } )$ respectively,suggesting that the PtCoMoPdRh NFs require the lower energy consumption to achieve the same production of $\\mathrm { H } _ { 2 }$ ："], "figure_source": {"img_path": "images/7c048b609cefe01dd1c9e82ec5024d8f3b9a8ed8a4d70aedc5e65e6bc057baf9.jpg", "location": "Fig.3.(a) the double-layer capacitance,(b)LSV curves of PtCoMoPdRh NFs,PtCoMoPdRh NPs and commercial $\\mathrm { P t / C } .$ (c) Comparison of the overpotentials of PtCoMoPdRh NFs and most of reported Pt-based catalysts at a current density of $- 1 0 \\mathrm { \\ m A \\ c m ^ { - 2 } }$ . (d) the Tafel slope curve obtained by LSV of PtCoMoPdRh NFs, PtCoMoPdRh NPs and commercial $\\mathrm { P t / C }$ (e)LSVcurves beforeand after acelerated durability tests (ADTs)for 50oo cycles,(f) chronoamperometry (CA) curve at $- 0 . 0 5 \\mathrm { V }$ Vs. RHE of PtCoMoPdRh NFs. ", "reference_text_list": ["The $\\mathrm { C _ { d l } }$ of PtCoMoPdRh NFs $( 0 . 0 5 1 2 \\mathrm { m F } )$ shown in Fig.3aand Fig.S18 is higher than that of PtCoMoPdRh NPs $\\left( 0 . 0 0 2 8 \\mathrm { ~ m F } \\right)$ and commercial $\\mathrm { P t } / \\mathrm { C }$ $( 0 . 0 0 1 0 2 ~ \\mathrm { m F } )$ ,indicating that PtCoMoPdRh NFs has largest electrochemical active surface area (ECSA) with enriched active sites and thus enhanced the activity in alkaline electrolyte.Comparing to PtCoMoPdRh NPs,PtCoMoPdRh NFs show larger ECSA,indicating that the unique structure would expose more active sites for HER. The overpotential at a current density of $- 1 0 \\mathrm { \\ m A \\ c m ^ { - 2 } }$ (corresponding to an efficiency of about $1 2 \\%$ for a solar-h | 7 | {'extraction_results': [{'alloy_id': 'PtMoPdRh', 'performance': {'stability': {'source': [], 'cycle_count': None, 'test_method': 'Unknown', 'duration_hours': None, 'degradation_details': None, 'performance_retention': None}, 'tafel_slope': {'unit': 'mV dec^-1', 'value': None, 'source': []}, 'overpotential': [], 'supplementary_performance': [{'key': 'atomic_ratio', 'value': 'Pt/Mo/Pd/Rh = 19.2/7.0/68.1/5.7', 'source': ["And for the role of Mo in the process of HEAs nanoflowers,the morphology of PtCoPdRh, PtCoMoPd,PtMoPdRh and CoMoPdRh quaternary alloys were investigated.As shown in Fig. S7-9, it's obviously show that the quaternary alloys of PtCoMoPd,PtMoPdRh and CoMoPdRh are nanoflowers structure.And the morphology of PtCoRhPd quaternary alloy is a kind of nanoparticles (Fig. SlO).This comparison confirmed that Mo is the essential for the formation of nanoflower structure.Besides,since the different redox potentials of the constitute metals,galvanic replacement occurs during the reduction process in liquid phase synthesis,which ultimately affects the atomic ratio of the alloy component.In addition, the role of constitute metals in regulating electronic environment are different,which would affect the atomic ratio in HEAs.As shown in Fig. S7-9,the atomic ratio of Pt/Co/Mo/Pd,Pt/Mo/Pd/Rh and Co/Mo/ Pd/Rh of PtCoMoPd NFs,PtCoPdRh NFs and CoMoPdRh NFs are 8.2/ 12.6/6.3/72.9, $1 9 . 2 / 7 . 0 / 6 8 . 1 / 5 . 7$ and $7 . 1 / 5 . 3 / 7 9 . 2 / 8 . 4$ ,respectively."]}]}, 'experimental_conditions': {'test_setup': {'source': [], 'scan_rate': None, 'substrate': None, 'ir_compensation': None}, 'electrolyte': {'source': ['Thus,the HER performance of commercial Pt/C,PtCoMoPdRh NPs and PtCoMoPdRh NFs were evaluated in $\\bf { 1 . 0 M }$ KOH electrolyte.In order to accurately evaluate the electrochemically active area of catalysts,the double layer capacitance ( $\\mathrm { ( C d l ) }$ method was conducted in this work [35,36]. '], 'ph_value': None, 'concentration_molar': '1.0 M', 'electrolyte_composition': 'KOH'}, 'synthesis_method': {'method': 'one-step wet chemical strategy', 'source': ['\n# 2．Results and discussions\n\nThe novel HEA NFs was synthesized by one-step wet chemical strategy (Fig.la).Firstly,an equimolar proportion of acetylacetonate metal salts (Pt, Co/Ni,Mo,Pd,Rh) were dissolved in triethyleneglycol (TEG) under surfactant triethyl benzyl ammonium chloride (TEBA),and after a few hours of homogeneous stirring,D- $( + )$ -Glucose-TEG solution and molybdenum hexacarbonyl $( \\mathrm { M o } ( \\mathrm { C O } ) _ { 6 } )$ were added to the above solution.The NFs was synthesized by the reduction of glucose and modification of TEBA.'], 'key_parameters': 'acetylacetonate metal salts, triethyleneglycol (TEG), surfactant triethyl benzyl ammonium chloride (TEBA), D-(+)-Glucose-TEG solution, molybdenum hexacarbonyl (Mo(CO)6)'}, 'other_environmental_params': []}}, {'alloy_id': 'CoMoPdRh', 'performance': {'stability': {'source': [], 'cycle_count': None, 'test_method': 'Unknown', 'duration_hours': None, 'degradation_details': None, 'performance_retention': None}, 'tafel_slope': {'unit': 'mV dec^-1', 'value': None, 'source': []}, 'overpotential': [], 'supplementary_performance': [{'key': 'atomic_ratio', 'value': 'Co/Mo/Pd/Rh = 7.1/5.3/79.2/8.4', 'source': ["And for the role of Mo in the process of HEAs nanoflowers,the morphology of PtCoPdRh, PtCoMoPd,PtMoPdRh and CoMoPdRh quaternary alloys were investigated.As shown in Fig. S7-9, it's obviously show that the quaternary alloys of PtCoMoPd,PtMoPdRh and CoMoPdRh are nanoflowers structure.And the morphology of PtCoRhPd quaternary alloy is a kind of nanoparticles (Fig. SlO).This comparison confirmed that Mo is the essential for the formation of nanoflower structure.Besides,since the different redox potentials of the constitute metals,galvanic replacement occurs during the reduction process in liquid phase synthesis,which ultimately affects the atomic ratio of the alloy component.In addition, the role of constitute metals in regulating electronic environment are different,which would affect the atomic ratio in HEAs.As shown in Fig. S7-9,the atomic ratio of Pt/Co/Mo/Pd,Pt/Mo/Pd/Rh and Co/Mo/ Pd/Rh of PtCoMoPd NFs,PtCoPdRh NFs and CoMoPdRh NFs are 8.2/ 12.6/6.3/72.9, $1 9 . 2 / 7 . 0 / 6 8 . 1 / 5 . 7$ and $7 . 1 / 5 . 3 / 7 9 . 2 / 8 . 4$ ,respectively."]}]}, 'experimental_conditions': {'test_setup': {'source': [], 'scan_rate': None, 'substrate': None, 'ir_compensation': None}, 'electrolyte': {'source': ['Thus,the HER performance of commercial Pt/C,PtCoMoPdRh NPs and PtCoMoPdRh NFs were evaluated in $\\bf { 1 . 0 M }$ KOH electrolyte.In order to accurately evaluate the electrochemically active area of catalysts,the double layer capacitance ( $\\mathrm { ( C d l ) }$ method was conducted in this work [35,36]. '], 'ph_value': None, 'concentration_molar': '1.0 M', 'electrolyte_composition': 'KOH'}, 'synthesis_method': {'method': 'one-step wet chemical strategy', 'source': ['\n# 2．Results and discussions\n\nThe novel HEA NFs was synthesized by one-step wet chemical strategy (Fig.la).Firstly,an equimolar proportion of acetylacetonate metal salts (Pt, Co/Ni,Mo,Pd,Rh) were dissolved in triethyleneglycol (TEG) under surfactant triethyl benzyl ammonium chloride (TEBA),and after a few hours of homogeneous stirring,D- $( + )$ -Glucose-TEG solution and molybdenum hexacarbonyl $( \\mathrm { M o } ( \\mathrm { C O } ) _ { 6 } )$ were added to the above solution.The NFs was synthesized by the reduction of glucose and modification of TEBA.'], 'key_parameters': 'acetylacetonate metal salts, triethyleneglycol (TEG), surfactant triethyl benzyl ammonium chloride (TEBA), D-(+)-Glucose-TEG solution, molybdenum hexacarbonyl (Mo(CO)6)'}, 'other_environmental_params': []}}, {'alloy_id': 'Pt35Co5Mo10Pd25Rh25', 'performance': {'stability': {'source': [], 'cycle_count': None, 'test_method': 'Unknown', 'duration_hours': None, 'degradation_details': None, 'performance_retention': None}, 'tafel_slope': {'unit': 'mV dec^-1', 'value': None, 'source': []}, 'overpotential': [], 'supplementary_performance': [{'key': 'water_dissociation_activation_energy', 'value': '0.16 eV', 'source': ['Firstly,the water dissociation energy barrier was considered,since the whole alkaline HERkinetics is regulated by the Volmer step $\\begin{array}{c} \\begin{array} { r } { \\left( \\mathbf { M } + \\mathbf { H } _ { 2 } \\mathbf { O } + \\mathbf { e } ^ { \\mathbf { - } } = \\mathbf { M - } \\mathbf { H } ^ { \\ast } + \\mathbf { \\Lambda } \\right.} \\end{array} \\end{array}$ OH).As shown in Fig.4a-c,the activation energy of water dissociation on Ptl6 in $\\mathrm { P t _ { 3 5 } C o _ { 5 } M o _ { 1 0 } P d _ { 2 5 } R h _ { 2 5 } ( 1 \\ 1 \\ 1 ) }$ are significantly decrease from 0.57 to $0 . 1 6 \\mathrm { e V }$ compared to pure Pt(111),implying that the chemical environment change the electronic structure and thus vastly accelerating the sluggish Volmer step [43,44].']}, {'key': 'hydrogen_adsorption_free_energy', 'value': 'close to zero', 'source': ['\nTo further investigate the strain effect in HEAs,the effect of strain from $- 3 - 3 \\%$ on Tafel step is explored on the $\\mathrm { P t _ { 3 5 } C o _ { 5 } M o _ { 1 0 } P d _ { 2 5 } R h _ { 2 5 } } ( 1$ 1 1).As shown in Fig.4e,f, the $\\Delta \\mathrm { G } _ { \\mathrm { H } ^ { \\ast } }$ on Ptl6 is close to zero with the compressive increase from $0 \\%$ to $3 \\%$ and the Tafel step accelerates as the stretching increasing,which demonstrating that strain can effectively modify the electronic properties of HEAs and thus enhance the HER performance [46].']}]}, 'experimental_conditions': {'test_setup': {'source': [], 'scan_rate': None, 'substrate': None, 'ir_compensation': None}, 'electrolyte': {'source': [], 'ph_value': None, 'concentration_molar': None, 'electrolyte_composition': None}, 'synthesis_method': {'method': None, 'source': [], 'key_parameters': None}, 'other_environmental_params': []}}, {'alloy_id': 'PtCoMoPdRh', 'performance': {'stability': {'source': ['\nHER stability of PtCoMoPdRh NFs was evaluated by ADTs for 5000 cycles and chronoamperometry (CA),respectively. ', 'As shown in Fig. 3e, the HER activity loss of PtCoMoPdRh NFs is almost neglectable,and the overpotential is only have a negative shift of $5 . 1 \\mathrm { m V }$ ,compared to its initial value.Meanwhile, the overpotential loss of commercial $\\mathrm { P t } / \\mathrm { C }$ is $1 7 . 5 \\mathrm { m V }$ (Fig.S22),which is much larger than PtCoMoPdRh NFs.And the STEM-EDS images (shown in Fig.S23) of PtCoMoPdRh NFs after ADTs display that the nanostructure and morphology is still remains, implying that the enhanced stability of PtCoMoPdRh NFs.In addition, the CA curve shown in Fig.3f exhibits that the current almost unchanged after more than $^ { 8 \\mathrm { ~ h ~ } }$ under continuous voltage.Further illustrating the excellent stability of PtCoMoPdRh NFs.The high catalytic activity of PtCoMoPdRh NFs is mainly attributed to the efficient electron transport, multi-active sites and the lattice distortion.And the strain effect of atomic contraction also has great effect on the structure stability and thus enhanced the electrochemical durability.'], 'cycle_count': '5000', 'test_method': 'CV Cycling', 'duration_hours': '8', 'degradation_details': '5.1 mV shift', 'performance_retention': None}, 'tafel_slope': {'unit': 'mV dec^-1', 'value': '26.8', 'source': ['\nComparing to previous reported Pt-based catalysts shown in Fig. 3c, the overpotential at current density of $- 1 0 \\mathrm { \\ m A \\ c m ^ { - 2 } }$ is much lower than that of most Pt-based catalysts,implying its outstanding electrocatalytic activity.And the electrochemical impedance spectroscopy (EIS) constructed at- O.O1V vs.RHE,as shown in Fig.S2O,further verify that PtCoMoPdRh NFs display excellent interfacial charge transfer kinetics and enhanced HER activity due to the lower charge-transfer resistance (Rct),comparing to the commercial $\\mathrm { P t } / \\mathrm { C }$ and PtCoMoPdRh NPs.Besides,the Tafel slope indicates the intrinsic nature of the catalyst and is utilized to analyze the rate determining step of HER.As shown in Fig.3d, the Tafel slope of PtCoMoPdRh NFs $( 2 6 . 8 ~ \\mathrm { m V ~ d e c } ^ { - 1 } )$ is lower than that ofcommercial $\\mathrm { P t } / \\mathrm { C }$ $( 6 3 . 5 \\mathrm { m V } \\mathrm { d e c } ^ { - 1 } )$ ）and PtCoMoPdRh NPs $( 3 8 . 9 \\mathrm { m V } \\mathrm { d e c } ^ { - 1 } )$ ，suggesting that the Volmer-Tafel mechanism $( 3 0 \\mathrm { m V } \\mathrm { d e c } ^ { - 1 } )$ domains in the HER progression of PtCoMoPdRh NFs [39].']}, 'overpotential': [{'unit': 'mV', 'value': '-16.5', 'source': ["It's obviously exhibit that both PtCoMoPdRh NFs and PtCoMoPdRh NPs present enhanced HER activity with respect to commercial $\\mathrm { P t } / \\mathrm { C }$ .The overpotential of PtCoMoPdRh NFs $( 1 6 . 5 \\mathrm { m V } )$ at current density of $- 1 0 \\mathrm { \\ m A \\ c m ^ { - 2 } }$ is lower than that of PtCoMoPdRh NPs $\\mathrm { ( 3 6 . 1 ~ m V ) }$ ,and even better than $6 2 . 4 \\mathrm { m V }$ of commercial Pt/C (Fig.3b). The overpotential difference in PtCoMoPdRh NPs and NFs demonstrates that the reaction energy barrier of PtCoMoPdRh NFs is much lower than that of NPs,and thus enhanced HER performance.Meanwhile,the intrinsic activity of the catalyst could be clearly obtained from the current density plot with normalized the active metals amount.Considering that other transition metals would contribute to the HER performance under alkaline conditions,the current density normalized by the all-metal amount has calculated.As shown in Fig. S19a, at a current density of $- 1 0 \\mathrm { \\ m A \\ c m ^ { - 2 } }$ with the same loading amount, the PtCoMoPdRh NFs require the lowest overpotential, which implies that the superior activity of PtCoMoPdRh NFs.In addition,the mass activity was calculated based on the overpotential $( - 6 2 . 4 \\ : \\mathrm { m V }$ vs.RHE)at the current density of $- 1 0 \\mathrm { m A } \\mathrm { c m } ^ { - 2 }$ of commercial $\\mathrm { P t } / \\mathrm { C }$ with normalized by constituent metals loading.As shown in Fig.S19b,the mass activity of PtCoMoPdRh NFs $( 1 6 . 6 4 \\mathrm { A } \\mathrm { m g } _ { \\mathrm { H E A } } ^ { - 1 } )$ is 3.49 and 6.38 times of PtCoMoPdRh NPs $( 4 . 7 6 \\mathrm { A } \\ \\mathrm { m g } _ { \\mathrm { H E A } } ^ { - 1 } )$ and commercial Pt/ $\\mathrm { ~ C ~ } ( 2 . 6 1 \\mathrm { ~ A ~ } \\mathrm { \\ m g _ { P t } ^ { - 1 } } )$ respectively,suggesting that the PtCoMoPdRh NFs require the lower energy consumption to achieve the same production of $\\mathrm { H } _ { 2 }$ ："], 'current_density': '-10 mA cm^-2'}, {'unit': 'mV', 'value': '-62.4', 'source': ["It's obviously exhibit that both PtCoMoPdRh NFs and PtCoMoPdRh NPs present enhanced HER activity with respect to commercial $\\mathrm { P t } / \\mathrm { C }$ .The overpotential of PtCoMoPdRh NFs $( 1 6 . 5 \\mathrm { m V } )$ at current density of $- 1 0 \\mathrm { \\ m A \\ c m ^ { - 2 } }$ is lower than that of PtCoMoPdRh NPs $\\mathrm { ( 3 6 . 1 ~ m V ) }$ ,and even better than $6 2 . 4 \\mathrm { m V }$ of commercial Pt/C (Fig.3b). The overpotential difference in PtCoMoPdRh NPs and NFs demonstrates that the reaction energy barrier of PtCoMoPdRh NFs is much lower than that of NPs,and thus enhanced HER performance.Meanwhile,the intrinsic activity of the catalyst could be clearly obtained from the current density plot with normalized the active metals amount.Considering that other transition metals would contribute to the HER performance under alkaline conditions,the current density normalized by the all-metal amount has calculated.As shown in Fig. S19a, at a current density of $- 1 0 \\mathrm { \\ m A \\ c m ^ { - 2 } }$ with the same loading amount, the PtCoMoPdRh NFs require the lowest overpotential, which implies that the superior activity of PtCoMoPdRh NFs.In addition,the mass activity was calculated based on the overpotential $( - 6 2 . 4 \\ : \\mathrm { m V }$ vs.RHE)at the current density of $- 1 0 \\mathrm { m A } \\mathrm { c m } ^ { - 2 }$ of commercial $\\mathrm { P t } / \\mathrm { C }$ with normalized by constituent metals loading.As shown in Fig.S19b,the mass activity of PtCoMoPdRh NFs $( 1 6 . 6 4 \\mathrm { A } \\mathrm { m g } _ { \\mathrm { H E A } } ^ { - 1 } )$ is 3.49 and 6.38 times of PtCoMoPdRh NPs $( 4 . 7 6 \\mathrm { A } \\ \\mathrm { m g } _ { \\mathrm { H E A } } ^ { - 1 } )$ and commercial Pt/ $\\mathrm { ~ C ~ } ( 2 . 6 1 \\mathrm { ~ A ~ } \\mathrm { \\ m g _ { P t } ^ { - 1 } } )$ respectively,suggesting that the PtCoMoPdRh NFs require the lower energy consumption to achieve the same production of $\\mathrm { H } _ { 2 }$ ："], 'current_density': '-10 mA cm^-2'}], 'supplementary_performance': [{'key': 'mass_activity', 'value': '16.64 A mg_HEA^{-1}', 'source': ['\nHerein,we develop a one-step wet chemical strategy to synthesize a PtCoMoPdRh/PtNiMoPdRh HEAs NFs assembled by the ultra-thin nanosheets.The obtained PtCoMoPdRh NFs exhibit an enhanced electrochemical activity and stability towards alkaline HER.The mass activity of PtCoMoPdRh NFs reaches $1 6 . 6 4 \\mathrm { A } \\mathrm { m g } _ { \\mathrm { H E A } } ^ { - 1 }$ ,which is 6.38 times higher than that of commercial Pt/C (2.61 A $\\mathrm { m g } _ { \\mathrm { P t } } ^ { - 1 \\cdot }$ ).Theformation mechanism of nanoflowers and the role of the constituent elements in regulating the electronic structure are also discussed.The enhanced HER performance is attributed to the multiple active sites in HEAs and the strain effect induced by unique structure.Combined with DFT theoretical calculation it was found that the reduced water dissociation energy barriers and the facilitation of Hadsorption are mainly attributed to the multiple active sites in HEA,and the appropriate strain is favorable for H adsorption, thus enhancing both the Volmer step and Tafel step in the alkaline HER.And among these constituent metal elements of the HEA,', '\n# 3.Conclusion\n\nIn this work,novel PtCoMoPdRh/PtNiMoPdRh NFs assembled by radial ultra-thin nanosheets, with the approximately $1 . 6 8 \\ \\mathrm { n m }$ thickness, were successfully synthesized by one-step wet chemical strategy.The strain effect and cocktail effect of PtCoMoPdRh NFs are induced unique morphology and structural disorder.PtCoMoPdRh NFs exhibit enhanced alkaline HER activity and durability,in which the mass activity $( 1 6 . 6 4 \\mathrm { A m g _ { H E A } ^ { - 1 } } )$ is 6.38-fold higher than that of commercial $\\mathrm { P t } / \\mathrm { C }$ and both morphology and content remains unchanged after stability test.Pd and Mo plays key role in the formation of alloys and nanoflowers in both quaternary and quintuplet alloys of Pt(Co/Ni)MoPdRh system.And the role of Rh,Mo,Co and Pd in the electronic regulation of PtCoMoPdRh HEAs also discuss by XPS spectra.Comparative experiments and DFT calculations reveal that the multi-active sites and strain effect are contribute to the decrease water dissociation energy barriers and in favor of H adsorption,and thus accelerating the dynamics in both Volmer step and Tafel step during the alkaline HER process.This work notonly provides a straightforward synthesis method for rational design Pt-based HEA nanomaterials,but also provide a fundamental theoretical study of HEA such as synergistic interaction and strain effect.']}, {'key': 'exchange_current_density', 'value': 'higher than PtCoMoPdRh NPs (no specific value)', 'source': ['Furthermore,the exchange current density $( j _ { 0 } )$ derived from the Tafel plot is another important kinetic parameter for HER.As shown in Fig. S21, the $j _ { 0 }$ of PtCoMoPdRh NPs is higher than commercial $\\mathrm { P t / C } ,$ demonstrating that the redox electron pair of PtCoMoPdRh NPs has faster reaction kinetic with higher intrinsic catalytic activity due to the alloy effect [4O]．Besides，the PtCoMoPdRh NFs show higher jo comparing to PtCoMoPdRh NPs,further verify the enhanced intrinsic activity due to this kind of unique structure.']}]}, 'experimental_conditions': {'test_setup': {'source': [], 'scan_rate': None, 'substrate': None, 'ir_compensation': None}, 'electrolyte': {'source': ['Thus,the HER performance of commercial Pt/C,PtCoMoPdRh NPs and PtCoMoPdRh NFs were evaluated in $\\bf { 1 . 0 M }$ KOH electrolyte.In order to accurately evaluate the electrochemically active area of catalysts,the double layer capacitance ( $\\mathrm { ( C d l ) }$ method was conducted in this work [35,36]. '], 'ph_value': None, 'concentration_molar': '1.0 M', 'electrolyte_composition': 'KOH'}, 'synthesis_method': {'method': 'one-step wet chemical strategy', 'source': ['Herein, we report a kind of stretchable Pt(Co/Ni)MoPdRh HEAs nanoflowers (NFs) assembled by ultra-thin nanosheets $(\\sim 1.68 \\mathrm{nm})$ for alkaline hydrogen evolution reaction (HER) via one-step wet chemical strategy. ', '\nHerein,we develop a one-step wet chemical strategy to synthesize a PtCoMoPdRh/PtNiMoPdRh HEAs NFs assembled by the ultra-thin nanosheets.The obtained PtCoMoPdRh NFs exhibit an enhanced electrochemical activity and stability towards alkaline HER.The mass activity of PtCoMoPdRh NFs reaches $1 6 . 6 4 \\mathrm { A } \\mathrm { m g } _ { \\mathrm { H E A } } ^ { - 1 }$ ,which is 6.38 times higher than that of commercial Pt/C (2.61 A $\\mathrm { m g } _ { \\mathrm { P t } } ^ { - 1 \\cdot }$ ).Theformation mechanism of nanoflowers and the role of the constituent elements in regulating the electronic structure are also discussed.The enhanced HER performance is attributed to the multiple active sites in HEAs and the strain effect induced by unique structure.Combined with DFT theoretical calculation it was found that the reduced water dissociation energy barriers and the facilitation of Hadsorption are mainly attributed to the multiple active sites in HEA,and the appropriate strain is favorable for H adsorption, thus enhancing both the Volmer step and Tafel step in the alkaline HER.And among these constituent metal elements of the HEA,', '\n# 2．Results and discussions\n\nThe novel HEA NFs was synthesized by one-step wet chemical strategy (Fig.la).Firstly,an equimolar proportion of acetylacetonate metal salts (Pt, Co/Ni,Mo,Pd,Rh) were dissolved in triethyleneglycol (TEG) under surfactant triethyl benzyl ammonium chloride (TEBA),and after a few hours of homogeneous stirring,D- $( + )$ -Glucose-TEG solution and molybdenum hexacarbonyl $( \\mathrm { M o } ( \\mathrm { C O } ) _ { 6 } )$ were added to the above solution.The NFs was synthesized by the reduction of glucose and modification of TEBA.', '\n# 3.Conclusion\n\nIn this work,novel PtCoMoPdRh/PtNiMoPdRh NFs assembled by radial ultra-thin nanosheets, with the approximately $1 . 6 8 \\ \\mathrm { n m }$ thickness, were successfully synthesized by one-step wet chemical strategy.The strain effect and cocktail effect of PtCoMoPdRh NFs are induced unique morphology and structural disorder.PtCoMoPdRh NFs exhibit enhanced alkaline HER activity and durability,in which the mass activity $( 1 6 . 6 4 \\mathrm { A m g _ { H E A } ^ { - 1 } } )$ is 6.38-fold higher than that of commercial $\\mathrm { P t } / \\mathrm { C }$ and both morphology and content remains unchanged after stability test.Pd and Mo plays key role in the formation of alloys and nanoflowers in both quaternary and quintuplet alloys of Pt(Co/Ni)MoPdRh system.And the role of Rh,Mo,Co and Pd in the electronic regulation of PtCoMoPdRh HEAs also discuss by XPS spectra.Comparative experiments and DFT calculations reveal that the multi-active sites and strain effect are contribute to the decrease water dissociation energy barriers and in favor of H adsorption,and thus accelerating the dynamics in both Volmer step and Tafel step during the alkaline HER process.This work notonly provides a straightforward synthesis method for rational design Pt-based HEA nanomaterials,but also provide a fundamental theoretical study of HEA such as synergistic interaction and strain effect.'], 'key_parameters': None}, 'other_environmental_params': []}}, {'alloy_id': 'PtNiMoPdRh', 'performance': {'stability': {'source': [], 'cycle_count': None, 'test_method': 'Unknown', 'duration_hours': None, 'degradation_details': None, 'performance_retention': None}, 'tafel_slope': {'unit': 'mV dec^-1', 'value': None, 'source': []}, 'overpotential': [], 'supplementary_performance': []}, 'experimental_conditions': {'test_setup': {'source': [], 'scan_rate': None, 'substrate': None, 'ir_compensation': None}, 'electrolyte': {'source': ['Thus,the HER performance of commercial Pt/C,PtCoMoPdRh NPs and PtCoMoPdRh NFs were evaluated in $\\bf { 1 . 0 M }$ KOH electrolyte.In order to accurately evaluate the electrochemically active area of catalysts,the double layer capacitance ( $\\mathrm { ( C d l ) }$ method was conducted in this work [35,36]. '], 'ph_value': None, 'concentration_molar': '1.0 M', 'electrolyte_composition': 'KOH'}, 'synthesis_method': {'method': 'one-step wet chemical strategy', 'source': ['Herein, we report a kind of stretchable Pt(Co/Ni)MoPdRh HEAs nanoflowers (NFs) assembled by ultra-thin nanosheets $(\\sim 1.68 \\mathrm{nm})$ for alkaline hydrogen evolution reaction (HER) via one-step wet chemical strategy. ', '\n# 2．Results and discussions\n\nThe novel HEA NFs was synthesized by one-step wet chemical strategy (Fig.la).Firstly,an equimolar proportion of acetylacetonate metal salts (Pt, Co/Ni,Mo,Pd,Rh) were dissolved in triethyleneglycol (TEG) under surfactant triethyl benzyl ammonium chloride (TEBA),and after a few hours of homogeneous stirring,D- $( + )$ -Glucose-TEG solution and molybdenum hexacarbonyl $( \\mathrm { M o } ( \\mathrm { C O } ) _ { 6 } )$ were added to the above solution.The NFs was synthesized by the reduction of glucose and modification of TEBA.', '\nMeanwhile, PtNiMoPdRh NFs was synthesized by the same one-step liquid-phase synthesis strategy.As shown in Fig. S5,Pt, Ni,Mo,Pd,Rh are uniformly dispersed in the whole nanoflower structure,and the atomic ratio of Pt/Ni/Mo/Pd/Rh in PtNiMoPdRh NFs is $1 0 . 5 / 9 . 5 / 7 . 6 /$ 37.1/35.2.Itis further demonstrated that this method is universal and is expected to be used for the synthesis of nanoflower structures of other components to regulate the electronic configuration of HEAs and thus achieve a higher catalytic activity.', '\n# 3.Conclusion\n\nIn this work,novel PtCoMoPdRh/PtNiMoPdRh NFs assembled by radial ultra-thin nanosheets, with the approximately $1 . 6 8 \\ \\mathrm { n m }$ thickness, were successfully synthesized by one-step wet chemical strategy.The strain effect and cocktail effect of PtCoMoPdRh NFs are induced unique morphology and structural disorder.PtCoMoPdRh NFs exhibit enhanced alkaline HER activity and durability,in which the mass activity $( 1 6 . 6 4 \\mathrm { A m g _ { H E A } ^ { - 1 } } )$ is 6.38-fold higher than that of commercial $\\mathrm { P t } / \\mathrm { C }$ and both morphology and content remains unchanged after stability test.Pd and Mo plays key role in the formation of alloys and nanoflowers in both quaternary and quintuplet alloys of Pt(Co/Ni)MoPdRh system.And the role of Rh,Mo,Co and Pd in the electronic regulation of PtCoMoPdRh HEAs also discuss by XPS spectra.Comparative experiments and DFT calculations reveal that the multi-active sites and strain effect are contribute to the decrease water dissociation energy barriers and in favor of H adsorption,and thus accelerating the dynamics in both Volmer step and Tafel step during the alkaline HER process.This work notonly provides a straightforward synthesis method for rational design Pt-based HEA nanomaterials,but also provide a fundamental theoretical study of HEA such as synergistic interaction and strain effect.'], 'key_parameters': None}, 'other_environmental_params': []}}, {'alloy_id': 'PtCoMoPd', 'performance': {'stability': {'source': [], 'cycle_count': None, 'test_method': 'Unknown', 'duration_hours': None, 'degradation_details': None, 'performance_retention': None}, 'tafel_slope': {'unit': 'mV dec^-1', 'value': None, 'source': []}, 'overpotential': [], 'supplementary_performance': []}, 'experimental_conditions': {'test_setup': {'source': [], 'scan_rate': None, 'substrate': None, 'ir_compensation': None}, 'electrolyte': {'source': [], 'ph_value': None, 'concentration_molar': None, 'electrolyte_composition': None}, 'synthesis_method': {'method': None, 'source': [], 'key_parameters': None}, 'other_environmental_params': []}}, {'alloy_id': 'PtCoPdRh', 'performance': {'stability': {'source': [], 'cycle_count': None, 'test_method': 'Unknown', 'duration_hours': None, 'degradation_details': None, 'performance_retention': None}, 'tafel_slope': {'unit': 'mV dec^-1', 'value': None, 'source': []}, 'overpotential': [], 'supplementary_performance': []}, 'experimental_conditions': {'test_setup': {'source': [], 'scan_rate': None, 'substrate': None, 'ir_compensation': None}, 'electrolyte': {'source': [], 'ph_value': None, 'concentration_molar': None, 'electrolyte_composition': None}, 'synthesis_method': {'method': None, 'source': [], 'key_parameters': None}, 'other_environmental_params': []}}]}
56 | 6b226102c9987987632363b16a602814 | {"extraction_results": [{"alloy_id": "HEA-400-5000", "performance": {"stability": {"source": ["Galvanostatic tests were performed at an applied current density of $- 1 0 \\mathsf { m } \\mathsf { A } \\mathsf { c m } ^ { - 2 }$ for $8 0 \\mathrm { h }$ . "], "cycle_count": null, "test_method": "Chronopotentiometry", "duration_hours": "80", "degradation_details": null, "performance_retention": null}, "tafel_slope": {"unit": "mV dec^-1", "value": "28.1", "source": ["The corresponding Tafel plots (see the inset in Fig. 4c) indicate that the activated HEA-400 presents the smallest Tafel slope of $2 8 . 1 \\mathsf { m V } \\mathsf { d e c } ^ { - 1 }$ , denoting the best HER kinetics, which is further verified by the largest exchange current density $( j _ { 0 } = 8 . 9 9 \\mathrm { m A c m } ^ { - 2 } ) ^ { 3 8 , 3 9 }$ . "]}, "overpotential": [{"unit": "mV", "value": "10.8", "source": ["A new descriptor was proposed to design HEA catalysts for HER. As a proof-of-concept, the synthesized PtFeCoNiCu HEA catalyst endows a high catalytic performance for HER with an overpotential of $1 0 . 8 \\mathsf { m V }$ at $- 1 0 \\mathsf { m A } \\mathsf { c m } ^ { - 2 }$ and 4.6 times higher intrinsic activity over the state-of-the-art $\\sf P t / C$ . ", "43 and 44. A comparison of HER activity among the activated HEA-400 (HEA-400-5000), activated HEA-500 (HEA-500-2000), and $\\sf P t / C$ is shown in Fig. 4c, where the HEA400 has the smallest overpotential of $1 0 . 8 \\mathsf { m V }$ at $- 1 0 \\mathsf { m } \\mathsf { A } \\mathsf { c m } ^ { - 2 }$ . ", "51–53. Compared with other reported catalysts for HER (see Fig. 4e and Supplementary Table 3), the designed dual gradient HEA shows the smallest overpotential of $1 0 . 8 \\mathsf { m V }$ at $- 1 0 \\mathsf { m A } \\mathsf { c m } ^ { - 2 }$ , indicating a breakthrough in the catalytic performance for HER.", "The designed HEA catalyst has an excellent catalytic performance for HER with an ovepotential of $1 0 . 8 \\mathsf { m V }$ at $- 1 0 \\mathsf { m A } \\mathsf { c m } ^ { - 2 }$ and 4.6 times higher intrinsic activity than that of $\\sf P t / C$ . "], "current_density": "10 mA cm^-2"}, {"unit": "mV", "value": "30.7", "source": ["The HER performance of HEA-400 is gradually enhanced with continuous CV tests until the best performance (the overpotential of $3 0 . 7 \\mathrm { m V }$ at $- 1 0 0 \\mathsf { m A c m ^ { - 2 } }$ ) is achieved after 5000 CV cycles. "], "current_density": "100 mA cm^-2"}], "supplementary_performance": [{"key": "exchange current density", "value": "8.99 mA cm^-2", "source": ["The corresponding Tafel plots (see the inset in Fig. 4c) indicate that the activated HEA-400 presents the smallest Tafel slope of $2 8 . 1 \\mathsf { m V } \\mathsf { d e c } ^ { - 1 }$ , denoting the best HER kinetics, which is further verified by the largest exchange current density $( j _ { 0 } = 8 . 9 9 \\mathrm { m A c m } ^ { - 2 } ) ^ { 3 8 , 3 9 }$ . "]}, {"key": "specific activity at 20 mV", "value": "-1.39 mA m_ECSA^-2", "source": ["Additionally, when normalized to ECSA (see Supplementary Fig. 45), HEA-400 presents 4.6 times higher specific electrochemical activity $( - 1 . 3 9 \\mathrm { m A } \\ \\mathrm { m } _ { \\mathrm { E C S A } } ^ { - 2 } )$ than that of $\\mathsf { P t / C } \\left( - 0 . 3 0 \\mathsf { m A } \\mathsf { m } _ { \\mathrm { E C S A } } ^ { - 2 } \\right.$ , see Fig. 4d) at an overpotential of $2 0 \\mathsf { m V } ,$ . "]}, {"key": "turnover frequency at 20 mV", "value": "4.36 × 10^-2 s^-1", "source": ["Meanwhile, the turnover frequency of HEA-400 $( 4 . 3 6 \\times 1 0 ^ { - 2 } { \\sf S } ^ { - 1 } )$ at this potential is also much higher than that of $\\sf P t / C$ $( 0 . 9 8 \\times 1 0 ^ { - 2 } { \\sf S } ^ { - 1 } )$ , further confirming the excellent intrinsic activity (see Fig. 4e). The greatly enhanced intrinsic activity of HEA-400 derives from the dual gradient structures, where $\\mathsf { H } ^ { * }$ spillover phenomenon exists. "]}, {"key": "overpotential (initial)", "value": "96.8 mV at 100 mA cm^-2", "source": ["The HEA-400 shows an overpotential of $9 6 . 8 \\mathrm { m V }$ at $- 1 0 0 \\mathsf { m A } \\mathsf { c m } ^ { - 2 }$ in the initial polarization curve. "]}]}, "experimental_conditions": {"test_setup": {"source": ["Linear sweep voltammetry (LSV) tests were conducted at a scan rate of $5 \\mathsf { m } \\mathsf { V } \\mathsf { s } ^ { - 1 }$ with a rotation rate of 2025 rpm. "], "scan_rate": "5 mV s^-1", "substrate": "rotating disk electrode (RDE)", "ir_compensation": null}, "electrolyte": {"source": ["\n# Catalytic performance of PtFeCoNiCu HEA\n\nThe HER performance of the HEA catalysts was measured in $\\mathbf { 0 . 5 M }$ ${ \\sf H } _ { 2 } { \\sf S } { \\sf O } _ { 4 }$ using a typical three-electrode configuration. ", "\nThe HER performance measurements were conducted in $\\Nu _ { 2 ^ { - } }$ saturated 0.5 M ${ \\sf H } _ { 2 } { \\sf S } { \\sf O } _ { 4 }$ . For the activation of PtFeCoNiCu, PtFeCoNi, PtFeCo, FeCoNiCrMn and FeCoNiCuMn catalysts, cyclic voltammetry (CV) tests were performed at a potential range of $1 0 0 { \\cdot } 5 3 0 \\mathrm { m V }$ (vs. reversible hydrogen electrode, RHE) at a scan rate of $4 0 0 \\mathrm { { m V s ^ { - 1 } } }$ . "], "ph_value": null, "concentration_molar": "0.5 M", "electrolyte_composition": "H2SO4"}, "synthesis_method": {"method": "solvothermal reaction + thermal annealing", "source": ["\nAs a proof-of-concept, the PtFeCoNiCu HEA catalysts were synthesized through a solvothermal reaction followed by thermal annealing, as illustrated in Supplementary Fig. 14. Based on different annealing temperatures (300, 400, and $5 0 0 ^ { \\circ } \\mathrm { C } )$ , the synthesized HEA samples are named as HEA-300, HEA-400, and HEA-500, respectively. ", "The HEA-300, HEA-400 HEA-500, HEA-700 and HEA-900 were obtained through annealing the slurry under $5 \\% \\mathsf { H } _ { 2 } / \\mathsf { A r }$ atmosphere for $^ { 2 \\mathrm { h } }$ at 300, 400, 500, 700 and $9 0 0 ^ { \\circ } \\mathrm { C }$ , respectively."], "key_parameters": "5% H2/Ar atmosphere, 2h at 500°C"}, "other_environmental_params": [{"key": "rotation_rate", "value": "2025 rpm", "source": ["Linear sweep voltammetry (LSV) tests were conducted at a scan rate of $5 \\mathsf { m } \\mathsf { V } \\mathsf { s } ^ { - 1 }$ with a rotation rate of 2025 rpm. "]}, {"key": "temperature", "value": "room temperature", "source": ["All the measurements were performed at room temperature. All the potentials converted to the RHE were through $E _ { \\mathrm { R H E } } = E _ { \\mathrm { S C E } } + 0 . 0 5 9 ~ \\mathrm { p H } + 0 . 2 6 7 ~ \\mathrm { V } .$ , where $E _ { \\mathrm { R H E } }$ and $E _ { \\mathsf { S C E } }$ denote the reversible hydrogen evolution potential and the measured potential, respectively."]}]}}, {"alloy_id": "HEA-500-2000", "performance": {"stability": {"source": [], "cycle_count": null, "test_method": "Unknown", "duration_hours": null, "degradation_details": null, "performance_retention": null}, "tafel_slope": {"unit": "mV dec^-1", "value": null, "source": []}, "overpotential": [], "supplementary_performance": []}, "experimental_conditions": {"test_setup": {"source": ["Linear sweep voltammetry (LSV) tests were conducted at a scan rate of $5 \\mathsf { m } \\mathsf { V } \\mathsf { s } ^ { - 1 }$ with a rotation rate of 2025 rpm. "], "scan_rate": "5 mV s^-1", "substrate": "rotating disk electrode (RDE)", "ir_compensation": null}, "electrolyte": {"source": ["\n# Catalytic performance of PtFeCoNiCu HEA\n\nThe HER performance of the HEA catalysts was measured in $\\mathbf { 0 . 5 M }$ ${ \\sf H } _ { 2 } { \\sf S } { \\sf O } _ { 4 }$ using a typical three-electrode configuration. ", "\nThe HER performance measurements were conducted in $\\Nu _ { 2 ^ { - } }$ saturated 0.5 M ${ \\sf H } _ { 2 } { \\sf S } { \\sf O } _ { 4 }$ . For the activation of PtFeCoNiCu, PtFeCoNi, PtFeCo, FeCoNiCrMn and FeCoNiCuMn catalysts, cyclic voltammetry (CV) tests were performed at a potential range of $1 0 0 { \\cdot } 5 3 0 \\mathrm { m V }$ (vs. reversible hydrogen electrode, RHE) at a scan rate of $4 0 0 \\mathrm { { m V s ^ { - 1 } } }$ . "], "ph_value": null, "concentration_molar": "0.5 M", "electrolyte_composition": "H2SO4"}, "synthesis_method": {"method": "solvothermal reaction + thermal annealing", "source": ["\nAs a proof-of-concept, the PtFeCoNiCu HEA catalysts were synthesized through a solvothermal reaction followed by thermal annealing, as illustrated in Supplementary Fig. 14. Based on different annealing temperatures (300, 400, and $5 0 0 ^ { \\circ } \\mathrm { C } )$ , the synthesized HEA samples are named as HEA-300, HEA-400, and HEA-500, respectively. ", "The HEA-300, HEA-400 HEA-500, HEA-700 and HEA-900 were obtained through annealing the slurry under $5 \\% \\mathsf { H } _ { 2 } / \\mathsf { A r }$ atmosphere for $^ { 2 \\mathrm { h } }$ at 300, 400, 500, 700 and $9 0 0 ^ { \\circ } \\mathrm { C }$ , respectively."], "key_parameters": "5% H2/Ar atmosphere, 2h at 500°C"}, "other_environmental_params": [{"key": "rotation_rate", "value": "2025 rpm", "source": ["Linear sweep voltammetry (LSV) tests were conducted at a scan rate of $5 \\mathsf { m } \\mathsf { V } \\mathsf { s } ^ { - 1 }$ with a rotation rate of 2025 rpm. "]}, {"key": "temperature", "value": "room temperature", "source": ["All the measurements were performed at room temperature. All the potentials converted to the RHE were through $E _ { \\mathrm { R H E } } = E _ { \\mathrm { S C E } } + 0 . 0 5 9 ~ \\mathrm { p H } + 0 . 2 6 7 ~ \\mathrm { V } .$ , where $E _ { \\mathrm { R H E } }$ and $E _ { \\mathsf { S C E } }$ denote the reversible hydrogen evolution potential and the measured potential, respectively."]}]}}, {"alloy_id": "HEA-300", "performance": {"stability": {"source": ["Galvanostatic tests were performed at an applied current density of $- 1 0 \\mathsf { m } \\mathsf { A } \\mathsf { c m } ^ { - 2 }$ for $8 0 \\mathrm { h }$ . "], "cycle_count": null, "test_method": "Galvanostatic", "duration_hours": "80", "degradation_details": null, "performance_retention": null}, "tafel_slope": {"unit": "mV dec^-1", "value": "28.1", "source": ["The corresponding Tafel plots (see the inset in Fig. 4c) indicate that the activated HEA-400 presents the smallest Tafel slope of $2 8 . 1 \\mathsf { m V } \\mathsf { d e c } ^ { - 1 }$ , denoting the best HER kinetics, which is further verified by the largest exchange current density $( j _ { 0 } = 8 . 9 9 \\mathrm { m A c m } ^ { - 2 } ) ^ { 3 8 , 3 9 }$ . "]}, "overpotential": [{"unit": "mV", "value": "10.8", "source": ["A new descriptor was proposed to design HEA catalysts for HER. As a proof-of-concept, the synthesized PtFeCoNiCu HEA catalyst endows a high catalytic performance for HER with an overpotential of $1 0 . 8 \\mathsf { m V }$ at $- 1 0 \\mathsf { m A } \\mathsf { c m } ^ { - 2 }$ and 4.6 times higher intrinsic activity over the state-of-the-art $\\sf P t / C$ . ", "43 and 44. A comparison of HER activity among the activated HEA-400 (HEA-400-5000), activated HEA-500 (HEA-500-2000), and $\\sf P t / C$ is shown in Fig. 4c, where the HEA400 has the smallest overpotential of $1 0 . 8 \\mathsf { m V }$ at $- 1 0 \\mathsf { m } \\mathsf { A } \\mathsf { c m } ^ { - 2 }$ . ", "The designed HEA catalyst has an excellent catalytic performance for HER with an ovepotential of $1 0 . 8 \\mathsf { m V }$ at $- 1 0 \\mathsf { m A } \\mathsf { c m } ^ { - 2 }$ and 4.6 times higher intrinsic activity than that of $\\sf P t / C$ . "], "current_density": "10 mA cm^-2"}, {"unit": "mV", "value": "96.8", "source": ["The HEA-400 shows an overpotential of $9 6 . 8 \\mathrm { m V }$ at $- 1 0 0 \\mathsf { m A } \\mathsf { c m } ^ { - 2 }$ in the initial polarization curve. "], "current_density": "100 mA cm^-2"}], "supplementary_performance": [{"key": "exchange current density", "value": "8.99 mA cm^-2", "source": ["The corresponding Tafel plots (see the inset in Fig. 4c) indicate that the activated HEA-400 presents the smallest Tafel slope of $2 8 . 1 \\mathsf { m V } \\mathsf { d e c } ^ { - 1 }$ , denoting the best HER kinetics, which is further verified by the largest exchange current density $( j _ { 0 } = 8 . 9 9 \\mathrm { m A c m } ^ { - 2 } ) ^ { 3 8 , 3 9 }$ . "]}, {"key": "specific electrochemical activity", "value": "-1.39 mA m_ECSA^-2", "source": ["Additionally, when normalized to ECSA (see Supplementary Fig. 45), HEA-400 presents 4.6 times higher specific electrochemical activity $( - 1 . 3 9 \\mathrm { m A } \\ \\mathrm { m } _ { \\mathrm { E C S A } } ^ { - 2 } )$ than that of $\\mathsf { P t / C } \\left( - 0 . 3 0 \\mathsf { m A } \\mathsf { m } _ { \\mathrm { E C S A } } ^ { - 2 } \\right.$ , see Fig. 4d) at an overpotential of $2 0 \\mathsf { m V } ,$ . "]}, {"key": "turnover frequency", "value": "4.36e-02 s^-1", "source": ["Meanwhile, the turnover frequency of HEA-400 $( 4 . 3 6 \\times 1 0 ^ { - 2 } { \\sf S } ^ { - 1 } )$ at this potential is also much higher than that of $\\sf P t / C$ $( 0 . 9 8 \\times 1 0 ^ { - 2 } { \\sf S } ^ { - 1 } )$ , further confirming the excellent intrinsic activity (see Fig. 4e). The greatly enhanced intrinsic activity of HEA-400 derives from the dual gradient structures, where $\\mathsf { H } ^ { * }$ spillover phenomenon exists. "]}, {"key": "faradic efficiency", "value": "99%", "source": ["Besides, the high stability of HEA400-5000 is verified through the galvanostatic measurement during an $8 0 { \\cdot } \\mathrm { h }$ test (see Supplementary Fig. 35). The faradic efficiency of HEA400-500 is also calculated to be $9 9 \\%$ (see Supplementary Fig. 36), demonstrating that almost all of the current in the test is used for HER. The activation effect of HEA-400 is further demonstrated by the electrochemical double-layer capacitance $( C _ { \\mathrm { d l } } )$ , as shown in Fig. 4b. Consistent with the tendency of HER activity, the $C _ { \\mathrm { d l } }$ of HEA-400 activated HEA-400, activated HEA-500, and $\\sf P t / C$ at $\\begin{array} { r } { \\eta = 2 0 \\mathrm { m V } . } \\end{array}$ . e TOFs of activated HEA-400, activated HEA-500, and $\\sf P t / C$ at $\\begin{array} { r } { \\eta = 2 0 \\mathrm { m V } . } \\end{array}$ f Comparison of HER performance for HEA-400 with other reported catalysts in 0.5 M ${ \\sf H } _ { 2 } { \\sf S } { \\sf O } _ { 4 }$ (see Supplementary Table 3 for more details)."]}, {"key": "electrochemical double-layer capacitance", "value": "111.7 mF cm^-2", "source": ["\nincreases continuously to reach the maximum value of $1 1 1 . 7 \\mathsf { m F } \\mathsf { c m } ^ { - 2 }$ after 5000 CV cycles. "]}]}, "experimental_conditions": {"test_setup": {"source": ["30 $\\mu \\mathrm { L }$ of the catalyst ink was taken and dried on the RDE surface for measurement each time. ", "Linear sweep voltammetry (LSV) tests were conducted at a scan rate of $5 \\mathsf { m } \\mathsf { V } \\mathsf { s } ^ { - 1 }$ with a rotation rate of 2025 rpm. "], "scan_rate": "5 mV s^-1", "substrate": "Ni foam", "ir_compensation": null}, "electrolyte": {"source": ["\n# Catalytic performance of PtFeCoNiCu HEA\n\nThe HER performance of the HEA catalysts was measured in $\\mathbf { 0 . 5 M }$ ${ \\sf H } _ { 2 } { \\sf S } { \\sf O } _ { 4 }$ using a typical three-electrode configuration. "], "ph_value": null, "concentration_molar": "0.5 M", "electrolyte_composition": "H2SO4"}, "synthesis_method": {"method": "solvothermal reaction followed by thermal annealing", "source": ["\nAs a proof-of-concept, the PtFeCoNiCu HEA catalysts were synthesized through a solvothermal reaction followed by thermal annealing, as illustrated in Supplementary Fig. 14. Based on different annealing temperatures (300, 400, and $5 0 0 ^ { \\circ } \\mathrm { C } )$ , the synthesized HEA samples are named as HEA-300, HEA-400, and HEA-500, respectively. ", "The HEA-300, HEA-400 HEA-500, HEA-700 and HEA-900 were obtained through annealing the slurry under $5 \\% \\mathsf { H } _ { 2 } / \\mathsf { A r }$ atmosphere for $^ { 2 \\mathrm { h } }$ at 300, 400, 500, 700 and $9 0 0 ^ { \\circ } \\mathrm { C }$ , respectively."], "key_parameters": "300 °C, 5% H2/Ar atmosphere, 2 h"}, "other_environmental_params": [{"key": "activation potential range", "value": "100~530 mV (vs. RHE)", "source": ["\nThe HER performance measurements were conducted in $\\Nu _ { 2 ^ { - } }$ saturated 0.5 M ${ \\sf H } _ { 2 } { \\sf S } { \\sf O } _ { 4 }$ . For the activation of PtFeCoNiCu, PtFeCoNi, PtFeCo, FeCoNiCrMn and FeCoNiCuMn catalysts, cyclic voltammetry (CV) tests were performed at a potential range of $1 0 0 { \\cdot } 5 3 0 \\mathrm { m V }$ (vs. reversible hydrogen electrode, RHE) at a scan rate of $4 0 0 \\mathrm { { m V s ^ { - 1 } } }$ . "]}]}}, {"alloy_id": "HEA-400", "performance": {"stability": {"source": ["Galvanostatic tests were performed at an applied current density of $- 1 0 \\mathsf { m } \\mathsf { A } \\mathsf { c m } ^ { - 2 }$ for $8 0 \\mathrm { h }$ . "], "cycle_count": null, "test_method": "Galvanostatic", "duration_hours": "80", "degradation_details": null, "performance_retention": null}, "tafel_slope": {"unit": "mV dec^-1", "value": "28.1", "source": ["The corresponding Tafel plots (see the inset in Fig. 4c) indicate that the activated HEA-400 presents the smallest Tafel slope of $2 8 . 1 \\mathsf { m V } \\mathsf { d e c } ^ { - 1 }$ , denoting the best HER kinetics, which is further verified by the largest exchange current density $( j _ { 0 } = 8 . 9 9 \\mathrm { m A c m } ^ { - 2 } ) ^ { 3 8 , 3 9 }$ . "]}, "overpotential": [{"unit": "mV", "value": "30.7", "source": ["The HER performance of HEA-400 is gradually enhanced with continuous CV tests until the best performance (the overpotential of $3 0 . 7 \\mathrm { m V }$ at $- 1 0 0 \\mathsf { m A c m ^ { - 2 } }$ ) is achieved after 5000 CV cycles. "], "current_density": "100 mA cm^-2"}, {"unit": "mV", "value": "37.8", "source": ["After the 100-cycle CV test, the HEA-400- 100 shows a greatly improved HER performance with an overpotential of $3 7 . 8 \\mathrm { m V }$ at $- 1 0 0 \\mathsf { m A } \\mathsf { c m } ^ { - 2 }$ . "], "current_density": "100 mA cm^-2"}, {"unit": "mV", "value": "10.8", "source": ["43 and 44. A comparison of HER activity among the activated HEA-400 (HEA-400-5000), activated HEA-500 (HEA-500-2000), and $\\sf P t / C$ is shown in Fig. 4c, where the HEA400 has the smallest overpotential of $1 0 . 8 \\mathsf { m V }$ at $- 1 0 \\mathsf { m } \\mathsf { A } \\mathsf { c m } ^ { - 2 }$ . ", "51–53. Compared with other reported catalysts for HER (see Fig. 4e and Supplementary Table 3), the designed dual gradient HEA shows the smallest overpotential of $1 0 . 8 \\mathsf { m V }$ at $- 1 0 \\mathsf { m A } \\mathsf { c m } ^ { - 2 }$ , indicating a breakthrough in the catalytic performance for HER.", "The designed HEA catalyst has an excellent catalytic performance for HER with an ovepotential of $1 0 . 8 \\mathsf { m V }$ at $- 1 0 \\mathsf { m A } \\mathsf { c m } ^ { - 2 }$ and 4.6 times higher intrinsic activity than that of $\\sf P t / C$ . "], "current_density": "10 mA cm^-2"}], "supplementary_performance": [{"key": "exchange current density", "value": "8.99 mA cm^-2", "source": ["The corresponding Tafel plots (see the inset in Fig. 4c) indicate that the activated HEA-400 presents the smallest Tafel slope of $2 8 . 1 \\mathsf { m V } \\mathsf { d e c } ^ { - 1 }$ , denoting the best HER kinetics, which is further verified by the largest exchange current density $( j _ { 0 } = 8 . 9 9 \\mathrm { m A c m } ^ { - 2 } ) ^ { 3 8 , 3 9 }$ . "]}, {"key": "specific electrochemical activity", "value": "-1.39 mA m_ECSA^-2", "source": ["Additionally, when normalized to ECSA (see Supplementary Fig. 45), HEA-400 presents 4.6 times higher specific electrochemical activity $( - 1 . 3 9 \\mathrm { m A } \\ \\mathrm { m } _ { \\mathrm { E C S A } } ^ { - 2 } )$ than that of $\\mathsf { P t / C } \\left( - 0 . 3 0 \\mathsf { m A } \\mathsf { m } _ { \\mathrm { E C S A } } ^ { - 2 } \\right.$ , see Fig. 4d) at an overpotential of $2 0 \\mathsf { m V } ,$ . "]}, {"key": "turnover frequency", "value": "4.36e-02 s^-1", "source": ["Meanwhile, the turnover frequency of HEA-400 $( 4 . 3 6 \\times 1 0 ^ { - 2 } { \\sf S } ^ { - 1 } )$ at this potential is also much higher than that of $\\sf P t / C$ $( 0 . 9 8 \\times 1 0 ^ { - 2 } { \\sf S } ^ { - 1 } )$ , further confirming the excellent intrinsic activity (see Fig. 4e). The greatly enhanced intrinsic activity of HEA-400 derives from the dual gradient structures, where $\\mathsf { H } ^ { * }$ spillover phenomenon exists. "]}, {"key": "faradic efficiency", "value": "99%", "source": ["Besides, the high stability of HEA400-5000 is verified through the galvanostatic measurement during an $8 0 { \\cdot } \\mathrm { h }$ test (see Supplementary Fig. 35). The faradic efficiency of HEA400-500 is also calculated to be $9 9 \\%$ (see Supplementary Fig. 36), demonstrating that almost all of the current in the test is used for HER. The activation effect of HEA-400 is further demonstrated by the electrochemical double-layer capacitance $( C _ { \\mathrm { d l } } )$ , as shown in Fig. 4b. Consistent with the tendency of HER activity, the $C _ { \\mathrm { d l } }$ of HEA-400 activated HEA-400, activated HEA-500, and $\\sf P t / C$ at $\\begin{array} { r } { \\eta = 2 0 \\mathrm { m V } . } \\end{array}$ . e TOFs of activated HEA-400, activated HEA-500, and $\\sf P t / C$ at $\\begin{array} { r } { \\eta = 2 0 \\mathrm { m V } . } \\end{array}$ f Comparison of HER performance for HEA-400 with other reported catalysts in 0.5 M ${ \\sf H } _ { 2 } { \\sf S } { \\sf O } _ { 4 }$ (see Supplementary Table 3 for more details)."]}, {"key": "electrochemical double-layer capacitance", "value": "111.7 mF cm^-2", "source": ["\nincreases continuously to reach the maximum value of $1 1 1 . 7 \\mathsf { m F } \\mathsf { c m } ^ { - 2 }$ after 5000 CV cycles. "]}]}, "experimental_conditions": {"test_setup": {"source": ["30 $\\mu \\mathrm { L }$ of the catalyst ink was taken and dried on the RDE surface for measurement each time. ", "Linear sweep voltammetry (LSV) tests were conducted at a scan rate of $5 \\mathsf { m } \\mathsf { V } \\mathsf { s } ^ { - 1 }$ with a rotation rate of 2025 rpm. "], "scan_rate": "5 mV s^-1", "substrate": "Ni foam", "ir_compensation": null}, "electrolyte": {"source": ["\n# Catalytic performance of PtFeCoNiCu HEA\n\nThe HER performance of the HEA catalysts was measured in $\\mathbf { 0 . 5 M }$ ${ \\sf H } _ { 2 } { \\sf S } { \\sf O } _ { 4 }$ using a typical three-electrode configuration. "], "ph_value": null, "concentration_molar": "0.5 M", "electrolyte_composition": "H2SO4"}, "synthesis_method": {"method": "solvothermal reaction followed by thermal annealing", "source": ["\nAs a proof-of-concept, the PtFeCoNiCu HEA catalysts were synthesized through a solvothermal reaction followed by thermal annealing, as illustrated in Supplementary Fig. 14. Based on different annealing temperatures (300, 400, and $5 0 0 ^ { \\circ } \\mathrm { C } )$ , the synthesized HEA samples are named as HEA-300, HEA-400, and HEA-500, respectively. ", "The HEA-300, HEA-400 HEA-500, HEA-700 and HEA-900 were obtained through annealing the slurry under $5 \\% \\mathsf { H } _ { 2 } / \\mathsf { A r }$ atmosphere for $^ { 2 \\mathrm { h } }$ at 300, 400, 500, 700 and $9 0 0 ^ { \\circ } \\mathrm { C }$ , respectively."], "key_parameters": "400 °C, 5% H2/Ar atmosphere, 2 h"}, "other_environmental_params": [{"key": "activation potential range", "value": "100~530 mV (vs. RHE)", "source": ["\nThe HER performance measurements were conducted in $\\Nu _ { 2 ^ { - } }$ saturated 0.5 M ${ \\sf H } _ { 2 } { \\sf S } { \\sf O } _ { 4 }$ . For the activation of PtFeCoNiCu, PtFeCoNi, PtFeCo, FeCoNiCrMn and FeCoNiCuMn catalysts, cyclic voltammetry (CV) tests were performed at a potential range of $1 0 0 { \\cdot } 5 3 0 \\mathrm { m V }$ (vs. reversible hydrogen electrode, RHE) at a scan rate of $4 0 0 \\mathrm { { m V s ^ { - 1 } } }$ . "]}]}}, {"alloy_id": "HEA-500", "performance": {"stability": {"source": null, "cycle_count": null, "test_method": null, "duration_hours": null, "degradation_details": null, "performance_retention": null}, "tafel_slope": {"unit": "mV dec^-1", "value": null, "source": null}, "overpotential": [{"unit": "mV", "value": "10.8", "source": ["A new descriptor was proposed to design HEA catalysts for HER. As a proof-of-concept, the synthesized PtFeCoNiCu HEA catalyst endows a high catalytic performance for HER with an overpotential of $1 0 . 8 \\mathsf { m V }$ at $- 1 0 \\mathsf { m A } \\mathsf { c m } ^ { - 2 }$ and 4.6 times higher intrinsic activity over the state-of-the-art $\\sf P t / C$ . ", "The designed HEA catalyst has an excellent catalytic performance for HER with an ovepotential of $1 0 . 8 \\mathsf { m V }$ at $- 1 0 \\mathsf { m A } \\mathsf { c m } ^ { - 2 }$ and 4.6 times higher intrinsic activity than that of $\\sf P t / C$ . "], "current_density": "10 mA cm^-2"}, {"unit": "mV", "value": "37.8", "source": ["After the 100-cycle CV test, the HEA-400- 100 shows a greatly improved HER performance with an overpotential of $3 7 . 8 \\mathrm { m V }$ at $- 1 0 0 \\mathsf { m A } \\mathsf { c m } ^ { - 2 }$ . "], "current_density": "100 mA cm^-2"}], "supplementary_performance": []}, "experimental_conditions": {"test_setup": {"source": ["30 $\\mu \\mathrm { L }$ of the catalyst ink was taken and dried on the RDE surface for measurement each time. ", "Linear sweep voltammetry (LSV) tests were conducted at a scan rate of $5 \\mathsf { m } \\mathsf { V } \\mathsf { s } ^ { - 1 }$ with a rotation rate of 2025 rpm. "], "scan_rate": "5 mV s^-1", "substrate": "Ni foam", "ir_compensation": null}, "electrolyte": {"source": ["\n# Catalytic performance of PtFeCoNiCu HEA\n\nThe HER performance of the HEA catalysts was measured in $\\mathbf { 0 . 5 M }$ ${ \\sf H } _ { 2 } { \\sf S } { \\sf O } _ { 4 }$ using a typical three-electrode configuration. "], "ph_value": null, "concentration_molar": "0.5 M", "electrolyte_composition": "H2SO4"}, "synthesis_method": {"method": "solvothermal reaction followed by thermal annealing", "source": ["\nAs a proof-of-concept, the PtFeCoNiCu HEA catalysts were synthesized through a solvothermal reaction followed by thermal annealing, as illustrated in Supplementary Fig. 14. Based on different annealing temperatures (300, 400, and $5 0 0 ^ { \\circ } \\mathrm { C } )$ , the synthesized HEA samples are named as HEA-300, HEA-400, and HEA-500, respectively. ", "The HEA-300, HEA-400 HEA-500, HEA-700 and HEA-900 were obtained through annealing the slurry under $5 \\% \\mathsf { H } _ { 2 } / \\mathsf { A r }$ atmosphere for $^ { 2 \\mathrm { h } }$ at 300, 400, 500, 700 and $9 0 0 ^ { \\circ } \\mathrm { C }$ , respectively."], "key_parameters": "500 °C, 5% H2/Ar atmosphere, 2 h"}, "other_environmental_params": [{"key": "activation potential range", "value": "100~530 mV (vs. RHE)", "source": ["\nThe HER performance measurements were conducted in $\\Nu _ { 2 ^ { - } }$ saturated 0.5 M ${ \\sf H } _ { 2 } { \\sf S } { \\sf O } _ { 4 }$ . For the activation of PtFeCoNiCu, PtFeCoNi, PtFeCo, FeCoNiCrMn and FeCoNiCuMn catalysts, cyclic voltammetry (CV) tests were performed at a potential range of $1 0 0 { \\cdot } 5 3 0 \\mathrm { m V }$ (vs. reversible hydrogen electrode, RHE) at a scan rate of $4 0 0 \\mathrm { { m V s ^ { - 1 } } }$ . "]}]}}]} |  | {"extraction_results": [{"alloy_id": "HEA-400-5000", "performance": {"stability": {"source": ["Galvanostatic tests were performed at an applied current density of $- 1 0 \\mathsf { m } \\mathsf { A } \\mathsf { c m } ^ { - 2 }$ for $8 0 \\mathrm { h }$ . "], "cycle_count": null, "test_method": "Chronopotentiometry", "duration_hours": "80", "degradation_details": null, "performance_retention": null}, "tafel_slope": {"unit": "mV dec^-1", "value": "28.1", "source": ["The corresponding Tafel plots (see the inset in Fig. 4c) indicate that the activated HEA-400 presents the smallest Tafel slope of $2 8 . 1 \\mathsf { m V } \\mathsf { d e c } ^ { - 1 }$ , denoting the best HER kinetics, which is further verified by the largest exchange current density $( j _ { 0 } = 8 . 9 9 \\mathrm { m A c m } ^ { - 2 } ) ^ { 3 8 , 3 9 }$ . "]}, "overpotential": [{"unit": "mV", "value": "10.8", "source": ["A new descriptor was proposed to design HEA catalysts for HER. As a proof-of-concept, the synthesized PtFeCoNiCu HEA catalyst endows a high catalytic performance for HER with an overpotential of $1 0 . 8 \\mathsf { m V }$ at $- 1 0 \\mathsf { m A } \\mathsf { c m } ^ { - 2 }$ and 4.6 times higher intrinsic activity over the state-of-the-art $\\sf P t / C$ . ", "43 and 44. A comparison of HER activity among the activated HEA-400 (HEA-400-5000), activated HEA-500 (HEA-500-2000), and $\\sf P t / C$ is shown in Fig. 4c, where the HEA400 has the smallest overpotential of $1 0 . 8 \\mathsf { m V }$ at $- 1 0 \\mathsf { m } \\mathsf { A } \\mathsf { c m } ^ { - 2 }$ . ", "51–53. Compared with other reported catalysts for HER (see Fig. 4e and Supplementary Table 3), the designed dual gradient HEA shows the smallest overpotential of $1 0 . 8 \\mathsf { m V }$ at $- 1 0 \\mathsf { m A } \\mathsf { c m } ^ { - 2 }$ , indicating a breakthrough in the catalytic performance for HER.", "The designed HEA catalyst has an excellent catalytic performance for HER with an ovepotential of $1 0 . 8 \\mathsf { m V }$ at $- 1 0 \\mathsf { m A } \\mathsf { c m } ^ { - 2 }$ and 4.6 times higher intrinsic activity than that of $\\sf P t / C$ . "], "current_density": "10 mA cm^-2"}, {"unit": "mV", "value": "30.7", "source": ["The HER performance of HEA-400 is gradually enhanced with continuous CV tests until the best performance (the overpotential of $3 0 . 7 \\mathrm { m V }$ at $- 1 0 0 \\mathsf { m A c m ^ { - 2 } }$ ) is achieved after 5000 CV cycles. "], "current_density": "100 mA cm^-2"}], "supplementary_performance": [{"key": "exchange current density", "value": "8.99 mA cm^-2", "source": ["The corresponding Tafel plots (see the inset in Fig. 4c) indicate that the activated HEA-400 presents the smallest Tafel slope of $2 8 . 1 \\mathsf { m V } \\mathsf { d e c } ^ { - 1 }$ , denoting the best HER kinetics, which is further verified by the largest exchange current density $( j _ { 0 } = 8 . 9 9 \\mathrm { m A c m } ^ { - 2 } ) ^ { 3 8 , 3 9 }$ . "]}, {"key": "specific activity at 20 mV", "value": "-1.39 mA m_ECSA^-2", "source": ["Additionally, when normalized to ECSA (see Supplementary Fig. 45), HEA-400 presents 4.6 times higher specific electrochemical activity $( - 1 . 3 9 \\mathrm { m A } \\ \\mathrm { m } _ { \\mathrm { E C S A } } ^ { - 2 } )$ than that of $\\mathsf { P t / C } \\left( - 0 . 3 0 \\mathsf { m A } \\mathsf { m } _ { \\mathrm { E C S A } } ^ { - 2 } \\right.$ , see Fig. 4d) at an overpotential of $2 0 \\mathsf { m V } ,$ . "]}, {"key": "turnover frequency at 20 mV", "value": "4.36 × 10^-2 s^-1", "source": ["Meanwhile, the turnover frequency of HEA-400 $( 4 . 3 6 \\times 1 0 ^ { - 2 } { \\sf S } ^ { - 1 } )$ at this potential is also much higher than that of $\\sf P t / C$ $( 0 . 9 8 \\times 1 0 ^ { - 2 } { \\sf S } ^ { - 1 } )$ , further confirming the excellent intrinsic activity (see Fig. 4e). The greatly enhanced intrinsic activity of HEA-400 derives from the dual gradient structures, where $\\mathsf { H } ^ { * }$ spillover phenomenon exists. "]}, {"key": "overpotential (initial)", "value": "96.8 mV at 100 mA cm^-2", "source": ["The HEA-400 shows an overpotential of $9 6 . 8 \\mathrm { m V }$ at $- 1 0 0 \\mathsf { m A } \\mathsf { c m } ^ { - 2 }$ in the initial polarization curve. "]}]}, "experimental_conditions": {"test_setup": {"source": ["Linear sweep voltammetry (LSV) tests were conducted at a scan rate of $5 \\mathsf { m } \\mathsf { V } \\mathsf { s } ^ { - 1 }$ with a rotation rate of 2025 rpm. "], "scan_rate": "5 mV s^-1", "substrate": "rotating disk electrode (RDE)", "ir_compensation": null}, "electrolyte": {"source": ["\n# Catalytic performance of PtFeCoNiCu HEA\n\nThe HER performance of the HEA catalysts was measured in $\\mathbf { 0 . 5 M }$ ${ \\sf H } _ { 2 } { \\sf S } { \\sf O } _ { 4 }$ using a typical three-electrode configuration. ", "\nThe HER performance measurements were conducted in $\\Nu _ { 2 ^ { - } }$ saturated 0.5 M ${ \\sf H } _ { 2 } { \\sf S } { \\sf O } _ { 4 }$ . For the activation of PtFeCoNiCu, PtFeCoNi, PtFeCo, FeCoNiCrMn and FeCoNiCuMn catalysts, cyclic voltammetry (CV) tests were performed at a potential range of $1 0 0 { \\cdot } 5 3 0 \\mathrm { m V }$ (vs. reversible hydrogen electrode, RHE) at a scan rate of $4 0 0 \\mathrm { { m V s ^ { - 1 } } }$ . "], "ph_value": null, "concentration_molar": "0.5 M", "electrolyte_composition": "H2SO4"}, "synthesis_method": {"method": "solvothermal reaction + thermal annealing", "source": ["\nAs a proof-of-concept, the PtFeCoNiCu HEA catalysts were synthesized through a solvothermal reaction followed by thermal annealing, as illustrated in Supplementary Fig. 14. Based on different annealing temperatures (300, 400, and $5 0 0 ^ { \\circ } \\mathrm { C } )$ , the synthesized HEA samples are named as HEA-300, HEA-400, and HEA-500, respectively. ", "The HEA-300, HEA-400 HEA-500, HEA-700 and HEA-900 were obtained through annealing the slurry under $5 \\% \\mathsf { H } _ { 2 } / \\mathsf { A r }$ atmosphere for $^ { 2 \\mathrm { h } }$ at 300, 400, 500, 700 and $9 0 0 ^ { \\circ } \\mathrm { C }$ , respectively."], "key_parameters": "5% H2/Ar atmosphere, 2h at 500°C"}, "other_environmental_params": [{"key": "rotation_rate", "value": "2025 rpm", "source": ["Linear sweep voltammetry (LSV) tests were conducted at a scan rate of $5 \\mathsf { m } \\mathsf { V } \\mathsf { s } ^ { - 1 }$ with a rotation rate of 2025 rpm. "]}, {"key": "temperature", "value": "room temperature", "source": ["All the measurements were performed at room temperature. All the potentials converted to the RHE were through $E _ { \\mathrm { R H E } } = E _ { \\mathrm { S C E } } + 0 . 0 5 9 ~ \\mathrm { p H } + 0 . 2 6 7 ~ \\mathrm { V } .$ , where $E _ { \\mathrm { R H E } }$ and $E _ { \\mathsf { S C E } }$ denote the reversible hydrogen evolution potential and the measured potential, respectively."]}]}}, {"alloy_id": "HEA-500-2000", "performance": {"stability": {"source": [], "cycle_count": null, "test_method": "Unknown", "duration_hours": null, "degradation_details": null, "performance_retention": null}, "tafel_slope": {"unit": "mV dec^-1", "value": null, "source": []}, "overpotential": [], "supplementary_performance": []}, "experimental_conditions": {"test_setup": {"source": ["Linear sweep voltammetry (LSV) tests were conducted at a scan rate of $5 \\mathsf { m } \\mathsf { V } \\mathsf { s } ^ { - 1 }$ with a rotation rate of 2025 rpm. "], "scan_rate": "5 mV s^-1", "substrate": "rotating disk electrode (RDE)", "ir_compensation": null}, "electrolyte": {"source": ["\n# Catalytic performance of PtFeCoNiCu HEA\n\nThe HER performance of the HEA catalysts was measured in $\\mathbf { 0 . 5 M }$ ${ \\sf H } _ { 2 } { \\sf S } { \\sf O } _ { 4 }$ using a typical three-electrode configuration. ", "\nThe HER performance measurements were conducted in $\\Nu _ { 2 ^ { - } }$ saturated 0.5 M ${ \\sf H } _ { 2 } { \\sf S } { \\sf O } _ { 4 }$ . For the activation of PtFeCoNiCu, PtFeCoNi, PtFeCo, FeCoNiCrMn and FeCoNiCuMn catalysts, cyclic voltammetry (CV) tests were performed at a potential range of $1 0 0 { \\cdot } 5 3 0 \\mathrm { m V }$ (vs. reversible hydrogen electrode, RHE) at a scan rate of $4 0 0 \\mathrm { { m V s ^ { - 1 } } }$ . "], "ph_value": null, "concentration_molar": "0.5 M", "electrolyte_composition": "H2SO4"}, "synthesis_method": {"method": "solvothermal reaction + thermal annealing", "source": ["\nAs a proof-of-concept, the PtFeCoNiCu HEA catalysts were synthesized through a solvothermal reaction followed by thermal annealing, as illustrated in Supplementary Fig. 14. Based on different annealing temperatures (300, 400, and $5 0 0 ^ { \\circ } \\mathrm { C } )$ , the synthesized HEA samples are named as HEA-300, HEA-400, and HEA-500, respectively. ", "The HEA-300, HEA-400 HEA-500, HEA-700 and HEA-900 were obtained through annealing the slurry under $5 \\% \\mathsf { H } _ { 2 } / \\mathsf { A r }$ atmosphere for $^ { 2 \\mathrm { h } }$ at 300, 400, 500, 700 and $9 0 0 ^ { \\circ } \\mathrm { C }$ , respectively."], "key_parameters": "5% H2/Ar atmosphere, 2h at 500°C"}, "other_environmental_params": [{"key": "rotation_rate", "value": "2025 rpm", "source": ["Linear sweep voltammetry (LSV) tests were conducted at a scan rate of $5 \\mathsf { m } \\mathsf { V } \\mathsf { s } ^ { - 1 }$ with a rotation rate of 2025 rpm. "]}, {"key": "temperature", "value": "room temperature", "source": ["All the measurements were performed at room temperature. All the potentials converted to the RHE were through $E _ { \\mathrm { R H E } } = E _ { \\mathrm { S C E } } + 0 . 0 5 9 ~ \\mathrm { p H } + 0 . 2 6 7 ~ \\mathrm { V } .$ , where $E _ { \\mathrm { R H E } }$ and $E _ { \\mathsf { S C E } }$ denote the reversible hydrogen evolution potential and the measured potential, respectively."]}]}}, {"alloy_id": "HEA-300", "performance": {"stability": {"source": ["Galvanostatic tests were performed at an applied current density of $- 1 0 \\mathsf { m } \\mathsf { A } \\mathsf { c m } ^ { - 2 }$ for $8 0 \\mathrm { h }$ . "], "cycle_count": null, "test_method": "Galvanostatic", "duration_hours": "80", "degradation_details": null, "performance_retention": null}, "tafel_slope": {"unit": "mV dec^-1", "value": "28.1", "source": ["The corresponding Tafel plots (see the inset in Fig. 4c) indicate that the activated HEA-400 presents the smallest Tafel slope of $2 8 . 1 \\mathsf { m V } \\mathsf { d e c } ^ { - 1 }$ , denoting the best HER kinetics, which is further verified by the largest exchange current density $( j _ { 0 } = 8 . 9 9 \\mathrm { m A c m } ^ { - 2 } ) ^ { 3 8 , 3 9 }$ . "]}, "overpotential": [{"unit": "mV", "value": "10.8", "source": ["A new descriptor was proposed to design HEA catalysts for HER. As a proof-of-concept, the synthesized PtFeCoNiCu HEA catalyst endows a high catalytic performance for HER with an overpotential of $1 0 . 8 \\mathsf { m V }$ at $- 1 0 \\mathsf { m A } \\mathsf { c m } ^ { - 2 }$ and 4.6 times higher intrinsic activity over the state-of-the-art $\\sf P t / C$ . ", "43 and 44. A comparison of HER activity among the activated HEA-400 (HEA-400-5000), activated HEA-500 (HEA-500-2000), and $\\sf P t / C$ is shown in Fig. 4c, where the HEA400 has the smallest overpotential of $1 0 . 8 \\mathsf { m V }$ at $- 1 0 \\mathsf { m } \\mathsf { A } \\mathsf { c m } ^ { - 2 }$ . ", "The designed HEA catalyst has an excellent catalytic performance for HER with an ovepotential of $1 0 . 8 \\mathsf { m V }$ at $- 1 0 \\mathsf { m A } \\mathsf { c m } ^ { - 2 }$ and 4.6 times higher intrinsic activity than that of $\\sf P t / C$ . "], "current_density": "10 mA cm^-2"}, {"unit": "mV", "value": "96.8", "source": ["The HEA-400 shows an overpotential of $9 6 . 8 \\mathrm { m V }$ at $- 1 0 0 \\mathsf { m A } \\mathsf { c m } ^ { - 2 }$ in the initial polarization curve. "], "current_density": "100 mA cm^-2"}], "supplementary_performance": [{"key": "exchange current density", "value": "8.99 mA cm^-2", "source": ["The corresponding Tafel plots (see the inset in Fig. 4c) indicate that the activated HEA-400 presents the smallest Tafel slope of $2 8 . 1 \\mathsf { m V } \\mathsf { d e c } ^ { - 1 }$ , denoting the best HER kinetics, which is further verified by the largest exchange current density $( j _ { 0 } = 8 . 9 9 \\mathrm { m A c m } ^ { - 2 } ) ^ { 3 8 , 3 9 }$ . "]}, {"key": "specific electrochemical activity", "value": "-1.39 mA m_ECSA^-2", "source": ["Additionally, when normalized to ECSA (see Supplementary Fig. 45), HEA-400 presents 4.6 times higher specific electrochemical activity $( - 1 . 3 9 \\mathrm { m A } \\ \\mathrm { m } _ { \\mathrm { E C S A } } ^ { - 2 } )$ than that of $\\mathsf { P t / C } \\left( - 0 . 3 0 \\mathsf { m A } \\mathsf { m } _ { \\mathrm { E C S A } } ^ { - 2 } \\right.$ , see Fig. 4d) at an overpotential of $2 0 \\mathsf { m V } ,$ . "]}, {"key": "turnover frequency", "value": "4.36e-02 s^-1", "source": ["Meanwhile, the turnover frequency of HEA-400 $( 4 . 3 6 \\times 1 0 ^ { - 2 } { \\sf S } ^ { - 1 } )$ at this potential is also much higher than that of $\\sf P t / C$ $( 0 . 9 8 \\times 1 0 ^ { - 2 } { \\sf S } ^ { - 1 } )$ , further confirming the excellent intrinsic activity (see Fig. 4e). The greatly enhanced intrinsic activity of HEA-400 derives from the dual gradient structures, where $\\mathsf { H } ^ { * }$ spillover phenomenon exists. "]}, {"key": "faradic efficiency", "value": "99%", "source": ["Besides, the high stability of HEA400-5000 is verified through the galvanostatic measurement during an $8 0 { \\cdot } \\mathrm { h }$ test (see Supplementary Fig. 35). The faradic efficiency of HEA400-500 is also calculated to be $9 9 \\%$ (see Supplementary Fig. 36), demonstrating that almost all of the current in the test is used for HER. The activation effect of HEA-400 is further demonstrated by the electrochemical double-layer capacitance $( C _ { \\mathrm { d l } } )$ , as shown in Fig. 4b. Consistent with the tendency of HER activity, the $C _ { \\mathrm { d l } }$ of HEA-400 activated HEA-400, activated HEA-500, and $\\sf P t / C$ at $\\begin{array} { r } { \\eta = 2 0 \\mathrm { m V } . } \\end{array}$ . e TOFs of activated HEA-400, activated HEA-500, and $\\sf P t / C$ at $\\begin{array} { r } { \\eta = 2 0 \\mathrm { m V } . } \\end{array}$ f Comparison of HER performance for HEA-400 with other reported catalysts in 0.5 M ${ \\sf H } _ { 2 } { \\sf S } { \\sf O } _ { 4 }$ (see Supplementary Table 3 for more details)."]}, {"key": "electrochemical double-layer capacitance", "value": "111.7 mF cm^-2", "source": ["\nincreases continuously to reach the maximum value of $1 1 1 . 7 \\mathsf { m F } \\mathsf { c m } ^ { - 2 }$ after 5000 CV cycles. "]}]}, "experimental_conditions": {"test_setup": {"source": ["30 $\\mu \\mathrm { L }$ of the catalyst ink was taken and dried on the RDE surface for measurement each time. ", "Linear sweep voltammetry (LSV) tests were conducted at a scan rate of $5 \\mathsf { m } \\mathsf { V } \\mathsf { s } ^ { - 1 }$ with a rotation rate of 2025 rpm. "], "scan_rate": "5 mV s^-1", "substrate": "Ni foam", "ir_compensation": null}, "electrolyte": {"source": ["\n# Catalytic performance of PtFeCoNiCu HEA\n\nThe HER performance of the HEA catalysts was measured in $\\mathbf { 0 . 5 M }$ ${ \\sf H } _ { 2 } { \\sf S } { \\sf O } _ { 4 }$ using a typical three-electrode configuration. "], "ph_value": null, "concentration_molar": "0.5 M", "electrolyte_composition": "H2SO4"}, "synthesis_method": {"method": "solvothermal reaction followed by thermal annealing", "source": ["\nAs a proof-of-concept, the PtFeCoNiCu HEA catalysts were synthesized through a solvothermal reaction followed by thermal annealing, as illustrated in Supplementary Fig. 14. Based on different annealing temperatures (300, 400, and $5 0 0 ^ { \\circ } \\mathrm { C } )$ , the synthesized HEA samples are named as HEA-300, HEA-400, and HEA-500, respectively. ", "The HEA-300, HEA-400 HEA-500, HEA-700 and HEA-900 were obtained through annealing the slurry under $5 \\% \\mathsf { H } _ { 2 } / \\mathsf { A r }$ atmosphere for $^ { 2 \\mathrm { h } }$ at 300, 400, 500, 700 and $9 0 0 ^ { \\circ } \\mathrm { C }$ , respectively."], "key_parameters": "300 °C, 5% H2/Ar atmosphere, 2 h"}, "other_environmental_params": [{"key": "activation potential range", "value": "100~530 mV (vs. RHE)", "source": ["\nThe HER performance measurements were conducted in $\\Nu _ { 2 ^ { - } }$ saturated 0.5 M ${ \\sf H } _ { 2 } { \\sf S } { \\sf O } _ { 4 }$ . For the activation of PtFeCoNiCu, PtFeCoNi, PtFeCo, FeCoNiCrMn and FeCoNiCuMn catalysts, cyclic voltammetry (CV) tests were performed at a potential range of $1 0 0 { \\cdot } 5 3 0 \\mathrm { m V }$ (vs. reversible hydrogen electrode, RHE) at a scan rate of $4 0 0 \\mathrm { { m V s ^ { - 1 } } }$ . "]}]}}, {"alloy_id": "HEA-400", "performance": {"stability": {"source": ["Galvanostatic tests were performed at an applied current density of $- 1 0 \\mathsf { m } \\mathsf { A } \\mathsf { c m } ^ { - 2 }$ for $8 0 \\mathrm { h }$ . "], "cycle_count": null, "test_method": "Galvanostatic", "duration_hours": "80", "degradation_details": null, "performance_retention": null}, "tafel_slope": {"unit": "mV dec^-1", "value": "28.1", "source": ["The corresponding Tafel plots (see the inset in Fig. 4c) indicate that the activated HEA-400 presents the smallest Tafel slope of $2 8 . 1 \\mathsf { m V } \\mathsf { d e c } ^ { - 1 }$ , denoting the best HER kinetics, which is further verified by the largest exchange current density $( j _ { 0 } = 8 . 9 9 \\mathrm { m A c m } ^ { - 2 } ) ^ { 3 8 , 3 9 }$ . "]}, "overpotential": [{"unit": "mV", "value": "30.7", "source": ["The HER performance of HEA-400 is gradually enhanced with continuous CV tests until the best performance (the overpotential of $3 0 . 7 \\mathrm { m V }$ at $- 1 0 0 \\mathsf { m A c m ^ { - 2 } }$ ) is achieved after 5000 CV cycles. "], "current_density": "100 mA cm^-2"}, {"unit": "mV", "value": "37.8", "source": ["After the 100-cycle CV test, the HEA-400- 100 shows a greatly improved HER performance with an overpotential of $3 7 . 8 \\mathrm { m V }$ at $- 1 0 0 \\mathsf { m A } \\mathsf { c m } ^ { - 2 }$ . "], "current_density": "100 mA cm^-2"}, {"unit": "mV", "value": "10.8", "source": ["43 and 44. A comparison of HER activity among the activated HEA-400 (HEA-400-5000), activated HEA-500 (HEA-500-2000), and $\\sf P t / C$ is shown in Fig. 4c, where the HEA400 has the smallest overpotential of $1 0 . 8 \\mathsf { m V }$ at $- 1 0 \\mathsf { m } \\mathsf { A } \\mathsf { c m } ^ { - 2 }$ . ", "51–53. Compared with other reported catalysts for HER (see Fig. 4e and Supplementary Table 3), the designed dual gradient HEA shows the smallest overpotential of $1 0 . 8 \\mathsf { m V }$ at $- 1 0 \\mathsf { m A } \\mathsf { c m } ^ { - 2 }$ , indicating a breakthrough in the catalytic performance for HER.", "The designed HEA catalyst has an excellent catalytic performance for HER with an ovepotential of $1 0 . 8 \\mathsf { m V }$ at $- 1 0 \\mathsf { m A } \\mathsf { c m } ^ { - 2 }$ and 4.6 times higher intrinsic activity than that of $\\sf P t / C$ . "], "current_density": "10 mA cm^-2"}], "supplementary_performance": [{"key": "exchange current density", "value": "8.99 mA cm^-2", "source": ["The corresponding Tafel plots (see the inset in Fig. 4c) indicate that the activated HEA-400 presents the smallest Tafel slope of $2 8 . 1 \\mathsf { m V } \\mathsf { d e c } ^ { - 1 }$ , denoting the best HER kinetics, which is further verified by the largest exchange current density $( j _ { 0 } = 8 . 9 9 \\mathrm { m A c m } ^ { - 2 } ) ^ { 3 8 , 3 9 }$ . "]}, {"key": "specific electrochemical activity", "value": "-1.39 mA m_ECSA^-2", "source": ["Additionally, when normalized to ECSA (see Supplementary Fig. 45), HEA-400 presents 4.6 times higher specific electrochemical activity $( - 1 . 3 9 \\mathrm { m A } \\ \\mathrm { m } _ { \\mathrm { E C S A } } ^ { - 2 } )$ than that of $\\mathsf { P t / C } \\left( - 0 . 3 0 \\mathsf { m A } \\mathsf { m } _ { \\mathrm { E C S A } } ^ { - 2 } \\right.$ , see Fig. 4d) at an overpotential of $2 0 \\mathsf { m V } ,$ . "]}, {"key": "turnover frequency", "value": "4.36e-02 s^-1", "source": ["Meanwhile, the turnover frequency of HEA-400 $( 4 . 3 6 \\times 1 0 ^ { - 2 } { \\sf S } ^ { - 1 } )$ at this potential is also much higher than that of $\\sf P t / C$ $( 0 . 9 8 \\times 1 0 ^ { - 2 } { \\sf S } ^ { - 1 } )$ , further confirming the excellent intrinsic activity (see Fig. 4e). The greatly enhanced intrinsic activity of HEA-400 derives from the dual gradient structures, where $\\mathsf { H } ^ { * }$ spillover phenomenon exists. "]}, {"key": "faradic efficiency", "value": "99%", "source": ["Besides, the high stability of HEA400-5000 is verified through the galvanostatic measurement during an $8 0 { \\cdot } \\mathrm { h }$ test (see Supplementary Fig. 35). The faradic efficiency of HEA400-500 is also calculated to be $9 9 \\%$ (see Supplementary Fig. 36), demonstrating that almost all of the current in the test is used for HER. The activation effect of HEA-400 is further demonstrated by the electrochemical double-layer capacitance $( C _ { \\mathrm { d l } } )$ , as shown in Fig. 4b. Consistent with the tendency of HER activity, the $C _ { \\mathrm { d l } }$ of HEA-400 activated HEA-400, activated HEA-500, and $\\sf P t / C$ at $\\begin{array} { r } { \\eta = 2 0 \\mathrm { m V } . } \\end{array}$ . e TOFs of activated HEA-400, activated HEA-500, and $\\sf P t / C$ at $\\begin{array} { r } { \\eta = 2 0 \\mathrm { m V } . } \\end{array}$ f Comparison of HER performance for HEA-400 with other reported catalysts in 0.5 M ${ \\sf H } _ { 2 } { \\sf S } { \\sf O } _ { 4 }$ (see Supplementary Table 3 for more details)."]}, {"key": "electrochemical double-layer capacitance", "value": "111.7 mF cm^-2", "source": ["\nincreases continuously to reach the maximum value of $1 1 1 . 7 \\mathsf { m F } \\mathsf { c m } ^ { - 2 }$ after 5000 CV cycles. "]}]}, "experimental_conditions": {"test_setup": {"source": ["30 $\\mu \\mathrm { L }$ of the catalyst ink was taken and dried on the RDE surface for measurement each time. ", "Linear sweep voltammetry (LSV) tests were conducted at a scan rate of $5 \\mathsf { m } \\mathsf { V } \\mathsf { s } ^ { - 1 }$ with a rotation rate of 2025 rpm. "], "scan_rate": "5 mV s^-1", "substrate": "Ni foam", "ir_compensation": null}, "electrolyte": {"source": ["\n# Catalytic performance of PtFeCoNiCu HEA\n\nThe HER performance of the HEA catalysts was measured in $\\mathbf { 0 . 5 M }$ ${ \\sf H } _ { 2 } { \\sf S } { \\sf O } _ { 4 }$ using a typical three-electrode configuration. "], "ph_value": null, "concentration_molar": "0.5 M", "electrolyte_composition": "H2SO4"}, "synthesis_method": {"method": "solvothermal reaction followed by thermal annealing", "source": ["\nAs a proof-of-concept, the PtFeCoNiCu HEA catalysts were synthesized through a solvothermal reaction followed by thermal annealing, as illustrated in Supplementary Fig. 14. Based on different annealing temperatures (300, 400, and $5 0 0 ^ { \\circ } \\mathrm { C } )$ , the synthesized HEA samples are named as HEA-300, HEA-400, and HEA-500, respectively. ", "The HEA-300, HEA-400 HEA-500, HEA-700 and HEA-900 were obtained through annealing the slurry under $5 \\% \\mathsf { H } _ { 2 } / \\mathsf { A r }$ atmosphere for $^ { 2 \\mathrm { h } }$ at 300, 400, 500, 700 and $9 0 0 ^ { \\circ } \\mathrm { C }$ , respectively."], "key_parameters": "400 °C, 5% H2/Ar atmosphere, 2 h"}, "other_environmental_params": [{"key": "activation potential range", "value": "100~530 mV (vs. RHE)", "source": ["\nThe HER performance measurements were conducted in $\\Nu _ { 2 ^ { - } }$ saturated 0.5 M ${ \\sf H } _ { 2 } { \\sf S } { \\sf O } _ { 4 }$ . For the activation of PtFeCoNiCu, PtFeCoNi, PtFeCo, FeCoNiCrMn and FeCoNiCuMn catalysts, cyclic voltammetry (CV) tests were performed at a potential range of $1 0 0 { \\cdot } 5 3 0 \\mathrm { m V }$ (vs. reversible hydrogen electrode, RHE) at a scan rate of $4 0 0 \\mathrm { { m V s ^ { - 1 } } }$ . "]}]}}, {"alloy_id": "HEA-500", "performance": {"stability": {"source": null, "cycle_count": null, "test_method": null, "duration_hours": null, "degradation_details": null, "performance_retention": null}, "tafel_slope": {"unit": "mV dec^-1", "value": null, "source": null}, "overpotential": [{"unit": "mV", "value": "10.8", "source": ["A new descriptor was proposed to design HEA catalysts for HER. As a proof-of-concept, the synthesized PtFeCoNiCu HEA catalyst endows a high catalytic performance for HER with an overpotential of $1 0 . 8 \\mathsf { m V }$ at $- 1 0 \\mathsf { m A } \\mathsf { c m } ^ { - 2 }$ and 4.6 times higher intrinsic activity over the state-of-the-art $\\sf P t / C$ . ", "The designed HEA catalyst has an excellent catalytic performance for HER with an ovepotential of $1 0 . 8 \\mathsf { m V }$ at $- 1 0 \\mathsf { m A } \\mathsf { c m } ^ { - 2 }$ and 4.6 times higher intrinsic activity than that of $\\sf P t / C$ . "], "current_density": "10 mA cm^-2"}, {"unit": "mV", "value": "37.8", "source": ["After the 100-cycle CV test, the HEA-400- 100 shows a greatly improved HER performance with an overpotential of $3 7 . 8 \\mathrm { m V }$ at $- 1 0 0 \\mathsf { m A } \\mathsf { c m } ^ { - 2 }$ . "], "current_density": "100 mA cm^-2"}], "supplementary_performance": []}, "experimental_conditions": {"test_setup": {"source": ["30 $\\mu \\mathrm { L }$ of the catalyst ink was taken and dried on the RDE surface for measurement each time. ", "Linear sweep voltammetry (LSV) tests were conducted at a scan rate of $5 \\mathsf { m } \\mathsf { V } \\mathsf { s } ^ { - 1 }$ with a rotation rate of 2025 rpm. "], "scan_rate": "5 mV s^-1", "substrate": "Ni foam", "ir_compensation": null}, "electrolyte": {"source": ["\n# Catalytic performance of PtFeCoNiCu HEA\n\nThe HER performance of the HEA catalysts was measured in $\\mathbf { 0 . 5 M }$ ${ \\sf H } _ { 2 } { \\sf S } { \\sf O } _ { 4 }$ using a typical three-electrode configuration. "], "ph_value": null, "concentration_molar": "0.5 M", "electrolyte_composition": "H2SO4"}, "synthesis_method": {"method": "solvothermal reaction followed by thermal annealing", "source": ["\nAs a proof-of-concept, the PtFeCoNiCu HEA catalysts were synthesized through a solvothermal reaction followed by thermal annealing, as illustrated in Supplementary Fig. 14. Based on different annealing temperatures (300, 400, and $5 0 0 ^ { \\circ } \\mathrm { C } )$ , the synthesized HEA samples are named as HEA-300, HEA-400, and HEA-500, respectively. ", "The HEA-300, HEA-400 HEA-500, HEA-700 and HEA-900 were obtained through annealing the slurry under $5 \\% \\mathsf { H } _ { 2 } / \\mathsf { A r }$ atmosphere for $^ { 2 \\mathrm { h } }$ at 300, 400, 500, 700 and $9 0 0 ^ { \\circ } \\mathrm { C }$ , respectively."], "key_parameters": "500 °C, 5% H2/Ar atmosphere, 2 h"}, "other_environmental_params": [{"key": "activation potential range", "value": "100~530 mV (vs. RHE)", "source": ["\nThe HER performance measurements were conducted in $\\Nu _ { 2 ^ { - } }$ saturated 0.5 M ${ \\sf H } _ { 2 } { \\sf S } { \\sf O } _ { 4 }$ . For the activation of PtFeCoNiCu, PtFeCoNi, PtFeCo, FeCoNiCrMn and FeCoNiCuMn catalysts, cyclic voltammetry (CV) tests were performed at a potential range of $1 0 0 { \\cdot } 5 3 0 \\mathrm { m V }$ (vs. reversible hydrogen electrode, RHE) at a scan rate of $4 0 0 \\mathrm { { m V s ^ { - 1 } } }$ . "]}]}}]} | {"extraction_results": [{"alloy_id": "HEA-400-5000", "performance": {"stability": {"source": ["Galvanostatic tests were performed at an applied current density of $- 1 0 \\mathsf { m } \\mathsf { A } \\mathsf { c m } ^ { - 2 }$ for $8 0 \\mathrm { h }$ . "], "cycle_count": null, "test_method": "Chronopotentiometry", "duration_hours": "80", "degradation_details": null, "performance_retention": null}, "tafel_slope": {"unit": "mV dec^-1", "value": "28.1", "source": ["The corresponding Tafel plots (see the inset in Fig. 4c) indicate that the activated HEA-400 presents the smallest Tafel slope of $2 8 . 1 \\mathsf { m V } \\mathsf { d e c } ^ { - 1 }$ , denoting the best HER kinetics, which is further verified by the largest exchange current density $( j _ { 0 } = 8 . 9 9 \\mathrm { m A c m } ^ { - 2 } ) ^ { 3 8 , 3 9 }$ . "]}, "overpotential": [{"unit": "mV", "value": "10.8", "source": ["A new descriptor was proposed to design HEA catalysts for HER. As a proof-of-concept, the synthesized PtFeCoNiCu HEA catalyst endows a high catalytic performance for HER with an overpotential of $1 0 . 8 \\mathsf { m V }$ at $- 1 0 \\mathsf { m A } \\mathsf { c m } ^ { - 2 }$ and 4.6 times higher intrinsic activity over the state-of-the-art $\\sf P t / C$ . ", "43 and 44. A comparison of HER activity among the activated HEA-400 (HEA-400-5000), activated HEA-500 (HEA-500-2000), and $\\sf P t / C$ is shown in Fig. 4c, where the HEA400 has the smallest overpotential of $1 0 . 8 \\mathsf { m V }$ at $- 1 0 \\mathsf { m } \\mathsf { A } \\mathsf { c m } ^ { - 2 }$ . ", "51–53. Compared with other reported catalysts for HER (see Fig. 4e and Supplementary Table 3), the designed dual gradient HEA shows the smallest overpotential of $1 0 . 8 \\mathsf { m V }$ at $- 1 0 \\mathsf { m A } \\mathsf { c m } ^ { - 2 }$ , indicating a breakthrough in the catalytic performance for HER.", "The designed HEA catalyst has an excellent catalytic performance for HER with an ovepotential of $1 0 . 8 \\mathsf { m V }$ at $- 1 0 \\mathsf { m A } \\mathsf { c m } ^ { - 2 }$ and 4.6 times higher intrinsic activity than that of $\\sf P t / C$ . "], "current_density": "10 mA cm^-2"}, {"unit": "mV", "value": "30.7", "source": ["The HER performance of HEA-400 is gradually enhanced with continuous CV tests until the best performance (the overpotential of $3 0 . 7 \\mathrm { m V }$ at $- 1 0 0 \\mathsf { m A c m ^ { - 2 } }$ ) is achieved after 5000 CV cycles. "], "current_density": "100 mA cm^-2"}], "supplementary_performance": [{"key": "exchange current density", "value": "8.99 mA cm^-2", "source": ["The corresponding Tafel plots (see the inset in Fig. 4c) indicate that the activated HEA-400 presents the smallest Tafel slope of $2 8 . 1 \\mathsf { m V } \\mathsf { d e c } ^ { - 1 }$ , denoting the best HER kinetics, which is further verified by the largest exchange current density $( j _ { 0 } = 8 . 9 9 \\mathrm { m A c m } ^ { - 2 } ) ^ { 3 8 , 3 9 }$ . "]}, {"key": "specific activity at 20 mV", "value": "-1.39 mA m_ECSA^-2", "source": ["Additionally, when normalized to ECSA (see Supplementary Fig. 45), HEA-400 presents 4.6 times higher specific electrochemical activity $( - 1 . 3 9 \\mathrm { m A } \\ \\mathrm { m } _ { \\mathrm { E C S A } } ^ { - 2 } )$ than that of $\\mathsf { P t / C } \\left( - 0 . 3 0 \\mathsf { m A } \\mathsf { m } _ { \\mathrm { E C S A } } ^ { - 2 } \\right.$ , see Fig. 4d) at an overpotential of $2 0 \\mathsf { m V } ,$ . "]}, {"key": "turnover frequency at 20 mV", "value": "4.36 × 10^-2 s^-1", "source": ["Meanwhile, the turnover frequency of HEA-400 $( 4 . 3 6 \\times 1 0 ^ { - 2 } { \\sf S } ^ { - 1 } )$ at this potential is also much higher than that of $\\sf P t / C$ $( 0 . 9 8 \\times 1 0 ^ { - 2 } { \\sf S } ^ { - 1 } )$ , further confirming the excellent intrinsic activity (see Fig. 4e). The greatly enhanced intrinsic activity of HEA-400 derives from the dual gradient structures, where $\\mathsf { H } ^ { * }$ spillover phenomenon exists. "]}, {"key": "overpotential (initial)", "value": "96.8 mV at 100 mA cm^-2", "source": ["The HEA-400 shows an overpotential of $9 6 . 8 \\mathrm { m V }$ at $- 1 0 0 \\mathsf { m A } \\mathsf { c m } ^ { - 2 }$ in the initial polarization curve. "]}]}, "experimental_conditions": {"test_setup": {"source": ["Linear sweep voltammetry (LSV) tests were conducted at a scan rate of $5 \\mathsf { m } \\mathsf { V } \\mathsf { s } ^ { - 1 }$ with a rotation rate of 2025 rpm. "], "scan_rate": "5 mV s^-1", "substrate": "rotating disk electrode (RDE)", "ir_compensation": null}, "electrolyte": {"source": ["\n# Catalytic performance of PtFeCoNiCu HEA\n\nThe HER performance of the HEA catalysts was measured in $\\mathbf { 0 . 5 M }$ ${ \\sf H } _ { 2 } { \\sf S } { \\sf O } _ { 4 }$ using a typical three-electrode configuration. ", "\nThe HER performance measurements were conducted in $\\Nu _ { 2 ^ { - } }$ saturated 0.5 M ${ \\sf H } _ { 2 } { \\sf S } { \\sf O } _ { 4 }$ . For the activation of PtFeCoNiCu, PtFeCoNi, PtFeCo, FeCoNiCrMn and FeCoNiCuMn catalysts, cyclic voltammetry (CV) tests were performed at a potential range of $1 0 0 { \\cdot } 5 3 0 \\mathrm { m V }$ (vs. reversible hydrogen electrode, RHE) at a scan rate of $4 0 0 \\mathrm { { m V s ^ { - 1 } } }$ . "], "ph_value": null, "concentration_molar": "0.5 M", "electrolyte_composition": "H2SO4"}, "synthesis_method": {"method": "solvothermal reaction + thermal annealing", "source": ["\nAs a proof-of-concept, the PtFeCoNiCu HEA catalysts were synthesized through a solvothermal reaction followed by thermal annealing, as illustrated in Supplementary Fig. 14. Based on different annealing temperatures (300, 400, and $5 0 0 ^ { \\circ } \\mathrm { C } )$ , the synthesized HEA samples are named as HEA-300, HEA-400, and HEA-500, respectively. ", "The HEA-300, HEA-400 HEA-500, HEA-700 and HEA-900 were obtained through annealing the slurry under $5 \\% \\mathsf { H } _ { 2 } / \\mathsf { A r }$ atmosphere for $^ { 2 \\mathrm { h } }$ at 300, 400, 500, 700 and $9 0 0 ^ { \\circ } \\mathrm { C }$ , respectively."], "key_parameters": "5% H2/Ar atmosphere, 2h at 500°C"}, "other_environmental_params": [{"key": "rotation_rate", "value": "2025 rpm", "source": ["Linear sweep voltammetry (LSV) tests were conducted at a scan rate of $5 \\mathsf { m } \\mathsf { V } \\mathsf { s } ^ { - 1 }$ with a rotation rate of 2025 rpm. "]}, {"key": "temperature", "value": "room temperature", "source": ["All the measurements were performed at room temperature. All the potentials converted to the RHE were through $E _ { \\mathrm { R H E } } = E _ { \\mathrm { S C E } } + 0 . 0 5 9 ~ \\mathrm { p H } + 0 . 2 6 7 ~ \\mathrm { V } .$ , where $E _ { \\mathrm { R H E } }$ and $E _ { \\mathsf { S C E } }$ denote the reversible hydrogen evolution potential and the measured potential, respectively."]}]}}, {"alloy_id": "HEA-500-2000", "performance": {"stability": {"source": [], "cycle_count": null, "test_method": "Unknown", "duration_hours": null, "degradation_details": null, "performance_retention": null}, "tafel_slope": {"unit": "mV dec^-1", "value": null, "source": []}, "overpotential": [], "supplementary_performance": []}, "experimental_conditions": {"test_setup": {"source": ["Linear sweep voltammetry (LSV) tests were conducted at a scan rate of $5 \\mathsf { m } \\mathsf { V } \\mathsf { s } ^ { - 1 }$ with a rotation rate of 2025 rpm. "], "scan_rate": "5 mV s^-1", "substrate": "rotating disk electrode (RDE)", "ir_compensation": null}, "electrolyte": {"source": ["\n# Catalytic performance of PtFeCoNiCu HEA\n\nThe HER performance of the HEA catalysts was measured in $\\mathbf { 0 . 5 M }$ ${ \\sf H } _ { 2 } { \\sf S } { \\sf O } _ { 4 }$ using a typical three-electrode configuration. ", "\nThe HER performance measurements were conducted in $\\Nu _ { 2 ^ { - } }$ saturated 0.5 M ${ \\sf H } _ { 2 } { \\sf S } { \\sf O } _ { 4 }$ . For the activation of PtFeCoNiCu, PtFeCoNi, PtFeCo, FeCoNiCrMn and FeCoNiCuMn catalysts, cyclic voltammetry (CV) tests were performed at a potential range of $1 0 0 { \\cdot } 5 3 0 \\mathrm { m V }$ (vs. reversible hydrogen electrode, RHE) at a scan rate of $4 0 0 \\mathrm { { m V s ^ { - 1 } } }$ . "], "ph_value": null, "concentration_molar": "0.5 M", "electrolyte_composition": "H2SO4"}, "synthesis_method": {"method": "solvothermal reaction + thermal annealing", "source": ["\nAs a proof-of-concept, the PtFeCoNiCu HEA catalysts were synthesized through a solvothermal reaction followed by thermal annealing, as illustrated in Supplementary Fig. 14. Based on different annealing temperatures (300, 400, and $5 0 0 ^ { \\circ } \\mathrm { C } )$ , the synthesized HEA samples are named as HEA-300, HEA-400, and HEA-500, respectively. ", "The HEA-300, HEA-400 HEA-500, HEA-700 and HEA-900 were obtained through annealing the slurry under $5 \\% \\mathsf { H } _ { 2 } / \\mathsf { A r }$ atmosphere for $^ { 2 \\mathrm { h } }$ at 300, 400, 500, 700 and $9 0 0 ^ { \\circ } \\mathrm { C }$ , respectively."], "key_parameters": "5% H2/Ar atmosphere, 2h at 500°C"}, "other_environmental_params": [{"key": "rotation_rate", "value": "2025 rpm", "source": ["Linear sweep voltammetry (LSV) tests were conducted at a scan rate of $5 \\mathsf { m } \\mathsf { V } \\mathsf { s } ^ { - 1 }$ with a rotation rate of 2025 rpm. "]}, {"key": "temperature", "value": "room temperature", "source": ["All the measurements were performed at room temperature. All the potentials converted to the RHE were through $E _ { \\mathrm { R H E } } = E _ { \\mathrm { S C E } } + 0 . 0 5 9 ~ \\mathrm { p H } + 0 . 2 6 7 ~ \\mathrm { V } .$ , where $E _ { \\mathrm { R H E } }$ and $E _ { \\mathsf { S C E } }$ denote the reversible hydrogen evolution potential and the measured potential, respectively."]}]}}, {"alloy_id": "HEA-300", "performance": {"stability": {"source": ["Galvanostatic tests were performed at an applied current density of $- 1 0 \\mathsf { m } \\mathsf { A } \\mathsf { c m } ^ { - 2 }$ for $8 0 \\mathrm { h }$ . "], "cycle_count": null, "test_method": "Galvanostatic", "duration_hours": "80", "degradation_details": null, "performance_retention": null}, "tafel_slope": {"unit": "mV dec^-1", "value": "28.1", "source": ["The corresponding Tafel plots (see the inset in Fig. 4c) indicate that the activated HEA-400 presents the smallest Tafel slope of $2 8 . 1 \\mathsf { m V } \\mathsf { d e c } ^ { - 1 }$ , denoting the best HER kinetics, which is further verified by the largest exchange current density $( j _ { 0 } = 8 . 9 9 \\mathrm { m A c m } ^ { - 2 } ) ^ { 3 8 , 3 9 }$ . "]}, "overpotential": [{"unit": "mV", "value": "10.8", "source": ["A new descriptor was proposed to design HEA catalysts for HER. As a proof-of-concept, the synthesized PtFeCoNiCu HEA catalyst endows a high catalytic performance for HER with an overpotential of $1 0 . 8 \\mathsf { m V }$ at $- 1 0 \\mathsf { m A } \\mathsf { c m } ^ { - 2 }$ and 4.6 times higher intrinsic activity over the state-of-the-art $\\sf P t / C$ . ", "43 and 44. A comparison of HER activity among the activated HEA-400 (HEA-400-5000), activated HEA-500 (HEA-500-2000), and $\\sf P t / C$ is shown in Fig. 4c, where the HEA400 has the smallest overpotential of $1 0 . 8 \\mathsf { m V }$ at $- 1 0 \\mathsf { m } \\mathsf { A } \\mathsf { c m } ^ { - 2 }$ . ", "The designed HEA catalyst has an excellent catalytic performance for HER with an ovepotential of $1 0 . 8 \\mathsf { m V }$ at $- 1 0 \\mathsf { m A } \\mathsf { c m } ^ { - 2 }$ and 4.6 times higher intrinsic activity than that of $\\sf P t / C$ . "], "current_density": "10 mA cm^-2"}, {"unit": "mV", "value": "96.8", "source": ["The HEA-400 shows an overpotential of $9 6 . 8 \\mathrm { m V }$ at $- 1 0 0 \\mathsf { m A } \\mathsf { c m } ^ { - 2 }$ in the initial polarization curve. "], "current_density": "100 mA cm^-2"}], "supplementary_performance": [{"key": "exchange current density", "value": "8.99 mA cm^-2", "source": ["The corresponding Tafel plots (see the inset in Fig. 4c) indicate that the activated HEA-400 presents the smallest Tafel slope of $2 8 . 1 \\mathsf { m V } \\mathsf { d e c } ^ { - 1 }$ , denoting the best HER kinetics, which is further verified by the largest exchange current density $( j _ { 0 } = 8 . 9 9 \\mathrm { m A c m } ^ { - 2 } ) ^ { 3 8 , 3 9 }$ . "]}, {"key": "specific electrochemical activity", "value": "-1.39 mA m_ECSA^-2", "source": ["Additionally, when normalized to ECSA (see Supplementary Fig. 45), HEA-400 presents 4.6 times higher specific electrochemical activity $( - 1 . 3 9 \\mathrm { m A } \\ \\mathrm { m } _ { \\mathrm { E C S A } } ^ { - 2 } )$ than that of $\\mathsf { P t / C } \\left( - 0 . 3 0 \\mathsf { m A } \\mathsf { m } _ { \\mathrm { E C S A } } ^ { - 2 } \\right.$ , see Fig. 4d) at an overpotential of $2 0 \\mathsf { m V } ,$ . "]}, {"key": "turnover frequency", "value": "4.36e-02 s^-1", "source": ["Meanwhile, the turnover frequency of HEA-400 $( 4 . 3 6 \\times 1 0 ^ { - 2 } { \\sf S } ^ { - 1 } )$ at this potential is also much higher than that of $\\sf P t / C$ $( 0 . 9 8 \\times 1 0 ^ { - 2 } { \\sf S } ^ { - 1 } )$ , further confirming the excellent intrinsic activity (see Fig. 4e). The greatly enhanced intrinsic activity of HEA-400 derives from the dual gradient structures, where $\\mathsf { H } ^ { * }$ spillover phenomenon exists. "]}, {"key": "faradic efficiency", "value": "99%", "source": ["Besides, the high stability of HEA400-5000 is verified through the galvanostatic measurement during an $8 0 { \\cdot } \\mathrm { h }$ test (see Supplementary Fig. 35). The faradic efficiency of HEA400-500 is also calculated to be $9 9 \\%$ (see Supplementary Fig. 36), demonstrating that almost all of the current in the test is used for HER. The activation effect of HEA-400 is further demonstrated by the electrochemical double-layer capacitance $( C _ { \\mathrm { d l } } )$ , as shown in Fig. 4b. Consistent with the tendency of HER activity, the $C _ { \\mathrm { d l } }$ of HEA-400 activated HEA-400, activated HEA-500, and $\\sf P t / C$ at $\\begin{array} { r } { \\eta = 2 0 \\mathrm { m V } . } \\end{array}$ . e TOFs of activated HEA-400, activated HEA-500, and $\\sf P t / C$ at $\\begin{array} { r } { \\eta = 2 0 \\mathrm { m V } . } \\end{array}$ f Comparison of HER performance for HEA-400 with other reported catalysts in 0.5 M ${ \\sf H } _ { 2 } { \\sf S } { \\sf O } _ { 4 }$ (see Supplementary Table 3 for more details)."]}, {"key": "electrochemical double-layer capacitance", "value": "111.7 mF cm^-2", "source": ["\nincreases continuously to reach the maximum value of $1 1 1 . 7 \\mathsf { m F } \\mathsf { c m } ^ { - 2 }$ after 5000 CV cycles. "]}]}, "experimental_conditions": {"test_setup": {"source": ["30 $\\mu \\mathrm { L }$ of the catalyst ink was taken and dried on the RDE surface for measurement each time. ", "Linear sweep voltammetry (LSV) tests were conducted at a scan rate of $5 \\mathsf { m } \\mathsf { V } \\mathsf { s } ^ { - 1 }$ with a rotation rate of 2025 rpm. "], "scan_rate": "5 mV s^-1", "substrate": "Ni foam", "ir_compensation": null}, "electrolyte": {"source": ["\n# Catalytic performance of PtFeCoNiCu HEA\n\nThe HER performance of the HEA catalysts was measured in $\\mathbf { 0 . 5 M }$ ${ \\sf H } _ { 2 } { \\sf S } { \\sf O } _ { 4 }$ using a typical three-electrode configuration. "], "ph_value": null, "concentration_molar": "0.5 M", "electrolyte_composition": "H2SO4"}, "synthesis_method": {"method": "solvothermal reaction followed by thermal annealing", "source": ["\nAs a proof-of-concept, the PtFeCoNiCu HEA catalysts were synthesized through a solvothermal reaction followed by thermal annealing, as illustrated in Supplementary Fig. 14. Based on different annealing temperatures (300, 400, and $5 0 0 ^ { \\circ } \\mathrm { C } )$ , the synthesized HEA samples are named as HEA-300, HEA-400, and HEA-500, respectively. ", "The HEA-300, HEA-400 HEA-500, HEA-700 and HEA-900 were obtained through annealing the slurry under $5 \\% \\mathsf { H } _ { 2 } / \\mathsf { A r }$ atmosphere for $^ { 2 \\mathrm { h } }$ at 300, 400, 500, 700 and $9 0 0 ^ { \\circ } \\mathrm { C }$ , respectively."], "key_parameters": "300 °C, 5% H2/Ar atmosphere, 2 h"}, "other_environmental_params": [{"key": "activation potential range", "value": "100~530 mV (vs. RHE)", "source": ["\nThe HER performance measurements were conducted in $\\Nu _ { 2 ^ { - } }$ saturated 0.5 M ${ \\sf H } _ { 2 } { \\sf S } { \\sf O } _ { 4 }$ . For the activation of PtFeCoNiCu, PtFeCoNi, PtFeCo, FeCoNiCrMn and FeCoNiCuMn catalysts, cyclic voltammetry (CV) tests were performed at a potential range of $1 0 0 { \\cdot } 5 3 0 \\mathrm { m V }$ (vs. reversible hydrogen electrode, RHE) at a scan rate of $4 0 0 \\mathrm { { m V s ^ { - 1 } } }$ . "]}]}}, {"alloy_id": "HEA-400", "performance": {"stability": {"source": ["Galvanostatic tests were performed at an applied current density of $- 1 0 \\mathsf { m } \\mathsf { A } \\mathsf { c m } ^ { - 2 }$ for $8 0 \\mathrm { h }$ . "], "cycle_count": null, "test_method": "Galvanostatic", "duration_hours": "80", "degradation_details": null, "performance_retention": null}, "tafel_slope": {"unit": "mV dec^-1", "value": "28.1", "source": ["The corresponding Tafel plots (see the inset in Fig. 4c) indicate that the activated HEA-400 presents the smallest Tafel slope of $2 8 . 1 \\mathsf { m V } \\mathsf { d e c } ^ { - 1 }$ , denoting the best HER kinetics, which is further verified by the largest exchange current density $( j _ { 0 } = 8 . 9 9 \\mathrm { m A c m } ^ { - 2 } ) ^ { 3 8 , 3 9 }$ . "]}, "overpotential": [{"unit": "mV", "value": "30.7", "source": ["The HER performance of HEA-400 is gradually enhanced with continuous CV tests until the best performance (the overpotential of $3 0 . 7 \\mathrm { m V }$ at $- 1 0 0 \\mathsf { m A c m ^ { - 2 } }$ ) is achieved after 5000 CV cycles. "], "current_density": "100 mA cm^-2"}, {"unit": "mV", "value": "37.8", "source": ["After the 100-cycle CV test, the HEA-400- 100 shows a greatly improved HER performance with an overpotential of $3 7 . 8 \\mathrm { m V }$ at $- 1 0 0 \\mathsf { m A } \\mathsf { c m } ^ { - 2 }$ . "], "current_density": "100 mA cm^-2"}, {"unit": "mV", "value": "10.8", "source": ["43 and 44. A comparison of HER activity among the activated HEA-400 (HEA-400-5000), activated HEA-500 (HEA-500-2000), and $\\sf P t / C$ is shown in Fig. 4c, where the HEA400 has the smallest overpotential of $1 0 . 8 \\mathsf { m V }$ at $- 1 0 \\mathsf { m } \\mathsf { A } \\mathsf { c m } ^ { - 2 }$ . ", "51–53. Compared with other reported catalysts for HER (see Fig. 4e and Supplementary Table 3), the designed dual gradient HEA shows the smallest overpotential of $1 0 . 8 \\mathsf { m V }$ at $- 1 0 \\mathsf { m A } \\mathsf { c m } ^ { - 2 }$ , indicating a breakthrough in the catalytic performance for HER.", "The designed HEA catalyst has an excellent catalytic performance for HER with an ovepotential of $1 0 . 8 \\mathsf { m V }$ at $- 1 0 \\mathsf { m A } \\mathsf { c m } ^ { - 2 }$ and 4.6 times higher intrinsic activity than that of $\\sf P t / C$ . "], "current_density": "10 mA cm^-2"}], "supplementary_performance": [{"key": "exchange current density", "value": "8.99 mA cm^-2", "source": ["The corresponding Tafel plots (see the inset in Fig. 4c) indicate that the activated HEA-400 presents the smallest Tafel slope of $2 8 . 1 \\mathsf { m V } \\mathsf { d e c } ^ { - 1 }$ , denoting the best HER kinetics, which is further verified by the largest exchange current density $( j _ { 0 } = 8 . 9 9 \\mathrm { m A c m } ^ { - 2 } ) ^ { 3 8 , 3 9 }$ . "]}, {"key": "specific electrochemical activity", "value": "-1.39 mA m_ECSA^-2", "source": ["Additionally, when normalized to ECSA (see Supplementary Fig. 45), HEA-400 presents 4.6 times higher specific electrochemical activity $( - 1 . 3 9 \\mathrm { m A } \\ \\mathrm { m } _ { \\mathrm { E C S A } } ^ { - 2 } )$ than that of $\\mathsf { P t / C } \\left( - 0 . 3 0 \\mathsf { m A } \\mathsf { m } _ { \\mathrm { E C S A } } ^ { - 2 } \\right.$ , see Fig. 4d) at an overpotential of $2 0 \\mathsf { m V } ,$ . "]}, {"key": "turnover frequency", "value": "4.36e-02 s^-1", "source": ["Meanwhile, the turnover frequency of HEA-400 $( 4 . 3 6 \\times 1 0 ^ { - 2 } { \\sf S } ^ { - 1 } )$ at this potential is also much higher than that of $\\sf P t / C$ $( 0 . 9 8 \\times 1 0 ^ { - 2 } { \\sf S } ^ { - 1 } )$ , further confirming the excellent intrinsic activity (see Fig. 4e). The greatly enhanced intrinsic activity of HEA-400 derives from the dual gradient structures, where $\\mathsf { H } ^ { * }$ spillover phenomenon exists. "]}, {"key": "faradic efficiency", "value": "99%", "source": ["Besides, the high stability of HEA400-5000 is verified through the galvanostatic measurement during an $8 0 { \\cdot } \\mathrm { h }$ test (see Supplementary Fig. 35). The faradic efficiency of HEA400-500 is also calculated to be $9 9 \\%$ (see Supplementary Fig. 36), demonstrating that almost all of the current in the test is used for HER. The activation effect of HEA-400 is further demonstrated by the electrochemical double-layer capacitance $( C _ { \\mathrm { d l } } )$ , as shown in Fig. 4b. Consistent with the tendency of HER activity, the $C _ { \\mathrm { d l } }$ of HEA-400 activated HEA-400, activated HEA-500, and $\\sf P t / C$ at $\\begin{array} { r } { \\eta = 2 0 \\mathrm { m V } . } \\end{array}$ . e TOFs of activated HEA-400, activated HEA-500, and $\\sf P t / C$ at $\\begin{array} { r } { \\eta = 2 0 \\mathrm { m V } . } \\end{array}$ f Comparison of HER performance for HEA-400 with other reported catalysts in 0.5 M ${ \\sf H } _ { 2 } { \\sf S } { \\sf O } _ { 4 }$ (see Supplementary Table 3 for more details)."]}, {"key": "electrochemical double-layer capacitance", "value": "111.7 mF cm^-2", "source": ["\nincreases continuously to reach the maximum value of $1 1 1 . 7 \\mathsf { m F } \\mathsf { c m } ^ { - 2 }$ after 5000 CV cycles. "]}]}, "experimental_conditions": {"test_setup": {"source": ["30 $\\mu \\mathrm { L }$ of the catalyst ink was taken and dried on the RDE surface for measurement each time. ", "Linear sweep voltammetry (LSV) tests were conducted at a scan rate of $5 \\mathsf { m } \\mathsf { V } \\mathsf { s } ^ { - 1 }$ with a rotation rate of 2025 rpm. "], "scan_rate": "5 mV s^-1", "substrate": "Ni foam", "ir_compensation": null}, "electrolyte": {"source": ["\n# Catalytic performance of PtFeCoNiCu HEA\n\nThe HER performance of the HEA catalysts was measured in $\\mathbf { 0 . 5 M }$ ${ \\sf H } _ { 2 } { \\sf S } { \\sf O } _ { 4 }$ using a typical three-electrode configuration. "], "ph_value": null, "concentration_molar": "0.5 M", "electrolyte_composition": "H2SO4"}, "synthesis_method": {"method": "solvothermal reaction followed by thermal annealing", "source": ["\nAs a proof-of-concept, the PtFeCoNiCu HEA catalysts were synthesized through a solvothermal reaction followed by thermal annealing, as illustrated in Supplementary Fig. 14. Based on different annealing temperatures (300, 400, and $5 0 0 ^ { \\circ } \\mathrm { C } )$ , the synthesized HEA samples are named as HEA-300, HEA-400, and HEA-500, respectively. ", "The HEA-300, HEA-400 HEA-500, HEA-700 and HEA-900 were obtained through annealing the slurry under $5 \\% \\mathsf { H } _ { 2 } / \\mathsf { A r }$ atmosphere for $^ { 2 \\mathrm { h } }$ at 300, 400, 500, 700 and $9 0 0 ^ { \\circ } \\mathrm { C }$ , respectively."], "key_parameters": "400 °C, 5% H2/Ar atmosphere, 2 h"}, "other_environmental_params": [{"key": "activation potential range", "value": "100~530 mV (vs. RHE)", "source": ["\nThe HER performance measurements were conducted in $\\Nu _ { 2 ^ { - } }$ saturated 0.5 M ${ \\sf H } _ { 2 } { \\sf S } { \\sf O } _ { 4 }$ . For the activation of PtFeCoNiCu, PtFeCoNi, PtFeCo, FeCoNiCrMn and FeCoNiCuMn catalysts, cyclic voltammetry (CV) tests were performed at a potential range of $1 0 0 { \\cdot } 5 3 0 \\mathrm { m V }$ (vs. reversible hydrogen electrode, RHE) at a scan rate of $4 0 0 \\mathrm { { m V s ^ { - 1 } } }$ . "]}]}}, {"alloy_id": "HEA-500", "performance": {"stability": {"source": null, "cycle_count": null, "test_method": null, "duration_hours": null, "degradation_details": null, "performance_retention": null}, "tafel_slope": {"unit": "mV dec^-1", "value": null, "source": null}, "overpotential": [{"unit": "mV", "value": "10.8", "source": ["A new descriptor was proposed to design HEA catalysts for HER. As a proof-of-concept, the synthesized PtFeCoNiCu HEA catalyst endows a high catalytic performance for HER with an overpotential of $1 0 . 8 \\mathsf { m V }$ at $- 1 0 \\mathsf { m A } \\mathsf { c m } ^ { - 2 }$ and 4.6 times higher intrinsic activity over the state-of-the-art $\\sf P t / C$ . ", "The designed HEA catalyst has an excellent catalytic performance for HER with an ovepotential of $1 0 . 8 \\mathsf { m V }$ at $- 1 0 \\mathsf { m A } \\mathsf { c m } ^ { - 2 }$ and 4.6 times higher intrinsic activity than that of $\\sf P t / C$ . "], "current_density": "10 mA cm^-2"}, {"unit": "mV", "value": "37.8", "source": ["After the 100-cycle CV test, the HEA-400- 100 shows a greatly improved HER performance with an overpotential of $3 7 . 8 \\mathrm { m V }$ at $- 1 0 0 \\mathsf { m A } \\mathsf { c m } ^ { - 2 }$ . "], "current_density": "100 mA cm^-2"}], "supplementary_performance": []}, "experimental_conditions": {"test_setup": {"source": ["30 $\\mu \\mathrm { L }$ of the catalyst ink was taken and dried on the RDE surface for measurement each time. ", "Linear sweep voltammetry (LSV) tests were conducted at a scan rate of $5 \\mathsf { m } \\mathsf { V } \\mathsf { s } ^ { - 1 }$ with a rotation rate of 2025 rpm. "], "scan_rate": "5 mV s^-1", "substrate": "Ni foam", "ir_compensation": null}, "electrolyte": {"source": ["\n# Catalytic performance of PtFeCoNiCu HEA\n\nThe HER performance of the HEA catalysts was measured in $\\mathbf { 0 . 5 M }$ ${ \\sf H } _ { 2 } { \\sf S } { \\sf O } _ { 4 }$ using a typical three-electrode configuration. "], "ph_value": null, "concentration_molar": "0.5 M", "electrolyte_composition": "H2SO4"}, "synthesis_method": {"method": "solvothermal reaction followed by thermal annealing", "source": ["\nAs a proof-of-concept, the PtFeCoNiCu HEA catalysts were synthesized through a solvothermal reaction followed by thermal annealing, as illustrated in Supplementary Fig. 14. Based on different annealing temperatures (300, 400, and $5 0 0 ^ { \\circ } \\mathrm { C } )$ , the synthesized HEA samples are named as HEA-300, HEA-400, and HEA-500, respectively. ", "The HEA-300, HEA-400 HEA-500, HEA-700 and HEA-900 were obtained through annealing the slurry under $5 \\% \\mathsf { H } _ { 2 } / \\mathsf { A r }$ atmosphere for $^ { 2 \\mathrm { h } }$ at 300, 400, 500, 700 and $9 0 0 ^ { \\circ } \\mathrm { C }$ , respectively."], "key_parameters": "500 °C, 5% H2/Ar atmosphere, 2 h"}, "other_environmental_params": [{"key": "activation potential range", "value": "100~530 mV (vs. RHE)", "source": ["\nThe HER performance measurements were conducted in $\\Nu _ { 2 ^ { - } }$ saturated 0.5 M ${ \\sf H } _ { 2 } { \\sf S } { \\sf O } _ { 4 }$ . For the activation of PtFeCoNiCu, PtFeCoNi, PtFeCo, FeCoNiCrMn and FeCoNiCuMn catalysts, cyclic voltammetry (CV) tests were performed at a potential range of $1 0 0 { \\cdot } 5 3 0 \\mathrm { m V }$ (vs. reversible hydrogen electrode, RHE) at a scan rate of $4 0 0 \\mathrm { { m V s ^ { - 1 } } }$ . "]}]}}]} | 5 | {'extraction_results': [{'alloy_id': 'HEA-400-5000', 'performance': {'stability': {'source': ['Galvanostatic tests were performed at an applied current density of $- 1 0 \\mathsf { m } \\mathsf { A } \\mathsf { c m } ^ { - 2 }$ for $8 0 \\mathrm { h }$ . '], 'cycle_count': None, 'test_method': 'Chronopotentiometry', 'duration_hours': '80', 'degradation_details': None, 'performance_retention': None}, 'tafel_slope': {'unit': 'mV dec^-1', 'value': '28.1', 'source': ['The corresponding Tafel plots (see the inset in Fig. 4c) indicate that the activated HEA-400 presents the smallest Tafel slope of $2 8 . 1 \\mathsf { m V } \\mathsf { d e c } ^ { - 1 }$ , denoting the best HER kinetics, which is further verified by the largest exchange current density $( j _ { 0 } = 8 . 9 9 \\mathrm { m A c m } ^ { - 2 } ) ^ { 3 8 , 3 9 }$ . ']}, 'overpotential': [{'unit': 'mV', 'value': '10.8', 'source': ['A new descriptor was proposed to design HEA catalysts for HER. As a proof-of-concept, the synthesized PtFeCoNiCu HEA catalyst endows a high catalytic performance for HER with an overpotential of $1 0 . 8 \\mathsf { m V }$ at $- 1 0 \\mathsf { m A } \\mathsf { c m } ^ { - 2 }$ and 4.6 times higher intrinsic activity over the state-of-the-art $\\sf P t / C$ . ', '43 and 44. A comparison of HER activity among the activated HEA-400 (HEA-400-5000), activated HEA-500 (HEA-500-2000), and $\\sf P t / C$ is shown in Fig. 4c, where the HEA400 has the smallest overpotential of $1 0 . 8 \\mathsf { m V }$ at $- 1 0 \\mathsf { m } \\mathsf { A } \\mathsf { c m } ^ { - 2 }$ . ', '51–53. Compared with other reported catalysts for HER (see Fig. 4e and Supplementary Table 3), the designed dual gradient HEA shows the smallest overpotential of $1 0 . 8 \\mathsf { m V }$ at $- 1 0 \\mathsf { m A } \\mathsf { c m } ^ { - 2 }$ , indicating a breakthrough in the catalytic performance for HER.', 'The designed HEA catalyst has an excellent catalytic performance for HER with an ovepotential of $1 0 . 8 \\mathsf { m V }$ at $- 1 0 \\mathsf { m A } \\mathsf { c m } ^ { - 2 }$ and 4.6 times higher intrinsic activity than that of $\\sf P t / C$ . '], 'current_density': '10 mA cm^-2'}, {'unit': 'mV', 'value': '30.7', 'source': ['The HER performance of HEA-400 is gradually enhanced with continuous CV tests until the best performance (the overpotential of $3 0 . 7 \\mathrm { m V }$ at $- 1 0 0 \\mathsf { m A c m ^ { - 2 } }$ ) is achieved after 5000 CV cycles. '], 'current_density': '100 mA cm^-2'}], 'supplementary_performance': [{'key': 'exchange current density', 'value': '8.99 mA cm^-2', 'source': ['The corresponding Tafel plots (see the inset in Fig. 4c) indicate that the activated HEA-400 presents the smallest Tafel slope of $2 8 . 1 \\mathsf { m V } \\mathsf { d e c } ^ { - 1 }$ , denoting the best HER kinetics, which is further verified by the largest exchange current density $( j _ { 0 } = 8 . 9 9 \\mathrm { m A c m } ^ { - 2 } ) ^ { 3 8 , 3 9 }$ . ']}, {'key': 'specific activity at 20 mV', 'value': '-1.39 mA m_ECSA^-2', 'source': ['Additionally, when normalized to ECSA (see Supplementary Fig. 45), HEA-400 presents 4.6 times higher specific electrochemical activity $( - 1 . 3 9 \\mathrm { m A } \\ \\mathrm { m } _ { \\mathrm { E C S A } } ^ { - 2 } )$ than that of $\\mathsf { P t / C } \\left( - 0 . 3 0 \\mathsf { m A } \\mathsf { m } _ { \\mathrm { E C S A } } ^ { - 2 } \\right.$ , see Fig. 4d) at an overpotential of $2 0 \\mathsf { m V } ,$ . ']}, {'key': 'turnover frequency at 20 mV', 'value': '4.36 × 10^-2 s^-1', 'source': ['Meanwhile, the turnover frequency of HEA-400 $( 4 . 3 6 \\times 1 0 ^ { - 2 } { \\sf S } ^ { - 1 } )$ at this potential is also much higher than that of $\\sf P t / C$ $( 0 . 9 8 \\times 1 0 ^ { - 2 } { \\sf S } ^ { - 1 } )$ , further confirming the excellent intrinsic activity (see Fig. 4e). The greatly enhanced intrinsic activity of HEA-400 derives from the dual gradient structures, where $\\mathsf { H } ^ { * }$ spillover phenomenon exists. ']}, {'key': 'overpotential (initial)', 'value': '96.8 mV at 100 mA cm^-2', 'source': ['The HEA-400 shows an overpotential of $9 6 . 8 \\mathrm { m V }$ at $- 1 0 0 \\mathsf { m A } \\mathsf { c m } ^ { - 2 }$ in the initial polarization curve. ']}]}, 'experimental_conditions': {'test_setup': {'source': ['Linear sweep voltammetry (LSV) tests were conducted at a scan rate of $5 \\mathsf { m } \\mathsf { V } \\mathsf { s } ^ { - 1 }$ with a rotation rate of 2025 rpm. '], 'scan_rate': '5 mV s^-1', 'substrate': 'rotating disk electrode (RDE)', 'ir_compensation': None}, 'electrolyte': {'source': ['\n# Catalytic performance of PtFeCoNiCu HEA\n\nThe HER performance of the HEA catalysts was measured in $\\mathbf { 0 . 5 M }$ ${ \\sf H } _ { 2 } { \\sf S } { \\sf O } _ { 4 }$ using a typical three-electrode configuration. ', '\nThe HER performance measurements were conducted in $\\Nu _ { 2 ^ { - } }$ saturated 0.5 M ${ \\sf H } _ { 2 } { \\sf S } { \\sf O } _ { 4 }$ . For the activation of PtFeCoNiCu, PtFeCoNi, PtFeCo, FeCoNiCrMn and FeCoNiCuMn catalysts, cyclic voltammetry (CV) tests were performed at a potential range of $1 0 0 { \\cdot } 5 3 0 \\mathrm { m V }$ (vs. reversible hydrogen electrode, RHE) at a scan rate of $4 0 0 \\mathrm { { m V s ^ { - 1 } } }$ . '], 'ph_value': None, 'concentration_molar': '0.5 M', 'electrolyte_composition': 'H2SO4'}, 'synthesis_method': {'method': 'solvothermal reaction + thermal annealing', 'source': ['\nAs a proof-of-concept, the PtFeCoNiCu HEA catalysts were synthesized through a solvothermal reaction followed by thermal annealing, as illustrated in Supplementary Fig. 14. Based on different annealing temperatures (300, 400, and $5 0 0 ^ { \\circ } \\mathrm { C } )$ , the synthesized HEA samples are named as HEA-300, HEA-400, and HEA-500, respectively. ', 'The HEA-300, HEA-400 HEA-500, HEA-700 and HEA-900 were obtained through annealing the slurry under $5 \\% \\mathsf { H } _ { 2 } / \\mathsf { A r }$ atmosphere for $^ { 2 \\mathrm { h } }$ at 300, 400, 500, 700 and $9 0 0 ^ { \\circ } \\mathrm { C }$ , respectively.'], 'key_parameters': '5% H2/Ar atmosphere, 2h at 500°C'}, 'other_environmental_params': [{'key': 'rotation_rate', 'value': '2025 rpm', 'source': ['Linear sweep voltammetry (LSV) tests were conducted at a scan rate of $5 \\mathsf { m } \\mathsf { V } \\mathsf { s } ^ { - 1 }$ with a rotation rate of 2025 rpm. ']}, {'key': 'temperature', 'value': 'room temperature', 'source': ['All the measurements were performed at room temperature. All the potentials converted to the RHE were through $E _ { \\mathrm { R H E } } = E _ { \\mathrm { S C E } } + 0 . 0 5 9 ~ \\mathrm { p H } + 0 . 2 6 7 ~ \\mathrm { V } .$ , where $E _ { \\mathrm { R H E } }$ and $E _ { \\mathsf { S C E } }$ denote the reversible hydrogen evolution potential and the measured potential, respectively.']}]}}, {'alloy_id': 'HEA-500-2000', 'performance': {'stability': {'source': [], 'cycle_count': None, 'test_method': 'Unknown', 'duration_hours': None, 'degradation_details': None, 'performance_retention': None}, 'tafel_slope': {'unit': 'mV dec^-1', 'value': None, 'source': []}, 'overpotential': [], 'supplementary_performance': []}, 'experimental_conditions': {'test_setup': {'source': ['Linear sweep voltammetry (LSV) tests were conducted at a scan rate of $5 \\mathsf { m } \\mathsf { V } \\mathsf { s } ^ { - 1 }$ with a rotation rate of 2025 rpm. '], 'scan_rate': '5 mV s^-1', 'substrate': 'rotating disk electrode (RDE)', 'ir_compensation': None}, 'electrolyte': {'source': ['\n# Catalytic performance of PtFeCoNiCu HEA\n\nThe HER performance of the HEA catalysts was measured in $\\mathbf { 0 . 5 M }$ ${ \\sf H } _ { 2 } { \\sf S } { \\sf O } _ { 4 }$ using a typical three-electrode configuration. ', '\nThe HER performance measurements were conducted in $\\Nu _ { 2 ^ { - } }$ saturated 0.5 M ${ \\sf H } _ { 2 } { \\sf S } { \\sf O } _ { 4 }$ . For the activation of PtFeCoNiCu, PtFeCoNi, PtFeCo, FeCoNiCrMn and FeCoNiCuMn catalysts, cyclic voltammetry (CV) tests were performed at a potential range of $1 0 0 { \\cdot } 5 3 0 \\mathrm { m V }$ (vs. reversible hydrogen electrode, RHE) at a scan rate of $4 0 0 \\mathrm { { m V s ^ { - 1 } } }$ . '], 'ph_value': None, 'concentration_molar': '0.5 M', 'electrolyte_composition': 'H2SO4'}, 'synthesis_method': {'method': 'solvothermal reaction + thermal annealing', 'source': ['\nAs a proof-of-concept, the PtFeCoNiCu HEA catalysts were synthesized through a solvothermal reaction followed by thermal annealing, as illustrated in Supplementary Fig. 14. Based on different annealing temperatures (300, 400, and $5 0 0 ^ { \\circ } \\mathrm { C } )$ , the synthesized HEA samples are named as HEA-300, HEA-400, and HEA-500, respectively. ', 'The HEA-300, HEA-400 HEA-500, HEA-700 and HEA-900 were obtained through annealing the slurry under $5 \\% \\mathsf { H } _ { 2 } / \\mathsf { A r }$ atmosphere for $^ { 2 \\mathrm { h } }$ at 300, 400, 500, 700 and $9 0 0 ^ { \\circ } \\mathrm { C }$ , respectively.'], 'key_parameters': '5% H2/Ar atmosphere, 2h at 500°C'}, 'other_environmental_params': [{'key': 'rotation_rate', 'value': '2025 rpm', 'source': ['Linear sweep voltammetry (LSV) tests were conducted at a scan rate of $5 \\mathsf { m } \\mathsf { V } \\mathsf { s } ^ { - 1 }$ with a rotation rate of 2025 rpm. ']}, {'key': 'temperature', 'value': 'room temperature', 'source': ['All the measurements were performed at room temperature. All the potentials converted to the RHE were through $E _ { \\mathrm { R H E } } = E _ { \\mathrm { S C E } } + 0 . 0 5 9 ~ \\mathrm { p H } + 0 . 2 6 7 ~ \\mathrm { V } .$ , where $E _ { \\mathrm { R H E } }$ and $E _ { \\mathsf { S C E } }$ denote the reversible hydrogen evolution potential and the measured potential, respectively.']}]}}, {'alloy_id': 'HEA-300', 'performance': {'stability': {'source': ['Galvanostatic tests were performed at an applied current density of $- 1 0 \\mathsf { m } \\mathsf { A } \\mathsf { c m } ^ { - 2 }$ for $8 0 \\mathrm { h }$ . '], 'cycle_count': None, 'test_method': 'Galvanostatic', 'duration_hours': '80', 'degradation_details': None, 'performance_retention': None}, 'tafel_slope': {'unit': 'mV dec^-1', 'value': '28.1', 'source': ['The corresponding Tafel plots (see the inset in Fig. 4c) indicate that the activated HEA-400 presents the smallest Tafel slope of $2 8 . 1 \\mathsf { m V } \\mathsf { d e c } ^ { - 1 }$ , denoting the best HER kinetics, which is further verified by the largest exchange current density $( j _ { 0 } = 8 . 9 9 \\mathrm { m A c m } ^ { - 2 } ) ^ { 3 8 , 3 9 }$ . ']}, 'overpotential': [{'unit': 'mV', 'value': '10.8', 'source': ['A new descriptor was proposed to design HEA catalysts for HER. As a proof-of-concept, the synthesized PtFeCoNiCu HEA catalyst endows a high catalytic performance for HER with an overpotential of $1 0 . 8 \\mathsf { m V }$ at $- 1 0 \\mathsf { m A } \\mathsf { c m } ^ { - 2 }$ and 4.6 times higher intrinsic activity over the state-of-the-art $\\sf P t / C$ . ', '43 and 44. A comparison of HER activity among the activated HEA-400 (HEA-400-5000), activated HEA-500 (HEA-500-2000), and $\\sf P t / C$ is shown in Fig. 4c, where the HEA400 has the smallest overpotential of $1 0 . 8 \\mathsf { m V }$ at $- 1 0 \\mathsf { m } \\mathsf { A } \\mathsf { c m } ^ { - 2 }$ . ', 'The designed HEA catalyst has an excellent catalytic performance for HER with an ovepotential of $1 0 . 8 \\mathsf { m V }$ at $- 1 0 \\mathsf { m A } \\mathsf { c m } ^ { - 2 }$ and 4.6 times higher intrinsic activity than that of $\\sf P t / C$ . '], 'current_density': '10 mA cm^-2'}, {'unit': 'mV', 'value': '96.8', 'source': ['The HEA-400 shows an overpotential of $9 6 . 8 \\mathrm { m V }$ at $- 1 0 0 \\mathsf { m A } \\mathsf { c m } ^ { - 2 }$ in the initial polarization curve. '], 'current_density': '100 mA cm^-2'}], 'supplementary_performance': [{'key': 'exchange current density', 'value': '8.99 mA cm^-2', 'source': ['The corresponding Tafel plots (see the inset in Fig. 4c) indicate that the activated HEA-400 presents the smallest Tafel slope of $2 8 . 1 \\mathsf { m V } \\mathsf { d e c } ^ { - 1 }$ , denoting the best HER kinetics, which is further verified by the largest exchange current density $( j _ { 0 } = 8 . 9 9 \\mathrm { m A c m } ^ { - 2 } ) ^ { 3 8 , 3 9 }$ . ']}, {'key': 'specific electrochemical activity', 'value': '-1.39 mA m_ECSA^-2', 'source': ['Additionally, when normalized to ECSA (see Supplementary Fig. 45), HEA-400 presents 4.6 times higher specific electrochemical activity $( - 1 . 3 9 \\mathrm { m A } \\ \\mathrm { m } _ { \\mathrm { E C S A } } ^ { - 2 } )$ than that of $\\mathsf { P t / C } \\left( - 0 . 3 0 \\mathsf { m A } \\mathsf { m } _ { \\mathrm { E C S A } } ^ { - 2 } \\right.$ , see Fig. 4d) at an overpotential of $2 0 \\mathsf { m V } ,$ . ']}, {'key': 'turnover frequency', 'value': '4.36e-02 s^-1', 'source': ['Meanwhile, the turnover frequency of HEA-400 $( 4 . 3 6 \\times 1 0 ^ { - 2 } { \\sf S } ^ { - 1 } )$ at this potential is also much higher than that of $\\sf P t / C$ $( 0 . 9 8 \\times 1 0 ^ { - 2 } { \\sf S } ^ { - 1 } )$ , further confirming the excellent intrinsic activity (see Fig. 4e). The greatly enhanced intrinsic activity of HEA-400 derives from the dual gradient structures, where $\\mathsf { H } ^ { * }$ spillover phenomenon exists. ']}, {'key': 'faradic efficiency', 'value': '99%', 'source': ['Besides, the high stability of HEA400-5000 is verified through the galvanostatic measurement during an $8 0 { \\cdot } \\mathrm { h }$ test (see Supplementary Fig. 35). The faradic efficiency of HEA400-500 is also calculated to be $9 9 \\%$ (see Supplementary Fig. 36), demonstrating that almost all of the current in the test is used for HER. The activation effect of HEA-400 is further demonstrated by the electrochemical double-layer capacitance $( C _ { \\mathrm { d l } } )$ , as shown in Fig. 4b. Consistent with the tendency of HER activity, the $C _ { \\mathrm { d l } }$ of HEA-400 activated HEA-400, activated HEA-500, and $\\sf P t / C$ at $\\begin{array} { r } { \\eta = 2 0 \\mathrm { m V } . } \\end{array}$ . e TOFs of activated HEA-400, activated HEA-500, and $\\sf P t / C$ at $\\begin{array} { r } { \\eta = 2 0 \\mathrm { m V } . } \\end{array}$ f Comparison of HER performance for HEA-400 with other reported catalysts in 0.5 M ${ \\sf H } _ { 2 } { \\sf S } { \\sf O } _ { 4 }$ (see Supplementary Table 3 for more details).']}, {'key': 'electrochemical double-layer capacitance', 'value': '111.7 mF cm^-2', 'source': ['\nincreases continuously to reach the maximum value of $1 1 1 . 7 \\mathsf { m F } \\mathsf { c m } ^ { - 2 }$ after 5000 CV cycles. ']}]}, 'experimental_conditions': {'test_setup': {'source': ['30 $\\mu \\mathrm { L }$ of the catalyst ink was taken and dried on the RDE surface for measurement each time. ', 'Linear sweep voltammetry (LSV) tests were conducted at a scan rate of $5 \\mathsf { m } \\mathsf { V } \\mathsf { s } ^ { - 1 }$ with a rotation rate of 2025 rpm. '], 'scan_rate': '5 mV s^-1', 'substrate': 'Ni foam', 'ir_compensation': None}, 'electrolyte': {'source': ['\n# Catalytic performance of PtFeCoNiCu HEA\n\nThe HER performance of the HEA catalysts was measured in $\\mathbf { 0 . 5 M }$ ${ \\sf H } _ { 2 } { \\sf S } { \\sf O } _ { 4 }$ using a typical three-electrode configuration. '], 'ph_value': None, 'concentration_molar': '0.5 M', 'electrolyte_composition': 'H2SO4'}, 'synthesis_method': {'method': 'solvothermal reaction followed by thermal annealing', 'source': ['\nAs a proof-of-concept, the PtFeCoNiCu HEA catalysts were synthesized through a solvothermal reaction followed by thermal annealing, as illustrated in Supplementary Fig. 14. Based on different annealing temperatures (300, 400, and $5 0 0 ^ { \\circ } \\mathrm { C } )$ , the synthesized HEA samples are named as HEA-300, HEA-400, and HEA-500, respectively. ', 'The HEA-300, HEA-400 HEA-500, HEA-700 and HEA-900 were obtained through annealing the slurry under $5 \\% \\mathsf { H } _ { 2 } / \\mathsf { A r }$ atmosphere for $^ { 2 \\mathrm { h } }$ at 300, 400, 500, 700 and $9 0 0 ^ { \\circ } \\mathrm { C }$ , respectively.'], 'key_parameters': '300 °C, 5% H2/Ar atmosphere, 2 h'}, 'other_environmental_params': [{'key': 'activation potential range', 'value': '100~530 mV (vs. RHE)', 'source': ['\nThe HER performance measurements were conducted in $\\Nu _ { 2 ^ { - } }$ saturated 0.5 M ${ \\sf H } _ { 2 } { \\sf S } { \\sf O } _ { 4 }$ . For the activation of PtFeCoNiCu, PtFeCoNi, PtFeCo, FeCoNiCrMn and FeCoNiCuMn catalysts, cyclic voltammetry (CV) tests were performed at a potential range of $1 0 0 { \\cdot } 5 3 0 \\mathrm { m V }$ (vs. reversible hydrogen electrode, RHE) at a scan rate of $4 0 0 \\mathrm { { m V s ^ { - 1 } } }$ . ']}]}}, {'alloy_id': 'HEA-400', 'performance': {'stability': {'source': ['Galvanostatic tests were performed at an applied current density of $- 1 0 \\mathsf { m } \\mathsf { A } \\mathsf { c m } ^ { - 2 }$ for $8 0 \\mathrm { h }$ . '], 'cycle_count': None, 'test_method': 'Galvanostatic', 'duration_hours': '80', 'degradation_details': None, 'performance_retention': None}, 'tafel_slope': {'unit': 'mV dec^-1', 'value': '28.1', 'source': ['The corresponding Tafel plots (see the inset in Fig. 4c) indicate that the activated HEA-400 presents the smallest Tafel slope of $2 8 . 1 \\mathsf { m V } \\mathsf { d e c } ^ { - 1 }$ , denoting the best HER kinetics, which is further verified by the largest exchange current density $( j _ { 0 } = 8 . 9 9 \\mathrm { m A c m } ^ { - 2 } ) ^ { 3 8 , 3 9 }$ . ']}, 'overpotential': [{'unit': 'mV', 'value': '30.7', 'source': ['The HER performance of HEA-400 is gradually enhanced with continuous CV tests until the best performance (the overpotential of $3 0 . 7 \\mathrm { m V }$ at $- 1 0 0 \\mathsf { m A c m ^ { - 2 } }$ ) is achieved after 5000 CV cycles. '], 'current_density': '100 mA cm^-2'}, {'unit': 'mV', 'value': '37.8', 'source': ['After the 100-cycle CV test, the HEA-400- 100 shows a greatly improved HER performance with an overpotential of $3 7 . 8 \\mathrm { m V }$ at $- 1 0 0 \\mathsf { m A } \\mathsf { c m } ^ { - 2 }$ . '], 'current_density': '100 mA cm^-2'}, {'unit': 'mV', 'value': '10.8', 'source': ['43 and 44. A comparison of HER activity among the activated HEA-400 (HEA-400-5000), activated HEA-500 (HEA-500-2000), and $\\sf P t / C$ is shown in Fig. 4c, where the HEA400 has the smallest overpotential of $1 0 . 8 \\mathsf { m V }$ at $- 1 0 \\mathsf { m } \\mathsf { A } \\mathsf { c m } ^ { - 2 }$ . ', '51–53. Compared with other reported catalysts for HER (see Fig. 4e and Supplementary Table 3), the designed dual gradient HEA shows the smallest overpotential of $1 0 . 8 \\mathsf { m V }$ at $- 1 0 \\mathsf { m A } \\mathsf { c m } ^ { - 2 }$ , indicating a breakthrough in the catalytic performance for HER.', 'The designed HEA catalyst has an excellent catalytic performance for HER with an ovepotential of $1 0 . 8 \\mathsf { m V }$ at $- 1 0 \\mathsf { m A } \\mathsf { c m } ^ { - 2 }$ and 4.6 times higher intrinsic activity than that of $\\sf P t / C$ . '], 'current_density': '10 mA cm^-2'}], 'supplementary_performance': [{'key': 'exchange current density', 'value': '8.99 mA cm^-2', 'source': ['The corresponding Tafel plots (see the inset in Fig. 4c) indicate that the activated HEA-400 presents the smallest Tafel slope of $2 8 . 1 \\mathsf { m V } \\mathsf { d e c } ^ { - 1 }$ , denoting the best HER kinetics, which is further verified by the largest exchange current density $( j _ { 0 } = 8 . 9 9 \\mathrm { m A c m } ^ { - 2 } ) ^ { 3 8 , 3 9 }$ . ']}, {'key': 'specific electrochemical activity', 'value': '-1.39 mA m_ECSA^-2', 'source': ['Additionally, when normalized to ECSA (see Supplementary Fig. 45), HEA-400 presents 4.6 times higher specific electrochemical activity $( - 1 . 3 9 \\mathrm { m A } \\ \\mathrm { m } _ { \\mathrm { E C S A } } ^ { - 2 } )$ than that of $\\mathsf { P t / C } \\left( - 0 . 3 0 \\mathsf { m A } \\mathsf { m } _ { \\mathrm { E C S A } } ^ { - 2 } \\right.$ , see Fig. 4d) at an overpotential of $2 0 \\mathsf { m V } ,$ . ']}, {'key': 'turnover frequency', 'value': '4.36e-02 s^-1', 'source': ['Meanwhile, the turnover frequency of HEA-400 $( 4 . 3 6 \\times 1 0 ^ { - 2 } { \\sf S } ^ { - 1 } )$ at this potential is also much higher than that of $\\sf P t / C$ $( 0 . 9 8 \\times 1 0 ^ { - 2 } { \\sf S } ^ { - 1 } )$ , further confirming the excellent intrinsic activity (see Fig. 4e). The greatly enhanced intrinsic activity of HEA-400 derives from the dual gradient structures, where $\\mathsf { H } ^ { * }$ spillover phenomenon exists. ']}, {'key': 'faradic efficiency', 'value': '99%', 'source': ['Besides, the high stability of HEA400-5000 is verified through the galvanostatic measurement during an $8 0 { \\cdot } \\mathrm { h }$ test (see Supplementary Fig. 35). The faradic efficiency of HEA400-500 is also calculated to be $9 9 \\%$ (see Supplementary Fig. 36), demonstrating that almost all of the current in the test is used for HER. The activation effect of HEA-400 is further demonstrated by the electrochemical double-layer capacitance $( C _ { \\mathrm { d l } } )$ , as shown in Fig. 4b. Consistent with the tendency of HER activity, the $C _ { \\mathrm { d l } }$ of HEA-400 activated HEA-400, activated HEA-500, and $\\sf P t / C$ at $\\begin{array} { r } { \\eta = 2 0 \\mathrm { m V } . } \\end{array}$ . e TOFs of activated HEA-400, activated HEA-500, and $\\sf P t / C$ at $\\begin{array} { r } { \\eta = 2 0 \\mathrm { m V } . } \\end{array}$ f Comparison of HER performance for HEA-400 with other reported catalysts in 0.5 M ${ \\sf H } _ { 2 } { \\sf S } { \\sf O } _ { 4 }$ (see Supplementary Table 3 for more details).']}, {'key': 'electrochemical double-layer capacitance', 'value': '111.7 mF cm^-2', 'source': ['\nincreases continuously to reach the maximum value of $1 1 1 . 7 \\mathsf { m F } \\mathsf { c m } ^ { - 2 }$ after 5000 CV cycles. ']}]}, 'experimental_conditions': {'test_setup': {'source': ['30 $\\mu \\mathrm { L }$ of the catalyst ink was taken and dried on the RDE surface for measurement each time. ', 'Linear sweep voltammetry (LSV) tests were conducted at a scan rate of $5 \\mathsf { m } \\mathsf { V } \\mathsf { s } ^ { - 1 }$ with a rotation rate of 2025 rpm. '], 'scan_rate': '5 mV s^-1', 'substrate': 'Ni foam', 'ir_compensation': None}, 'electrolyte': {'source': ['\n# Catalytic performance of PtFeCoNiCu HEA\n\nThe HER performance of the HEA catalysts was measured in $\\mathbf { 0 . 5 M }$ ${ \\sf H } _ { 2 } { \\sf S } { \\sf O } _ { 4 }$ using a typical three-electrode configuration. '], 'ph_value': None, 'concentration_molar': '0.5 M', 'electrolyte_composition': 'H2SO4'}, 'synthesis_method': {'method': 'solvothermal reaction followed by thermal annealing', 'source': ['\nAs a proof-of-concept, the PtFeCoNiCu HEA catalysts were synthesized through a solvothermal reaction followed by thermal annealing, as illustrated in Supplementary Fig. 14. Based on different annealing temperatures (300, 400, and $5 0 0 ^ { \\circ } \\mathrm { C } )$ , the synthesized HEA samples are named as HEA-300, HEA-400, and HEA-500, respectively. ', 'The HEA-300, HEA-400 HEA-500, HEA-700 and HEA-900 were obtained through annealing the slurry under $5 \\% \\mathsf { H } _ { 2 } / \\mathsf { A r }$ atmosphere for $^ { 2 \\mathrm { h } }$ at 300, 400, 500, 700 and $9 0 0 ^ { \\circ } \\mathrm { C }$ , respectively.'], 'key_parameters': '400 °C, 5% H2/Ar atmosphere, 2 h'}, 'other_environmental_params': [{'key': 'activation potential range', 'value': '100~530 mV (vs. RHE)', 'source': ['\nThe HER performance measurements were conducted in $\\Nu _ { 2 ^ { - } }$ saturated 0.5 M ${ \\sf H } _ { 2 } { \\sf S } { \\sf O } _ { 4 }$ . For the activation of PtFeCoNiCu, PtFeCoNi, PtFeCo, FeCoNiCrMn and FeCoNiCuMn catalysts, cyclic voltammetry (CV) tests were performed at a potential range of $1 0 0 { \\cdot } 5 3 0 \\mathrm { m V }$ (vs. reversible hydrogen electrode, RHE) at a scan rate of $4 0 0 \\mathrm { { m V s ^ { - 1 } } }$ . ']}]}}, {'alloy_id': 'HEA-500', 'performance': {'stability': {'source': None, 'cycle_count': None, 'test_method': None, 'duration_hours': None, 'degradation_details': None, 'performance_retention': None}, 'tafel_slope': {'unit': 'mV dec^-1', 'value': None, 'source': None}, 'overpotential': [{'unit': 'mV', 'value': '10.8', 'source': ['A new descriptor was proposed to design HEA catalysts for HER. As a proof-of-concept, the synthesized PtFeCoNiCu HEA catalyst endows a high catalytic performance for HER with an overpotential of $1 0 . 8 \\mathsf { m V }$ at $- 1 0 \\mathsf { m A } \\mathsf { c m } ^ { - 2 }$ and 4.6 times higher intrinsic activity over the state-of-the-art $\\sf P t / C$ . ', 'The designed HEA catalyst has an excellent catalytic performance for HER with an ovepotential of $1 0 . 8 \\mathsf { m V }$ at $- 1 0 \\mathsf { m A } \\mathsf { c m } ^ { - 2 }$ and 4.6 times higher intrinsic activity than that of $\\sf P t / C$ . '], 'current_density': '10 mA cm^-2'}, {'unit': 'mV', 'value': '37.8', 'source': ['After the 100-cycle CV test, the HEA-400- 100 shows a greatly improved HER performance with an overpotential of $3 7 . 8 \\mathrm { m V }$ at $- 1 0 0 \\mathsf { m A } \\mathsf { c m } ^ { - 2 }$ . '], 'current_density': '100 mA cm^-2'}], 'supplementary_performance': []}, 'experimental_conditions': {'test_setup': {'source': ['30 $\\mu \\mathrm { L }$ of the catalyst ink was taken and dried on the RDE surface for measurement each time. ', 'Linear sweep voltammetry (LSV) tests were conducted at a scan rate of $5 \\mathsf { m } \\mathsf { V } \\mathsf { s } ^ { - 1 }$ with a rotation rate of 2025 rpm. '], 'scan_rate': '5 mV s^-1', 'substrate': 'Ni foam', 'ir_compensation': None}, 'electrolyte': {'source': ['\n# Catalytic performance of PtFeCoNiCu HEA\n\nThe HER performance of the HEA catalysts was measured in $\\mathbf { 0 . 5 M }$ ${ \\sf H } _ { 2 } { \\sf S } { \\sf O } _ { 4 }$ using a typical three-electrode configuration. '], 'ph_value': None, 'concentration_molar': '0.5 M', 'electrolyte_composition': 'H2SO4'}, 'synthesis_method': {'method': 'solvothermal reaction followed by thermal annealing', 'source': ['\nAs a proof-of-concept, the PtFeCoNiCu HEA catalysts were synthesized through a solvothermal reaction followed by thermal annealing, as illustrated in Supplementary Fig. 14. Based on different annealing temperatures (300, 400, and $5 0 0 ^ { \\circ } \\mathrm { C } )$ , the synthesized HEA samples are named as HEA-300, HEA-400, and HEA-500, respectively. ', 'The HEA-300, HEA-400 HEA-500, HEA-700 and HEA-900 were obtained through annealing the slurry under $5 \\% \\mathsf { H } _ { 2 } / \\mathsf { A r }$ atmosphere for $^ { 2 \\mathrm { h } }$ at 300, 400, 500, 700 and $9 0 0 ^ { \\circ } \\mathrm { C }$ , respectively.'], 'key_parameters': '500 °C, 5% H2/Ar atmosphere, 2 h'}, 'other_environmental_params': [{'key': 'activation potential range', 'value': '100~530 mV (vs. RHE)', 'source': ['\nThe HER performance measurements were conducted in $\\Nu _ { 2 ^ { - } }$ saturated 0.5 M ${ \\sf H } _ { 2 } { \\sf S } { \\sf O } _ { 4 }$ . For the activation of PtFeCoNiCu, PtFeCoNi, PtFeCo, FeCoNiCrMn and FeCoNiCuMn catalysts, cyclic voltammetry (CV) tests were performed at a potential range of $1 0 0 { \\cdot } 5 3 0 \\mathrm { m V }$ (vs. reversible hydrogen electrode, RHE) at a scan rate of $4 0 0 \\mathrm { { m V s ^ { - 1 } } }$ . ']}]}}]}
57 | 6c74d086733561c2d3bf6d9d3cf37f23 | {"extraction_results": [{"alloy_id": "Cu12.87Al82.30Ni1.61Mo1.61Fe1.61", "performance": {"stability": {"source": ["\nThe electrochemical durability of nanoporous CuAlNiMoFe electrode is tested at the overpotential of $5 0 ~ \\mathrm { m V }$ for more than $2 0 0 \\mathrm { ~ h ~ }$ in 1 M KOH. As shown in Figure 5a, there is not evident change in the current density of ${ \\approx } 6 0 \\ \\mathrm { m A } \\ \\mathrm { c m } ^ { - 2 }$ ,demonstrating the remarkable electrochemical stability. ", "The excellent durability is further confirmed by the polarization curves before and after durability test,which completely overlap with each other (inset of Figure 5a). ", "This is due to the steady nanoporous highentropy CuAlNiMoFe alloy skeleton that supports the electroactive CuNiMoFe alloy surface.As illustrated in representative SEM image of nanoporous CuAlNiMoFe electrode after longterm durability test,it displays the initial microstructure (inset of Figure 5a).Furthermore,the high-resolution XPS spectra of Ni, Fe,and Mo reveal that they keep the almost same chemical states as the initial ones (Figure 5b-d).Along with the Tafel slope and the overpotential at $1 0 \\mathrm { m A c m } ^ { - 2 }$ that are smaller than those of state-of-the-art nonprecious catalysts previous reported (TableS2，igi)] porous CuAlNiMoFe MEA electrode is one of the best nonprecious metal-based electrocatalysts for the alkaline HER.", "As shown in inset of Figure 6d, it shows stable current response at the overpotential of $5 0 ~ \\mathrm { m V }$ for $1 2 5 \\ \\mathrm { h }$ ，After potential cycling test in a potential range from $- 0 . 2$ to $0 . 1 \\mathrm { V }$ versus RHE for $1 0 ~ 0 0 0$ cycles, the nanoporous CuAlNiMoFe electrode still maintains the initial nanoporous structure and thus exhibits the polarization curve overlapping with the initial one (Figure 6d).", "\nElectrochemical Measurements:All electrochemical experiments were carried out in a classic three-electrode setup,with a graphite rod and an $\\sf A g / A g C l$ electrode as the counter electrode and the reference electrode，respectively.All nanoporous MEA electrodes and $\\mathsf { P t } / \\mathsf { C }$ catalyst ink casted on nanoporous ${ \\mathsf { C u } }$ were directly used as working electrodes for electrochemical measurements.The HER polarization curves were collected in $\\mathsf { N } _ { 2 }$ -purged aqueous electrolytes of ${ \\mathrm { ~ \\mathsf ~ { ~ l ~ } ~ } } { \\mathsf { M } } { \\mathrm { ~ } } \\mathsf { K } { \\mathsf { O } } { \\mathsf { H } }$ and $\\mathsf { p H } ~ 7$ buffer solution ( $\\mathrm { ~ \\mathsf ~ { ~ I ~ } ~ } \\mathsf { m } \\mathsf { K H } _ { 2 } \\mathsf { P O } _ { 4 } + \\mathsf { K } _ { 2 } \\mathsf { H P O } _ { 4 } )$ (PBS), respectively，at room temperature.All potentials were iR corrected and converted to the RHE potential according to the equation $E _ { \\mathsf { R H E } } = E _ { \\mathsf { A g / A g C l } } + 0 . 7 9 7 + 0 . 0 5 9 \\times \\mathsf { p H }$ The stability tests in the electrolytes of1 m KOH and $\\rceil \\bowtie \\mathsf { P B S }$ were carried out at the overpotential of $5 0 ~ \\mathsf { m V }$ for $2 0 0 \\ \\mathsf { h }$ .Their ElS was collected at the overpotential of $0 . 1 ~ \\mathsf { V }$ ina frequency range from $7 0 0 ~ \\mathsf { k H z }$ to $1 0 ~ \\mathsf { m H z }$ with an amplitude of $5 \\mathsf { m V } .$"], "cycle_count": "10000", "test_method": "Chronopotentiometry / CV Cycling", "duration_hours": "200", "degradation_details": "Stable current density of 60 mA cm^-2 at 50 mV for >200 h", "performance_retention": "Complete overlap of polarization curves before/after"}, "tafel_slope": {"unit": "mV dec^-1", "value": "60", "source": ["For comparison, the polarization curve of commercially available $\\mathrm { P t / C }$ catalysts that are immobilized on nanoporous $\\mathrm { C u }$ by using Nafion as polymer binder to maintain electrical contact is also included in this plot with geometric current density and iR corrected potential.Despite all nanoporous electrodes have their nanoporous architectures to simultaneously facilitate electron transfer and ion/molecule accessbility/transport along the interconnective Cu ligaments and the interpenetrative channels,respectively, the nanoporous CuAlNiMoFe electrode exhibits an outstanding alkaline HER electrocatalysis,with the lowest overpotentials at various current densities ranging from 0 to $2 0 0 0 \\mathrm { \\ m A \\ c m ^ { - 2 } }$ .As shown in Figure 3a,it only takes the overpotential of ${ \\approx } 5 6 \\ \\mathrm { m V }$ to reach the current density of $1 0 0 \\mathrm { m A c m } ^ { - 2 }$ , much lower than the values of nanoporous CuAlNiMo $( { \\approx } 6 5 ~ \\mathrm { ~ m V } )$ ，CuAlNiFe $( { \\approx } 1 8 6 ~ \\mathrm { ~ m V } )$ ，CuAlNi $( \\approx 3 1 6 ~ \\mathrm { \\ m V } )$ These observations demonstrate the important role of the BCC high-entropy CuNiMoFe alloy surface as electroactive sites in the alkaline HER electrocatalysis.Moreover, this overpotential is $\\mathrm { \\approx } 1 7 6 \\ \\mathrm { m V }$ lower than that of nanoporous Cu supported $\\mathrm { P t / C }$ electrode probably due to the insulating polymer binder covering the electroactive Pt nanoparticles or blocking their electron transport to the conductive Cu skeleton.The remarkably enhanced HER kinetics on nanoporous CuAlNiMoFe electrode with surface high-entropy CuNiMoFe alloy is also reflected by the lowest Tafel slope $( \\approx 6 0 \\ \\mathrm { m V \\ d e c ^ { - 1 } ) }$ (Figure 3b).This enlists the nanoporous CuAlNiMoFe electrode to achieve exceptionally high current density of ${ \\approx } 1 8 4 0 \\ \\mathrm { m A } \\ \\mathrm { c m } ^ { - 2 }$ at the overpotential of as low as $2 4 0 ~ \\mathrm { m V } ,$ in sharp contrast with nanoporous CuAlNi, CuAlNiFe,and CuAlNiMo electrodes with the Tafel slopes of ${ \\approx } 1 5 4$ ${ \\approx } 1 3 2$ ，and ${ \\approx } 7 6 \\ \\mathrm { m V } \\ \\mathrm { d e c ^ { - 1 } }$ ，respectively (Figure S8, Supporting Information)."]}, "overpotential": [{"unit": "mV", "value": "56", "source": ["For comparison, the polarization curve of commercially available $\\mathrm { P t / C }$ catalysts that are immobilized on nanoporous $\\mathrm { C u }$ by using Nafion as polymer binder to maintain electrical contact is also included in this plot with geometric current density and iR corrected potential.Despite all nanoporous electrodes have their nanoporous architectures to simultaneously facilitate electron transfer and ion/molecule accessbility/transport along the interconnective Cu ligaments and the interpenetrative channels,respectively, the nanoporous CuAlNiMoFe electrode exhibits an outstanding alkaline HER electrocatalysis,with the lowest overpotentials at various current densities ranging from 0 to $2 0 0 0 \\mathrm { \\ m A \\ c m ^ { - 2 } }$ .As shown in Figure 3a,it only takes the overpotential of ${ \\approx } 5 6 \\ \\mathrm { m V }$ to reach the current density of $1 0 0 \\mathrm { m A c m } ^ { - 2 }$ , much lower than the values of nanoporous CuAlNiMo $( { \\approx } 6 5 ~ \\mathrm { ~ m V } )$ ，CuAlNiFe $( { \\approx } 1 8 6 ~ \\mathrm { ~ m V } )$ ，CuAlNi $( \\approx 3 1 6 ~ \\mathrm { \\ m V } )$ These observations demonstrate the important role of the BCC high-entropy CuNiMoFe alloy surface as electroactive sites in the alkaline HER electrocatalysis.Moreover, this overpotential is $\\mathrm { \\approx } 1 7 6 \\ \\mathrm { m V }$ lower than that of nanoporous Cu supported $\\mathrm { P t / C }$ electrode probably due to the insulating polymer binder covering the electroactive Pt nanoparticles or blocking their electron transport to the conductive Cu skeleton.The remarkably enhanced HER kinetics on nanoporous CuAlNiMoFe electrode with surface high-entropy CuNiMoFe alloy is also reflected by the lowest Tafel slope $( \\approx 6 0 \\ \\mathrm { m V \\ d e c ^ { - 1 } ) }$ (Figure 3b).This enlists the nanoporous CuAlNiMoFe electrode to achieve exceptionally high current density of ${ \\approx } 1 8 4 0 \\ \\mathrm { m A } \\ \\mathrm { c m } ^ { - 2 }$ at the overpotential of as low as $2 4 0 ~ \\mathrm { m V } ,$ in sharp contrast with nanoporous CuAlNi, CuAlNiFe,and CuAlNiMo electrodes with the Tafel slopes of ${ \\approx } 1 5 4$ ${ \\approx } 1 3 2$ ，and ${ \\approx } 7 6 \\ \\mathrm { m V } \\ \\mathrm { d e c ^ { - 1 } }$ ，respectively (Figure S8, Supporting Information)."], "current_density": "100 mA cm^-2"}, {"unit": "mV", "value": "240", "source": ["For comparison, the polarization curve of commercially available $\\mathrm { P t / C }$ catalysts that are immobilized on nanoporous $\\mathrm { C u }$ by using Nafion as polymer binder to maintain electrical contact is also included in this plot with geometric current density and iR corrected potential.Despite all nanoporous electrodes have their nanoporous architectures to simultaneously facilitate electron transfer and ion/molecule accessbility/transport along the interconnective Cu ligaments and the interpenetrative channels,respectively, the nanoporous CuAlNiMoFe electrode exhibits an outstanding alkaline HER electrocatalysis,with the lowest overpotentials at various current densities ranging from 0 to $2 0 0 0 \\mathrm { \\ m A \\ c m ^ { - 2 } }$ .As shown in Figure 3a,it only takes the overpotential of ${ \\approx } 5 6 \\ \\mathrm { m V }$ to reach the current density of $1 0 0 \\mathrm { m A c m } ^ { - 2 }$ , much lower than the values of nanoporous CuAlNiMo $( { \\approx } 6 5 ~ \\mathrm { ~ m V } )$ ，CuAlNiFe $( { \\approx } 1 8 6 ~ \\mathrm { ~ m V } )$ ，CuAlNi $( \\approx 3 1 6 ~ \\mathrm { \\ m V } )$ These observations demonstrate the important role of the BCC high-entropy CuNiMoFe alloy surface as electroactive sites in the alkaline HER electrocatalysis.Moreover, this overpotential is $\\mathrm { \\approx } 1 7 6 \\ \\mathrm { m V }$ lower than that of nanoporous Cu supported $\\mathrm { P t / C }$ electrode probably due to the insulating polymer binder covering the electroactive Pt nanoparticles or blocking their electron transport to the conductive Cu skeleton.The remarkably enhanced HER kinetics on nanoporous CuAlNiMoFe electrode with surface high-entropy CuNiMoFe alloy is also reflected by the lowest Tafel slope $( \\approx 6 0 \\ \\mathrm { m V \\ d e c ^ { - 1 } ) }$ (Figure 3b).This enlists the nanoporous CuAlNiMoFe electrode to achieve exceptionally high current density of ${ \\approx } 1 8 4 0 \\ \\mathrm { m A } \\ \\mathrm { c m } ^ { - 2 }$ at the overpotential of as low as $2 4 0 ~ \\mathrm { m V } ,$ in sharp contrast with nanoporous CuAlNi, CuAlNiFe,and CuAlNiMo electrodes with the Tafel slopes of ${ \\approx } 1 5 4$ ${ \\approx } 1 3 2$ ，and ${ \\approx } 7 6 \\ \\mathrm { m V } \\ \\mathrm { d e c ^ { - 1 } }$ ，respectively (Figure S8, Supporting Information)."], "current_density": "1840 mA cm^-2"}, {"unit": "mV", "value": "23", "source": ["It can achieve a geometric current density of $1 0 \\mathrm { \\ m A \\ c m ^ { - 2 } }$ at the record-low overpotential of ${ \\approx } 2 3 \\ \\mathrm { m V } _ { \\mathrm { \\Omega } }$ ，outperforming nanoporous CuAlNi $( \\approx 2 0 2 ~ \\mathrm { m V } )$ and CuAlNiMo $( \\approx 5 3 ~ \\mathrm { m V } )$ ，as well as commercially available $\\mathrm { P t / C }$ catalyst $( \\mathrm { { \\approx } 3 0 \\ m V ) }$ (Figure 6b). "], "current_density": "10 mA cm^-2"}, {"unit": "mV", "value": "183", "source": ["As a result, the monolithic nanoporous CuAlNiMoFe electrode exhibits superior nonacidic HER electrocatalysis.It can reach current densities of ${ \\approx } 1 8 4 0 $ and $1 0 0 \\mathrm { \\ m A \\ c m ^ { - 2 } }$ at $- 2 4 0 \\ \\mathrm { m V }$ in $1 \\ \\mathrm { M } \\ \\mathrm { K O H }$ and $- 1 8 3 \\mathrm { m V }$ in the neutral solution of $^ { 1 \\mathrm { ~ w ~ } }$ phosphate buffer saline (PBS),respectively, outperforming most state-ofthe-art nonprecious electrocatalytic materials.", "Therein, the bimodal nanoporous FCC Cu skeleton works as a scaffold to not only facilitate the electron transfer along the interconnective Cu ligaments,but enable sufficient accessibility of the BCC CuNiMoFe electroactive sites by virtue of the interpenetrating lamellar channels and small nanopores.As a consequence of remarkably enhanced activity of the BCC high-entropy CuNiMoFe surface,the monolithic nanoporous CuAlNiMoFe electrodes exhibit superior HER electrocatalysis,with a low Tafel slope, a high electrocatalytic activity and an exceptional durability,in both alkaline and neutral electrolytes.Typically, the nanoporous CuAlNiMoFe electrodes can achieve geometric current densities of 1840 and $1 0 0 \\mathrm { \\ m A \\ c m ^ { - 2 } }$ only at overpotentials of ${ \\approx } 2 4 0 $ and ${ \\approx } 1 8 3 ~ \\mathrm { m V }$ in $1 \\ \\mathrm { ~ M ~ } \\ \\mathrm { K O H }$ and $1 \\mathrm { ~ M ~ } \\mathrm { P B S }$ electrolytes,respectively, outperforming most state-of-the-art nonprecious metal-based electrocatalysts previously reported."], "current_density": "100 mA cm^-2"}, {"unit": "mV", "value": "240", "source": ["It only takes overpotentials as low as \\approx 2 4 0 and { \\approx } 1 8 3 ~ \\mathsf { m V } to reach current densities of { \\approx } 1 8 4 0 and { \\approx } 1 0 0 \\ m \\mathbf { A } \\ c m ^ { - 2 } in 1 m KOH and pH 7 buffer electrolytes, respectively; \\approx 4 6 . and { \\approx } 1 4 fold higher than those of ternary CuAlNi electrode with bimetalic \\mathtt { c u } -Ni surface alloy. ", "As a result, the monolithic nanoporous CuAlNiMoFe electrode exhibits superior nonacidic HER electrocatalysis.It can reach current densities of ${ \\approx } 1 8 4 0 $ and $1 0 0 \\mathrm { \\ m A \\ c m ^ { - 2 } }$ at $- 2 4 0 \\ \\mathrm { m V }$ in $1 \\ \\mathrm { M } \\ \\mathrm { K O H }$ and $- 1 8 3 \\mathrm { m V }$ in the neutral solution of $^ { 1 \\mathrm { ~ w ~ } }$ phosphate buffer saline (PBS),respectively, outperforming most state-ofthe-art nonprecious electrocatalytic materials.", "Therein, the bimodal nanoporous FCC Cu skeleton works as a scaffold to not only facilitate the electron transfer along the interconnective Cu ligaments,but enable sufficient accessibility of the BCC CuNiMoFe electroactive sites by virtue of the interpenetrating lamellar channels and small nanopores.As a consequence of remarkably enhanced activity of the BCC high-entropy CuNiMoFe surface,the monolithic nanoporous CuAlNiMoFe electrodes exhibit superior HER electrocatalysis,with a low Tafel slope, a high electrocatalytic activity and an exceptional durability,in both alkaline and neutral electrolytes.Typically, the nanoporous CuAlNiMoFe electrodes can achieve geometric current densities of 1840 and $1 0 0 \\mathrm { \\ m A \\ c m ^ { - 2 } }$ only at overpotentials of ${ \\approx } 2 4 0 $ and ${ \\approx } 1 8 3 ~ \\mathrm { m V }$ in $1 \\ \\mathrm { ~ M ~ } \\ \\mathrm { K O H }$ and $1 \\mathrm { ~ M ~ } \\mathrm { P B S }$ electrolytes,respectively, outperforming most state-of-the-art nonprecious metal-based electrocatalysts previously reported."], "current_density": "1840 mA cm^-2"}], "supplementary_performance": [{"key": "charge-transfer resistance", "value": "2.5 Ω", "source": ["With an assumption that the dramatic reduction in geometric current density results from the ECSA change due to the loss of Fe,Ni, or Mo atoms (Figure S1lb, Supporting Information), the intrinsic activity of high-entropy CuNiMoFe is evaluated to be $\\approx 5 8 0 ~ \\mu \\mathrm { A } ~ \\mathrm { c m } ^ { - 2 } \\mathrm { _ { E C S A } }$ at the overpotential of $2 4 0 \\ \\mathrm { m V } .$ The outstanding electrocatalytic activity is further evidenced by electrochemical impedance spectroscopy (EIS) analysis at the overpotential of $1 0 0 \\ \\mathrm { m V } .$ As shown in the Nyquist plots (Figure 3d), the EIS spectra of nanoporous electrocatalytic electrode display characteristic semicircles,but with different diameters thatrepresent their distinct charge-transfer resistances $( R _ { \\mathrm { C T } } )$ to boost thesluggishreactionkinetics.[5-9,14]Followingthegeneral descriptors in the equivalent circuit (inset of Figure 3d),the monolithic nanoporous CuAlNiMoFe electrode has the lowest $R _ { \\mathrm { C T } }$ value $( \\approx 2 . 5 \\Omega )$ , in contrast with nanoporous CuAlNiMo $( \\approx 3 . 4 ~ \\Omega )$ ,CuAlNiFe $_ { ( \\approx 1 0 . 3 \\ \\Omega ) }$ ，CuAlNi $( \\approx 1 2 . 2 ~ \\Omega )$ ，and pure $\\mathrm { C u }$ electrodes $( \\approx 2 2 . 5 ~ \\Omega )$ (Figure S12, Supporting Information). "]}, {"key": "average intrinsic activity at 240 mV", "value": "150 μA cm^-2_ECSA", "source": ["The average intrinsic activity of nanoporous CuAlNiMoFe electrode at $2 4 0 ~ \\mathrm { m V }$ is calculated to be $\\approx 1 5 0 ~ \\mu \\mathrm { A } ~ \\mathrm { c m } ^ { - 2 } \\mathrm { _ { E C S A } }$ ，which is enhanced relative to the values of nanoporous CuAlNi, CuAlNiFe,and CuAlNiMo by factors of ${ \\approx } 3 8 $ ,11,and 3,respectively (Figure 3c and Figure S10, Supporting Information). "]}]}, "experimental_conditions": {"test_setup": {"source": ["\n# 2.2. Electrochemical Characterization of Alloy Electrocatalysts\n\nfor electrochemical measurements in a classic three-electrode configuration.The graphite rod and the $\\mathrm { A g / A g C l }$ electrode are employed as the counter electrode and the reference electrode,respectively,and all potentials are calibrated with respect to the reversible hydrogen electrode (RHE).Figure 3a shows a typical HER polarization curve of monolithic nanoporous CuAlNiMoFe MEA electrode in $\\mathrm { N } _ { 2 }$ -saturated $1 \\textbf { \\em M }$ KOH electrolyte, comparing with those of nanoporous CuAlNi, CuAlNiMo,and", "Scan rate: $\\mathsf { l } \\mathsf { m } \\mathsf { V } \\mathsf { s } ^ { - 1 }$ .b) Tafel plots comparingtheTafeslopesofdifrentcatalystsotainedfromtepolarzationcurvesina.cComparisonofspecifcactivityateoverotetaof $2 4 0 ~ \\mathsf { m V }$ for nanoporous Cu, CuAINi, CuAlNiMo,CuAlNiMoFe,and CuAINiFe electrodes.d) EIS spectra of nanoporous ${ \\mathsf { C u } }$ ,CuAINi, CuAINiMo,CuAINiMoFe, and CuAlNiFe electrodes.", "Scan rate: $\\mathsf { I m } \\mathsf { V } \\mathsf { s } ^ { - 1 }$ c)The Tafel plotscomparingthafelsosfanoposelectrodesina).dPlarzatioesfanpoousCAiFelectrodeeforeandfeabil test. ", "Scan rate: $\\mathsf { l } \\mathsf { m } \\mathsf { V } \\mathsf { s } ^ { - 1 }$ .Inset: stability test at the overpotential of $5 0 ~ \\mathsf { m V }$ and the SEM image of nanoporous CuAlNiMoFe electrode after stability test.", "\nElectrochemical Measurements:All electrochemical experiments were carried out in a classic three-electrode setup,with a graphite rod and an $\\sf A g / A g C l$ electrode as the counter electrode and the reference electrode，respectively.All nanoporous MEA electrodes and $\\mathsf { P t } / \\mathsf { C }$ catalyst ink casted on nanoporous ${ \\mathsf { C u } }$ were directly used as working electrodes for electrochemical measurements.The HER polarization curves were collected in $\\mathsf { N } _ { 2 }$ -purged aqueous electrolytes of ${ \\mathrm { ~ \\mathsf ~ { ~ l ~ } ~ } } { \\mathsf { M } } { \\mathrm { ~ } } \\mathsf { K } { \\mathsf { O } } { \\mathsf { H } }$ and $\\mathsf { p H } ~ 7$ buffer solution ( $\\mathrm { ~ \\mathsf ~ { ~ I ~ } ~ } \\mathsf { m } \\mathsf { K H } _ { 2 } \\mathsf { P O } _ { 4 } + \\mathsf { K } _ { 2 } \\mathsf { H P O } _ { 4 } )$ (PBS), respectively，at room temperature.All potentials were iR corrected and converted to the RHE potential according to the equation $E _ { \\mathsf { R H E } } = E _ { \\mathsf { A g / A g C l } } + 0 . 7 9 7 + 0 . 0 5 9 \\times \\mathsf { p H }$ The stability tests in the electrolytes of1 m KOH and $\\rceil \\bowtie \\mathsf { P B S }$ were carried out at the overpotential of $5 0 ~ \\mathsf { m V }$ for $2 0 0 \\ \\mathsf { h }$ .Their ElS was collected at the overpotential of $0 . 1 ~ \\mathsf { V }$ ina frequency range from $7 0 0 ~ \\mathsf { k H z }$ to $1 0 ~ \\mathsf { m H z }$ with an amplitude of $5 \\mathsf { m V } .$"], "scan_rate": "1 mV s^-1", "substrate": null, "ir_compensation": null}, "electrolyte": {"source": ["\nElectrochemical Measurements:All electrochemical experiments were carried out in a classic three-electrode setup,with a graphite rod and an $\\sf A g / A g C l$ electrode as the counter electrode and the reference electrode，respectively.All nanoporous MEA electrodes and $\\mathsf { P t } / \\mathsf { C }$ catalyst ink casted on nanoporous ${ \\mathsf { C u } }$ were directly used as working electrodes for electrochemical measurements.The HER polarization curves were collected in $\\mathsf { N } _ { 2 }$ -purged aqueous electrolytes of ${ \\mathrm { ~ \\mathsf ~ { ~ l ~ } ~ } } { \\mathsf { M } } { \\mathrm { ~ } } \\mathsf { K } { \\mathsf { O } } { \\mathsf { H } }$ and $\\mathsf { p H } ~ 7$ buffer solution ( $\\mathrm { ~ \\mathsf ~ { ~ I ~ } ~ } \\mathsf { m } \\mathsf { K H } _ { 2 } \\mathsf { P O } _ { 4 } + \\mathsf { K } _ { 2 } \\mathsf { H P O } _ { 4 } )$ (PBS), respectively，at room temperature.All potentials were iR corrected and converted to the RHE potential according to the equation $E _ { \\mathsf { R H E } } = E _ { \\mathsf { A g / A g C l } } + 0 . 7 9 7 + 0 . 0 5 9 \\times \\mathsf { p H }$ The stability tests in the electrolytes of1 m KOH and $\\rceil \\bowtie \\mathsf { P B S }$ were carried out at the overpotential of $5 0 ~ \\mathsf { m V }$ for $2 0 0 \\ \\mathsf { h }$ .Their ElS was collected at the overpotential of $0 . 1 ~ \\mathsf { V }$ ina frequency range from $7 0 0 ~ \\mathsf { k H z }$ to $1 0 ~ \\mathsf { m H z }$ with an amplitude of $5 \\mathsf { m V } .$"], "ph_value": "14.0", "concentration_molar": "1.0 M", "electrolyte_composition": "KOH"}, "synthesis_method": {"method": "arc-melting and chemical dealloying", "source": ["\n# 4. Experimental Section\n\nPreparationofNanoporousAllyElectrocatalysts:Precursor $( \\mathsf { C u } _ { 8 / w } \\mathsf { N i } _ { x / w } \\mathsf { M o } _ { y / w } \\mathsf { F e } _ { z / w } ) _ { 1 7 . 7 } \\mathsf { A l } _ { 8 2 . 3 }$ $2 + \\%$ $w = 8 + x + y + z$ and $x , \\ y$ $z = 0$ or1)\"MEAingots，thatis， $\\mathsf { C u } _ { 1 2 . 8 7 } \\mathsf { A l } _ { 8 2 . 3 0 } \\mathsf { N i } _ { 1 . 6 1 } \\mathsf { M o } _ { 1 . 6 1 } \\mathsf { F e } _ { 1 . 6 1 }$ $\\mathsf { C u } _ { 1 4 . 1 6 } \\mathsf { A l } _ { 8 2 . 3 0 } \\mathsf { N i } _ { 1 . 7 7 } \\mathsf { M o } _ { 1 . 7 7 }$ $\\mathsf { C u } _ { 1 4 . 1 6 } \\mathsf { A l } _ { 8 2 . 3 0 } \\mathsf { N i } _ { 1 . 7 7 } \\mathsf { F e } _ { 1 . 7 7 }$ ， $\\mathsf { C u } _ { 1 5 . 7 3 } \\mathsf { A l } _ { 8 2 . 3 0 } \\mathsf { N i } _ { 1 . 9 7 }$ and $\\mathsf { C u } _ { 1 7 . 7 } \\mathsf { A l } _ { 8 2 . 3 0 }$ ，were prepared by arc-melting Cu $( 9 9 . 9 \\% )$ and Al $( 9 9 . 9 \\% )$ with/without the addition of Ni $( 9 9 . 9 \\% )$ ,Mo $( 9 9 . 9 \\% )$ ,or/and Fe $( 9 9 . 9 \\% )$ in Ar atmosphere,with a furnace cooling.Nanoporous MEA sheets with thickness of ${ \\approx } 4 0 0 ~ \\mu \\mathrm { m }$ were fabricated by chemically dealloying their alloy precursor slices in a $\\mathsf { N } _ { 2 }$ -purged $6 ~ \\mathsf { ~ M ~ } \\mathsf { K O H }$ aqueous electrolyte at ambient temperature until there was no gas to be generated.These nanoporous electrocatalysts were rinsed in pure water $( 7 8 . 2 \\ \\mathsf { M } \\Omega \\ \\mathsf { c m } )$ to remove chemical substance in nanopore channels and directly used for electrochemical measurements and microstructure characterizations."], "key_parameters": "6 M KOH, ambient temperature"}, "other_environmental_params": []}}, {"alloy_id": "surface high-entropy CuNiMoFe", "performance": {"stability": {"source": [], "cycle_count": null, "test_method": "Unknown", "duration_hours": null, "degradation_details": null, "performance_retention": null}, "tafel_slope": {"unit": null, "value": null, "source": []}, "overpotential": [], "supplementary_performance": []}, "experimental_conditions": {"test_setup": {"source": [], "scan_rate": null, "substrate": null, "ir_compensation": null}, "electrolyte": {"source": [], "ph_value": null, "concentration_molar": null, "electrolyte_composition": null}, "synthesis_method": {"method": null, "source": [], "key_parameters": null}, "other_environmental_params": []}}, {"alloy_id": "Cu14.16Al82.30Ni1.77Mo1.77", "performance": {"stability": null, "tafel_slope": null, "overpotential": [], "supplementary_performance": []}, "experimental_conditions": {"test_setup": null, "electrolyte": null, "synthesis_method": null, "other_environmental_params": []}}, {"alloy_id": "Cu14.16Al82.30Ni1.77Fe1.77", "performance": {"stability": {"source": [], "cycle_count": null, "test_method": "Unknown", "duration_hours": null, "degradation_details": null, "performance_retention": null}, "tafel_slope": {"unit": "mV dec^-1", "value": "132", "source": ["For comparison, the polarization curve of commercially available $\\mathrm { P t / C }$ catalysts that are immobilized on nanoporous $\\mathrm { C u }$ by using Nafion as polymer binder to maintain electrical contact is also included in this plot with geometric current density and iR corrected potential.Despite all nanoporous electrodes have their nanoporous architectures to simultaneously facilitate electron transfer and ion/molecule accessbility/transport along the interconnective Cu ligaments and the interpenetrative channels,respectively, the nanoporous CuAlNiMoFe electrode exhibits an outstanding alkaline HER electrocatalysis,with the lowest overpotentials at various current densities ranging from 0 to $2 0 0 0 \\mathrm { \\ m A \\ c m ^ { - 2 } }$ .As shown in Figure 3a,it only takes the overpotential of ${ \\approx } 5 6 \\ \\mathrm { m V }$ to reach the current density of $1 0 0 \\mathrm { m A c m } ^ { - 2 }$ , much lower than the values of nanoporous CuAlNiMo $( { \\approx } 6 5 ~ \\mathrm { ~ m V } )$ ，CuAlNiFe $( { \\approx } 1 8 6 ~ \\mathrm { ~ m V } )$ ，CuAlNi $( \\approx 3 1 6 ~ \\mathrm { \\ m V } )$ These observations demonstrate the important role of the BCC high-entropy CuNiMoFe alloy surface as electroactive sites in the alkaline HER electrocatalysis.Moreover, this overpotential is $\\mathrm { \\approx } 1 7 6 \\ \\mathrm { m V }$ lower than that of nanoporous Cu supported $\\mathrm { P t / C }$ electrode probably due to the insulating polymer binder covering the electroactive Pt nanoparticles or blocking their electron transport to the conductive Cu skeleton.The remarkably enhanced HER kinetics on nanoporous CuAlNiMoFe electrode with surface high-entropy CuNiMoFe alloy is also reflected by the lowest Tafel slope $( \\approx 6 0 \\ \\mathrm { m V \\ d e c ^ { - 1 } ) }$ (Figure 3b).This enlists the nanoporous CuAlNiMoFe electrode to achieve exceptionally high current density of ${ \\approx } 1 8 4 0 \\ \\mathrm { m A } \\ \\mathrm { c m } ^ { - 2 }$ at the overpotential of as low as $2 4 0 ~ \\mathrm { m V } ,$ in sharp contrast with nanoporous CuAlNi, CuAlNiFe,and CuAlNiMo electrodes with the Tafel slopes of ${ \\approx } 1 5 4$ ${ \\approx } 1 3 2$ ，and ${ \\approx } 7 6 \\ \\mathrm { m V } \\ \\mathrm { d e c ^ { - 1 } }$ ，respectively (Figure S8, Supporting Information)."]}, "overpotential": [{"unit": "mV", "value": "186", "source": ["For comparison, the polarization curve of commercially available $\\mathrm { P t / C }$ catalysts that are immobilized on nanoporous $\\mathrm { C u }$ by using Nafion as polymer binder to maintain electrical contact is also included in this plot with geometric current density and iR corrected potential.Despite all nanoporous electrodes have their nanoporous architectures to simultaneously facilitate electron transfer and ion/molecule accessbility/transport along the interconnective Cu ligaments and the interpenetrative channels,respectively, the nanoporous CuAlNiMoFe electrode exhibits an outstanding alkaline HER electrocatalysis,with the lowest overpotentials at various current densities ranging from 0 to $2 0 0 0 \\mathrm { \\ m A \\ c m ^ { - 2 } }$ .As shown in Figure 3a,it only takes the overpotential of ${ \\approx } 5 6 \\ \\mathrm { m V }$ to reach the current density of $1 0 0 \\mathrm { m A c m } ^ { - 2 }$ , much lower than the values of nanoporous CuAlNiMo $( { \\approx } 6 5 ~ \\mathrm { ~ m V } )$ ，CuAlNiFe $( { \\approx } 1 8 6 ~ \\mathrm { ~ m V } )$ ，CuAlNi $( \\approx 3 1 6 ~ \\mathrm { \\ m V } )$ These observations demonstrate the important role of the BCC high-entropy CuNiMoFe alloy surface as electroactive sites in the alkaline HER electrocatalysis.Moreover, this overpotential is $\\mathrm { \\approx } 1 7 6 \\ \\mathrm { m V }$ lower than that of nanoporous Cu supported $\\mathrm { P t / C }$ electrode probably due to the insulating polymer binder covering the electroactive Pt nanoparticles or blocking their electron transport to the conductive Cu skeleton.The remarkably enhanced HER kinetics on nanoporous CuAlNiMoFe electrode with surface high-entropy CuNiMoFe alloy is also reflected by the lowest Tafel slope $( \\approx 6 0 \\ \\mathrm { m V \\ d e c ^ { - 1 } ) }$ (Figure 3b).This enlists the nanoporous CuAlNiMoFe electrode to achieve exceptionally high current density of ${ \\approx } 1 8 4 0 \\ \\mathrm { m A } \\ \\mathrm { c m } ^ { - 2 }$ at the overpotential of as low as $2 4 0 ~ \\mathrm { m V } ,$ in sharp contrast with nanoporous CuAlNi, CuAlNiFe,and CuAlNiMo electrodes with the Tafel slopes of ${ \\approx } 1 5 4$ ${ \\approx } 1 3 2$ ，and ${ \\approx } 7 6 \\ \\mathrm { m V } \\ \\mathrm { d e c ^ { - 1 } }$ ，respectively (Figure S8, Supporting Information)."], "current_density": "100 mA cm^-2"}], "supplementary_performance": [{"key": "charge-transfer resistance", "value": "10.3 Ω", "source": ["With an assumption that the dramatic reduction in geometric current density results from the ECSA change due to the loss of Fe,Ni, or Mo atoms (Figure S1lb, Supporting Information), the intrinsic activity of high-entropy CuNiMoFe is evaluated to be $\\approx 5 8 0 ~ \\mu \\mathrm { A } ~ \\mathrm { c m } ^ { - 2 } \\mathrm { _ { E C S A } }$ at the overpotential of $2 4 0 \\ \\mathrm { m V } .$ The outstanding electrocatalytic activity is further evidenced by electrochemical impedance spectroscopy (EIS) analysis at the overpotential of $1 0 0 \\ \\mathrm { m V } .$ As shown in the Nyquist plots (Figure 3d), the EIS spectra of nanoporous electrocatalytic electrode display characteristic semicircles,but with different diameters thatrepresent their distinct charge-transfer resistances $( R _ { \\mathrm { C T } } )$ to boost thesluggishreactionkinetics.[5-9,14]Followingthegeneral descriptors in the equivalent circuit (inset of Figure 3d),the monolithic nanoporous CuAlNiMoFe electrode has the lowest $R _ { \\mathrm { C T } }$ value $( \\approx 2 . 5 \\Omega )$ , in contrast with nanoporous CuAlNiMo $( \\approx 3 . 4 ~ \\Omega )$ ,CuAlNiFe $_ { ( \\approx 1 0 . 3 \\ \\Omega ) }$ ，CuAlNi $( \\approx 1 2 . 2 ~ \\Omega )$ ，and pure $\\mathrm { C u }$ electrodes $( \\approx 2 2 . 5 ~ \\Omega )$ (Figure S12, Supporting Information). "]}, {"key": "specific activity at 240 mV", "value": "≈150 μA cm^-2_ECSA", "source": ["The average intrinsic activity of nanoporous CuAlNiMoFe electrode at $2 4 0 ~ \\mathrm { m V }$ is calculated to be $\\approx 1 5 0 ~ \\mu \\mathrm { A } ~ \\mathrm { c m } ^ { - 2 } \\mathrm { _ { E C S A } }$ ，which is enhanced relative to the values of nanoporous CuAlNi, CuAlNiFe,and CuAlNiMo by factors of ${ \\approx } 3 8 $ ,11,and 3,respectively (Figure 3c and Figure S10, Supporting Information). "]}]}, "experimental_conditions": {"test_setup": {"source": ["Scan rate: $\\mathsf { l } \\mathsf { m } \\mathsf { V } \\mathsf { s } ^ { - 1 }$ .b) Tafel plots comparingtheTafeslopesofdifrentcatalystsotainedfromtepolarzationcurvesina.cComparisonofspecifcactivityateoverotetaof $2 4 0 ~ \\mathsf { m V }$ for nanoporous Cu, CuAINi, CuAlNiMo,CuAlNiMoFe,and CuAINiFe electrodes.d) EIS spectra of nanoporous ${ \\mathsf { C u } }$ ,CuAINi, CuAINiMo,CuAINiMoFe, and CuAlNiFe electrodes.", "\nElectrochemical Measurements:All electrochemical experiments were carried out in a classic three-electrode setup,with a graphite rod and an $\\sf A g / A g C l$ electrode as the counter electrode and the reference electrode，respectively.All nanoporous MEA electrodes and $\\mathsf { P t } / \\mathsf { C }$ catalyst ink casted on nanoporous ${ \\mathsf { C u } }$ were directly used as working electrodes for electrochemical measurements.The HER polarization curves were collected in $\\mathsf { N } _ { 2 }$ -purged aqueous electrolytes of ${ \\mathrm { ~ \\mathsf ~ { ~ |  | {"extraction_results": [{"alloy_id": "Cu12.87Al82.30Ni1.61Mo1.61Fe1.61", "performance": {"stability": {"source": ["\nThe electrochemical durability of nanoporous CuAlNiMoFe electrode is tested at the overpotential of $5 0 ~ \\mathrm { m V }$ for more than $2 0 0 \\mathrm { ~ h ~ }$ in 1 M KOH. As shown in Figure 5a, there is not evident change in the current density of ${ \\approx } 6 0 \\ \\mathrm { m A } \\ \\mathrm { c m } ^ { - 2 }$ ,demonstrating the remarkable electrochemical stability. ", "The excellent durability is further confirmed by the polarization curves before and after durability test,which completely overlap with each other (inset of Figure 5a). ", "This is due to the steady nanoporous highentropy CuAlNiMoFe alloy skeleton that supports the electroactive CuNiMoFe alloy surface.As illustrated in representative SEM image of nanoporous CuAlNiMoFe electrode after longterm durability test,it displays the initial microstructure (inset of Figure 5a).Furthermore,the high-resolution XPS spectra of Ni, Fe,and Mo reveal that they keep the almost same chemical states as the initial ones (Figure 5b-d).Along with the Tafel slope and the overpotential at $1 0 \\mathrm { m A c m } ^ { - 2 }$ that are smaller than those of state-of-the-art nonprecious catalysts previous reported (TableS2，igi)] porous CuAlNiMoFe MEA electrode is one of the best nonprecious metal-based electrocatalysts for the alkaline HER.", "As shown in inset of Figure 6d, it shows stable current response at the overpotential of $5 0 ~ \\mathrm { m V }$ for $1 2 5 \\ \\mathrm { h }$ ，After potential cycling test in a potential range from $- 0 . 2$ to $0 . 1 \\mathrm { V }$ versus RHE for $1 0 ~ 0 0 0$ cycles, the nanoporous CuAlNiMoFe electrode still maintains the initial nanoporous structure and thus exhibits the polarization curve overlapping with the initial one (Figure 6d).", "\nElectrochemical Measurements:All electrochemical experiments were carried out in a classic three-electrode setup,with a graphite rod and an $\\sf A g / A g C l$ electrode as the counter electrode and the reference electrode，respectively.All nanoporous MEA electrodes and $\\mathsf { P t } / \\mathsf { C }$ catalyst ink casted on nanoporous ${ \\mathsf { C u } }$ were directly used as working electrodes for electrochemical measurements.The HER polarization curves were collected in $\\mathsf { N } _ { 2 }$ -purged aqueous electrolytes of ${ \\mathrm { ~ \\mathsf ~ { ~ l ~ } ~ } } { \\mathsf { M } } { \\mathrm { ~ } } \\mathsf { K } { \\mathsf { O } } { \\mathsf { H } }$ and $\\mathsf { p H } ~ 7$ buffer solution ( $\\mathrm { ~ \\mathsf ~ { ~ I ~ } ~ } \\mathsf { m } \\mathsf { K H } _ { 2 } \\mathsf { P O } _ { 4 } + \\mathsf { K } _ { 2 } \\mathsf { H P O } _ { 4 } )$ (PBS), respectively，at room temperature.All potentials were iR corrected and converted to the RHE potential according to the equation $E _ { \\mathsf { R H E } } = E _ { \\mathsf { A g / A g C l } } + 0 . 7 9 7 + 0 . 0 5 9 \\times \\mathsf { p H }$ The stability tests in the electrolytes of1 m KOH and $\\rceil \\bowtie \\mathsf { P B S }$ were carried out at the overpotential of $5 0 ~ \\mathsf { m V }$ for $2 0 0 \\ \\mathsf { h }$ .Their ElS was collected at the overpotential of $0 . 1 ~ \\mathsf { V }$ ina frequency range from $7 0 0 ~ \\mathsf { k H z }$ to $1 0 ~ \\mathsf { m H z }$ with an amplitude of $5 \\mathsf { m V } .$"], "cycle_count": "10000", "test_method": "Chronopotentiometry / CV Cycling", "duration_hours": "200", "degradation_details": "Stable current density of 60 mA cm^-2 at 50 mV for >200 h", "performance_retention": "Complete overlap of polarization curves before/after"}, "tafel_slope": {"unit": "mV dec^-1", "value": "60", "source": ["For comparison, the polarization curve of commercially available $\\mathrm { P t / C }$ catalysts that are immobilized on nanoporous $\\mathrm { C u }$ by using Nafion as polymer binder to maintain electrical contact is also included in this plot with geometric current density and iR corrected potential.Despite all nanoporous electrodes have their nanoporous architectures to simultaneously facilitate electron transfer and ion/molecule accessbility/transport along the interconnective Cu ligaments and the interpenetrative channels,respectively, the nanoporous CuAlNiMoFe electrode exhibits an outstanding alkaline HER electrocatalysis,with the lowest overpotentials at various current densities ranging from 0 to $2 0 0 0 \\mathrm { \\ m A \\ c m ^ { - 2 } }$ .As shown in Figure 3a,it only takes the overpotential of ${ \\approx } 5 6 \\ \\mathrm { m V }$ to reach the current density of $1 0 0 \\mathrm { m A c m } ^ { - 2 }$ , much lower than the values of nanoporous CuAlNiMo $( { \\approx } 6 5 ~ \\mathrm { ~ m V } )$ ，CuAlNiFe $( { \\approx } 1 8 6 ~ \\mathrm { ~ m V } )$ ，CuAlNi $( \\approx 3 1 6 ~ \\mathrm { \\ m V } )$ These observations demonstrate the important role of the BCC high-entropy CuNiMoFe alloy surface as electroactive sites in the alkaline HER electrocatalysis.Moreover, this overpotential is $\\mathrm { \\approx } 1 7 6 \\ \\mathrm { m V }$ lower than that of nanoporous Cu supported $\\mathrm { P t / C }$ electrode probably due to the insulating polymer binder covering the electroactive Pt nanoparticles or blocking their electron transport to the conductive Cu skeleton.The remarkably enhanced HER kinetics on nanoporous CuAlNiMoFe electrode with surface high-entropy CuNiMoFe alloy is also reflected by the lowest Tafel slope $( \\approx 6 0 \\ \\mathrm { m V \\ d e c ^ { - 1 } ) }$ (Figure 3b).This enlists the nanoporous CuAlNiMoFe electrode to achieve exceptionally high current density of ${ \\approx } 1 8 4 0 \\ \\mathrm { m A } \\ \\mathrm { c m } ^ { - 2 }$ at the overpotential of as low as $2 4 0 ~ \\mathrm { m V } ,$ in sharp contrast with nanoporous CuAlNi, CuAlNiFe,and CuAlNiMo electrodes with the Tafel slopes of ${ \\approx } 1 5 4$ ${ \\approx } 1 3 2$ ，and ${ \\approx } 7 6 \\ \\mathrm { m V } \\ \\mathrm { d e c ^ { - 1 } }$ ，respectively (Figure S8, Supporting Information)."]}, "overpotential": [{"unit": "mV", "value": "56", "source": ["For comparison, the polarization curve of commercially available $\\mathrm { P t / C }$ catalysts that are immobilized on nanoporous $\\mathrm { C u }$ by using Nafion as polymer binder to maintain electrical contact is also included in this plot with geometric current density and iR corrected potential.Despite all nanoporous electrodes have their nanoporous architectures to simultaneously facilitate electron transfer and ion/molecule accessbility/transport along the interconnective Cu ligaments and the interpenetrative channels,respectively, the nanoporous CuAlNiMoFe electrode exhibits an outstanding alkaline HER electrocatalysis,with the lowest overpotentials at various current densities ranging from 0 to $2 0 0 0 \\mathrm { \\ m A \\ c m ^ { - 2 } }$ .As shown in Figure 3a,it only takes the overpotential of ${ \\approx } 5 6 \\ \\mathrm { m V }$ to reach the current density of $1 0 0 \\mathrm { m A c m } ^ { - 2 }$ , much lower than the values of nanoporous CuAlNiMo $( { \\approx } 6 5 ~ \\mathrm { ~ m V } )$ ，CuAlNiFe $( { \\approx } 1 8 6 ~ \\mathrm { ~ m V } )$ ，CuAlNi $( \\approx 3 1 6 ~ \\mathrm { \\ m V } )$ These observations demonstrate the important role of the BCC high-entropy CuNiMoFe alloy surface as electroactive sites in the alkaline HER electrocatalysis.Moreover, this overpotential is $\\mathrm { \\approx } 1 7 6 \\ \\mathrm { m V }$ lower than that of nanoporous Cu supported $\\mathrm { P t / C }$ electrode probably due to the insulating polymer binder covering the electroactive Pt nanoparticles or blocking their electron transport to the conductive Cu skeleton.The remarkably enhanced HER kinetics on nanoporous CuAlNiMoFe electrode with surface high-entropy CuNiMoFe alloy is also reflected by the lowest Tafel slope $( \\approx 6 0 \\ \\mathrm { m V \\ d e c ^ { - 1 } ) }$ (Figure 3b).This enlists the nanoporous CuAlNiMoFe electrode to achieve exceptionally high current density of ${ \\approx } 1 8 4 0 \\ \\mathrm { m A } \\ \\mathrm { c m } ^ { - 2 }$ at the overpotential of as low as $2 4 0 ~ \\mathrm { m V } ,$ in sharp contrast with nanoporous CuAlNi, CuAlNiFe,and CuAlNiMo electrodes with the Tafel slopes of ${ \\approx } 1 5 4$ ${ \\approx } 1 3 2$ ，and ${ \\approx } 7 6 \\ \\mathrm { m V } \\ \\mathrm { d e c ^ { - 1 } }$ ，respectively (Figure S8, Supporting Information)."], "current_density": "100 mA cm^-2"}, {"unit": "mV", "value": "240", "source": ["For comparison, the polarization curve of commercially available $\\mathrm { P t / C }$ catalysts that are immobilized on nanoporous $\\mathrm { C u }$ by using Nafion as polymer binder to maintain electrical contact is also included in this plot with geometric current density and iR corrected potential.Despite all nanoporous electrodes have their nanoporous architectures to simultaneously facilitate electron transfer and ion/molecule accessbility/transport along the interconnective Cu ligaments and the interpenetrative channels,respectively, the nanoporous CuAlNiMoFe electrode exhibits an outstanding alkaline HER electrocatalysis,with the lowest overpotentials at various current densities ranging from 0 to $2 0 0 0 \\mathrm { \\ m A \\ c m ^ { - 2 } }$ .As shown in Figure 3a,it only takes the overpotential of ${ \\approx } 5 6 \\ \\mathrm { m V }$ to reach the current density of $1 0 0 \\mathrm { m A c m } ^ { - 2 }$ , much lower than the values of nanoporous CuAlNiMo $( { \\approx } 6 5 ~ \\mathrm { ~ m V } )$ ，CuAlNiFe $( { \\approx } 1 8 6 ~ \\mathrm { ~ m V } )$ ，CuAlNi $( \\approx 3 1 6 ~ \\mathrm { \\ m V } )$ These observations demonstrate the important role of the BCC high-entropy CuNiMoFe alloy surface as electroactive sites in the alkaline HER electrocatalysis.Moreover, this overpotential is $\\mathrm { \\approx } 1 7 6 \\ \\mathrm { m V }$ lower than that of nanoporous Cu supported $\\mathrm { P t / C }$ electrode probably due to the insulating polymer binder covering the electroactive Pt nanoparticles or blocking their electron transport to the conductive Cu skeleton.The remarkably enhanced HER kinetics on nanoporous CuAlNiMoFe electrode with surface high-entropy CuNiMoFe alloy is also reflected by the lowest Tafel slope $( \\approx 6 0 \\ \\mathrm { m V \\ d e c ^ { - 1 } ) }$ (Figure 3b).This enlists the nanoporous CuAlNiMoFe electrode to achieve exceptionally high current density of ${ \\approx } 1 8 4 0 \\ \\mathrm { m A } \\ \\mathrm { c m } ^ { - 2 }$ at the overpotential of as low as $2 4 0 ~ \\mathrm { m V } ,$ in sharp contrast with nanoporous CuAlNi, CuAlNiFe,and CuAlNiMo electrodes with the Tafel slopes of ${ \\approx } 1 5 4$ ${ \\approx } 1 3 2$ ，and ${ \\approx } 7 6 \\ \\mathrm { m V } \\ \\mathrm { d e c ^ { - 1 } }$ ，respectively (Figure S8, Supporting Information)."], "current_density": "1840 mA cm^-2"}, {"unit": "mV", "value": "23", "source": ["It can achieve a geometric current density of $1 0 \\mathrm { \\ m A \\ c m ^ { - 2 } }$ at the record-low overpotential of ${ \\approx } 2 3 \\ \\mathrm { m V } _ { \\mathrm { \\Omega } }$ ，outperforming nanoporous CuAlNi $( \\approx 2 0 2 ~ \\mathrm { m V } )$ and CuAlNiMo $( \\approx 5 3 ~ \\mathrm { m V } )$ ，as well as commercially available $\\mathrm { P t / C }$ catalyst $( \\mathrm { { \\approx } 3 0 \\ m V ) }$ (Figure 6b). "], "current_density": "10 mA cm^-2"}, {"unit": "mV", "value": "183", "source": ["As a result, the monolithic nanoporous CuAlNiMoFe electrode exhibits superior nonacidic HER electrocatalysis.It can reach current densities of ${ \\approx } 1 8 4 0 $ and $1 0 0 \\mathrm { \\ m A \\ c m ^ { - 2 } }$ at $- 2 4 0 \\ \\mathrm { m V }$ in $1 \\ \\mathrm { M } \\ \\mathrm { K O H }$ and $- 1 8 3 \\mathrm { m V }$ in the neutral solution of $^ { 1 \\mathrm { ~ w ~ } }$ phosphate buffer saline (PBS),respectively, outperforming most state-ofthe-art nonprecious electrocatalytic materials.", "Therein, the bimodal nanoporous FCC Cu skeleton works as a scaffold to not only facilitate the electron transfer along the interconnective Cu ligaments,but enable sufficient accessibility of the BCC CuNiMoFe electroactive sites by virtue of the interpenetrating lamellar channels and small nanopores.As a consequence of remarkably enhanced activity of the BCC high-entropy CuNiMoFe surface,the monolithic nanoporous CuAlNiMoFe electrodes exhibit superior HER electrocatalysis,with a low Tafel slope, a high electrocatalytic activity and an exceptional durability,in both alkaline and neutral electrolytes.Typically, the nanoporous CuAlNiMoFe electrodes can achieve geometric current densities of 1840 and $1 0 0 \\mathrm { \\ m A \\ c m ^ { - 2 } }$ only at overpotentials of ${ \\approx } 2 4 0 $ and ${ \\approx } 1 8 3 ~ \\mathrm { m V }$ in $1 \\ \\mathrm { ~ M ~ } \\ \\mathrm { K O H }$ and $1 \\mathrm { ~ M ~ } \\mathrm { P B S }$ electrolytes,respectively, outperforming most state-of-the-art nonprecious metal-based electrocatalysts previously reported."], "current_density": "100 mA cm^-2"}, {"unit": "mV", "value": "240", "source": ["It only takes overpotentials as low as \\approx 2 4 0 and { \\approx } 1 8 3 ~ \\mathsf { m V } to reach current densities of { \\approx } 1 8 4 0 and { \\approx } 1 0 0 \\ m \\mathbf { A } \\ c m ^ { - 2 } in 1 m KOH and pH 7 buffer electrolytes, respectively; \\approx 4 6 . and { \\approx } 1 4 fold higher than those of ternary CuAlNi electrode with bimetalic \\mathtt { c u } -Ni surface alloy. ", "As a result, the monolithic nanoporous CuAlNiMoFe electrode exhibits superior nonacidic HER electrocatalysis.It can reach current densities of ${ \\approx } 1 8 4 0 $ and $1 0 0 \\mathrm { \\ m A \\ c m ^ { - 2 } }$ at $- 2 4 0 \\ \\mathrm { m V }$ in $1 \\ \\mathrm { M } \\ \\mathrm { K O H }$ and $- 1 8 3 \\mathrm { m V }$ in the neutral solution of $^ { 1 \\mathrm { ~ w ~ } }$ phosphate buffer saline (PBS),respectively, outperforming most state-ofthe-art nonprecious electrocatalytic materials.", "Therein, the bimodal nanoporous FCC Cu skeleton works as a scaffold to not only facilitate the electron transfer along the interconnective Cu ligaments,but enable sufficient accessibility of the BCC CuNiMoFe electroactive sites by virtue of the interpenetrating lamellar channels and small nanopores.As a consequence of remarkably enhanced activity of the BCC high-entropy CuNiMoFe surface,the monolithic nanoporous CuAlNiMoFe electrodes exhibit superior HER electrocatalysis,with a low Tafel slope, a high electrocatalytic activity and an exceptional durability,in both alkaline and neutral electrolytes.Typically, the nanoporous CuAlNiMoFe electrodes can achieve geometric current densities of 1840 and $1 0 0 \\mathrm { \\ m A \\ c m ^ { - 2 } }$ only at overpotentials of ${ \\approx } 2 4 0 $ and ${ \\approx } 1 8 3 ~ \\mathrm { m V }$ in $1 \\ \\mathrm { ~ M ~ } \\ \\mathrm { K O H }$ and $1 \\mathrm { ~ M ~ } \\mathrm { P B S }$ electrolytes,respectively, outperforming most state-of-the-art nonprecious metal-based electrocatalysts previously reported."], "current_density": "1840 mA cm^-2"}], "supplementary_performance": [{"key": "charge-transfer resistance", "value": "2.5 Ω", "source": ["With an assumption that the dramatic reduction in geometric current density results from the ECSA change due to the loss of Fe,Ni, or Mo atoms (Figure S1lb, Supporting Information), the intrinsic activity of high-entropy CuNiMoFe is evaluated to be $\\approx 5 8 0 ~ \\mu \\mathrm { A } ~ \\mathrm { c m } ^ { - 2 } \\mathrm { _ { E C S A } }$ at the overpotential of $2 4 0 \\ \\mathrm { m V } .$ The outstanding electrocatalytic activity is further evidenced by electrochemical impedance spectroscopy (EIS) analysis at the overpotential of $1 0 0 \\ \\mathrm { m V } .$ As shown in the Nyquist plots (Figure 3d), the EIS spectra of nanoporous electrocatalytic electrode display characteristic semicircles,but with different diameters thatrepresent their distinct charge-transfer resistances $( R _ { \\mathrm { C T } } )$ to boost thesluggishreactionkinetics.[5-9,14]Followingthegeneral descriptors in the equivalent circuit (inset of Figure 3d),the monolithic nanoporous CuAlNiMoFe electrode has the lowest $R _ { \\mathrm { C T } }$ value $( \\approx 2 . 5 \\Omega )$ , in contrast with nanoporous CuAlNiMo $( \\approx 3 . 4 ~ \\Omega )$ ,CuAlNiFe $_ { ( \\approx 1 0 . 3 \\ \\Omega ) }$ ，CuAlNi $( \\approx 1 2 . 2 ~ \\Omega )$ ，and pure $\\mathrm { C u }$ electrodes $( \\approx 2 2 . 5 ~ \\Omega )$ (Figure S12, Supporting Information). "]}, {"key": "average intrinsic activity at 240 mV", "value": "150 μA cm^-2_ECSA", "source": ["The average intrinsic activity of nanoporous CuAlNiMoFe electrode at $2 4 0 ~ \\mathrm { m V }$ is calculated to be $\\approx 1 5 0 ~ \\mu \\mathrm { A } ~ \\mathrm { c m } ^ { - 2 } \\mathrm { _ { E C S A } }$ ，which is enhanced relative to the values of nanoporous CuAlNi, CuAlNiFe,and CuAlNiMo by factors of ${ \\approx } 3 8 $ ,11,and 3,respectively (Figure 3c and Figure S10, Supporting Information). "]}]}, "experimental_conditions": {"test_setup": {"source": ["\n# 2.2. Electrochemical Characterization of Alloy Electrocatalysts\n\nfor electrochemical measurements in a classic three-electrode configuration.The graphite rod and the $\\mathrm { A g / A g C l }$ electrode are employed as the counter electrode and the reference electrode,respectively,and all potentials are calibrated with respect to the reversible hydrogen electrode (RHE).Figure 3a shows a typical HER polarization curve of monolithic nanoporous CuAlNiMoFe MEA electrode in $\\mathrm { N } _ { 2 }$ -saturated $1 \\textbf { \\em M }$ KOH electrolyte, comparing with those of nanoporous CuAlNi, CuAlNiMo,and", "Scan rate: $\\mathsf { l } \\mathsf { m } \\mathsf { V } \\mathsf { s } ^ { - 1 }$ .b) Tafel plots comparingtheTafeslopesofdifrentcatalystsotainedfromtepolarzationcurvesina.cComparisonofspecifcactivityateoverotetaof $2 4 0 ~ \\mathsf { m V }$ for nanoporous Cu, CuAINi, CuAlNiMo,CuAlNiMoFe,and CuAINiFe electrodes.d) EIS spectra of nanoporous ${ \\mathsf { C u } }$ ,CuAINi, CuAINiMo,CuAINiMoFe, and CuAlNiFe electrodes.", "Scan rate: $\\mathsf { I m } \\mathsf { V } \\mathsf { s } ^ { - 1 }$ c)The Tafel plotscomparingthafelsosfanoposelectrodesina).dPlarzatioesfanpoousCAiFelectrodeeforeandfeabil test. ", "Scan rate: $\\mathsf { l } \\mathsf { m } \\mathsf { V } \\mathsf { s } ^ { - 1 }$ .Inset: stability test at the overpotential of $5 0 ~ \\mathsf { m V }$ and the SEM image of nanoporous CuAlNiMoFe electrode after stability test.", "\nElectrochemical Measurements:All electrochemical experiments were carried out in a classic three-electrode setup,with a graphite rod and an $\\sf A g / A g C l$ electrode as the counter electrode and the reference electrode，respectively.All nanoporous MEA electrodes and $\\mathsf { P t } / \\mathsf { C }$ catalyst ink casted on nanoporous ${ \\mathsf { C u } }$ were directly used as working electrodes for electrochemical measurements.The HER polarization curves were collected in $\\mathsf { N } _ { 2 }$ -purged aqueous electrolytes of ${ \\mathrm { ~ \\mathsf ~ { ~ l ~ } ~ } } { \\mathsf { M } } { \\mathrm { ~ } } \\mathsf { K } { \\mathsf { O } } { \\mathsf { H } }$ and $\\mathsf { p H } ~ 7$ buffer solution ( $\\mathrm { ~ \\mathsf ~ { ~ I ~ } ~ } \\mathsf { m } \\mathsf { K H } _ { 2 } \\mathsf { P O } _ { 4 } + \\mathsf { K } _ { 2 } \\mathsf { H P O } _ { 4 } )$ (PBS), respectively，at room temperature.All potentials were iR corrected and converted to the RHE potential according to the equation $E _ { \\mathsf { R H E } } = E _ { \\mathsf { A g / A g C l } } + 0 . 7 9 7 + 0 . 0 5 9 \\times \\mathsf { p H }$ The stability tests in the electrolytes of1 m KOH and $\\rceil \\bowtie \\mathsf { P B S }$ were carried out at the overpotential of $5 0 ~ \\mathsf { m V }$ for $2 0 0 \\ \\mathsf { h }$ .Their ElS was collected at the overpotential of $0 . 1 ~ \\mathsf { V }$ ina frequency range from $7 0 0 ~ \\mathsf { k H z }$ to $1 0 ~ \\mathsf { m H z }$ with an amplitude of $5 \\mathsf { m V } .$"], "scan_rate": "1 mV s^-1", "substrate": null, "ir_compensation": null}, "electrolyte": {"source": ["\nElectrochemical Measurements:All electrochemical experiments were carried out in a classic three-electrode setup,with a graphite rod and an $\\sf A g / A g C l$ electrode as the counter electrode and the reference electrode，respectively.All nanoporous MEA electrodes and $\\mathsf { P t } / \\mathsf { C }$ catalyst ink casted on nanoporous ${ \\mathsf { C u } }$ were directly used as working electrodes for electrochemical measurements.The HER polarization curves were collected in $\\mathsf { N } _ { 2 }$ -purged aqueous electrolytes of ${ \\mathrm { ~ \\mathsf ~ { ~ l ~ } ~ } } { \\mathsf { M } } { \\mathrm { ~ } } \\mathsf { K } { \\mathsf { O } } { \\mathsf { H } }$ and $\\mathsf { p H } ~ 7$ buffer solution ( $\\mathrm { ~ \\mathsf ~ { ~ I ~ } ~ } \\mathsf { m } \\mathsf { K H } _ { 2 } \\mathsf { P O } _ { 4 } + \\mathsf { K } _ { 2 } \\mathsf { H P O } _ { 4 } )$ (PBS), respectively，at room temperature.All potentials were iR corrected and converted to the RHE potential according to the equation $E _ { \\mathsf { R H E } } = E _ { \\mathsf { A g / A g C l } } + 0 . 7 9 7 + 0 . 0 5 9 \\times \\mathsf { p H }$ The stability tests in the electrolytes of1 m KOH and $\\rceil \\bowtie \\mathsf { P B S }$ were carried out at the overpotential of $5 0 ~ \\mathsf { m V }$ for $2 0 0 \\ \\mathsf { h }$ .Their ElS was collected at the overpotential of $0 . 1 ~ \\mathsf { V }$ ina frequency range from $7 0 0 ~ \\mathsf { k H z }$ to $1 0 ~ \\mathsf { m H z }$ with an amplitude of $5 \\mathsf { m V } .$"], "ph_value": "14.0", "concentration_molar": "1.0 M", "electrolyte_composition": "KOH"}, "synthesis_method": {"method": "arc-melting and chemical dealloying", "source": ["\n# 4. Experimental Section\n\nPreparationofNanoporousAllyElectrocatalysts:Precursor $( \\mathsf { C u } _ { 8 / w } \\mathsf { N i } _ { x / w } \\mathsf { M o } _ { y / w } \\mathsf { F e } _ { z / w } ) _ { 1 7 . 7 } \\mathsf { A l } _ { 8 2 . 3 }$ $2 + \\%$ $w = 8 + x + y + z$ and $x , \\ y$ $z = 0$ or1)\"MEAingots，thatis， $\\mathsf { C u } _ { 1 2 . 8 7 } \\mathsf { A l } _ { 8 2 . 3 0 } \\mathsf { N i } _ { 1 . 6 1 } \\mathsf { M o } _ { 1 . 6 1 } \\mathsf { F e } _ { 1 . 6 1 }$ $\\mathsf { C u } _ { 1 4 . 1 6 } \\mathsf { A l } _ { 8 2 . 3 0 } \\mathsf { N i } _ { 1 . 7 7 } \\mathsf { M o } _ { 1 . 7 7 }$ $\\mathsf { C u } _ { 1 4 . 1 6 } \\mathsf { A l } _ { 8 2 . 3 0 } \\mathsf { N i } _ { 1 . 7 7 } \\mathsf { F e } _ { 1 . 7 7 }$ ， $\\mathsf { C u } _ { 1 5 . 7 3 } \\mathsf { A l } _ { 8 2 . 3 0 } \\mathsf { N i } _ { 1 . 9 7 }$ and $\\mathsf { C u } _ { 1 7 . 7 } \\mathsf { A l } _ { 8 2 . 3 0 }$ ，were prepared by arc-melting Cu $( 9 9 . 9 \\% )$ and Al $( 9 9 . 9 \\% )$ with/without the addition of Ni $( 9 9 . 9 \\% )$ ,Mo $( 9 9 . 9 \\% )$ ,or/and Fe $( 9 9 . 9 \\% )$ in Ar atmosphere,with a furnace cooling.Nanoporous MEA sheets with thickness of ${ \\approx } 4 0 0 ~ \\mu \\mathrm { m }$ were fabricated by chemically dealloying their alloy precursor slices in a $\\mathsf { N } _ { 2 }$ -purged $6 ~ \\mathsf { ~ M ~ } \\mathsf { K O H }$ aqueous electrolyte at ambient temperature until there was no gas to be generated.These nanoporous electrocatalysts were rinsed in pure water $( 7 8 . 2 \\ \\mathsf { M } \\Omega \\ \\mathsf { c m } )$ to remove chemical substance in nanopore channels and directly used for electrochemical measurements and microstructure characterizations."], "key_parameters": "6 M KOH, ambient temperature"}, "other_environmental_params": []}}, {"alloy_id": "surface high-entropy CuNiMoFe", "performance": {"stability": {"source": [], "cycle_count": null, "test_method": "Unknown", "duration_hours": null, "degradation_details": null, "performance_retention": null}, "tafel_slope": {"unit": null, "value": null, "source": []}, "overpotential": [], "supplementary_performance": []}, "experimental_conditions": {"test_setup": {"source": [], "scan_rate": null, "substrate": null, "ir_compensation": null}, "electrolyte": {"source": [], "ph_value": null, "concentration_molar": null, "electrolyte_composition": null}, "synthesis_method": {"method": null, "source": [], "key_parameters": null}, "other_environmental_params": []}}, {"alloy_id": "Cu14.16Al82.30Ni1.77Mo1.77", "performance": {"stability": null, "tafel_slope": null, "overpotential": [], "supplementary_performance": []}, "experimental_conditions": {"test_setup": null, "electrolyte": null, "synthesis_method": null, "other_environmental_params": []}}, {"alloy_id": "Cu14.16Al82.30Ni1.77Fe1.77", "performance": {"stability": {"source": [], "cycle_count": null, "test_method": "Unknown", "duration_hours": null, "degradation_details": null, "performance_retention": null}, "tafel_slope": {"unit": "mV dec^-1", "value": "132", "source": ["For comparison, the polarization curve of commercially available $\\mathrm { P t / C }$ catalysts that are immobilized on nanoporous $\\mathrm { C u }$ by using Nafion as polymer binder to maintain electrical contact is also included in this plot with geometric current density and iR corrected potential.Despite all nanoporous electrodes have their nanoporous architectures to simultaneously facilitate electron transfer and ion/molecule accessbility/transport along the interconnective Cu ligaments and the interpenetrative channels,respectively, the nanoporous CuAlNiMoFe electrode exhibits an outstanding alkaline HER electrocatalysis,with the lowest overpotentials at various current densities ranging from 0 to $2 0 0 0 \\mathrm { \\ m A \\ c m ^ { - 2 } }$ .As shown in Figure 3a,it only takes the overpotential of ${ \\approx } 5 6 \\ \\mathrm { m V }$ to reach the current density of $1 0 0 \\mathrm { m A c m } ^ { - 2 }$ , much lower than the values of nanoporous CuAlNiMo $( { \\approx } 6 5 ~ \\mathrm { ~ m V } )$ ，CuAlNiFe $( { \\approx } 1 8 6 ~ \\mathrm { ~ m V } )$ ，CuAlNi $( \\approx 3 1 6 ~ \\mathrm { \\ m V } )$ These observations demonstrate the important role of the BCC high-entropy CuNiMoFe alloy surface as electroactive sites in the alkaline HER electrocatalysis.Moreover, this overpotential is $\\mathrm { \\approx } 1 7 6 \\ \\mathrm { m V }$ lower than that of nanoporous Cu supported $\\mathrm { P t / C }$ electrode probably due to the insulating polymer binder covering the electroactive Pt nanoparticles or blocking their electron transport to the conductive Cu skeleton.The remarkably enhanced HER kinetics on nanoporous CuAlNiMoFe electrode with surface high-entropy CuNiMoFe alloy is also reflected by the lowest Tafel slope $( \\approx 6 0 \\ \\mathrm { m V \\ d e c ^ { - 1 } ) }$ (Figure 3b).This enlists the nanoporous CuAlNiMoFe electrode to achieve exceptionally high current density of ${ \\approx } 1 8 4 0 \\ \\mathrm { m A } \\ \\mathrm { c m } ^ { - 2 }$ at the overpotential of as low as $2 4 0 ~ \\mathrm { m V } ,$ in sharp contrast with nanoporous CuAlNi, CuAlNiFe,and CuAlNiMo electrodes with the Tafel slopes of ${ \\approx } 1 5 4$ ${ \\approx } 1 3 2$ ，and ${ \\approx } 7 6 \\ \\mathrm { m V } \\ \\mathrm { d e c ^ { - 1 } }$ ，respectively (Figure S8, Supporting Information)."]}, "overpotential": [{"unit": "mV", "value": "186", "source": ["For comparison, the polarization curve of commercially available $\\mathrm { P t / C }$ catalysts that are immobilized on nanoporous $\\mathrm { C u }$ by using Nafion as polymer binder to maintain electrical contact is also included in this plot with geometric current density and iR corrected potential.Despite all nanoporous electrodes have their nanoporous architectures to simultaneously facilitate electron transfer and ion/molecule accessbility/transport along the interconnective Cu ligaments and the interpenetrative channels,respectively, the nanoporous CuAlNiMoFe electrode exhibits an outstanding alkaline HER electrocatalysis,with the lowest overpotentials at various current densities ranging from 0 to $2 0 0 0 \\mathrm { \\ m A \\ c m ^ { - 2 } }$ .As shown in Figure 3a,it only takes the overpotential of ${ \\approx } 5 6 \\ \\mathrm { m V }$ to reach the current density of $1 0 0 \\mathrm { m A c m } ^ { - 2 }$ , much lower than the values of nanoporous CuAlNiMo $( { \\approx } 6 5 ~ \\mathrm { ~ m V } )$ ，CuAlNiFe $( { \\approx } 1 8 6 ~ \\mathrm { ~ m V } )$ ，CuAlNi $( \\approx 3 1 6 ~ \\mathrm { \\ m V } )$ These observations demonstrate the important role of the BCC high-entropy CuNiMoFe alloy surface as electroactive sites in the alkaline HER electrocatalysis.Moreover, this overpotential is $\\mathrm { \\approx } 1 7 6 \\ \\mathrm { m V }$ lower than that of nanoporous Cu supported $\\mathrm { P t / C }$ electrode probably due to the insulating polymer binder covering the electroactive Pt nanoparticles or blocking their electron transport to the conductive Cu skeleton.The remarkably enhanced HER kinetics on nanoporous CuAlNiMoFe electrode with surface high-entropy CuNiMoFe alloy is also reflected by the lowest Tafel slope $( \\approx 6 0 \\ \\mathrm { m V \\ d e c ^ { - 1 } ) }$ (Figure 3b).This enlists the nanoporous CuAlNiMoFe electrode to achieve exceptionally high current density of ${ \\approx } 1 8 4 0 \\ \\mathrm { m A } \\ \\mathrm { c m } ^ { - 2 }$ at the overpotential of as low as $2 4 0 ~ \\mathrm { m V } ,$ in sharp contrast with nanoporous CuAlNi, CuAlNiFe,and CuAlNiMo electrodes with the Tafel slopes of ${ \\approx } 1 5 4$ ${ \\approx } 1 3 2$ ，and ${ \\approx } 7 6 \\ \\mathrm { m V } \\ \\mathrm { d e c ^ { - 1 } }$ ，respectively (Figure S8, Supporting Information)."], "current_density": "100 mA cm^-2"}], "supplementary_performance": [{"key": "charge-transfer resistance", "value": "10.3 Ω", "source": ["With an assumption that the dramatic reduction in geometric current density results from the ECSA change due to the loss of Fe,Ni, or Mo atoms (Figure S1lb, Supporting Information), the intrinsic activity of high-entropy CuNiMoFe is evaluated to be $\\approx 5 8 0 ~ \\mu \\mathrm { A } ~ \\mathrm { c m } ^ { - 2 } \\mathrm { _ { E C S A } }$ at the overpotential of $2 4 0 \\ \\mathrm { m V } .$ The outstanding electrocatalytic activity is further evidenced by electrochemical impedance spectroscopy (EIS) analysis at the overpotential of $1 0 0 \\ \\mathrm { m V } .$ As shown in the Nyquist plots (Figure 3d), the EIS spectra of nanoporous electrocatalytic electrode display characteristic semicircles,but with different diameters thatrepresent their distinct charge-transfer resistances $( R _ { \\mathrm { C T } } )$ to boost thesluggishreactionkinetics.[5-9,14]Followingthegeneral descriptors in the equivalent circuit (inset of Figure 3d),the monolithic nanoporous CuAlNiMoFe electrode has the lowest $R _ { \\mathrm { C T } }$ value $( \\approx 2 . 5 \\Omega )$ , in contrast with nanoporous CuAlNiMo $( \\approx 3 . 4 ~ \\Omega )$ ,CuAlNiFe $_ { ( \\approx 1 0 . 3 \\ \\Omega ) }$ ，CuAlNi $( \\approx 1 2 . 2 ~ \\Omega )$ ，and pure $\\mathrm { C u }$ electrodes $( \\approx 2 2 . 5 ~ \\Omega )$ (Figure S12, Supporting Information). "]}, {"key": "specific activity at 240 mV", "value": "≈150 μA cm^-2_ECSA", "source": ["The average intrinsic activity of nanoporous CuAlNiMoFe electrode at $2 4 0 ~ \\mathrm { m V }$ is calculated to be $\\approx 1 5 0 ~ \\mu \\mathrm { A } ~ \\mathrm { c m } ^ { - 2 } \\mathrm { _ { E C S A } }$ ，which is enhanced relative to the values of nanoporous CuAlNi, CuAlNiFe,and CuAlNiMo by factors of ${ \\approx } 3 8 $ ,11,and 3,respectively (Figure 3c and Figure S10, Supporting Information). "]}]}, "experimental_conditions": {"test_setup": {"source": ["Scan rate: $\\mathsf { l } \\mathsf { m } \\mathsf { V } \\mathsf { s } ^ { - 1 }$ .b) Tafel plots comparingtheTafeslopesofdifrentcatalystsotainedfromtepolarzationcurvesina.cComparisonofspecifcactivityateoverotetaof $2 4 0 ~ \\mathsf { m V }$ for nanoporous Cu, CuAINi, CuAlNiMo,CuAlNiMoFe,and CuAINiFe electrodes.d) EIS spectra of nanoporous ${ \\mathsf { C u } }$ ,CuAINi, CuAINiMo,CuAINiMoFe, and CuAlNiFe electrodes.", "\nElectrochemical Measurements:All electrochemical experiments were carried out in a classic three-electrode setup,with a graphite rod and an $\\sf A g / A g C l$ electrode as the counter electrode and the reference electrode，respectively.All nanoporous MEA electrodes and $\\mathsf { P t } / \\mathsf { C }$ catalyst ink casted on nanoporous ${ \\mathsf { C u } }$ were directly used as working electrodes for electrochemical measurements.The HER polarization curves were collected in $\\mathsf { N } _ { 2 }$ -purged aqueous electrolytes of ${ \\mathrm { ~ \\mathsf ~ { ~ | {"extraction_results": [{"alloy_id": "Cu12.87Al82.30Ni1.61Mo1.61Fe1.61", "performance": {"stability": {"source": ["\nThe electrochemical durability of nanoporous CuAlNiMoFe electrode is tested at the overpotential of $5 0 ~ \\mathrm { m V }$ for more than $2 0 0 \\mathrm { ~ h ~ }$ in 1 M KOH. As shown in Figure 5a, there is not evident change in the current density of ${ \\approx } 6 0 \\ \\mathrm { m A } \\ \\mathrm { c m } ^ { - 2 }$ ,demonstrating the remarkable electrochemical stability. ", "The excellent durability is further confirmed by the polarization curves before and after durability test,which completely overlap with each other (inset of Figure 5a). ", "This is due to the steady nanoporous highentropy CuAlNiMoFe alloy skeleton that supports the electroactive CuNiMoFe alloy surface.As illustrated in representative SEM image of nanoporous CuAlNiMoFe electrode after longterm durability test,it displays the initial microstructure (inset of Figure 5a).Furthermore,the high-resolution XPS spectra of Ni, Fe,and Mo reveal that they keep the almost same chemical states as the initial ones (Figure 5b-d).Along with the Tafel slope and the overpotential at $1 0 \\mathrm { m A c m } ^ { - 2 }$ that are smaller than those of state-of-the-art nonprecious catalysts previous reported (TableS2，igi)] porous CuAlNiMoFe MEA electrode is one of the best nonprecious metal-based electrocatalysts for the alkaline HER.", "As shown in inset of Figure 6d, it shows stable current response at the overpotential of $5 0 ~ \\mathrm { m V }$ for $1 2 5 \\ \\mathrm { h }$ ，After potential cycling test in a potential range from $- 0 . 2$ to $0 . 1 \\mathrm { V }$ versus RHE for $1 0 ~ 0 0 0$ cycles, the nanoporous CuAlNiMoFe electrode still maintains the initial nanoporous structure and thus exhibits the polarization curve overlapping with the initial one (Figure 6d).", "\nElectrochemical Measurements:All electrochemical experiments were carried out in a classic three-electrode setup,with a graphite rod and an $\\sf A g / A g C l$ electrode as the counter electrode and the reference electrode，respectively.All nanoporous MEA electrodes and $\\mathsf { P t } / \\mathsf { C }$ catalyst ink casted on nanoporous ${ \\mathsf { C u } }$ were directly used as working electrodes for electrochemical measurements.The HER polarization curves were collected in $\\mathsf { N } _ { 2 }$ -purged aqueous electrolytes of ${ \\mathrm { ~ \\mathsf ~ { ~ l ~ } ~ } } { \\mathsf { M } } { \\mathrm { ~ } } \\mathsf { K } { \\mathsf { O } } { \\mathsf { H } }$ and $\\mathsf { p H } ~ 7$ buffer solution ( $\\mathrm { ~ \\mathsf ~ { ~ I ~ } ~ } \\mathsf { m } \\mathsf { K H } _ { 2 } \\mathsf { P O } _ { 4 } + \\mathsf { K } _ { 2 } \\mathsf { H P O } _ { 4 } )$ (PBS), respectively，at room temperature.All potentials were iR corrected and converted to the RHE potential according to the equation $E _ { \\mathsf { R H E } } = E _ { \\mathsf { A g / A g C l } } + 0 . 7 9 7 + 0 . 0 5 9 \\times \\mathsf { p H }$ The stability tests in the electrolytes of1 m KOH and $\\rceil \\bowtie \\mathsf { P B S }$ were carried out at the overpotential of $5 0 ~ \\mathsf { m V }$ for $2 0 0 \\ \\mathsf { h }$ .Their ElS was collected at the overpotential of $0 . 1 ~ \\mathsf { V }$ ina frequency range from $7 0 0 ~ \\mathsf { k H z }$ to $1 0 ~ \\mathsf { m H z }$ with an amplitude of $5 \\mathsf { m V } .$"], "cycle_count": "10000", "test_method": "Chronopotentiometry / CV Cycling", "duration_hours": "200", "degradation_details": "Stable current density of 60 mA cm^-2 at 50 mV for >200 h", "performance_retention": "Complete overlap of polarization curves before/after"}, "tafel_slope": {"unit": "mV dec^-1", "value": "60", "source": ["For comparison, the polarization curve of commercially available $\\mathrm { P t / C }$ catalysts that are immobilized on nanoporous $\\mathrm { C u }$ by using Nafion as polymer binder to maintain electrical contact is also included in this plot with geometric current density and iR corrected potential.Despite all nanoporous electrodes have their nanoporous architectures to simultaneously facilitate electron transfer and ion/molecule accessbility/transport along the interconnective Cu ligaments and the interpenetrative channels,respectively, the nanoporous CuAlNiMoFe electrode exhibits an outstanding alkaline HER electrocatalysis,with the lowest overpotentials at various current densities ranging from 0 to $2 0 0 0 \\mathrm { \\ m A \\ c m ^ { - 2 } }$ .As shown in Figure 3a,it only takes the overpotential of ${ \\approx } 5 6 \\ \\mathrm { m V }$ to reach the current density of $1 0 0 \\mathrm { m A c m } ^ { - 2 }$ , much lower than the values of nanoporous CuAlNiMo $( { \\approx } 6 5 ~ \\mathrm { ~ m V } )$ ，CuAlNiFe $( { \\approx } 1 8 6 ~ \\mathrm { ~ m V } )$ ，CuAlNi $( \\approx 3 1 6 ~ \\mathrm { \\ m V } )$ These observations demonstrate the important role of the BCC high-entropy CuNiMoFe alloy surface as electroactive sites in the alkaline HER electrocatalysis.Moreover, this overpotential is $\\mathrm { \\approx } 1 7 6 \\ \\mathrm { m V }$ lower than that of nanoporous Cu supported $\\mathrm { P t / C }$ electrode probably due to the insulating polymer binder covering the electroactive Pt nanoparticles or blocking their electron transport to the conductive Cu skeleton.The remarkably enhanced HER kinetics on nanoporous CuAlNiMoFe electrode with surface high-entropy CuNiMoFe alloy is also reflected by the lowest Tafel slope $( \\approx 6 0 \\ \\mathrm { m V \\ d e c ^ { - 1 } ) }$ (Figure 3b).This enlists the nanoporous CuAlNiMoFe electrode to achieve exceptionally high current density of ${ \\approx } 1 8 4 0 \\ \\mathrm { m A } \\ \\mathrm { c m } ^ { - 2 }$ at the overpotential of as low as $2 4 0 ~ \\mathrm { m V } ,$ in sharp contrast with nanoporous CuAlNi, CuAlNiFe,and CuAlNiMo electrodes with the Tafel slopes of ${ \\approx } 1 5 4$ ${ \\approx } 1 3 2$ ，and ${ \\approx } 7 6 \\ \\mathrm { m V } \\ \\mathrm { d e c ^ { - 1 } }$ ，respectively (Figure S8, Supporting Information)."], "figure_source": {"img_path": "images/6459092a9e68eab018352f242fb8394520164abd12afa8e513cf233e00197503.jpg", "location": "Figure3.Electrocicalaractertiofaopouseectrodesa)PlarzatiouresforoorosCuCuiCuCe CuAINiFe electrodes,comparing with that of nanoporous Cu supported $\\mathsf { P t } / \\mathsf { C }$ $\\mathrm { ( P t / C / C u ) }$ in $1 \\bowtie$ KOH electrolyte. Scan rate: $\\mathsf { l } \\mathsf { m } \\mathsf { V } \\mathsf { s } ^ { - 1 }$ .b) Tafel plots comparingtheTafeslopesofdifrentcatalystsotainedfromtepolarzationcurvesina.cComparisonofspecifcactivityateoverotetaof $2 4 0 ~ \\mathsf { m V }$ for nanoporous Cu, CuAINi, CuAlNiMo,CuAlNiMoFe,and CuAINiFe electrodes.d) EIS spectra of nanoporous ${ \\mathsf { C u } }$ ,CuAINi, CuAINiMo,CuAINiMoFe, and CuAlNiFe electrodes. ", "reference_text_list": ["For comparison, the polarization curve of commercially available $\\mathrm { P t / C }$ catalysts that are immobilized on nanoporous $\\mathrm { C u }$ by using Nafion as polymer binder to maintain electrical contact is also included in this plot with geometric current density and iR corrected potential.Despite all nanoporous electrodes have their nanoporous architectures to simultaneously facilitate electron transfer and ion/molecule accessbility/transport along the interconnective Cu ligaments and the interpenetrative channels,respectively, the nanoporous CuAlNiMoFe electrode exhibits an outstanding alkaline HER electrocatalysis,with the lowest overpotentials at various current densities ranging from 0 to $2 0 0 0 \\mathrm { \\ m A \\ c m ^ { - 2 } }$ .As shown in Figure 3a,it only takes the overpotential of ${ \\approx } 5 6 \\ \\mathrm { m V }$ to reach the current density of $1 0 0 \\mathrm { m A c m } ^ { - 2 }$ , much lower than the values of nanoporous CuAlNiMo $( { \\approx } 6 5 ~ \\mathrm { ~ m V } )$ ，CuAlNiFe $( { \\approx } 1 8 6 ~ \\mathrm { ~ m V } )$ ，CuAlNi $( \\approx 3 1 6 ~ \\mathrm { \\ m V } )$ These observations demonstrate the important role of the BCC high-entropy CuNiMoFe alloy surface as electroactive sites in the alkaline HER electrocatalysis.Moreover, this overpotential is $\\mathrm { \\approx } 1 7 6 \\ \\mathrm { m V }$ lower than that of nanoporous Cu supported $\\mathrm { P t / C }$ electrode probably due to the insulating polymer binder covering the electroactive Pt nanoparticles or blocking their electron transport to the conductive Cu skeleton.The remarkably enhanced HER kinetics on nanoporous CuAlNiMoFe electrode with surface high-entropy CuNiMoFe alloy is also reflected by the lowest Tafel slope $( \\approx 6 0 \\ \\mathrm { m V \\ d e c ^ { - 1 } ) }$ (Figure 3b).This enlists the nanoporous CuAlNiMoFe electrode to achieve exceptionally high current density of ${ \\approx } 1 8 4 0 \\ \\mathrm { m A } \\ \\mathrm { c m } ^ { - 2 }$ at the overpotential of as low as $2 4 0 ~ \\mathrm { m V } ,$ in sharp contrast with nanoporous CuAlNi, CuAlNiFe,and CuAlNiMo electrodes with the Tafel slopes of ${ \\approx } 1 5 4$ ${ \\approx } 1 3 2$ ，and ${ \\approx } 7 6 \\ \\mathrm { m V } \\ \\mathrm { d e c ^ { - 1 } }$ ，respectively (Figure S8, Supporting Information).", "The average intrinsic activity of nanoporous CuAlNiMoFe electrode at $2 4 0 ~ \\mathrm { m V }$ is calculated to be $\\approx 1 5 0 ~ \\mu \\mathrm { A } ~ \\mathrm { c m } ^ { - 2 } \\mathrm { _ { E C S A } }$ ，which is enhanced relative to the values of nanoporous CuAlNi, CuAlNiFe,and CuAlNiMo by factors of ${ \\approx } 3 8 $ ,11,and 3,respectively (Figure 3c and Figure S10, Supporting Information).", "With an assumption that the dramatic reduction in geometric current density results from the ECSA change due to the loss of Fe,Ni, or Mo atoms (Figure S1lb, Supporting Information), the intrinsic activity of high-entropy CuNiMoFe is evaluated to be $\\approx 5 8 0 ~ \\mu \\mathrm { A } ~ \\mathrm { c m } ^ { - 2 } \\mathrm { _ { E C S A } }$ at the overpotential of $2 4 0 \\ \\mathrm { m V } .$ The outstanding electrocatalytic activity is further evidenced by electrochemical impedance spectroscopy (EIS) analysis at the overpotential of $1 0 0 \\ \\mathrm { m V } .$ As shown in the Nyquist plots (Figure 3d), the EIS spectra of nanoporous electrocatalytic electrode display characteristic semicircles,but with different diameters thatrepresent their distinct charge-transfer resistances $( R _ { \\mathrm { C T } } )$ to boost thesluggishreactionkinetics.[5-9,14]Followingthegeneral descriptors in the equivalent circuit (inset of Figure 3d),the monolithic nanoporous CuAlNiMoFe electrode has the lowest $R _ { \\mathrm { C T } }$ value $( \\approx 2 . 5 \\Omega )$ , in contrast with nanoporous CuAlNiMo $( \\approx 3 . 4 ~ \\Omega )$ ,CuAlNiFe $_ { ( \\approx 1 0 . 3 \\ \\Omega ) }$ ，CuAlNi $( \\approx 1 2 . 2 ~ \\Omega )$ ，and pure $\\mathrm { C u }$ electrodes $( \\approx 2 2 . 5 ~ \\Omega )$ (Figure S12, Supporting Information).", "for electrochemical measurements in a classic three-electrode configuration.The graphite rod and the $\\mathrm { A g / A g C l }$ electrode are employed as the counter electrode and the reference electrode,respectively,and all potentials are calibrated with respect to the reversible hydrogen electrode (RHE).Figure 3a shows a typical HER polarization curve of monolithic nanoporous CuAlNiMoFe MEA electrode in $\\mathrm { N } _ { 2 }$ -saturated $1 \\textbf { \\em M }$ KOH electrolyte, comparing with those of nanoporous CuAlNi, CuAlNiMo,and"]}}, "overpotential": [{"unit": "mV", "value": "56", "source": ["For comparison, the polarization curve of commercially available $\\mathrm { P t / C }$ catalysts that are immobilized on nanoporous $\\mathrm { C u }$ by using Nafion as polymer binder to maintain electrical contact is also included in this plot with geometric current density and iR corrected potential.Despite all nanoporous electrodes have their nanoporous architectures to simultaneously facilitate electron transfer and ion/molecule accessbility/transport along the interconnective Cu ligaments and the interpenetrative channels,respectively, the nanoporous CuAlNiMoFe electrode exhibits an outstanding alkaline HER electrocatalysis,with the lowest overpotentials at various current densities ranging from 0 to $2 0 0 0 \\mathrm { \\ m A \\ c m ^ { - 2 } }$ .As shown in Figure 3a,it only takes the overpotential of ${ \\approx } 5 6 \\ \\mathrm { m V }$ to reach the current density of $1 0 0 \\mathrm { m A c m } ^ { - 2 }$ , much lower than the values of nanoporous CuAlNiMo $( { \\approx } 6 5 ~ \\mathrm { ~ m V } )$ ，CuAlNiFe $( { \\approx } 1 8 6 ~ \\mathrm { ~ m V } )$ ，CuAlNi $( \\approx 3 1 6 ~ \\mathrm { \\ m V } )$ These observations demonstrate the important role of the BCC high-entropy CuNiMoFe alloy surface as electroactive sites in the alkaline HER electrocatalysis.Moreover, this overpotential is $\\mathrm { \\approx } 1 7 6 \\ \\mathrm { m V }$ lower than that of nanoporous Cu supported $\\mathrm { P t / C }$ electrode probably due to the insulating polymer binder covering the electroactive Pt nanoparticles or blocking their electron transport to the conductive Cu skeleton.The remarkably enhanced HER kinetics on nanoporous CuAlNiMoFe electrode with surface high-entropy CuNiMoFe alloy is also reflected by the lowest Tafel slope $( \\approx 6 0 \\ \\mathrm { m V \\ d e c ^ { - 1 } ) }$ (Figure 3b).This enlists the nanoporous CuAlNiMoFe electrode to achieve exceptionally high current density of ${ \\approx } 1 8 4 0 \\ \\mathrm { m A } \\ \\mathrm { c m } ^ { - 2 }$ at the overpotential of as low as $2 4 0 ~ \\mathrm { m V } ,$ in sharp contrast with nanoporous CuAlNi, CuAlNiFe,and CuAlNiMo electrodes with the Tafel slopes of ${ \\approx } 1 5 4$ ${ \\approx } 1 3 2$ ，and ${ \\approx } 7 6 \\ \\mathrm { m V } \\ \\mathrm { d e c ^ { - 1 } }$ ，respectively (Figure S8, Supporting Information)."], "figure_source": {"img_path": "images/6459092a9e68eab018352f242fb8394520164abd12afa8e513cf233e00197503.jpg", "location": "Figure3.Electrocicalaractertiofaopouseectrodesa)PlarzatiouresforoorosCuCuiCuCe CuAINiFe electrodes,comparing with that of nanoporous Cu supported $\\mathsf { P t } / \\mathsf { C }$ $\\mathrm { ( P t / C / C u ) }$ in $1 \\bowtie$ KOH electrolyte. Scan rate: $\\mathsf { l } \\mathsf { m } \\mathsf { V } \\mathsf { s } ^ { - 1 }$ .b) Tafel plots comparingtheTafeslopesofdifrentcatalystsotainedfromtepolarzationcurvesina.cComparisonofspecifcactivityateoverotetaof $2 4 0 ~ \\mathsf { m V }$ for nanoporous Cu, CuAINi, CuAlNiMo,CuAlNiMoFe,and CuAINiFe electrodes.d) EIS spectra of nanoporous ${ \\mathsf { C u } }$ ,CuAINi, CuAINiMo,CuAINiMoFe, and CuAlNiFe electrodes. ", "reference_text_list": ["For comparison, the polarization curve of commercially available $\\mathrm { P t / C }$ catalysts that are immobilized on nanoporous $\\mathrm { C u }$ by using Nafion as polymer binder to maintain electrical contact is also included in this plot with geometric current density and iR corrected potential.Despite all nanoporous electrodes have their nanoporous architectures to simultaneously facilitate electron transfer and ion/molecule accessbility/transport along the interconnective Cu ligaments and the interpenetrative channels,respectively, the nanoporous CuAlNiMoFe electrode exhibits an outstanding alkaline HER electrocatalysis,with the lowest overpotentials at various current densities ranging from 0 to $2 0 0 0 \\mathrm { \\ m A \\ c m ^ { - 2 } }$ .As shown in Figure 3a,it only takes the overpotential of ${ \\approx } 5 6 \\ \\mathrm { m V }$ to reach the current density of $1 0 0 \\mathrm { m A c m } ^ { - 2 }$ , much lower than the values of nanoporous CuAlNiMo $( { \\approx } 6 5 ~ \\mathrm { ~ m V } )$ ，CuAlNiFe $( { \\approx } 1 8 6 ~ \\mathrm { ~ m V } )$ ，CuAlNi $( \\approx 3 1 6 ~ \\mathrm { \\ m V } )$ These observations demonstrate the important role of the BCC high-entropy CuNiMoFe alloy surface as electroactive sites in the alkaline HER electrocatalysis.Moreover, this overpotential is $\\mathrm { \\approx } 1 7 6 \\ \\mathrm { m V }$ lower than that of nanoporous Cu supported $\\mathrm { P t / C }$ electrode probably due to the insulating polymer binder covering the electroactive Pt nanoparticles or blocking their electron transport to the conductive Cu skeleton.The remarkably enhanced HER kinetics on nanoporous CuAlNiMoFe electrode with surface high-entropy CuNiMoFe alloy is also reflected by the lowest Tafel slope $( \\approx 6 0 \\ \\mathrm { m V \\ d e c ^ { - 1 } ) }$ (Figure 3b).This enlists the nanoporous CuAlNiMoFe electrode to achieve exceptionally high current density of ${ \\approx } 1 8 4 0 \\ \\mathrm { m A } \\ \\mathrm { c m } ^ { - 2 }$ at the overpotential of as low as $2 4 0 ~ \\mathrm { m V } ,$ in sharp contrast with nanoporous CuAlNi, CuAlNiFe,and CuAlNiMo electrodes with the Tafel slopes of ${ \\approx } 1 5 4$ ${ \\approx } 1 3 2$ ，and ${ \\approx } 7 6 \\ \\mathrm { m V } \\ \\mathrm { d e c ^ { - 1 } }$ ，respectively (Figure S8, Supporting Information).", "The average intrinsic activity of nanoporous CuAlNiMoFe electrode at $2 4 0 ~ \\mathrm { m V }$ is calculated to be $\\approx 1 5 0 ~ \\mu \\mathrm { A } ~ \\mathrm { c m } ^ { - 2 } \\mathrm { _ { E C S A } }$ ，which is enhanced relative to the values of nanoporous CuAlNi, CuAlNiFe,and CuAlNiMo by factors of ${ \\approx } 3 8 $ ,11,and 3,respectively (Figure 3c and Figure S10, Supporting Information).", "With an assumption that the dramatic reduction in geometric current density results from the ECSA change due to the loss of Fe,Ni, or Mo atoms (Figure S1lb, Supporting Information), the intrinsic activity of high-entropy CuNiMoFe is evaluated to be $\\approx 5 8 0 ~ \\mu \\mathrm { A } ~ \\mathrm { c m } ^ { - 2 } \\mathrm { _ { E C S A } }$ at the overpotential of $2 4 0 \\ \\mathrm { m V } .$ The outstanding electrocatalytic activity is further evidenced by electrochemical impedance spectroscopy (EIS) analysis at the overpotential of $1 0 0 \\ \\mathrm { m V } .$ As shown in the Nyquist plots (Figure 3d), the EIS spectra of nanoporous electrocatalytic electrode display characteristic semicircles,but with different diameters thatrepresent their distinct charge-transfer resistances $( R _ { \\mathrm { C T } } )$ to boost thesluggishreactionkinetics.[5-9,14]Followingthegeneral descriptors in the equivalent circuit (inset of Figure 3d),the monolithic nanoporous CuAlNiMoFe electrode has the lowest $R _ { \\mathrm { C T } }$ value $( \\approx 2 . 5 \\Omega )$ , in contrast with nanoporous CuAlNiMo $( \\approx 3 . 4 ~ \\Omega )$ ,CuAlNiFe $_ { ( \\approx 1 0 . 3 \\ \\Omega ) }$ ，CuAlNi $( \\approx 1 2 . 2 ~ \\Omega )$ ，and pure $\\mathrm { C u }$ electrodes $( \\approx 2 2 . 5 ~ \\Omega )$ (Figure S12, Supporting Information).", "for electrochemical measurements in a classic three-electrode configuration.The graphite rod and the $\\mathrm { A g / A g C l }$ electrode are employed as the counter electrode and the reference electrode,respectively,and all potentials are calibrated with respect to the reversible hydrogen electrode (RHE).Figure 3a shows a typical HER polarization curve of monolithic nanoporous CuAlNiMoFe MEA electrode in $\\mathrm { N } _ { 2 }$ -saturated $1 \\textbf { \\em M }$ KOH electrolyte, comparing with those of nanoporous CuAlNi, CuAlNiMo,and"]}, "current_density": "100 mA cm^-2"}, {"unit": "mV", "value": "240", "source": ["For comparison, the polarization curve of commercially available $\\mathrm { P t / C }$ catalysts that are immobilized on nanoporous $\\mathrm { C u }$ by using Nafion as polymer binder to maintain electrical contact is also included in this plot with geometric current density and iR corrected potential.Despite all nanoporous electrodes have their nanoporous architectures to simultaneously facilitate electron transfer and ion/molecule accessbility/transport along the interconnective Cu ligaments and the interpenetrative channels,respectively, the nanoporous CuAlNiMoFe electrode exhibits an outstanding alkaline HER electrocatalysis,with the lowest overpotentials at various current densities ranging from 0 to $2 0 0 0 \\mathrm { \\ m A \\ c m ^ { - 2 } }$ .As shown in Figure 3a,it only takes the overpotential of ${ \\approx } 5 6 \\ \\mathrm { m V }$ to reach the current density of $1 0 0 \\mathrm { m A c m } ^ { - 2 }$ , much lower than the values of nanoporous CuAlNiMo $( { \\approx } 6 5 ~ \\mathrm { ~ m V } )$ ，CuAlNiFe $( { \\approx } 1 8 6 ~ \\mathrm { ~ m V } )$ ，CuAlNi $( \\approx 3 1 6 ~ \\mathrm { \\ m V } )$ These observations demonstrate the important role of the BCC high-entropy CuNiMoFe alloy surface as electroactive sites in the alkaline HER electrocatalysis.Moreover, this overpotential is $\\mathrm { \\approx } 1 7 6 \\ \\mathrm { m V }$ lower than that of nanoporous Cu supported $\\mathrm { P t / C }$ electrode probably due to the insulating polymer binder covering the electroactive Pt nanoparticles or blocking their electron transport to the conductive Cu skeleton.The remarkably enhanced HER kinetics on nanoporous CuAlNiMoFe electrode with surface high-entropy CuNiMoFe alloy is also reflected by the lowest Tafel slope $( \\approx 6 0 \\ \\mathrm { m V \\ d e c ^ { - 1 } ) }$ (Figure 3b).This enlists the nanoporous CuAlNiMoFe electrode to achieve exceptionally high current density of ${ \\approx } 1 8 4 0 \\ \\mathrm { m A } \\ \\mathrm { c m } ^ { - 2 }$ at the overpotential of as low as $2 4 0 ~ \\mathrm { m V } ,$ in sharp contrast with nanoporous CuAlNi, CuAlNiFe,and CuAlNiMo electrodes with the Tafel slopes of ${ \\approx } 1 5 4$ ${ \\approx } 1 3 2$ ，and ${ \\approx } 7 6 \\ \\mathrm { m V } \\ \\mathrm { d e c ^ { - 1 } }$ ，respectively (Figure S8, Supporting Information)."], "figure_source": {"img_path": "images/6459092a9e68eab018352f242fb8394520164abd12afa8e513cf233e00197503.jpg", "location": "Figure3.Electrocicalaractertiofaopouseectrodesa)PlarzatiouresforoorosCuCuiCuCe CuAINiFe electrodes,comparing with that of nanoporous Cu supported $\\mathsf { P t } / \\mathsf { C }$ $\\mathrm { ( P t / C / C u ) }$ in $1 \\bowtie$ KOH electrolyte. Scan rate: $\\mathsf { l } \\mathsf { m } \\mathsf { V } \\mathsf { s } ^ { - 1 }$ .b) Tafel plots comparingtheTafeslopesofdifrentcatalystsotainedfromtepolarzationcurvesina.cComparisonofspecifcactivityateoverotetaof $2 4 0 ~ \\mathsf { m V }$ for nanoporous Cu, CuAINi, CuAlNiMo,CuAlNiMoFe,and CuAINiFe electrodes.d) EIS spectra of nanoporous ${ \\mathsf { C u } }$ ,CuAINi, CuAINiMo,CuAINiMoFe, and CuAlNiFe electrodes. ", "reference_text_list": ["For comparison, the polarization curve of commercially available $\\mathrm { P t / C }$ catalysts that are immobilized on nanoporous $\\mathrm { C u }$ by using Nafion as polymer binder to maintain electrical contact is also included in this plot with geometric current density and iR corrected potential.Despite all nanoporous electrodes have their nanoporous architectures to simultaneously facilitate electron transfer and ion/molecule accessbility/transport along the interconnective Cu ligaments and the interpenetrative channels,respectively, the nanoporous CuAlNiMoFe electrode exhibits an outstanding alkaline HER electrocatalysis,with the lowest overpotentials at various current densities ranging from 0 to $2 0 0 0 \\mathrm { \\ m A \\ c m ^ { - 2 } }$ .As shown in Figure 3a,it only takes the overpotential of ${ \\approx } 5 6 \\ \\mathrm { m V }$ to reach the current density of $1 0 0 \\mathrm { m A c m } ^ { - 2 }$ , much lower than the values of nanoporous CuAlNiMo $( { \\approx } 6 5 ~ \\mathrm { ~ m V } )$ ，CuAlNiFe $( { \\approx } 1 8 6 ~ \\mathrm { ~ m V } )$ ，CuAlNi $( \\approx 3 1 6 ~ \\mathrm { \\ m V } )$ These observations demonstrate the important role of the BCC high-entropy CuNiMoFe alloy surface as electroactive sites in the alkaline HER electrocatalysis.Moreover, this overpotential is $\\mathrm { \\approx } 1 7 6 \\ \\mathrm { m V }$ lower than that of nanoporous Cu supported $\\mathrm { P t / C }$ electrode probably due to the insulating polymer binder covering the electroactive Pt nanoparticles or blocking their electron transport to the conductive Cu skeleton.The remarkably enhanced HER kinetics on nanoporous CuAlNiMoFe electrode with surface high-entropy CuNiMoFe alloy is also reflected by the lowest Tafel slope $( \\approx 6 0 \\ \\mathrm { m V \\ d e c ^ { - 1 } ) }$ (Figure 3b).This enlists the nanoporous CuAlNiMoFe electrode to achieve exceptionally high current density of ${ \\approx } 1 8 4 0 \\ \\mathrm { m A } \\ \\mathrm { c m } ^ { - 2 }$ at the overpotential of as low as $2 4 0 ~ \\mathrm { m V } ,$ in sharp contrast with nanoporous CuAlNi, CuAlNiFe,and CuAlNiMo electrodes with the Tafel slopes of ${ \\approx } 1 5 4$ ${ \\approx } 1 3 2$ ，and ${ \\approx } 7 6 \\ \\mathrm { m V } \\ \\mathrm { d e c ^ { - 1 } }$ ，respectively (Figure S8, Supporting Information).", "The average intrinsic activity of nanoporous CuAlNiMoFe electrode at $2 4 0 ~ \\mathrm { m V }$ is calculated to be $\\approx 1 5 0 ~ \\mu \\mathrm { A } ~ \\mathrm { c m } ^ { - 2 } \\mathrm { _ { E C S A } }$ ，which is enhanced relative to the values of nanoporous CuAlNi, CuAlNiFe,and CuAlNiMo by factors of ${ \\approx } 3 8 $ ,11,and 3,respectively (Figure 3c and Figure S10, Supporting Information).", "With an assumption that the dramatic reduction in geometric current density results from the ECSA change due to the loss of Fe,Ni, or Mo atoms (Figure S1lb, Supporting Information), the intrinsic activity of high-entropy CuNiMoFe is evaluated to be $\\approx 5 8 0 ~ \\mu \\mathrm { A } ~ \\mathrm { c m } ^ { - 2 } \\mathrm { _ { E C S A } }$ at the overpotential of $2 4 0 \\ \\mathrm { m V } .$ The outstanding electrocatalytic activity is further evidenced by electrochemical impedance spectroscopy (EIS) analysis at the overpotential of $1 0 0 \\ \\mathrm { m V } .$ As shown in the Nyquist plots (Figure 3d), the EIS spectra of nanoporous electrocatalytic electrode display characteristic semicircles,but with different diameters thatrepresent their distinct charge-transfer resistances $( R _ { \\mathrm { C T } } )$ to boost thesluggishreactionkinetics.[5-9,14]Followingthegeneral descriptors in the equivalent circuit (inset of Figure 3d),the monolithic nanoporous CuAlNiMoFe electrode has the lowest $R _ { \\mathrm { C T } }$ value $( \\approx 2 . 5 \\Omega )$ , in contrast with nanoporous CuAlNiMo $( \\approx 3 . 4 ~ \\Omega )$ ,CuAlNiFe $_ { ( \\approx 1 0 . 3 \\ \\Omega ) }$ ，CuAlNi $( \\approx 1 2 . 2 ~ \\Omega )$ ，and pure $\\mathrm { C u }$ electrodes $( \\approx 2 2 . 5 ~ \\Omega )$ (Figure S12, Supporting Information).", "for electrochemical measurements in a classic three-electrode configuration.The graphite rod and the $\\mathrm { A g / A g C l }$ electrode are employed as the counter electrode and the reference electrode,respectively,and all potentials are calibrated with respect to the reversible hydrogen electrode (RHE).Figure 3a shows a typical HER polarization curve of monolithic nanoporous CuAlNiMoFe MEA electrode in $\\mathrm { N } _ { 2 }$ -saturated $1 \\textbf { \\em M }$ KOH electrolyte, comparing with those of nanoporous CuAlNi, CuAlNiMo,and"]}, "current_density": "1840 mA cm^-2"}, {"unit": "mV", "value": "23", "source": ["It can achieve a geometric current density of $1 0 \\mathrm { \\ m A \\ c m ^ { - 2 } }$ at the record-low overpotential of ${ \\approx } 2 3 \\ \\mathrm { m V } _ { \\mathrm { \\Omega } }$ ，outperforming nanoporous CuAlNi $( \\approx 2 0 2 ~ \\mathrm { m V } )$ and CuAlNiMo $( \\approx 5 3 ~ \\mathrm { m V } )$ ，as well as commercially available $\\mathrm { P t / C }$ catalyst $( \\mathrm { { \\approx } 3 0 \\ m V ) }$ (Figure 6b). "], "current_density": "10 mA cm^-2"}, {"unit": "mV", "value": "183", "source": ["As a result, the monolithic nanoporous CuAlNiMoFe electrode exhibits superior nonacidic HER electrocatalysis.It can reach current densities of ${ \\approx } 1 8 4 0 $ and $1 0 0 \\mathrm { \\ m A \\ c m ^ { - 2 } }$ at $- 2 4 0 \\ \\mathrm { m V }$ in $1 \\ \\mathrm { M } \\ \\mathrm { K O H }$ and $- 1 8 3 \\mathrm { m V }$ in the neutral solution of $^ { 1 \\mathrm { ~ w ~ } }$ phosphate buffer saline (PBS),respectively, outperforming most state-ofthe-art nonprecious electrocatalytic materials.", "Therein, the bimodal nanoporous FCC Cu skeleton works as a scaffold to not only facilitate the electron transfer along the interconnective Cu ligaments,but enable sufficient accessibility of the BCC CuNiMoFe electroactive sites by virtue of the interpenetrating lamellar channels and small nanopores.As a consequence of remarkably enhanced activity of the BCC high-entropy CuNiMoFe surface,the monolithic nanoporous CuAlNiMoFe electrodes exhibit superior HER electrocatalysis,with a low Tafel slope, a high electrocatalytic activity and an exceptional durability,in both alkaline and neutral electrolytes.Typically, the nanoporous CuAlNiMoFe electrodes can achieve geometric current densities of 1840 and $1 0 0 \\mathrm { \\ m A \\ c m ^ { - 2 } }$ only at overpotentials of ${ \\approx } 2 4 0 $ and ${ \\approx } 1 8 3 ~ \\mathrm { m V }$ in $1 \\ \\mathrm { ~ M ~ } \\ \\mathrm { K O H }$ and $1 \\mathrm { ~ M ~ } \\mathrm { P B S }$ electrolytes,respectively, outperforming most state-of-the-art nonprecious metal-based electrocatalysts previously reported."], "current_density": "100 mA cm^-2"}, {"unit": "mV", "value": "240", "source": ["It only takes overpotentials as low as \\approx 2 4 0 and { \\approx } 1 8 3 ~ \\mathsf { m V } to reach current densities of { \\approx } 1 8 4 0 and { \\approx } 1 0 0 \\ m \\mathbf { A } \\ c m ^ { - 2 } in 1 m KOH and pH 7 buffer electrolytes, respectively; \\approx 4 6 . and { \\approx } 1 4 fold higher than those of ternary CuAlNi electrode with bimetalic \\mathtt { c u } -Ni surface alloy. ", "As a result, the monolithic nanoporous CuAlNiMoFe electrode exhibits superior nonacidic HER electrocatalysis.It can reach current densities of ${ \\approx } 1 8 4 0 $ and $1 0 0 \\mathrm { \\ m A \\ c m ^ { - 2 } }$ at $- 2 4 0 \\ \\mathrm { m V }$ in $1 \\ \\mathrm { M } \\ \\mathrm { K O H }$ and $- 1 8 3 \\mathrm { m V }$ in the neutral solution of $^ { 1 \\mathrm { ~ w ~ } }$ phosphate buffer saline (PBS),respectively, outperforming most state-ofthe-art nonprecious electrocatalytic materials.", "Therein, the bimodal nanoporous FCC Cu skeleton works as a scaffold to not only facilitate the electron transfer along the interconnective Cu ligaments,but enable sufficient accessibility of the BCC CuNiMoFe electroactive sites by virtue of the interpenetrating lamellar channels and small nanopores.As a consequence of remarkably enhanced activity of the BCC high-entropy CuNiMoFe surface,the monolithic nanoporous CuAlNiMoFe electrodes exhibit superior HER electrocatalysis,with a low Tafel slope, a high electrocatalytic activity and an exceptional durability,in both alkaline and neutral electrolytes.Typically, the nanoporous CuAlNiMoFe electrodes can achieve geometric current densities of 1840 and $1 0 0 \\mathrm { \\ m A \\ c m ^ { - 2 } }$ only at overpotentials of ${ \\approx } 2 4 0 $ and ${ \\approx } 1 8 3 ~ \\mathrm { m V }$ in $1 \\ \\mathrm { ~ M ~ } \\ \\mathrm { K O H }$ and $1 \\mathrm { ~ M ~ } \\mathrm { P B S }$ electrolytes,respectively, outperforming most state-of-the-art nonprecious metal-based electrocatalysts previously reported."], "current_density": "1840 mA cm^-2"}], "supplementary_performance": [{"key": "charge-transfer resistance", "value": "2.5 Ω", "source": ["With an assumption that the dramatic reduction in geometric current density results from the ECSA change due to the loss of Fe,Ni, or Mo atoms (Figure S1lb, Supporting Information), the intrinsic activity of high-entropy CuNiMoFe is evaluated to be $\\approx 5 8 0 ~ \\mu \\mathrm { A } ~ \\mathrm { c m } ^ { - 2 } \\mathrm { _ { E C S A } }$ at the overpotential of $2 4 0 \\ \\mathrm { m V } .$ The outstanding electrocatalytic activity is further evidenced by electrochemical impedance spectroscopy (EIS) analysis at the overpotential of $1 0 0 \\ \\mathrm { m V } .$ As shown in the Nyquist plots (Figure 3d), the EIS spectra of nanoporous electrocatalytic electrode display characteristic semicircles,but with different diameters thatrepresent their distinct charge-transfer resistances $( R _ { \\mathrm { C T } } )$ to boost thesluggishreactionkinetics.[5-9,14]Followingthegeneral descriptors in the equivalent circuit (inset of Figure 3d),the monolithic nanoporous CuAlNiMoFe electrode has the lowest $R _ { \\mathrm { C T } }$ value $( \\approx 2 . 5 \\Omega )$ , in contrast with nanoporous CuAlNiMo $( \\approx | 6 | {'extraction_results': [{'alloy_id': 'Cu12.87Al82.30Ni1.61Mo1.61Fe1.61', 'performance': {'stability': {'source': ['\nThe electrochemical durability of nanoporous CuAlNiMoFe electrode is tested at the overpotential of $5 0 ~ \\mathrm { m V }$ for more than $2 0 0 \\mathrm { ~ h ~ }$ in 1 M KOH. As shown in Figure 5a, there is not evident change in the current density of ${ \\approx } 6 0 \\ \\mathrm { m A } \\ \\mathrm { c m } ^ { - 2 }$ ,demonstrating the remarkable electrochemical stability. ', 'The excellent durability is further confirmed by the polarization curves before and after durability test,which completely overlap with each other (inset of Figure 5a). ', 'This is due to the steady nanoporous highentropy CuAlNiMoFe alloy skeleton that supports the electroactive CuNiMoFe alloy surface.As illustrated in representative SEM image of nanoporous CuAlNiMoFe electrode after longterm durability test,it displays the initial microstructure (inset of Figure 5a).Furthermore,the high-resolution XPS spectra of Ni, Fe,and Mo reveal that they keep the almost same chemical states as the initial ones (Figure 5b-d).Along with the Tafel slope and the overpotential at $1 0 \\mathrm { m A c m } ^ { - 2 }$ that are smaller than those of state-of-the-art nonprecious catalysts previous reported (TableS2，igi)] porous CuAlNiMoFe MEA electrode is one of the best nonprecious metal-based electrocatalysts for the alkaline HER.', 'As shown in inset of Figure 6d, it shows stable current response at the overpotential of $5 0 ~ \\mathrm { m V }$ for $1 2 5 \\ \\mathrm { h }$ ，After potential cycling test in a potential range from $- 0 . 2$ to $0 . 1 \\mathrm { V }$ versus RHE for $1 0 ~ 0 0 0$ cycles, the nanoporous CuAlNiMoFe electrode still maintains the initial nanoporous structure and thus exhibits the polarization curve overlapping with the initial one (Figure 6d).', '\nElectrochemical Measurements:All electrochemical experiments were carried out in a classic three-electrode setup,with a graphite rod and an $\\sf A g / A g C l$ electrode as the counter electrode and the reference electrode，respectively.All nanoporous MEA electrodes and $\\mathsf { P t } / \\mathsf { C }$ catalyst ink casted on nanoporous ${ \\mathsf { C u } }$ were directly used as working electrodes for electrochemical measurements.The HER polarization curves were collected in $\\mathsf { N } _ { 2 }$ -purged aqueous electrolytes of ${ \\mathrm { ~ \\mathsf ~ { ~ l ~ } ~ } } { \\mathsf { M } } { \\mathrm { ~ } } \\mathsf { K } { \\mathsf { O } } { \\mathsf { H } }$ and $\\mathsf { p H } ~ 7$ buffer solution ( $\\mathrm { ~ \\mathsf ~ { ~ I ~ } ~ } \\mathsf { m } \\mathsf { K H } _ { 2 } \\mathsf { P O } _ { 4 } + \\mathsf { K } _ { 2 } \\mathsf { H P O } _ { 4 } )$ (PBS), respectively，at room temperature.All potentials were iR corrected and converted to the RHE potential according to the equation $E _ { \\mathsf { R H E } } = E _ { \\mathsf { A g / A g C l } } + 0 . 7 9 7 + 0 . 0 5 9 \\times \\mathsf { p H }$ The stability tests in the electrolytes of1 m KOH and $\\rceil \\bowtie \\mathsf { P B S }$ were carried out at the overpotential of $5 0 ~ \\mathsf { m V }$ for $2 0 0 \\ \\mathsf { h }$ .Their ElS was collected at the overpotential of $0 . 1 ~ \\mathsf { V }$ ina frequency range from $7 0 0 ~ \\mathsf { k H z }$ to $1 0 ~ \\mathsf { m H z }$ with an amplitude of $5 \\mathsf { m V } .$'], 'cycle_count': '10000', 'test_method': 'Chronopotentiometry / CV Cycling', 'duration_hours': '200', 'degradation_details': 'Stable current density of 60 mA cm^-2 at 50 mV for >200 h', 'performance_retention': 'Complete overlap of polarization curves before/after'}, 'tafel_slope': {'unit': 'mV dec^-1', 'value': '60', 'source': ['For comparison, the polarization curve of commercially available $\\mathrm { P t / C }$ catalysts that are immobilized on nanoporous $\\mathrm { C u }$ by using Nafion as polymer binder to maintain electrical contact is also included in this plot with geometric current density and iR corrected potential.Despite all nanoporous electrodes have their nanoporous architectures to simultaneously facilitate electron transfer and ion/molecule accessbility/transport along the interconnective Cu ligaments and the interpenetrative channels,respectively, the nanoporous CuAlNiMoFe electrode exhibits an outstanding alkaline HER electrocatalysis,with the lowest overpotentials at various current densities ranging from 0 to $2 0 0 0 \\mathrm { \\ m A \\ c m ^ { - 2 } }$ .As shown in Figure 3a,it only takes the overpotential of ${ \\approx } 5 6 \\ \\mathrm { m V }$ to reach the current density of $1 0 0 \\mathrm { m A c m } ^ { - 2 }$ , much lower than the values of nanoporous CuAlNiMo $( { \\approx } 6 5 ~ \\mathrm { ~ m V } )$ ，CuAlNiFe $( { \\approx } 1 8 6 ~ \\mathrm { ~ m V } )$ ，CuAlNi $( \\approx 3 1 6 ~ \\mathrm { \\ m V } )$ These observations demonstrate the important role of the BCC high-entropy CuNiMoFe alloy surface as electroactive sites in the alkaline HER electrocatalysis.Moreover, this overpotential is $\\mathrm { \\approx } 1 7 6 \\ \\mathrm { m V }$ lower than that of nanoporous Cu supported $\\mathrm { P t / C }$ electrode probably due to the insulating polymer binder covering the electroactive Pt nanoparticles or blocking their electron transport to the conductive Cu skeleton.The remarkably enhanced HER kinetics on nanoporous CuAlNiMoFe electrode with surface high-entropy CuNiMoFe alloy is also reflected by the lowest Tafel slope $( \\approx 6 0 \\ \\mathrm { m V \\ d e c ^ { - 1 } ) }$ (Figure 3b).This enlists the nanoporous CuAlNiMoFe electrode to achieve exceptionally high current density of ${ \\approx } 1 8 4 0 \\ \\mathrm { m A } \\ \\mathrm { c m } ^ { - 2 }$ at the overpotential of as low as $2 4 0 ~ \\mathrm { m V } ,$ in sharp contrast with nanoporous CuAlNi, CuAlNiFe,and CuAlNiMo electrodes with the Tafel slopes of ${ \\approx } 1 5 4$ ${ \\approx } 1 3 2$ ，and ${ \\approx } 7 6 \\ \\mathrm { m V } \\ \\mathrm { d e c ^ { - 1 } }$ ，respectively (Figure S8, Supporting Information).']}, 'overpotential': [{'unit': 'mV', 'value': '56', 'source': ['For comparison, the polarization curve of commercially available $\\mathrm { P t / C }$ catalysts that are immobilized on nanoporous $\\mathrm { C u }$ by using Nafion as polymer binder to maintain electrical contact is also included in this plot with geometric current density and iR corrected potential.Despite all nanoporous electrodes have their nanoporous architectures to simultaneously facilitate electron transfer and ion/molecule accessbility/transport along the interconnective Cu ligaments and the interpenetrative channels,respectively, the nanoporous CuAlNiMoFe electrode exhibits an outstanding alkaline HER electrocatalysis,with the lowest overpotentials at various current densities ranging from 0 to $2 0 0 0 \\mathrm { \\ m A \\ c m ^ { - 2 } }$ .As shown in Figure 3a,it only takes the overpotential of ${ \\approx } 5 6 \\ \\mathrm { m V }$ to reach the current density of $1 0 0 \\mathrm { m A c m } ^ { - 2 }$ , much lower than the values of nanoporous CuAlNiMo $( { \\approx } 6 5 ~ \\mathrm { ~ m V } )$ ，CuAlNiFe $( { \\approx } 1 8 6 ~ \\mathrm { ~ m V } )$ ，CuAlNi $( \\approx 3 1 6 ~ \\mathrm { \\ m V } )$ These observations demonstrate the important role of the BCC high-entropy CuNiMoFe alloy surface as electroactive sites in the alkaline HER electrocatalysis.Moreover, this overpotential is $\\mathrm { \\approx } 1 7 6 \\ \\mathrm { m V }$ lower than that of nanoporous Cu supported $\\mathrm { P t / C }$ electrode probably due to the insulating polymer binder covering the electroactive Pt nanoparticles or blocking their electron transport to the conductive Cu skeleton.The remarkably enhanced HER kinetics on nanoporous CuAlNiMoFe electrode with surface high-entropy CuNiMoFe alloy is also reflected by the lowest Tafel slope $( \\approx 6 0 \\ \\mathrm { m V \\ d e c ^ { - 1 } ) }$ (Figure 3b).This enlists the nanoporous CuAlNiMoFe electrode to achieve exceptionally high current density of ${ \\approx } 1 8 4 0 \\ \\mathrm { m A } \\ \\mathrm { c m } ^ { - 2 }$ at the overpotential of as low as $2 4 0 ~ \\mathrm { m V } ,$ in sharp contrast with nanoporous CuAlNi, CuAlNiFe,and CuAlNiMo electrodes with the Tafel slopes of ${ \\approx } 1 5 4$ ${ \\approx } 1 3 2$ ，and ${ \\approx } 7 6 \\ \\mathrm { m V } \\ \\mathrm { d e c ^ { - 1 } }$ ，respectively (Figure S8, Supporting Information).'], 'current_density': '100 mA cm^-2'}, {'unit': 'mV', 'value': '240', 'source': ['For comparison, the polarization curve of commercially available $\\mathrm { P t / C }$ catalysts that are immobilized on nanoporous $\\mathrm { C u }$ by using Nafion as polymer binder to maintain electrical contact is also included in this plot with geometric current density and iR corrected potential.Despite all nanoporous electrodes have their nanoporous architectures to simultaneously facilitate electron transfer and ion/molecule accessbility/transport along the interconnective Cu ligaments and the interpenetrative channels,respectively, the nanoporous CuAlNiMoFe electrode exhibits an outstanding alkaline HER electrocatalysis,with the lowest overpotentials at various current densities ranging from 0 to $2 0 0 0 \\mathrm { \\ m A \\ c m ^ { - 2 } }$ .As shown in Figure 3a,it only takes the overpotential of ${ \\approx } 5 6 \\ \\mathrm { m V }$ to reach the current density of $1 0 0 \\mathrm { m A c m } ^ { - 2 }$ , much lower than the values of nanoporous CuAlNiMo $( { \\approx } 6 5 ~ \\mathrm { ~ m V } )$ ，CuAlNiFe $( { \\approx } 1 8 6 ~ \\mathrm { ~ m V } )$ ，CuAlNi $( \\approx 3 1 6 ~ \\mathrm { \\ m V } )$ These observations demonstrate the important role of the BCC high-entropy CuNiMoFe alloy surface as electroactive sites in the alkaline HER electrocatalysis.Moreover, this overpotential is $\\mathrm { \\approx } 1 7 6 \\ \\mathrm { m V }$ lower than that of nanoporous Cu supported $\\mathrm { P t / C }$ electrode probably due to the insulating polymer binder covering the electroactive Pt nanoparticles or blocking their electron transport to the conductive Cu skeleton.The remarkably enhanced HER kinetics on nanoporous CuAlNiMoFe electrode with surface high-entropy CuNiMoFe alloy is also reflected by the lowest Tafel slope $( \\approx 6 0 \\ \\mathrm { m V \\ d e c ^ { - 1 } ) }$ (Figure 3b).This enlists the nanoporous CuAlNiMoFe electrode to achieve exceptionally high current density of ${ \\approx } 1 8 4 0 \\ \\mathrm { m A } \\ \\mathrm { c m } ^ { - 2 }$ at the overpotential of as low as $2 4 0 ~ \\mathrm { m V } ,$ in sharp contrast with nanoporous CuAlNi, CuAlNiFe,and CuAlNiMo electrodes with the Tafel slopes of ${ \\approx } 1 5 4$ ${ \\approx } 1 3 2$ ，and ${ \\approx } 7 6 \\ \\mathrm { m V } \\ \\mathrm { d e c ^ { - 1 } }$ ，respectively (Figure S8, Supporting Information).'], 'current_density': '1840 mA cm^-2'}, {'unit': 'mV', 'value': '23', 'source': ['It can achieve a geometric current density of $1 0 \\mathrm { \\ m A \\ c m ^ { - 2 } }$ at the record-low overpotential of ${ \\approx } 2 3 \\ \\mathrm { m V } _ { \\mathrm { \\Omega } }$ ，outperforming nanoporous CuAlNi $( \\approx 2 0 2 ~ \\mathrm { m V } )$ and CuAlNiMo $( \\approx 5 3 ~ \\mathrm { m V } )$ ，as well as commercially available $\\mathrm { P t / C }$ catalyst $( \\mathrm { { \\approx } 3 0 \\ m V ) }$ (Figure 6b). '], 'current_density': '10 mA cm^-2'}, {'unit': 'mV', 'value': '183', 'source': ['As a result, the monolithic nanoporous CuAlNiMoFe electrode exhibits superior nonacidic HER electrocatalysis.It can reach current densities of ${ \\approx } 1 8 4 0 $ and $1 0 0 \\mathrm { \\ m A \\ c m ^ { - 2 } }$ at $- 2 4 0 \\ \\mathrm { m V }$ in $1 \\ \\mathrm { M } \\ \\mathrm { K O H }$ and $- 1 8 3 \\mathrm { m V }$ in the neutral solution of $^ { 1 \\mathrm { ~ w ~ } }$ phosphate buffer saline (PBS),respectively, outperforming most state-ofthe-art nonprecious electrocatalytic materials.', 'Therein, the bimodal nanoporous FCC Cu skeleton works as a scaffold to not only facilitate the electron transfer along the interconnective Cu ligaments,but enable sufficient accessibility of the BCC CuNiMoFe electroactive sites by virtue of the interpenetrating lamellar channels and small nanopores.As a consequence of remarkably enhanced activity of the BCC high-entropy CuNiMoFe surface,the monolithic nanoporous CuAlNiMoFe electrodes exhibit superior HER electrocatalysis,with a low Tafel slope, a high electrocatalytic activity and an exceptional durability,in both alkaline and neutral electrolytes.Typically, the nanoporous CuAlNiMoFe electrodes can achieve geometric current densities of 1840 and $1 0 0 \\mathrm { \\ m A \\ c m ^ { - 2 } }$ only at overpotentials of ${ \\approx } 2 4 0 $ and ${ \\approx } 1 8 3 ~ \\mathrm { m V }$ in $1 \\ \\mathrm { ~ M ~ } \\ \\mathrm { K O H }$ and $1 \\mathrm { ~ M ~ } \\mathrm { P B S }$ electrolytes,respectively, outperforming most state-of-the-art nonprecious metal-based electrocatalysts previously reported.'], 'current_density': '100 mA cm^-2'}, {'unit': 'mV', 'value': '240', 'source': ['It only takes overpotentials as low as \\approx 2 4 0 and { \\approx } 1 8 3 ~ \\mathsf { m V } to reach current densities of { \\approx } 1 8 4 0 and { \\approx } 1 0 0 \\ m \\mathbf { A } \\ c m ^ { - 2 } in 1 m KOH and pH 7 buffer electrolytes, respectively; \\approx 4 6 . and { \\approx } 1 4 fold higher than those of ternary CuAlNi electrode with bimetalic \\mathtt { c u } -Ni surface alloy. ', 'As a result, the monolithic nanoporous CuAlNiMoFe electrode exhibits superior nonacidic HER electrocatalysis.It can reach current densities of ${ \\approx } 1 8 4 0 $ and $1 0 0 \\mathrm { \\ m A \\ c m ^ { - 2 } }$ at $- 2 4 0 \\ \\mathrm { m V }$ in $1 \\ \\mathrm { M } \\ \\mathrm { K O H }$ and $- 1 8 3 \\mathrm { m V }$ in the neutral solution of $^ { 1 \\mathrm { ~ w ~ } }$ phosphate buffer saline (PBS),respectively, outperforming most state-ofthe-art nonprecious electrocatalytic materials.', 'Therein, the bimodal nanoporous FCC Cu skeleton works as a scaffold to not only facilitate the electron transfer along the interconnective Cu ligaments,but enable sufficient accessibility of the BCC CuNiMoFe electroactive sites by virtue of the interpenetrating lamellar channels and small nanopores.As a consequence of remarkably enhanced activity of the BCC high-entropy CuNiMoFe surface,the monolithic nanoporous CuAlNiMoFe electrodes exhibit superior HER electrocatalysis,with a low Tafel slope, a high electrocatalytic activity and an exceptional durability,in both alkaline and neutral electrolytes.Typically, the nanoporous CuAlNiMoFe electrodes can achieve geometric current densities of 1840 and $1 0 0 \\mathrm { \\ m A \\ c m ^ { - 2 } }$ only at overpotentials of ${ \\approx } 2 4 0 $ and ${ \\approx } 1 8 3 ~ \\mathrm { m V }$ in $1 \\ \\mathrm { ~ M ~ } \\ \\mathrm { K O H }$ and $1 \\mathrm { ~ M ~ } \\mathrm { P B S }$ electrolytes,respectively, outperforming most state-of-the-art nonprecious metal-based electrocatalysts previously reported.'], 'current_density': '1840 mA cm^-2'}], 'supplementary_performance': [{'key': 'charge-transfer resistance', 'value': '2.5 Ω', 'source': ['With an assumption that the dramatic reduction in geometric current density results from the ECSA change due to the loss of Fe,Ni, or Mo atoms (Figure S1lb, Supporting Information), the intrinsic activity of high-entropy CuNiMoFe is evaluated to be $\\approx 5 8 0 ~ \\mu \\mathrm { A } ~ \\mathrm { c m } ^ { - 2 } \\mathrm { _ { E C S A } }$ at the overpotential of $2 4 0 \\ \\mathrm { m V } .$ The outstanding electrocatalytic activity is further evidenced by electrochemical impedance spectroscopy (EIS) analysis at the overpotential of $1 0 0 \\ \\mathrm { m V } .$ As shown in the Nyquist plots (Figure 3d), the EIS spectra of nanoporous electrocatalytic electrode display characteristic semicircles,but with different diameters thatrepresent their distinct charge-transfer resistances $( R _ { \\mathrm { C T } } )$ to boost thesluggishreactionkinetics.[5-9,14]Followingthegeneral descriptors in the equivalent circuit (inset of Figure 3d),the monolithic nanoporous CuAlNiMoFe electrode has the lowest $R _ { \\mathrm { C T } }$ value $( \\approx 2 . 5 \\Omega )$ , in contrast with nanoporous CuAlNiMo $( \\approx 3 . 4 ~ \\Omega )$ ,CuAlNiFe $_ { ( \\approx 1 0 . 3 \\ \\Omega ) }$ ，CuAlNi $( \\approx 1 2 . 2 ~ \\Omega )$ ，and pure $\\mathrm { C u }$ electrodes $( \\approx 2 2 . 5 ~ \\Omega )$ (Figure S12, Supporting Information). ']}, {'key': 'average intrinsic activity at 240 mV', 'value': '150 μA cm^-2_ECSA', 'source': ['The average intrinsic activity of nanoporous CuAlNiMoFe electrode at $2 4 0 ~ \\mathrm { m V }$ is calculated to be $\\approx 1 5 0 ~ \\mu \\mathrm { A } ~ \\mathrm { c m } ^ { - 2 } \\mathrm { _ { E C S A } }$ ，which is enhanced relative to the values of nanoporous CuAlNi, CuAlNiFe,and CuAlNiMo by factors of ${ \\approx } 3 8 $ ,11,and 3,respectively (Figure 3c and Figure S10, Supporting Information). ']}]}, 'experimental_conditions': {'test_setup': {'source': ['\n# 2.2. Electrochemical Characterization of Alloy Electrocatalysts\n\nfor electrochemical measurements in a classic three-electrode configuration.The graphite rod and the $\\mathrm { A g / A g C l }$ electrode are employed as the counter electrode and the reference electrode,respectively,and all potentials are calibrated with respect to the reversible hydrogen electrode (RHE).Figure 3a shows a typical HER polarization curve of monolithic nanoporous CuAlNiMoFe MEA electrode in $\\mathrm { N } _ { 2 }$ -saturated $1 \\textbf { \\em M }$ KOH electrolyte, comparing with those of nanoporous CuAlNi, CuAlNiMo,and', 'Scan rate: $\\mathsf { l } \\mathsf { m } \\mathsf { V } \\mathsf { s } ^ { - 1 }$ .b) Tafel plots comparingtheTafeslopesofdifrentcatalystsotainedfromtepolarzationcurvesina.cComparisonofspecifcactivityateoverotetaof $2 4 0 ~ \\mathsf { m V }$ for nanoporous Cu, CuAINi, CuAlNiMo,CuAlNiMoFe,and CuAINiFe electrodes.d) EIS spectra of nanoporous ${ \\mathsf { C u } }$ ,CuAINi, CuAINiMo,CuAINiMoFe, and CuAlNiFe electrodes.', 'Scan rate: $\\mathsf { I m } \\mathsf { V } \\mathsf { s } ^ { - 1 }$ c)The Tafel plotscomparingthafelsosfanoposelectrodesina).dPlarzatioesfanpoousCAiFelectrodeeforeandfeabil test. ', 'Scan rate: $\\mathsf { l } \\mathsf { m } \\mathsf { V } \\mathsf { s } ^ { - 1 }$ .Inset: stability test at the overpotential of $5 0 ~ \\mathsf { m V }$ and the SEM image of nanoporous CuAlNiMoFe electrode after stability test.', '\nElectrochemical Measurements:All electrochemical experiments were carried out in a classic three-electrode setup,with a graphite rod and an $\\sf A g / A g C l$ electrode as the counter electrode and the reference electrode，respectively.All nanoporous MEA electrodes and $\\mathsf { P t } / \\mathsf { C }$ catalyst ink casted on nanoporous ${ \\mathsf { C u } }$ were directly used as working electrodes for electrochemical measurements.The HER polarization curves were collected in $\\mathsf { N } _ { 2 }$ -purged aqueous electrolytes of ${ \\mathrm { ~ \\mathsf ~ { ~ l ~ } ~ } } { \\mathsf { M } } { \\mathrm { ~ } } \\mathsf { K } { \\mathsf { O } } { \\mathsf { H } }$ and $\\mathsf { p H } ~ 7$ buffer solution ( $\\mathrm { ~ \\mathsf ~ { ~ I ~ } ~ } \\mathsf { m } \\mathsf { K H } _ { 2 } \\mathsf { P O } _ { 4 } + \\mathsf { K } _ { 2 } \\mathsf { H P O } _ { 4 } )$ (PBS), respectively，at room temperature.All potentials were iR corrected and converted to the RHE potential according to the equation $E _ { \\mathsf { R H E } } = E _ { \\mathsf { A g / A g C l } } + 0 . 7 9 7 + 0 . 0 5 9 \\times \\mathsf { p H }$ The stability tests in the electrolytes of1 m KOH and $\\rceil \\bowtie \\mathsf { P B S }$ were carried out at the overpotential of $5 0 ~ \\mathsf { m V }$ for $2 0 0 \\ \\mathsf { h }$ .Their ElS was collected at the overpotential of $0 . 1 ~ \\mathsf { V }$ ina frequency range from $7 0 0 ~ \\mathsf { k H z }$ to $1 0 ~ \\mathsf { m H z }$ with an amplitude of $5 \\mathsf { m V } .$'], 'scan_rate': '1 mV s^-1', 'substrate': None, 'ir_compensation': None}, 'electrolyte': {'source': ['\nElectrochemical Measurements:All electrochemical experiments were carried out in a classic three-electrode setup,with a graphite rod and an $\\sf A g / A g C l$ electrode as the counter electrode and the reference electrode，respectively.All nanoporous MEA electrodes and $\\mathsf { P t } / \\mathsf { C }$ catalyst ink casted on nanoporous ${ \\mathsf { C u } }$ were directly used as working electrodes for electrochemical measurements.The HER polarization curves were collected in $\\mathsf { N } _ { 2 }$ -purged aqueous electrolytes of ${ \\mathrm { ~ \\mathsf ~ { ~ l ~ } ~ } } { \\mathsf { M } } { \\mathrm { ~ } } \\mathsf { K } { \\mathsf { O } } { \\mathsf { H } }$ and $\\mathsf { p H } ~ 7$ buffer solution ( $\\mathrm { ~ \\mathsf ~ { ~ I ~ } ~ } \\mathsf { m } \\mathsf { K H } _ { 2 } \\mathsf { P O } _ { 4 } + \\mathsf { K } _ { 2 } \\mathsf { H P O } _ { 4 } )$ (PBS), respectively，at room temperature.All potentials were iR corrected and converted to the RHE potential according to the equation $E _ { \\mathsf { R H E } } = E _ { \\mathsf { A g / A g C l } } + 0 . 7 9 7 + 0 . 0 5 9 \\times \\mathsf { p H }$ The stability tests in the electrolytes of1 m KOH and $\\rceil \\bowtie \\mathsf { P B S }$ were carried out at the overpotential of $5 0 ~ \\mathsf { m V }$ for $2 0 0 \\ \\mathsf { h }$ .Their ElS was collected at the overpotential of $0 . 1 ~ \\mathsf { V }$ ina frequency range from $7 0 0 ~ \\mathsf { k H z }$ to $1 0 ~ \\mathsf { m H z }$ with an amplitude of $5 \\mathsf { m V } .$'], 'ph_value': '14.0', 'concentration_molar': '1.0 M', 'electrolyte_composition': 'KOH'}, 'synthesis_method': {'method': 'arc-melting and chemical dealloying', 'source': ['\n# 4. Experimental Section\n\nPreparationofNanoporousAllyElectrocatalysts:Precursor $( \\mathsf { C u } _ { 8 / w } \\mathsf { N i } _ { x / w } \\mathsf { M o } _ { y / w } \\mathsf { F e } _ { z / w } ) _ { 1 7 . 7 } \\mathsf { A l } _ { 8 2 . 3 }$ $2 + \\%$ $w = 8 + x + y + z$ and $x , \\ y$ $z = 0$ or1)"MEAingots，thatis， $\\mathsf { C u } _ { 1 2 . 8 7 } \\mathsf { A l } _ { 8 2 . 3 0 } \\mathsf { N i } _ { 1 . 6 1 } \\mathsf { M o } _ { 1 . 6 1 } \\mathsf { F e } _ { 1 . 6 1 }$ $\\mathsf { C u } _ { 1 4 . 1 6 } \\mathsf { A l } _ { 8 2 . 3 0 } \\mathsf { N i } _ { 1 . 7 7 } \\mathsf { M o } _ { 1 . 7 7 }$ $\\mathsf { C u } _ { 1 4 . 1 6 } \\mathsf { A l } _ { 8 2 . 3 0 } \\mathsf { N i } _ { 1 . 7 7 } \\mathsf { F e } _ { 1 . 7 7 }$ ， $\\mathsf { C u } _ { 1 5 . 7 3 } \\mathsf { A l } _ { 8 2 . 3 0 } \\mathsf { N i } _ { 1 . 9 7 }$ and $\\mathsf { C u } _ { 1 7 . 7 } \\mathsf { A l } _ { 8 2 . 3 0 }$ ，were prepared by arc-melting Cu $( 9 9 . 9 \\% )$ and Al $( 9 9 . 9 \\% )$ with/without the addition of Ni $( 9 9 . 9 \\% )$ ,Mo $( 9 9 . 9 \\% )$ ,or/and Fe $( 9 9 . 9 \\% )$ in Ar atmosphere,with a furnace cooling.Nanoporous MEA sheets with thickness of ${ \\approx } 4 0 0 ~ \\mu \\mathrm { m }$ were fabricated by chemically dealloying their alloy precursor slices in a $\\mathsf { N } _ { 2 }$ -purged $6 ~ \\mathsf { ~ M ~ } \\mathsf { K O H }$ aqueous electrolyte at ambient temperature until there was no gas to be generated.These nanoporous electrocatalysts were rinsed in pure water $( 7 8 . 2 \\ \\mathsf { M } \\Omega \\ \\mathsf { c m } )$ to remove chemical substance in nanopore channels and directly used for electrochemical measurements and microstructure characterizations.'], 'key_parameters': '6 M KOH, ambient temperature'}, 'other_environmental_params': []}}, {'alloy_id': 'surface high-entropy CuNiMoFe', 'performance': {'stability': {'source': [], 'cycle_count': None, 'test_method': 'Unknown', 'duration_hours': None, 'degradation_details': None, 'performance_retention': None}, 'tafel_slope': {'unit': None, 'value': None, 'source': []}, 'overpotential': [], 'supplementary_performance': []}, 'experimental_conditions': {'test_setup': {'source': [], 'scan_rate': None, 'substrate': None, 'ir_compensation': None}, 'electrolyte': {'source': [], 'ph_value': None, 'concentration_molar': None, 'electrolyte_composition': None}, 'synthesis_method': {'method': None, 'source': [], 'key_parameters': None}, 'other_environmental_params': []}}, {'alloy_id': 'Cu14.16Al82.30Ni1.77Mo1.77', 'performance': {'stability': None, 'tafel_slope': None, 'overpotential': [], 'supplementary_performance': []}, 'experimental_conditions': {'test_setup': None, 'electrolyte': None, 'synthesis_method': None, 'other_environmental_params': []}}, {'alloy_id': 'Cu14.16Al82.30Ni1.77Fe1.77', 'performance': {'stability': {'source': [], 'cycle_count': None, 'test_method': 'Unknown', 'duration_hours': None, 'degradation_details': None, 'performance_retention': None}, 'tafel_slope': {'unit': 'mV dec^-1', 'value': '132', 'source': ['For comparison, the polarization curve of commercially available $\\mathrm { P t / C }$ catalysts that are immobilized on nanoporous $\\mathrm { C u }$ by using Nafion as polymer binder to maintain electrical contact is also included in this plot with geometric current density and iR corrected potential.Despite all nanoporous electrodes have their nanoporous architectures to simultaneously facilitate electron transfer and ion/molecule accessbility/transport along the interconnective Cu ligaments and the interpenetrative channels,respectively, the nanoporous CuAlNiMoFe electrode exhibits an outstanding alkaline HER electrocatalysis,with the lowest overpotentials at various current densities ranging from 0 to $2 0 0 0 \\mathrm { \\ m A \\ c m ^ { - 2 } }$ .As shown in Figure 3a,it only takes the overpotential of ${ \\approx } 5 6 \\ \\mathrm { m V }$ to reach the current density of $1 0 0 \\mathrm { m A c m } ^ { - 2 }$ , much lower than the values of nanoporous CuAlNiMo $( { \\approx } 6 5 ~ \\mathrm { ~ m V } )$ ，CuAlNiFe $( { \\approx } 1 8 6 ~ \\mathrm { ~ m V } )$ ，CuAlNi $( \\approx 3 1 6 ~ \\mathrm { \\ m V } )$ These observations demonstrate the important role of the BCC high-entropy CuNiMoFe alloy surface as electroactive sites in the alkaline HER electrocatalysis.Moreover, this overpotential is $\\mathrm { \\approx } 1 7 6 \\ \\mathrm { m V }$ lower than that of nanoporous Cu supported $\\mathrm { P t / C }$ electrode probably due to the insulating polymer binder covering the electroactive Pt nanoparticles or blocking their electron transport to the conductive Cu skeleton.The remarkably enhanced HER kinetics on nanoporous CuAlNiMoFe electrode with surface high-entropy CuNiMoFe alloy is also reflected by the lowest Tafel slope $( \\approx 6 0 \\ \\mathrm { m V \\ d e c ^ { - 1 } ) }$ (Figure 3b).This enlists the nanoporous CuAlNiMoFe electrode to achieve exceptionally high current density of ${ \\approx } 1 8 4 0 \\ \\mathrm { m A } \\ \\mathrm { c m } ^ { - 2 }$ at the overpotential of as low as $2 4 0 ~ \\mathrm { m V } ,$ in sharp contrast with nanoporous CuAlNi, CuAlNiFe,and CuAlNiMo electrodes with the Tafel slopes of ${ \\approx } 1 5 4$ ${ \\approx } 1 3 2$ ，and ${ \\approx } 7 6 \\ \\mathrm { m V } \\ \\mathrm { d e c ^ { - 1 } }$ ，respectively (Figure S8, Supporting Information).']}, 'overpotential': [{'unit': 'mV', 'value': '186', 'source': ['For comparison, the polarization curve of commercially available $\\mathrm { P t / C }$ catalysts that are immobilized on nanoporous $\\mathrm { C u }$ by using Nafion as polymer binder to maintain electrical contact is also included in this plot with geometric current density and iR corrected potential.Despite all nanoporous electrodes have their nanoporous architectures to simultaneously facilitate electron transfer and ion/molecule accessbility/transport along the interconnective Cu ligaments and the interpenetrative channels,respectively, the nanoporous CuAlNiMoFe electrode exhibits an outstanding alkaline HER electrocatalysis,with the lowest overpotentials at various current densities ranging from 0 to $2 0 0 0 \\mathrm { \\ m A \\ c m ^ { - 2 } }$ .As shown in Figure 3a,it only takes the overpotential of ${ \\approx } 5 6 \\ \\mathrm { m V }$ to reach the current density of $1 0 0 \\mathrm { m A c m } ^ { - 2 }$ , much lower than the values of nanoporous CuAlNiMo $( { \\approx } 6 5 ~ \\mathrm { ~ m V } )$ ，CuAlNiFe $( { \\approx } 1 8 6 ~ \\mathrm { ~ m V } )$ ，CuAlNi $( \\approx 3 1 6 ~ \\mathrm { \\ m V } )$ These observations demonstrate the important role of the BCC high-entropy CuNiMoFe alloy surface as electroactive sites in the alkaline HER electrocatalysis.Moreover, this overpotential is $\\mathrm { \\approx } 1 7 6 \\ \\mathrm { m V }$ lower than that of nanoporous Cu supported $\\mathrm { P t / C }$ electrode probably due to the insulating polymer binder covering the electroactive Pt nanoparticles or blocking their electron transport to the conductive Cu skeleton.The remarkably enhanced HER kinetics on nanoporous CuAlNiMoFe electrode with surface high-entropy CuNiMoFe alloy is also reflected by the lowest Tafel slope $( \\approx 6 0 \\ \\mathrm { m V \\ d e c ^ { - 1 } ) }$ (Figure 3b).This enlists the nanoporous CuAlNiMoFe electrode to achieve exceptionally high current density of ${ \\approx } 1 8 4 0 \\ \\mathrm { m A } \\ \\mathrm { c m } ^ { - 2 }$ at the overpotential of as low as $2 4 0 ~ \\mathrm { m V } ,$ in sharp contrast with nanoporous CuAlNi, CuAlNiFe,and CuAlNiMo electrodes with the Tafel slopes of ${ \\approx } 1 5 4$ ${ \\approx } 1 3 2$ ，and ${ \\approx } 7 6 \\ \\mathrm { m V } \\ \\mathrm { d e c ^ { - 1 } }$ ，respectively (Figure S8, Supporting Information).'], 'current_density': '100 mA cm^-2'}], 'supplementary_performance': [{'key': 'charge-transfer resistance', 'value': '10.3 Ω', 'source': ['With an assumption that the dramatic reduction in geometric current density results from the ECSA change due to the loss of Fe,Ni, or Mo atoms (Figure S1lb, Supporting Information), the intrinsic activity of high-entropy CuNiMoFe is evaluated to be $\\approx 5 8 0 ~ \\mu \\mathrm { A } ~ \\mathrm { c m } ^ { - 2 } \\mathrm { _ { E C S A } }$ at the overpotential of $2 4 0 \\ \\mathrm { m V } .$ The outstanding electrocatalytic activity is further evidenced by electrochemical impedance spectroscopy (EIS) analysis at the overpotential of $1 0 0 \\ \\mathrm { m V } .$ As shown in the Nyquist plots (Figure 3d), the EIS spectra of nanoporous electrocatalytic electrode display characteristic semicircles,but with different diameters thatrepresent their distinct charge-transfer resistances $( R _ { \\mathrm { C T } } )$ to boost thesluggishreactionkinetics.[5-9,14]Followingthegeneral descriptors in the equivalent circuit (inset of Figure 3d),the monolithic nanoporous CuAlNiMoFe electrode has the lowest $R _ { \\mathrm { C T } }$ value $( \\approx 2 . 5 \\Omega )$ , in contrast with nanoporous CuAlNiMo $( \\approx 3 . 4 ~ \\Omega )$ ,CuAlNiFe $_ { ( \\approx 1 0 . 3 \\ \\Omega ) }$ ，CuAlNi $( \\approx 1 2 . 2 ~ \\Omega )$ ，and pure $\\mathrm { C u }$ electrodes $( \\approx 2 2 . 5 ~ \\Omega )$ (Figure S12, Supporting Information). ']}, {'key': 'specific activity at 240 mV', 'value': '≈150 μA cm^-2_ECSA', 'source': ['The average intrinsic activity of nanoporous CuAlNiMoFe electrode at $2 4 0 ~ \\mathrm { m V }$ is calculated to be $\\approx 1 5 0 ~ \\mu \\mathrm { A } ~ \\mathrm { c m } ^ { - 2 } \\mathrm { _ { E C S A } }$ ，which is enhanced relative to the values of nanoporous CuAlNi, CuAlNiFe,and CuAlNiMo by factors of ${ \\approx } 3 8 $ ,11,and 3,respectively (Figure 3c and Figure S10, Supporting Information). ']}]}, 'experimental_conditions': {'test_setup': {'source': ['Scan rate: $\\mathsf { l } \\mathsf { m } \\mathsf { V } \\mathsf { s } ^ { - 1 }$ .b) Tafel plots comparingtheTafeslopesofdifrentcatalystsotainedfromtepolarzationcurvesina.cComparisonofspecifcactivityateoverotetaof $2 4 0 ~ \\mathsf { m V }$ for nanoporous Cu, CuAINi, CuAlNiMo,CuAlNiMoFe,and CuAINiFe electrodes.d) EIS spectra of nanoporous ${ \\mathsf { C u } }$ ,CuAINi, CuAINiMo,CuAINiMoFe, and CuAlNiFe electrodes.', '\nElectrochemical Measurements:All electrochemical experiments were carried out in a classic three-electrode setup,with a graphite rod and an $\\sf A g / A g C l$ electrode as the counter electrode and the reference electrode，respectively.All nanoporous MEA electrodes and $\\mathsf { P t } / \\mathsf { C }$ catalyst ink casted on nanoporous ${ \\mathsf { C u } }$ were directly used as working electrodes for electrochemical measurements.The HER polarization curves were collected in $\\mathsf { N } _ { 2 }$ -purged aqueous electrolytes of ${ \\mathrm { ~ \\mathsf ~ { ~ l
58 | 6fa10cd249349addd4462b1652b9c813 | {"extraction_results": [{"alloy_id": "IrPdPtRhRu", "performance": {"stability": {"source": ["5 \\mathrm { M N a C l } ), and acidic ( 0 . 5 \\mathrm { M } \\mathrm { H } _ { 2 } S \\mathrm { O } _ { 4 } ) electrolytes, respectively, and excellent stability (7 days and { > } 2 0 0 0 cycles) at the alkaline HER.", "Furthermore, their longevity is commendable, as they consistently sustain their efficacy for a duration exceeding 7 days and endure more than 2000 cycles when deployed in the domain of alkaline water splitting. ", "In addition, the polarization curves of IrPdPtRhRu NPs before and after cycling for 2000 CV scan are presented in the inset image of Fig. 4c. It can be found that the two curves are consistent, which further illustrates its superior long-term stability [38 40]. ", "What's more, IrPdPtRhRu NPs can still maintain excellent stability after up to 2000 uninterrupted cycles in a chlor-alkali electrolytic cell (Fig. 4f). This fully reflects the anti-toxicity performance of HEAs in chlor-alkali electrolytic cells [48]. ", "For example, it is only 67 and $9 2 \\mathrm { m V }$ at the current density of as large as $^ { - 1 0 0 }$ and $- 1 5 0 \\mathrm { m A c m } ^ { - 2 }$ respectively (Fig. 4h). The electrodes' stability was studied by 2000 cycles of CV test, the IrPdPtRhRu NPs electrode exhibited good stability over 2000 cycles with almost invisible weakening (Fig. 4i). The HER durability of IrPdPtRhRu NPs was also investigated (7 days), and it could maintain a relatively smooth curve at a constant current density of 100 mA $\\mathrm { c m } ^ { - 2 }$ (Fig. S24). The slight degradation in performance might be attributed to the wear of CNFs due to hydrogen bubbles formation during prolonged HER process, which can be clearly seen from the TEM image after the stability test (Fig. S25b). As shown in the Fig. S25b-c, the surface of CNFs after stability test showed slight change, which also directly caused the loss of HEA NPs. However, as can be seen from Fig. S25d, the HEA NPs still maintains a uniform distribution of the five elements after cycling, indicating its good stability during the long-term HER process. "], "cycle_count": "2000", "test_method": "CV Cycling / Chronopotentiometry", "duration_hours": "168", "degradation_details": "almost invisible weakening", "performance_retention": null}, "tafel_slope": {"unit": "mV dec^-1", "value": "31", "source": ["Pleasingly, IrPdPtRhRu NPs also exhibited excellent catalytic behavior with a Tafel slope of $3 1 ~ \\mathrm { { m V } }$ decade\u00011 . "]}, "overpotential": [{"unit": "mV", "value": "16", "source": ["The IrPdPtRhRu exhibit robust electrocatalytic hydrogen evolution reaction (HER) activities and low overpotentials of 16, 28, and 1 2 ~ \\mathrm { m V } at a current density of 1 0 \\mathrm { \\ m A \\ c m ^ { - 2 } } in alkaline ( 1 . ", "The IrPdPtRhRu NPs evince noteworthy electrocatalytic efficacy in the context of the HER, manifesting scant overpotentials of 16, 28 and $1 2 \\mathrm { m V }$ at a current density of $1 0 \\mathrm { m A c m } ^ { - 2 }$ within the alkaline (1.0 M KOH), alkaline simulated seawater $( 1 . 0 \\mathrm { ~ M ~ K O H } + 0 . 5 \\mathrm { ~ M ~ N a C l } )$ , and acidic (0.5 M $\\mathrm { H } _ { 2 } S 0 _ { 4 } .$ ) electrolyte, respectively. ", "\nThe linear sweep voltammetry (LSV) curves in Fig. 4a show that the IrPdPtRhRu NPs exhibit excellent alkaline HER catalytic activity with an ultralow overpotential of $1 6 \\mathrm { m V }$ at $1 0 \\mathrm { m A c m } ^ { - 2 }$ , which is far superior to that of the commercial $\\mathrm { P t } / \\mathrm { C }$ $4 7 \\ \\mathrm { m V }$ at $1 0 \\mathrm { \\ m A } \\mathrm { \\ c m } ^ { - 2 } \\big ]$ . "], "current_density": "10 mA cm^-2"}, {"unit": "mV", "value": "28", "source": ["The IrPdPtRhRu exhibit robust electrocatalytic hydrogen evolution reaction (HER) activities and low overpotentials of 16, 28, and 1 2 ~ \\mathrm { m V } at a current density of 1 0 \\mathrm { \\ m A \\ c m ^ { - 2 } } in alkaline ( 1 . ", "The IrPdPtRhRu NPs evince noteworthy electrocatalytic efficacy in the context of the HER, manifesting scant overpotentials of 16, 28 and $1 2 \\mathrm { m V }$ at a current density of $1 0 \\mathrm { m A c m } ^ { - 2 }$ within the alkaline (1.0 M KOH), alkaline simulated seawater $( 1 . 0 \\mathrm { ~ M ~ K O H } + 0 . 5 \\mathrm { ~ M ~ N a C l } )$ , and acidic (0.5 M $\\mathrm { H } _ { 2 } S 0 _ { 4 } .$ ) electrolyte, respectively. ", "As shown in Fig. $4 \\mathsf { d - e }$ , the prepared IrPdPtRhRu NPs catalyst exhibits excellent electrochemical performance in chlor-alkali electrolysis cells (ultralow overpotential of $2 8 \\mathrm { m V }$ at $1 0 \\mathrm { m A c m } ^ { - 2 }$ and Tafel slope of $4 7 . 9 ~ \\mathrm { m V ~ d e c a d e } ^ { - 1 } ;$ , which is much higher than that of commercial $\\mathrm { P t } / \\mathrm { C }$ (overpotential of $5 2 \\mathrm { m V }$ at $1 0 \\mathrm { m A c m } ^ { - 2 }$ and Tafel slope of $6 7 . 4 \\mathrm { m V }$ decade\u00011 ). "], "current_density": "10 mA cm^-2"}, {"unit": "mV", "value": "12", "source": ["The IrPdPtRhRu exhibit robust electrocatalytic hydrogen evolution reaction (HER) activities and low overpotentials of 16, 28, and 1 2 ~ \\mathrm { m V } at a current density of 1 0 \\mathrm { \\ m A \\ c m ^ { - 2 } } in alkaline ( 1 . ", "The IrPdPtRhRu NPs evince noteworthy electrocatalytic efficacy in the context of the HER, manifesting scant overpotentials of 16, 28 and $1 2 \\mathrm { m V }$ at a current density of $1 0 \\mathrm { m A c m } ^ { - 2 }$ within the alkaline (1.0 M KOH), alkaline simulated seawater $( 1 . 0 \\mathrm { ~ M ~ K O H } + 0 . 5 \\mathrm { ~ M ~ N a C l } )$ , and acidic (0.5 M $\\mathrm { H } _ { 2 } S 0 _ { 4 } .$ ) electrolyte, respectively. ", "Electrodes of IrPdPtRhRu NPs exhibit ultra lower overpotentials of $1 2 \\mathrm { m V }$ vs. "], "current_density": "10 mA cm^-2"}, {"unit": "mV", "value": "83", "source": ["More impressively, even at high current densities of 100 and $1 5 0 \\mathrm { m A c m } ^ { - 2 }$ , IrPdPtRhRu NPs can still maintain a low overpotential of 83 and $1 0 5 ~ \\mathrm { m V }$ , respectively, further demonstrating its practical application potential at large current densities (Fig. 4b). Next, we introduce electrochemical impedance spectroscopy (EIS) testing to understand its catalytic behavior in KOH electrolyte. "], "current_density": "100 mA cm^-2"}, {"unit": "mV", "value": "105", "source": ["More impressively, even at high current densities of 100 and $1 5 0 \\mathrm { m A c m } ^ { - 2 }$ , IrPdPtRhRu NPs can still maintain a low overpotential of 83 and $1 0 5 ~ \\mathrm { m V }$ , respectively, further demonstrating its practical application potential at large current densities (Fig. 4b). Next, we introduce electrochemical impedance spectroscopy (EIS) testing to understand its catalytic behavior in KOH electrolyte. "], "current_density": "150 mA cm^-2"}, {"unit": "mV", "value": "67", "source": ["For example, it is only 67 and $9 2 \\mathrm { m V }$ at the current density of as large as $^ { - 1 0 0 }$ and $- 1 5 0 \\mathrm { m A c m } ^ { - 2 }$ respectively (Fig. 4h). The electrodes' stability was studied by 2000 cycles of CV test, the IrPdPtRhRu NPs electrode exhibited good stability over 2000 cycles with almost invisible weakening (Fig. 4i). The HER durability of IrPdPtRhRu NPs was also investigated (7 days), and it could maintain a relatively smooth curve at a constant current density of 100 mA $\\mathrm { c m } ^ { - 2 }$ (Fig. S24). The slight degradation in performance might be attributed to the wear of CNFs due to hydrogen bubbles formation during prolonged HER process, which can be clearly seen from the TEM image after the stability test (Fig. S25b). As shown in the Fig. S25b-c, the surface of CNFs after stability test showed slight change, which also directly caused the loss of HEA NPs. However, as can be seen from Fig. S25d, the HEA NPs still maintains a uniform distribution of the five elements after cycling, indicating its good stability during the long-term HER process. "], "current_density": "100 mA cm^-2"}, {"unit": "mV", "value": "92", "source": ["For example, it is only 67 and $9 2 \\mathrm { m V }$ at the current density of as large as $^ { - 1 0 0 }$ and $- 1 5 0 \\mathrm { m A c m } ^ { - 2 }$ respectively (Fig. 4h). The electrodes' stability was studied by 2000 cycles of CV test, the IrPdPtRhRu NPs electrode exhibited good stability over 2000 cycles with almost invisible weakening (Fig. 4i). The HER durability of IrPdPtRhRu NPs was also investigated (7 days), and it could maintain a relatively smooth curve at a constant current density of 100 mA $\\mathrm { c m } ^ { - 2 }$ (Fig. S24). The slight degradation in performance might be attributed to the wear of CNFs due to hydrogen bubbles formation during prolonged HER process, which can be clearly seen from the TEM image after the stability test (Fig. S25b). As shown in the Fig. S25b-c, the surface of CNFs after stability test showed slight change, which also directly caused the loss of HEA NPs. However, as can be seen from Fig. S25d, the HEA NPs still maintains a uniform distribution of the five elements after cycling, indicating its good stability during the long-term HER process. "], "current_density": "150 mA cm^-2"}], "supplementary_performance": []}, "experimental_conditions": {"test_setup": {"source": ["\n# 2.2. Electrochemical performance\n\nAs a proof of concept, we demonstrated as-prepared quinary IrPdPtRhRu NPs (shown in Fig. S21-22, IrPdPtRhRu NPs was prepared by loading them onto CNFs membranes) as advanced catalysts for $\\mathsf { p H }$ universal HER to verify their structural and componential advantages. "], "scan_rate": null, "substrate": "CNFs membranes", "ir_compensation": null}, "electrolyte": {"source": ["The IrPdPtRhRu exhibit robust electrocatalytic hydrogen evolution reaction (HER) activities and low overpotentials of 16, 28, and 1 2 ~ \\mathrm { m V } at a current density of 1 0 \\mathrm { \\ m A \\ c m ^ { - 2 } } in alkaline ( 1 . ", "0 \\mathrm { M } KOH), alkaline simulated seawater ( 1 . 0 \\mathrm { M K O H } + 0 . ", "5 \\mathrm { M N a C l } ), and acidic ( 0 . 5 \\mathrm { M } \\mathrm { H } _ { 2 } S \\mathrm { O } _ { 4 } ) electrolytes, respectively, and excellent stability (7 days and { > } 2 0 0 0 cycles) at the alkaline HER.", "The IrPdPtRhRu NPs evince noteworthy electrocatalytic efficacy in the context of the HER, manifesting scant overpotentials of 16, 28 and $1 2 \\mathrm { m V }$ at a current density of $1 0 \\mathrm { m A c m } ^ { - 2 }$ within the alkaline (1.0 M KOH), alkaline simulated seawater $( 1 . 0 \\mathrm { ~ M ~ K O H } + 0 . 5 \\mathrm { ~ M ~ N a C l } )$ , and acidic (0.5 M $\\mathrm { H } _ { 2 } S 0 _ { 4 } .$ ) electrolyte, respectively. ", "The HER electrocatalytic performance of IrPdPtRhRu NPs catalysts is evaluated in a typical three-electrode system with $1 . 0 \\ \\mathrm { M }$ KOH, $\\mathbf { 1 . 0 \\ M }$ KOH $+ 0 . 5 \\mathrm { M N a C l }$ and 0.5 M $\\mathrm { H } _ { 2 } S 0 _ { 4 }$ as the electrolyte, respectively."], "ph_value": null, "concentration_molar": "1.0 M; 1.0 M + 0.5 M; 0.5 M", "electrolyte_composition": "KOH; KOH + NaCl; H2SO4"}, "synthesis_method": {"method": "Laser thermal reduction (LTR)", "source": ["Laser on carbon nanofibers induced momentary high-temperature annealing ( > 2 0 0 0 ~ \\mathrm { K } and ramping/cooling rates > 1 0 ^ { 5 } \\mathrm { K } s ^ { - 1 } ) to successfully decorate HEA NPs up to twenty elements with excellent compatibility for large-scale synthesis ( 2 0 . ", "The ultrafast ramping/cooling rate $( > 1 0 ^ { 4 } \\mathrm { ~ K ~ } s ^ { - 1 } )$ and ultra-high instantaneous synthesis temperature $( > 2 0 0 0 ~ \\mathrm { K } )$ can effectively improve the compatibility of various elements, and successfully prepare HEA-NPs of up to 20 elements and conduct large-scale synthesis on carbon cloth $( 2 0 . 0 \\times 2 0 . 0$ $\\mathrm { c m } ^ { 2 } )$ . ", "This process can heat the CNFs to more than $2 0 0 0 \\mathrm { ~ K ~ }$ within $1 0 \\ \\mathrm { m s } ,$ , which provides sufficient energy for the decomposition of the HEA-NPs precursor. ", "The following rapid cooling process $( > 3 \\times 1 0 ^ { 5 } \\mathrm { ~ K ~ } s ^ { - 1 } )$ enabled the synthesis of HEA-NPs through minimization of phase separation (Fig. 1e). Transmission electron microscopy (TEM) images (Fig. 1c) revealed that the MnFeCoNiCu HEA-NPs have an average size of about $1 1 . 6 \\mathrm { n m }$ . ", "It only takes $2 0 \\mathrm { m } s$ to reach a temperature close to $2 0 0 0 \\mathrm { ~ K ~ }$ in the core temperature area, and its instantaneous heating rate can reach $1 0 ^ { 5 } \\mathrm { ~ K ~ } s ^ { - 1 }$ . ", "The instantaneous cooling rate is $> 1 0 ^ { 5 } \\mathrm { K } s ^ { - 1 }$ , and the remaining temperature is also dissipated within $3 0 0 \\mathrm { m } s$ (Fig. S12).", "The ultra-fast ramping/cooling rate $( > 1 0 ^ { 5 }$ $K s ^ { - 1 } )$ and ultra-high instantaneous synthesis temperature $( > 2 0 0 0 \\mathrm { K } )$ can effectively improve the compatibility of various elements. "], "key_parameters": ">2000 K, >10^5 K s^-1"}, "other_environmental_params": []}}, {"alloy_id": "FeCoNiCrMn", "performance": {"stability": {"source": [], "cycle_count": null, "test_method": "Unknown", "duration_hours": null, "degradation_details": null, "performance_retention": null}, "tafel_slope": {"unit": "mV dec^-1", "value": null, "source": []}, "overpotential": [], "supplementary_performance": []}, "experimental_conditions": {"test_setup": {"source": ["\nMoreover, the present high-energy laser assisted reduction approach can be used to prepare HEA-NPs with uniform size on different substrates, such as CNTs (MnFeCoNiCu HEA-NPs) (Fig. S16), rGO (FeCoNiCrMn HEA-NPs) (Fig. S17), CC (FeCoNiCuMo HEA-NPs) (Fig. S18) and even carbonized wood (FeCoNiCuW HEA-NPs) (Fig. S19), indicting the broad applicability of the present LTR strategy. "], "scan_rate": null, "substrate": "rGO", "ir_compensation": null}, "electrolyte": {"source": [], "ph_value": null, "concentration_molar": null, "electrolyte_composition": null}, "synthesis_method": {"method": "Laser thermal reduction (LTR)", "source": ["Laser on carbon nanofibers induced momentary high-temperature annealing ( > 2 0 0 0 ~ \\mathrm { K } and ramping/cooling rates > 1 0 ^ { 5 } \\mathrm { K } s ^ { - 1 } ) to successfully decorate HEA NPs up to twenty elements with excellent compatibility for large-scale synthesis ( 2 0 . ", "The ultrafast ramping/cooling rate $( > 1 0 ^ { 4 } \\mathrm { ~ K ~ } s ^ { - 1 } )$ and ultra-high instantaneous synthesis temperature $( > 2 0 0 0 ~ \\mathrm { K } )$ can effectively improve the compatibility of various elements, and successfully prepare HEA-NPs of up to 20 elements and conduct large-scale synthesis on carbon cloth $( 2 0 . 0 \\times 2 0 . 0$ $\\mathrm { c m } ^ { 2 } )$ . ", "This process can heat the CNFs to more than $2 0 0 0 \\mathrm { ~ K ~ }$ within $1 0 \\ \\mathrm { m s } ,$ , which provides sufficient energy for the decomposition of the HEA-NPs precursor. ", "The following rapid cooling process $( > 3 \\times 1 0 ^ { 5 } \\mathrm { ~ K ~ } s ^ { - 1 } )$ enabled the synthesis of HEA-NPs through minimization of phase separation (Fig. 1e). Transmission electron microscopy (TEM) images (Fig. 1c) revealed that the MnFeCoNiCu HEA-NPs have an average size of about $1 1 . 6 \\mathrm { n m }$ . ", "It only takes $2 0 \\mathrm { m } s$ to reach a temperature close to $2 0 0 0 \\mathrm { ~ K ~ }$ in the core temperature area, and its instantaneous heating rate can reach $1 0 ^ { 5 } \\mathrm { ~ K ~ } s ^ { - 1 }$ . ", "The instantaneous cooling rate is $> 1 0 ^ { 5 } \\mathrm { K } s ^ { - 1 }$ , and the remaining temperature is also dissipated within $3 0 0 \\mathrm { m } s$ (Fig. S12).", "The ultra-fast ramping/cooling rate $( > 1 0 ^ { 5 }$ $K s ^ { - 1 } )$ and ultra-high instantaneous synthesis temperature $( > 2 0 0 0 \\mathrm { K } )$ can effectively improve the compatibility of various elements. "], "key_parameters": ">2000 K, >10^5 K s^-1"}, "other_environmental_params": []}}, {"alloy_id": "FeCoNiCuMo", "performance": {"stability": {"source": [], "cycle_count": null, "test_method": "Unknown", "duration_hours": null, "degradation_details": null, "performance_retention": null}, "tafel_slope": {"unit": "mV dec^-1", "value": null, "source": []}, "overpotential": [], "supplementary_performance": []}, "experimental_conditions": {"test_setup": {"source": ["\nMoreover, the present high-energy laser assisted reduction approach can be used to prepare HEA-NPs with uniform size on different substrates, such as CNTs (MnFeCoNiCu HEA-NPs) (Fig. S16), rGO (FeCoNiCrMn HEA-NPs) (Fig. S17), CC (FeCoNiCuMo HEA-NPs) (Fig. S18) and even carbonized wood (FeCoNiCuW HEA-NPs) (Fig. S19), indicting the broad applicability of the present LTR strategy. "], "scan_rate": null, "substrate": "CC", "ir_compensation": null}, "electrolyte": {"source": [], "ph_value": null, "concentration_molar": null, "electrolyte_composition": null}, "synthesis_method": {"method": "Laser thermal reduction (LTR)", "source": ["Laser on carbon nanofibers induced momentary high-temperature annealing ( > 2 0 0 0 ~ \\mathrm { K } and ramping/cooling rates > 1 0 ^ { 5 } \\mathrm { K } s ^ { - 1 } ) to successfully decorate HEA NPs up to twenty elements with excellent compatibility for large-scale synthesis ( 2 0 . ", "The ultrafast ramping/cooling rate $( > 1 0 ^ { 4 } \\mathrm { ~ K ~ } s ^ { - 1 } )$ and ultra-high instantaneous synthesis temperature $( > 2 0 0 0 ~ \\mathrm { K } )$ can effectively improve the compatibility of various elements, and successfully prepare HEA-NPs of up to 20 elements and conduct large-scale synthesis on carbon cloth $( 2 0 . 0 \\times 2 0 . 0$ $\\mathrm { c m } ^ { 2 } )$ . ", "This process can heat the CNFs to more than $2 0 0 0 \\mathrm { ~ K ~ }$ within $1 0 \\ \\mathrm { m s } ,$ , which provides sufficient energy for the decomposition of the HEA-NPs precursor. ", "The following rapid cooling process $( > 3 \\times 1 0 ^ { 5 } \\mathrm { ~ K ~ } s ^ { - 1 } )$ enabled the synthesis of HEA-NPs through minimization of phase separation (Fig. 1e). Transmission electron microscopy (TEM) images (Fig. 1c) revealed that the MnFeCoNiCu HEA-NPs have an average size of about $1 1 . 6 \\mathrm { n m }$ . ", "It only takes $2 0 \\mathrm { m } s$ to reach a temperature close to $2 0 0 0 \\mathrm { ~ K ~ }$ in the core temperature area, and its instantaneous heating rate can reach $1 0 ^ { 5 } \\mathrm { ~ K ~ } s ^ { - 1 }$ . ", "The instantaneous cooling rate is $> 1 0 ^ { 5 } \\mathrm { K } s ^ { - 1 }$ , and the remaining temperature is also dissipated within $3 0 0 \\mathrm { m } s$ (Fig. S12).", "The ultra-fast ramping/cooling rate $( > 1 0 ^ { 5 }$ $K s ^ { - 1 } )$ and ultra-high instantaneous synthesis temperature $( > 2 0 0 0 \\mathrm { K } )$ can effectively improve the compatibility of various elements. "], "key_parameters": ">2000 K, >10^5 K s^-1"}, "other_environmental_params": []}}, {"alloy_id": "FeCoNiCuW", "performance": {"stability": {"source": [], "cycle_count": null, "test_method": "Unknown", "duration_hours": null, "degradation_details": null, "performance_retention": null}, "tafel_slope": {"unit": "mV dec^-1", "value": null, "source": []}, "overpotential": [], "supplementary_performance": []}, "experimental_conditions": {"test_setup": {"source": ["\nMoreover, the present high-energy laser assisted reduction approach can be used to prepare HEA-NPs with uniform size on different substrates, such as CNTs (MnFeCoNiCu HEA-NPs) (Fig. S16), rGO (FeCoNiCrMn HEA-NPs) (Fig. S17), CC (FeCoNiCuMo HEA-NPs) (Fig. S18) and even carbonized wood (FeCoNiCuW HEA-NPs) (Fig. S19), indicting the broad applicability of the present LTR strategy. "], "scan_rate": null, "substrate": "carbonized wood", "ir_compensation": null}, "electrolyte": {"source": [], "ph_value": null, "concentration_molar": null, "electrolyte_composition": null}, "synthesis_method": {"method": "Laser thermal reduction (LTR)", "source": ["Laser on carbon nanofibers induced momentary high-temperature annealing ( > 2 0 0 0 ~ \\mathrm { K } and ramping/cooling rates > 1 0 ^ { 5 } \\mathrm { K } s ^ { - 1 } ) to successfully decorate HEA NPs up to twenty elements with excellent compatibility for large-scale synthesis ( 2 0 . ", "The ultrafast ramping/cooling rate $( > 1 0 ^ { 4 } \\mathrm { ~ K ~ } s ^ { - 1 } )$ and ultra-high instantaneous synthesis temperature $( > 2 0 0 0 ~ \\mathrm { K } )$ can effectively improve the compatibility of various elements, and successfully prepare HEA-NPs of up to 20 elements and conduct large-scale synthesis on carbon cloth $( 2 0 . 0 \\times 2 0 . 0$ $\\mathrm { c m } ^ { 2 } )$ . ", "This process can heat the CNFs to more than $2 0 0 0 \\mathrm { ~ K ~ }$ within $1 0 \\ \\mathrm { m s } ,$ , which provides sufficient energy for the decomposition of the HEA-NPs precursor. ", "The following rapid cooling process $( > 3 \\times 1 0 ^ { 5 } \\mathrm { ~ K ~ } s ^ { - 1 } )$ enabled the synthesis of HEA-NPs through minimization of phase separation (Fig. 1e). Transmission electron microscopy (TEM) images (Fig. 1c) revealed that the MnFeCoNiCu HEA-NPs have an average size of about $1 1 . 6 \\mathrm { n m }$ . ", "It only takes $2 0 \\mathrm { m } s$ to reach a temperature close to $2 0 0 0 \\mathrm { ~ K ~ }$ in the core temperature area, and its instantaneous heating rate can reach $1 0 ^ { 5 } \\mathrm { ~ K ~ } s ^ { - 1 }$ . ", "The instantaneous cooling rate is $> 1 0 ^ { 5 } \\mathrm { K } s ^ { - 1 }$ , and the remaining temperature is also dissipated within $3 0 0 \\mathrm { m } s$ (Fig. S12).", "The ultra-fast ramping/cooling rate $( > 1 0 ^ { 5 }$ $K s ^ { - 1 } )$ and ultra-high instantaneous synthesis temperature $( > 2 0 0 0 \\mathrm { K } )$ can effectively improve the compatibility of various elements. "], "key_parameters": ">2000 K, >10^5 K s^-1"}, "other_environmental_params": []}}, {"alloy_id": "MnFeCoNiCu", "performance": {"stability": {"source": [], "cycle_count": null, "test_method": "Unknown", "duration_hours": null, "degradation_details": null, "performance_retention": null}, "tafel_slope": {"unit": null, "value": null, "source": []}, "overpotential": [], "supplementary_performance": [{"key": "configuration entropy", "value": "13.156 J K^-1 mol^-1", "source": ["The content of each element in the present HEA-NPs was determined by the inductively coupled plasma mass spectrometry (ICP-MS) (Table S2) and used to calculate the configuration entropy $( \\varDelta { S } _ { m i x } )$ of the HEA-NPs, demonstrating that the $\\Delta S _ { m i x }$ of HEA-NPs with 5, 10, 15 and 20 metallic elements are respectively 13.156, 18.052, 22.028 and $2 4 . 1 5 4 \\mathrm { J K } ^ { - 1 } \\mathrm { m o l } ^ { - 1 }$ , and that the $\\Delta S _ { m i x }$ increases logarithmically with the increase of element species (Fig. 2e). We synthesized this series of multi-element HEA-NPs and characterized it by STEM and EDS. The results showed that the synthesized decimal HEANPs, 15 HEA-NPs and 20 HEA-NPs had a uniform composition."]}]}, "experimental_conditions": {"test_setup": {"source": ["Therefore, CNFs are introduced here to better describe the synthesis effect.\n\nFig. 1. (a) SEM image of multi-component metal precursors on CNFs before LTR (b) Schematically nucleation process of HEA-NPs during the LTR. (c) TEM image of MnFeCoNiCu HEA-NPs loaded on CNFs after LTR. (d) Schematic diagram of synthesizing MnFeCoNiCu HEA-NPs. (e) Temporal evolution of temperature during LTR with a laser energy density of $1 2 . 5 ~ \\mathrm { J ~ c m } ^ { - 2 }$ . (f) Schematic diagram of the experimental setup for a continuous wave fiber laser. (g) HAADF-STEM image and EDS elemental mappings of MnFeCoNiCu HEA-NPs (at a laser energy density of $1 2 . 5 ~ \\mathrm { J ~ c m } ^ { - 2 }$ ), scale bar of $2 0 ~ \\mathrm { { n m } }$ .", "\nMoreover, the present high-energy laser assisted reduction approach can be used to prepare HEA-NPs with uniform size on different substrates, such as CNTs (MnFeCoNiCu HEA-NPs) (Fig. S16), rGO (FeCoNiCrMn HEA-NPs) (Fig. S17), CC (FeCoNiCuMo HEA-NPs) (Fig. S18) and even carbonized wood (FeCoNiCuW HEA-NPs) (Fig. S19), indicting the broad applicability of the present LTR strategy. "], "scan_rate": null, "substrate": "carbon nanofibers (CNFs)", "ir_compensation": null}, "electrolyte": {"source": [], "ph_value": null, "concentration_molar": null, "electrolyte_composition": null}, "synthesis_method": {"method": "laser thermal reduction (LTR)", "source": ["Laser on carbon nanofibers induced momentary high-temperature annealing ( > 2 0 0 0 ~ \\mathrm { K } and ramping/cooling rates > 1 0 ^ { 5 } \\mathrm { K } s ^ { - 1 } ) to successfully decorate HEA NPs up to twenty elements with excellent compatibility for large-scale synthesis ( 2 0 . ", "The ultrafast ramping/cooling rate $( > 1 0 ^ { 4 } \\mathrm { ~ K ~ } s ^ { - 1 } )$ and ultra-high instantaneous synthesis temperature $( > 2 0 0 0 ~ \\mathrm { K } )$ can effectively improve the compatibility of various elements, and successfully prepare HEA-NPs of up to 20 elements and conduct large-scale synthesis on carbon cloth $( 2 0 . 0 \\times 2 0 . 0$ $\\mathrm { c m } ^ { 2 } )$ . ", "Therefore, CNFs are introduced here to better describe the synthesis effect.\n\nFig. 1. (a) SEM image of multi-component metal precursors on CNFs before LTR (b) Schematically nucleation process of HEA-NPs during the LTR. (c) TEM image of MnFeCoNiCu HEA-NPs loaded on CNFs after LTR. (d) Schematic diagram of synthesizing MnFeCoNiCu HEA-NPs. (e) Temporal evolution of temperature during LTR with a laser energy density of $1 2 . 5 ~ \\mathrm { J ~ c m } ^ { - 2 }$ . (f) Schematic diagram of the experimental setup for a continuous wave fiber laser. (g) HAADF-STEM image and EDS elemental mappings of MnFeCoNiCu HEA-NPs (at a laser energy density of $1 2 . 5 ~ \\mathrm { J ~ c m } ^ { - 2 }$ ), scale bar of $2 0 ~ \\mathrm { { n m } }$ .", "\nThe substrate is carefully placed in an Ar-filled chamber and synthesized using a high-energy laser beam with an energy density of $1 2 . 5 { \\mathrm { J } }$ $\\mathrm { c m } ^ { - 2 }$ from a wave fiber laser (Fig. 1f), during which the metal salt precursor splits and aggregates into nuclei under the impact of high-energy laser, as illustrated in Fig. 1b. During the process, the irradiation of highenergy laser beams causes the carbon support to generate photothermal energy exchange in a short time. ", "The following rapid cooling process $( > 3 \\times 1 0 ^ { 5 } \\mathrm { ~ K ~ } s ^ { - 1 } )$ enabled the synthesis of HEA-NPs through minimization of phase separation (Fig. 1e). Transmission electron microscopy (TEM) images (Fig. 1c) revealed that the MnFeCoNiCu HEA-NPs have an average size of about $1 1 . 6 \\mathrm { n m }$ . ", "It only takes $2 0 \\mathrm { m } s$ to reach a temperature close to $2 0 0 0 \\mathrm { ~ K ~ }$ in the core temperature area, and its instantaneous heating rate can reach $1 0 ^ { 5 } \\mathrm { ~ K ~ } s ^ { - 1 }$ . ", "The instantaneous cooling rate is $> 1 0 ^ { 5 } \\mathrm { K } s ^ { - 1 }$ , and the remaining temperature is also dissipated within $3 0 0 \\mathrm { m } s$ (Fig. S12)."], "key_parameters": ">2000 K, >10^5 K s^-1, laser energy density 12.5 J cm^-2"}, "other_environmental_params": [{"key": "laser energy density", "value": "12.5 J cm^-2", "source": ["Therefore, CNFs are introduced here to better describe the synthesis effect.\n\nFig. 1. (a) SEM image of multi-component metal precursors on CNFs before LTR (b) Schematically nucleation process of HEA-NPs during the LTR. (c) TEM image of MnFeCoNiCu HEA-NPs loaded on CNFs after LTR. (d) Schematic diagram of synthesizing MnFeCoNiCu HEA-NPs. (e) Temporal evolution of temperature during LTR with a laser energy density of $1 2 . 5 ~ \\mathrm { J ~ c m } ^ { - 2 }$ . (f) Schematic diagram of the experimental setup for a continuous wave fiber laser. (g) HAADF-STEM image and EDS elemental mappings of MnFeCoNiCu HEA-NPs (at a laser energy density of $1 2 . 5 ~ \\mathrm { J ~ c m } ^ { - 2 }$ ), scale bar of $2 0 ~ \\mathrm { { n m } }$ .", "\nThe substrate is carefully placed in an Ar-filled chamber and synthesized using a high-energy laser beam with an energy density of $1 2 . 5 { \\mathrm { J } }$ $\\mathrm { c m } ^ { - 2 }$ from a wave fiber laser (Fig. 1f), during which the metal salt precursor splits and aggregates into nuclei under the impact of high-energy laser, as illustrated in Fig. 1b. During the process, the irradiation of highenergy laser beams causes the carbon support to generate photothermal energy exchange in a short time. ", "\nFig. 2. Characterization of different HEA-NPs (at a laser energy density of $1 2 . 5 ~ \\mathrm { J ~ c m } ^ { - 2 } )$ . (a) SEM image of quinary HEA-NPs (MnFeCoNiCu) loaded on CNFs. (b) TEM image and inset image of the grain size distributions of quinary HEA-NPs (MnFeCoNiCu) on CNFs. (c) HADDF-STEM image and EDS elemental mappings of quinary HEA-NPs (MnFeCoNiCu), scale bar of $1 0 \\ \\mathrm { n m }$ . (d) STEM image and EDS elemental mappings of decimal HEA-NPs (VTaNbNiCuCoFeTiZrHf), scale bar of $2 0 \\ \\mathrm { n m }$ . (e) Calculation of configurational entropy of mixing and simple classification of low, medium, and high entropy regions. (f) HADDF-STEM image and EDS elemental mappings of 15-HEA-NPs (PtAuHfFeNbCuRuNiIrCoZrPdTaCuMn) on CNFs, scale bar of $2 0 \\ \\mathrm { n m }$ and $\\left( { \\mathfrak { g } } \\right)$ HADDF-STEM image and EDS elemental mappings of 20-HEANPs (AuTaCuZrIrRhCrMnPdTiHfNbFeSnAlVPtCoRuNi) on CNFs, scale bar of $2 0 ~ \\mathrm { { n m } }$ ."]}, {"key": "average particle size", "value": "11.6 nm", "source": ["The following rapid cooling process $( > 3 \\times 1 0 ^ { 5 } \\mathrm { ~ K ~ } s ^ { - 1 } )$ enabled the synthesis of HEA-NPs through minimization of phase separation (Fig. 1e). Transmission electron microscopy (TEM) images (Fig. 1c) revealed that the MnFeCoNiCu HEA-NPs have an average size of about $1 1 . 6 \\mathrm { n m }$ . "]}]}}, {"alloy_id": "VTaNbNiCuCoFeTiZrHf", "performance": {"stability": {"source": [], "cycle_count": null, "test_method": "Unknown", "duration_hours": null, "degradation_details": null, "performance_retention": null}, "tafel_slope": {"unit": null, "value": null, "source": []}, "overpotential": [], "supplementary_performance": [{"key": "configuration entropy", "value": "18.052 J K^-1 mol^-1", "source": ["The content of each element in the present HEA-NPs was determined by the inductively coupled plasma mass spectrometry (ICP-MS) (Table S2) and used to calculate the configuration entropy $( \\varDelta { S } _ { m i x } )$ of the HEA-NPs, demonstrating that the $\\Delta S _ { m i x }$ of HEA-NPs with 5, 10, 15 and 20 metallic elements are respectively 13.156, 18.052, 22.028 and $2 4 . 1 5 4 \\mathrm { J K } ^ { - 1 } \\mathrm { m o l } ^ { - 1 }$ , and that the $\\Delta S _ { m i x }$ increases logarithmically with the increase of element species (Fig. 2e). We synthesized this series of multi-element HEA-NPs and characterized it by STEM and EDS. The results showed that the synthesized decimal HEANPs, 15 HEA-NPs and 20 HEA-NPs had a uniform composition."]}]}, "experimental_conditions": {"test_setup": {"source": ["\nFig. 2. Characterization of different HEA-NPs (at a laser energy density of $1 2 . 5 ~ \\mathrm { J ~ c m } ^ { - 2 } )$ . (a) SEM image of quinary HEA-NPs (MnFeCoNiCu) loaded on CNFs. (b) TEM image and inset image of the grain size distributions of quinary HEA-NPs (MnFeCoNiCu) on CNFs. (c) HADDF-STEM image and EDS elemental mappings of quinary HEA-NPs (MnFeCoNiCu), scale bar of $1 0 \\ \\mathrm { n m }$ . (d) STEM image and EDS elemental mappings of decimal HEA-NPs (VTaNbNiCuCoFeTiZrHf), scale bar of $2 0 \\ \\mathrm { n m }$ . (e) Calculation of configurational entropy of mixing and simple classification of low, medium, and high entropy regions. (f) HADDF-STEM image and EDS elemental mappings of 15-HEA-NPs (PtAuHfFeNbCuRuNiIrCoZrPdTaCuMn) on CNFs, scale bar of $2 0 \\ \\mathrm { n m }$ and $\\left( { \\mathfrak { g } } \\right)$ HADDF-STEM image and EDS elemental mappings of 20-HEANPs (AuTaCuZrIrRhCrMnPdTiHfNbFeSnAlVPtCoRuNi) on CNFs, scale bar of $2 0 ~ \\mathrm { { n m } }$ ."], "scan_rate": null, "substrate": "carbon nanofibers (CNFs)", "ir_compensation": null}, "electrolyte": {"source": [], "ph_value": null, "concentration_molar": null, "electrolyte_composition": null}, "synthesis_method": {"method": "laser thermal reduction (LTR)", "source": ["\n |  | {"extraction_results": [{"alloy_id": "IrPdPtRhRu", "performance": {"stability": {"source": ["5 \\mathrm { M N a C l } ), and acidic ( 0 . 5 \\mathrm { M } \\mathrm { H } _ { 2 } S \\mathrm { O } _ { 4 } ) electrolytes, respectively, and excellent stability (7 days and { > } 2 0 0 0 cycles) at the alkaline HER.", "Furthermore, their longevity is commendable, as they consistently sustain their efficacy for a duration exceeding 7 days and endure more than 2000 cycles when deployed in the domain of alkaline water splitting. ", "In addition, the polarization curves of IrPdPtRhRu NPs before and after cycling for 2000 CV scan are presented in the inset image of Fig. 4c. It can be found that the two curves are consistent, which further illustrates its superior long-term stability [38 40]. ", "What's more, IrPdPtRhRu NPs can still maintain excellent stability after up to 2000 uninterrupted cycles in a chlor-alkali electrolytic cell (Fig. 4f). This fully reflects the anti-toxicity performance of HEAs in chlor-alkali electrolytic cells [48]. ", "For example, it is only 67 and $9 2 \\mathrm { m V }$ at the current density of as large as $^ { - 1 0 0 }$ and $- 1 5 0 \\mathrm { m A c m } ^ { - 2 }$ respectively (Fig. 4h). The electrodes' stability was studied by 2000 cycles of CV test, the IrPdPtRhRu NPs electrode exhibited good stability over 2000 cycles with almost invisible weakening (Fig. 4i). The HER durability of IrPdPtRhRu NPs was also investigated (7 days), and it could maintain a relatively smooth curve at a constant current density of 100 mA $\\mathrm { c m } ^ { - 2 }$ (Fig. S24). The slight degradation in performance might be attributed to the wear of CNFs due to hydrogen bubbles formation during prolonged HER process, which can be clearly seen from the TEM image after the stability test (Fig. S25b). As shown in the Fig. S25b-c, the surface of CNFs after stability test showed slight change, which also directly caused the loss of HEA NPs. However, as can be seen from Fig. S25d, the HEA NPs still maintains a uniform distribution of the five elements after cycling, indicating its good stability during the long-term HER process. "], "cycle_count": "2000", "test_method": "CV Cycling / Chronopotentiometry", "duration_hours": "168", "degradation_details": "almost invisible weakening", "performance_retention": null}, "tafel_slope": {"unit": "mV dec^-1", "value": "31", "source": ["Pleasingly, IrPdPtRhRu NPs also exhibited excellent catalytic behavior with a Tafel slope of $3 1 ~ \\mathrm { { m V } }$ decade\u00011 . "]}, "overpotential": [{"unit": "mV", "value": "16", "source": ["The IrPdPtRhRu exhibit robust electrocatalytic hydrogen evolution reaction (HER) activities and low overpotentials of 16, 28, and 1 2 ~ \\mathrm { m V } at a current density of 1 0 \\mathrm { \\ m A \\ c m ^ { - 2 } } in alkaline ( 1 . ", "The IrPdPtRhRu NPs evince noteworthy electrocatalytic efficacy in the context of the HER, manifesting scant overpotentials of 16, 28 and $1 2 \\mathrm { m V }$ at a current density of $1 0 \\mathrm { m A c m } ^ { - 2 }$ within the alkaline (1.0 M KOH), alkaline simulated seawater $( 1 . 0 \\mathrm { ~ M ~ K O H } + 0 . 5 \\mathrm { ~ M ~ N a C l } )$ , and acidic (0.5 M $\\mathrm { H } _ { 2 } S 0 _ { 4 } .$ ) electrolyte, respectively. ", "\nThe linear sweep voltammetry (LSV) curves in Fig. 4a show that the IrPdPtRhRu NPs exhibit excellent alkaline HER catalytic activity with an ultralow overpotential of $1 6 \\mathrm { m V }$ at $1 0 \\mathrm { m A c m } ^ { - 2 }$ , which is far superior to that of the commercial $\\mathrm { P t } / \\mathrm { C }$ $4 7 \\ \\mathrm { m V }$ at $1 0 \\mathrm { \\ m A } \\mathrm { \\ c m } ^ { - 2 } \\big ]$ . "], "current_density": "10 mA cm^-2"}, {"unit": "mV", "value": "28", "source": ["The IrPdPtRhRu exhibit robust electrocatalytic hydrogen evolution reaction (HER) activities and low overpotentials of 16, 28, and 1 2 ~ \\mathrm { m V } at a current density of 1 0 \\mathrm { \\ m A \\ c m ^ { - 2 } } in alkaline ( 1 . ", "The IrPdPtRhRu NPs evince noteworthy electrocatalytic efficacy in the context of the HER, manifesting scant overpotentials of 16, 28 and $1 2 \\mathrm { m V }$ at a current density of $1 0 \\mathrm { m A c m } ^ { - 2 }$ within the alkaline (1.0 M KOH), alkaline simulated seawater $( 1 . 0 \\mathrm { ~ M ~ K O H } + 0 . 5 \\mathrm { ~ M ~ N a C l } )$ , and acidic (0.5 M $\\mathrm { H } _ { 2 } S 0 _ { 4 } .$ ) electrolyte, respectively. ", "As shown in Fig. $4 \\mathsf { d - e }$ , the prepared IrPdPtRhRu NPs catalyst exhibits excellent electrochemical performance in chlor-alkali electrolysis cells (ultralow overpotential of $2 8 \\mathrm { m V }$ at $1 0 \\mathrm { m A c m } ^ { - 2 }$ and Tafel slope of $4 7 . 9 ~ \\mathrm { m V ~ d e c a d e } ^ { - 1 } ;$ , which is much higher than that of commercial $\\mathrm { P t } / \\mathrm { C }$ (overpotential of $5 2 \\mathrm { m V }$ at $1 0 \\mathrm { m A c m } ^ { - 2 }$ and Tafel slope of $6 7 . 4 \\mathrm { m V }$ decade\u00011 ). "], "current_density": "10 mA cm^-2"}, {"unit": "mV", "value": "12", "source": ["The IrPdPtRhRu exhibit robust electrocatalytic hydrogen evolution reaction (HER) activities and low overpotentials of 16, 28, and 1 2 ~ \\mathrm { m V } at a current density of 1 0 \\mathrm { \\ m A \\ c m ^ { - 2 } } in alkaline ( 1 . ", "The IrPdPtRhRu NPs evince noteworthy electrocatalytic efficacy in the context of the HER, manifesting scant overpotentials of 16, 28 and $1 2 \\mathrm { m V }$ at a current density of $1 0 \\mathrm { m A c m } ^ { - 2 }$ within the alkaline (1.0 M KOH), alkaline simulated seawater $( 1 . 0 \\mathrm { ~ M ~ K O H } + 0 . 5 \\mathrm { ~ M ~ N a C l } )$ , and acidic (0.5 M $\\mathrm { H } _ { 2 } S 0 _ { 4 } .$ ) electrolyte, respectively. ", "Electrodes of IrPdPtRhRu NPs exhibit ultra lower overpotentials of $1 2 \\mathrm { m V }$ vs. "], "current_density": "10 mA cm^-2"}, {"unit": "mV", "value": "83", "source": ["More impressively, even at high current densities of 100 and $1 5 0 \\mathrm { m A c m } ^ { - 2 }$ , IrPdPtRhRu NPs can still maintain a low overpotential of 83 and $1 0 5 ~ \\mathrm { m V }$ , respectively, further demonstrating its practical application potential at large current densities (Fig. 4b). Next, we introduce electrochemical impedance spectroscopy (EIS) testing to understand its catalytic behavior in KOH electrolyte. "], "current_density": "100 mA cm^-2"}, {"unit": "mV", "value": "105", "source": ["More impressively, even at high current densities of 100 and $1 5 0 \\mathrm { m A c m } ^ { - 2 }$ , IrPdPtRhRu NPs can still maintain a low overpotential of 83 and $1 0 5 ~ \\mathrm { m V }$ , respectively, further demonstrating its practical application potential at large current densities (Fig. 4b). Next, we introduce electrochemical impedance spectroscopy (EIS) testing to understand its catalytic behavior in KOH electrolyte. "], "current_density": "150 mA cm^-2"}, {"unit": "mV", "value": "67", "source": ["For example, it is only 67 and $9 2 \\mathrm { m V }$ at the current density of as large as $^ { - 1 0 0 }$ and $- 1 5 0 \\mathrm { m A c m } ^ { - 2 }$ respectively (Fig. 4h). The electrodes' stability was studied by 2000 cycles of CV test, the IrPdPtRhRu NPs electrode exhibited good stability over 2000 cycles with almost invisible weakening (Fig. 4i). The HER durability of IrPdPtRhRu NPs was also investigated (7 days), and it could maintain a relatively smooth curve at a constant current density of 100 mA $\\mathrm { c m } ^ { - 2 }$ (Fig. S24). The slight degradation in performance might be attributed to the wear of CNFs due to hydrogen bubbles formation during prolonged HER process, which can be clearly seen from the TEM image after the stability test (Fig. S25b). As shown in the Fig. S25b-c, the surface of CNFs after stability test showed slight change, which also directly caused the loss of HEA NPs. However, as can be seen from Fig. S25d, the HEA NPs still maintains a uniform distribution of the five elements after cycling, indicating its good stability during the long-term HER process. "], "current_density": "100 mA cm^-2"}, {"unit": "mV", "value": "92", "source": ["For example, it is only 67 and $9 2 \\mathrm { m V }$ at the current density of as large as $^ { - 1 0 0 }$ and $- 1 5 0 \\mathrm { m A c m } ^ { - 2 }$ respectively (Fig. 4h). The electrodes' stability was studied by 2000 cycles of CV test, the IrPdPtRhRu NPs electrode exhibited good stability over 2000 cycles with almost invisible weakening (Fig. 4i). The HER durability of IrPdPtRhRu NPs was also investigated (7 days), and it could maintain a relatively smooth curve at a constant current density of 100 mA $\\mathrm { c m } ^ { - 2 }$ (Fig. S24). The slight degradation in performance might be attributed to the wear of CNFs due to hydrogen bubbles formation during prolonged HER process, which can be clearly seen from the TEM image after the stability test (Fig. S25b). As shown in the Fig. S25b-c, the surface of CNFs after stability test showed slight change, which also directly caused the loss of HEA NPs. However, as can be seen from Fig. S25d, the HEA NPs still maintains a uniform distribution of the five elements after cycling, indicating its good stability during the long-term HER process. "], "current_density": "150 mA cm^-2"}], "supplementary_performance": []}, "experimental_conditions": {"test_setup": {"source": ["\n# 2.2. Electrochemical performance\n\nAs a proof of concept, we demonstrated as-prepared quinary IrPdPtRhRu NPs (shown in Fig. S21-22, IrPdPtRhRu NPs was prepared by loading them onto CNFs membranes) as advanced catalysts for $\\mathsf { p H }$ universal HER to verify their structural and componential advantages. "], "scan_rate": null, "substrate": "CNFs membranes", "ir_compensation": null}, "electrolyte": {"source": ["The IrPdPtRhRu exhibit robust electrocatalytic hydrogen evolution reaction (HER) activities and low overpotentials of 16, 28, and 1 2 ~ \\mathrm { m V } at a current density of 1 0 \\mathrm { \\ m A \\ c m ^ { - 2 } } in alkaline ( 1 . ", "0 \\mathrm { M } KOH), alkaline simulated seawater ( 1 . 0 \\mathrm { M K O H } + 0 . ", "5 \\mathrm { M N a C l } ), and acidic ( 0 . 5 \\mathrm { M } \\mathrm { H } _ { 2 } S \\mathrm { O } _ { 4 } ) electrolytes, respectively, and excellent stability (7 days and { > } 2 0 0 0 cycles) at the alkaline HER.", "The IrPdPtRhRu NPs evince noteworthy electrocatalytic efficacy in the context of the HER, manifesting scant overpotentials of 16, 28 and $1 2 \\mathrm { m V }$ at a current density of $1 0 \\mathrm { m A c m } ^ { - 2 }$ within the alkaline (1.0 M KOH), alkaline simulated seawater $( 1 . 0 \\mathrm { ~ M ~ K O H } + 0 . 5 \\mathrm { ~ M ~ N a C l } )$ , and acidic (0.5 M $\\mathrm { H } _ { 2 } S 0 _ { 4 } .$ ) electrolyte, respectively. ", "The HER electrocatalytic performance of IrPdPtRhRu NPs catalysts is evaluated in a typical three-electrode system with $1 . 0 \\ \\mathrm { M }$ KOH, $\\mathbf { 1 . 0 \\ M }$ KOH $+ 0 . 5 \\mathrm { M N a C l }$ and 0.5 M $\\mathrm { H } _ { 2 } S 0 _ { 4 }$ as the electrolyte, respectively."], "ph_value": null, "concentration_molar": "1.0 M; 1.0 M + 0.5 M; 0.5 M", "electrolyte_composition": "KOH; KOH + NaCl; H2SO4"}, "synthesis_method": {"method": "Laser thermal reduction (LTR)", "source": ["Laser on carbon nanofibers induced momentary high-temperature annealing ( > 2 0 0 0 ~ \\mathrm { K } and ramping/cooling rates > 1 0 ^ { 5 } \\mathrm { K } s ^ { - 1 } ) to successfully decorate HEA NPs up to twenty elements with excellent compatibility for large-scale synthesis ( 2 0 . ", "The ultrafast ramping/cooling rate $( > 1 0 ^ { 4 } \\mathrm { ~ K ~ } s ^ { - 1 } )$ and ultra-high instantaneous synthesis temperature $( > 2 0 0 0 ~ \\mathrm { K } )$ can effectively improve the compatibility of various elements, and successfully prepare HEA-NPs of up to 20 elements and conduct large-scale synthesis on carbon cloth $( 2 0 . 0 \\times 2 0 . 0$ $\\mathrm { c m } ^ { 2 } )$ . ", "This process can heat the CNFs to more than $2 0 0 0 \\mathrm { ~ K ~ }$ within $1 0 \\ \\mathrm { m s } ,$ , which provides sufficient energy for the decomposition of the HEA-NPs precursor. ", "The following rapid cooling process $( > 3 \\times 1 0 ^ { 5 } \\mathrm { ~ K ~ } s ^ { - 1 } )$ enabled the synthesis of HEA-NPs through minimization of phase separation (Fig. 1e). Transmission electron microscopy (TEM) images (Fig. 1c) revealed that the MnFeCoNiCu HEA-NPs have an average size of about $1 1 . 6 \\mathrm { n m }$ . ", "It only takes $2 0 \\mathrm { m } s$ to reach a temperature close to $2 0 0 0 \\mathrm { ~ K ~ }$ in the core temperature area, and its instantaneous heating rate can reach $1 0 ^ { 5 } \\mathrm { ~ K ~ } s ^ { - 1 }$ . ", "The instantaneous cooling rate is $> 1 0 ^ { 5 } \\mathrm { K } s ^ { - 1 }$ , and the remaining temperature is also dissipated within $3 0 0 \\mathrm { m } s$ (Fig. S12).", "The ultra-fast ramping/cooling rate $( > 1 0 ^ { 5 }$ $K s ^ { - 1 } )$ and ultra-high instantaneous synthesis temperature $( > 2 0 0 0 \\mathrm { K } )$ can effectively improve the compatibility of various elements. "], "key_parameters": ">2000 K, >10^5 K s^-1"}, "other_environmental_params": []}}, {"alloy_id": "FeCoNiCrMn", "performance": {"stability": {"source": [], "cycle_count": null, "test_method": "Unknown", "duration_hours": null, "degradation_details": null, "performance_retention": null}, "tafel_slope": {"unit": "mV dec^-1", "value": null, "source": []}, "overpotential": [], "supplementary_performance": []}, "experimental_conditions": {"test_setup": {"source": ["\nMoreover, the present high-energy laser assisted reduction approach can be used to prepare HEA-NPs with uniform size on different substrates, such as CNTs (MnFeCoNiCu HEA-NPs) (Fig. S16), rGO (FeCoNiCrMn HEA-NPs) (Fig. S17), CC (FeCoNiCuMo HEA-NPs) (Fig. S18) and even carbonized wood (FeCoNiCuW HEA-NPs) (Fig. S19), indicting the broad applicability of the present LTR strategy. "], "scan_rate": null, "substrate": "rGO", "ir_compensation": null}, "electrolyte": {"source": [], "ph_value": null, "concentration_molar": null, "electrolyte_composition": null}, "synthesis_method": {"method": "Laser thermal reduction (LTR)", "source": ["Laser on carbon nanofibers induced momentary high-temperature annealing ( > 2 0 0 0 ~ \\mathrm { K } and ramping/cooling rates > 1 0 ^ { 5 } \\mathrm { K } s ^ { - 1 } ) to successfully decorate HEA NPs up to twenty elements with excellent compatibility for large-scale synthesis ( 2 0 . ", "The ultrafast ramping/cooling rate $( > 1 0 ^ { 4 } \\mathrm { ~ K ~ } s ^ { - 1 } )$ and ultra-high instantaneous synthesis temperature $( > 2 0 0 0 ~ \\mathrm { K } )$ can effectively improve the compatibility of various elements, and successfully prepare HEA-NPs of up to 20 elements and conduct large-scale synthesis on carbon cloth $( 2 0 . 0 \\times 2 0 . 0$ $\\mathrm { c m } ^ { 2 } )$ . ", "This process can heat the CNFs to more than $2 0 0 0 \\mathrm { ~ K ~ }$ within $1 0 \\ \\mathrm { m s } ,$ , which provides sufficient energy for the decomposition of the HEA-NPs precursor. ", "The following rapid cooling process $( > 3 \\times 1 0 ^ { 5 } \\mathrm { ~ K ~ } s ^ { - 1 } )$ enabled the synthesis of HEA-NPs through minimization of phase separation (Fig. 1e). Transmission electron microscopy (TEM) images (Fig. 1c) revealed that the MnFeCoNiCu HEA-NPs have an average size of about $1 1 . 6 \\mathrm { n m }$ . ", "It only takes $2 0 \\mathrm { m } s$ to reach a temperature close to $2 0 0 0 \\mathrm { ~ K ~ }$ in the core temperature area, and its instantaneous heating rate can reach $1 0 ^ { 5 } \\mathrm { ~ K ~ } s ^ { - 1 }$ . ", "The instantaneous cooling rate is $> 1 0 ^ { 5 } \\mathrm { K } s ^ { - 1 }$ , and the remaining temperature is also dissipated within $3 0 0 \\mathrm { m } s$ (Fig. S12).", "The ultra-fast ramping/cooling rate $( > 1 0 ^ { 5 }$ $K s ^ { - 1 } )$ and ultra-high instantaneous synthesis temperature $( > 2 0 0 0 \\mathrm { K } )$ can effectively improve the compatibility of various elements. "], "key_parameters": ">2000 K, >10^5 K s^-1"}, "other_environmental_params": []}}, {"alloy_id": "FeCoNiCuMo", "performance": {"stability": {"source": [], "cycle_count": null, "test_method": "Unknown", "duration_hours": null, "degradation_details": null, "performance_retention": null}, "tafel_slope": {"unit": "mV dec^-1", "value": null, "source": []}, "overpotential": [], "supplementary_performance": []}, "experimental_conditions": {"test_setup": {"source": ["\nMoreover, the present high-energy laser assisted reduction approach can be used to prepare HEA-NPs with uniform size on different substrates, such as CNTs (MnFeCoNiCu HEA-NPs) (Fig. S16), rGO (FeCoNiCrMn HEA-NPs) (Fig. S17), CC (FeCoNiCuMo HEA-NPs) (Fig. S18) and even carbonized wood (FeCoNiCuW HEA-NPs) (Fig. S19), indicting the broad applicability of the present LTR strategy. "], "scan_rate": null, "substrate": "CC", "ir_compensation": null}, "electrolyte": {"source": [], "ph_value": null, "concentration_molar": null, "electrolyte_composition": null}, "synthesis_method": {"method": "Laser thermal reduction (LTR)", "source": ["Laser on carbon nanofibers induced momentary high-temperature annealing ( > 2 0 0 0 ~ \\mathrm { K } and ramping/cooling rates > 1 0 ^ { 5 } \\mathrm { K } s ^ { - 1 } ) to successfully decorate HEA NPs up to twenty elements with excellent compatibility for large-scale synthesis ( 2 0 . ", "The ultrafast ramping/cooling rate $( > 1 0 ^ { 4 } \\mathrm { ~ K ~ } s ^ { - 1 } )$ and ultra-high instantaneous synthesis temperature $( > 2 0 0 0 ~ \\mathrm { K } )$ can effectively improve the compatibility of various elements, and successfully prepare HEA-NPs of up to 20 elements and conduct large-scale synthesis on carbon cloth $( 2 0 . 0 \\times 2 0 . 0$ $\\mathrm { c m } ^ { 2 } )$ . ", "This process can heat the CNFs to more than $2 0 0 0 \\mathrm { ~ K ~ }$ within $1 0 \\ \\mathrm { m s } ,$ , which provides sufficient energy for the decomposition of the HEA-NPs precursor. ", "The following rapid cooling process $( > 3 \\times 1 0 ^ { 5 } \\mathrm { ~ K ~ } s ^ { - 1 } )$ enabled the synthesis of HEA-NPs through minimization of phase separation (Fig. 1e). Transmission electron microscopy (TEM) images (Fig. 1c) revealed that the MnFeCoNiCu HEA-NPs have an average size of about $1 1 . 6 \\mathrm { n m }$ . ", "It only takes $2 0 \\mathrm { m } s$ to reach a temperature close to $2 0 0 0 \\mathrm { ~ K ~ }$ in the core temperature area, and its instantaneous heating rate can reach $1 0 ^ { 5 } \\mathrm { ~ K ~ } s ^ { - 1 }$ . ", "The instantaneous cooling rate is $> 1 0 ^ { 5 } \\mathrm { K } s ^ { - 1 }$ , and the remaining temperature is also dissipated within $3 0 0 \\mathrm { m } s$ (Fig. S12).", "The ultra-fast ramping/cooling rate $( > 1 0 ^ { 5 }$ $K s ^ { - 1 } )$ and ultra-high instantaneous synthesis temperature $( > 2 0 0 0 \\mathrm { K } )$ can effectively improve the compatibility of various elements. "], "key_parameters": ">2000 K, >10^5 K s^-1"}, "other_environmental_params": []}}, {"alloy_id": "FeCoNiCuW", "performance": {"stability": {"source": [], "cycle_count": null, "test_method": "Unknown", "duration_hours": null, "degradation_details": null, "performance_retention": null}, "tafel_slope": {"unit": "mV dec^-1", "value": null, "source": []}, "overpotential": [], "supplementary_performance": []}, "experimental_conditions": {"test_setup": {"source": ["\nMoreover, the present high-energy laser assisted reduction approach can be used to prepare HEA-NPs with uniform size on different substrates, such as CNTs (MnFeCoNiCu HEA-NPs) (Fig. S16), rGO (FeCoNiCrMn HEA-NPs) (Fig. S17), CC (FeCoNiCuMo HEA-NPs) (Fig. S18) and even carbonized wood (FeCoNiCuW HEA-NPs) (Fig. S19), indicting the broad applicability of the present LTR strategy. "], "scan_rate": null, "substrate": "carbonized wood", "ir_compensation": null}, "electrolyte": {"source": [], "ph_value": null, "concentration_molar": null, "electrolyte_composition": null}, "synthesis_method": {"method": "Laser thermal reduction (LTR)", "source": ["Laser on carbon nanofibers induced momentary high-temperature annealing ( > 2 0 0 0 ~ \\mathrm { K } and ramping/cooling rates > 1 0 ^ { 5 } \\mathrm { K } s ^ { - 1 } ) to successfully decorate HEA NPs up to twenty elements with excellent compatibility for large-scale synthesis ( 2 0 . ", "The ultrafast ramping/cooling rate $( > 1 0 ^ { 4 } \\mathrm { ~ K ~ } s ^ { - 1 } )$ and ultra-high instantaneous synthesis temperature $( > 2 0 0 0 ~ \\mathrm { K } )$ can effectively improve the compatibility of various elements, and successfully prepare HEA-NPs of up to 20 elements and conduct large-scale synthesis on carbon cloth $( 2 0 . 0 \\times 2 0 . 0$ $\\mathrm { c m } ^ { 2 } )$ . ", "This process can heat the CNFs to more than $2 0 0 0 \\mathrm { ~ K ~ }$ within $1 0 \\ \\mathrm { m s } ,$ , which provides sufficient energy for the decomposition of the HEA-NPs precursor. ", "The following rapid cooling process $( > 3 \\times 1 0 ^ { 5 } \\mathrm { ~ K ~ } s ^ { - 1 } )$ enabled the synthesis of HEA-NPs through minimization of phase separation (Fig. 1e). Transmission electron microscopy (TEM) images (Fig. 1c) revealed that the MnFeCoNiCu HEA-NPs have an average size of about $1 1 . 6 \\mathrm { n m }$ . ", "It only takes $2 0 \\mathrm { m } s$ to reach a temperature close to $2 0 0 0 \\mathrm { ~ K ~ }$ in the core temperature area, and its instantaneous heating rate can reach $1 0 ^ { 5 } \\mathrm { ~ K ~ } s ^ { - 1 }$ . ", "The instantaneous cooling rate is $> 1 0 ^ { 5 } \\mathrm { K } s ^ { - 1 }$ , and the remaining temperature is also dissipated within $3 0 0 \\mathrm { m } s$ (Fig. S12).", "The ultra-fast ramping/cooling rate $( > 1 0 ^ { 5 }$ $K s ^ { - 1 } )$ and ultra-high instantaneous synthesis temperature $( > 2 0 0 0 \\mathrm { K } )$ can effectively improve the compatibility of various elements. "], "key_parameters": ">2000 K, >10^5 K s^-1"}, "other_environmental_params": []}}, {"alloy_id": "MnFeCoNiCu", "performance": {"stability": {"source": [], "cycle_count": null, "test_method": "Unknown", "duration_hours": null, "degradation_details": null, "performance_retention": null}, "tafel_slope": {"unit": null, "value": null, "source": []}, "overpotential": [], "supplementary_performance": [{"key": "configuration entropy", "value": "13.156 J K^-1 mol^-1", "source": ["The content of each element in the present HEA-NPs was determined by the inductively coupled plasma mass spectrometry (ICP-MS) (Table S2) and used to calculate the configuration entropy $( \\varDelta { S } _ { m i x } )$ of the HEA-NPs, demonstrating that the $\\Delta S _ { m i x }$ of HEA-NPs with 5, 10, 15 and 20 metallic elements are respectively 13.156, 18.052, 22.028 and $2 4 . 1 5 4 \\mathrm { J K } ^ { - 1 } \\mathrm { m o l } ^ { - 1 }$ , and that the $\\Delta S _ { m i x }$ increases logarithmically with the increase of element species (Fig. 2e). We synthesized this series of multi-element HEA-NPs and characterized it by STEM and EDS. The results showed that the synthesized decimal HEANPs, 15 HEA-NPs and 20 HEA-NPs had a uniform composition."]}]}, "experimental_conditions": {"test_setup": {"source": ["Therefore, CNFs are introduced here to better describe the synthesis effect.\n\nFig. 1. (a) SEM image of multi-component metal precursors on CNFs before LTR (b) Schematically nucleation process of HEA-NPs during the LTR. (c) TEM image of MnFeCoNiCu HEA-NPs loaded on CNFs after LTR. (d) Schematic diagram of synthesizing MnFeCoNiCu HEA-NPs. (e) Temporal evolution of temperature during LTR with a laser energy density of $1 2 . 5 ~ \\mathrm { J ~ c m } ^ { - 2 }$ . (f) Schematic diagram of the experimental setup for a continuous wave fiber laser. (g) HAADF-STEM image and EDS elemental mappings of MnFeCoNiCu HEA-NPs (at a laser energy density of $1 2 . 5 ~ \\mathrm { J ~ c m } ^ { - 2 }$ ), scale bar of $2 0 ~ \\mathrm { { n m } }$ .", "\nMoreover, the present high-energy laser assisted reduction approach can be used to prepare HEA-NPs with uniform size on different substrates, such as CNTs (MnFeCoNiCu HEA-NPs) (Fig. S16), rGO (FeCoNiCrMn HEA-NPs) (Fig. S17), CC (FeCoNiCuMo HEA-NPs) (Fig. S18) and even carbonized wood (FeCoNiCuW HEA-NPs) (Fig. S19), indicting the broad applicability of the present LTR strategy. "], "scan_rate": null, "substrate": "carbon nanofibers (CNFs)", "ir_compensation": null}, "electrolyte": {"source": [], "ph_value": null, "concentration_molar": null, "electrolyte_composition": null}, "synthesis_method": {"method": "laser thermal reduction (LTR)", "source": ["Laser on carbon nanofibers induced momentary high-temperature annealing ( > 2 0 0 0 ~ \\mathrm { K } and ramping/cooling rates > 1 0 ^ { 5 } \\mathrm { K } s ^ { - 1 } ) to successfully decorate HEA NPs up to twenty elements with excellent compatibility for large-scale synthesis ( 2 0 . ", "The ultrafast ramping/cooling rate $( > 1 0 ^ { 4 } \\mathrm { ~ K ~ } s ^ { - 1 } )$ and ultra-high instantaneous synthesis temperature $( > 2 0 0 0 ~ \\mathrm { K } )$ can effectively improve the compatibility of various elements, and successfully prepare HEA-NPs of up to 20 elements and conduct large-scale synthesis on carbon cloth $( 2 0 . 0 \\times 2 0 . 0$ $\\mathrm { c m } ^ { 2 } )$ . ", "Therefore, CNFs are introduced here to better describe the synthesis effect.\n\nFig. 1. (a) SEM image of multi-component metal precursors on CNFs before LTR (b) Schematically nucleation process of HEA-NPs during the LTR. (c) TEM image of MnFeCoNiCu HEA-NPs loaded on CNFs after LTR. (d) Schematic diagram of synthesizing MnFeCoNiCu HEA-NPs. (e) Temporal evolution of temperature during LTR with a laser energy density of $1 2 . 5 ~ \\mathrm { J ~ c m } ^ { - 2 }$ . (f) Schematic diagram of the experimental setup for a continuous wave fiber laser. (g) HAADF-STEM image and EDS elemental mappings of MnFeCoNiCu HEA-NPs (at a laser energy density of $1 2 . 5 ~ \\mathrm { J ~ c m } ^ { - 2 }$ ), scale bar of $2 0 ~ \\mathrm { { n m } }$ .", "\nThe substrate is carefully placed in an Ar-filled chamber and synthesized using a high-energy laser beam with an energy density of $1 2 . 5 { \\mathrm { J } }$ $\\mathrm { c m } ^ { - 2 }$ from a wave fiber laser (Fig. 1f), during which the metal salt precursor splits and aggregates into nuclei under the impact of high-energy laser, as illustrated in Fig. 1b. During the process, the irradiation of highenergy laser beams causes the carbon support to generate photothermal energy exchange in a short time. ", "The following rapid cooling process $( > 3 \\times 1 0 ^ { 5 } \\mathrm { ~ K ~ } s ^ { - 1 } )$ enabled the synthesis of HEA-NPs through minimization of phase separation (Fig. 1e). Transmission electron microscopy (TEM) images (Fig. 1c) revealed that the MnFeCoNiCu HEA-NPs have an average size of about $1 1 . 6 \\mathrm { n m }$ . ", "It only takes $2 0 \\mathrm { m } s$ to reach a temperature close to $2 0 0 0 \\mathrm { ~ K ~ }$ in the core temperature area, and its instantaneous heating rate can reach $1 0 ^ { 5 } \\mathrm { ~ K ~ } s ^ { - 1 }$ . ", "The instantaneous cooling rate is $> 1 0 ^ { 5 } \\mathrm { K } s ^ { - 1 }$ , and the remaining temperature is also dissipated within $3 0 0 \\mathrm { m } s$ (Fig. S12)."], "key_parameters": ">2000 K, >10^5 K s^-1, laser energy density 12.5 J cm^-2"}, "other_environmental_params": [{"key": "laser energy density", "value": "12.5 J cm^-2", "source": ["Therefore, CNFs are introduced here to better describe the synthesis effect.\n\nFig. 1. (a) SEM image of multi-component metal precursors on CNFs before LTR (b) Schematically nucleation process of HEA-NPs during the LTR. (c) TEM image of MnFeCoNiCu HEA-NPs loaded on CNFs after LTR. (d) Schematic diagram of synthesizing MnFeCoNiCu HEA-NPs. (e) Temporal evolution of temperature during LTR with a laser energy density of $1 2 . 5 ~ \\mathrm { J ~ c m } ^ { - 2 }$ . (f) Schematic diagram of the experimental setup for a continuous wave fiber laser. (g) HAADF-STEM image and EDS elemental mappings of MnFeCoNiCu HEA-NPs (at a laser energy density of $1 2 . 5 ~ \\mathrm { J ~ c m } ^ { - 2 }$ ), scale bar of $2 0 ~ \\mathrm { { n m } }$ .", "\nThe substrate is carefully placed in an Ar-filled chamber and synthesized using a high-energy laser beam with an energy density of $1 2 . 5 { \\mathrm { J } }$ $\\mathrm { c m } ^ { - 2 }$ from a wave fiber laser (Fig. 1f), during which the metal salt precursor splits and aggregates into nuclei under the impact of high-energy laser, as illustrated in Fig. 1b. During the process, the irradiation of highenergy laser beams causes the carbon support to generate photothermal energy exchange in a short time. ", "\nFig. 2. Characterization of different HEA-NPs (at a laser energy density of $1 2 . 5 ~ \\mathrm { J ~ c m } ^ { - 2 } )$ . (a) SEM image of quinary HEA-NPs (MnFeCoNiCu) loaded on CNFs. (b) TEM image and inset image of the grain size distributions of quinary HEA-NPs (MnFeCoNiCu) on CNFs. (c) HADDF-STEM image and EDS elemental mappings of quinary HEA-NPs (MnFeCoNiCu), scale bar of $1 0 \\ \\mathrm { n m }$ . (d) STEM image and EDS elemental mappings of decimal HEA-NPs (VTaNbNiCuCoFeTiZrHf), scale bar of $2 0 \\ \\mathrm { n m }$ . (e) Calculation of configurational entropy of mixing and simple classification of low, medium, and high entropy regions. (f) HADDF-STEM image and EDS elemental mappings of 15-HEA-NPs (PtAuHfFeNbCuRuNiIrCoZrPdTaCuMn) on CNFs, scale bar of $2 0 \\ \\mathrm { n m }$ and $\\left( { \\mathfrak { g } } \\right)$ HADDF-STEM image and EDS elemental mappings of 20-HEANPs (AuTaCuZrIrRhCrMnPdTiHfNbFeSnAlVPtCoRuNi) on CNFs, scale bar of $2 0 ~ \\mathrm { { n m } }$ ."]}, {"key": "average particle size", "value": "11.6 nm", "source": ["The following rapid cooling process $( > 3 \\times 1 0 ^ { 5 } \\mathrm { ~ K ~ } s ^ { - 1 } )$ enabled the synthesis of HEA-NPs through minimization of phase separation (Fig. 1e). Transmission electron microscopy (TEM) images (Fig. 1c) revealed that the MnFeCoNiCu HEA-NPs have an average size of about $1 1 . 6 \\mathrm { n m }$ . "]}]}}, {"alloy_id": "VTaNbNiCuCoFeTiZrHf", "performance": {"stability": {"source": [], "cycle_count": null, "test_method": "Unknown", "duration_hours": null, "degradation_details": null, "performance_retention": null}, "tafel_slope": {"unit": null, "value": null, "source": []}, "overpotential": [], "supplementary_performance": [{"key": "configuration entropy", "value": "18.052 J K^-1 mol^-1", "source": ["The content of each element in the present HEA-NPs was determined by the inductively coupled plasma mass spectrometry (ICP-MS) (Table S2) and used to calculate the configuration entropy $( \\varDelta { S } _ { m i x } )$ of the HEA-NPs, demonstrating that the $\\Delta S _ { m i x }$ of HEA-NPs with 5, 10, 15 and 20 metallic elements are respectively 13.156, 18.052, 22.028 and $2 4 . 1 5 4 \\mathrm { J K } ^ { - 1 } \\mathrm { m o l } ^ { - 1 }$ , and that the $\\Delta S _ { m i x }$ increases logarithmically with the increase of element species (Fig. 2e). We synthesized this series of multi-element HEA-NPs and characterized it by STEM and EDS. The results showed that the synthesized decimal HEANPs, 15 HEA-NPs and 20 HEA-NPs had a uniform composition."]}]}, "experimental_conditions": {"test_setup": {"source": ["\nFig. 2. Characterization of different HEA-NPs (at a laser energy density of $1 2 . 5 ~ \\mathrm { J ~ c m } ^ { - 2 } )$ . (a) SEM image of quinary HEA-NPs (MnFeCoNiCu) loaded on CNFs. (b) TEM image and inset image of the grain size distributions of quinary HEA-NPs (MnFeCoNiCu) on CNFs. (c) HADDF-STEM image and EDS elemental mappings of quinary HEA-NPs (MnFeCoNiCu), scale bar of $1 0 \\ \\mathrm { n m }$ . (d) STEM image and EDS elemental mappings of decimal HEA-NPs (VTaNbNiCuCoFeTiZrHf), scale bar of $2 0 \\ \\mathrm { n m }$ . (e) Calculation of configurational entropy of mixing and simple classification of low, medium, and high entropy regions. (f) HADDF-STEM image and EDS elemental mappings of 15-HEA-NPs (PtAuHfFeNbCuRuNiIrCoZrPdTaCuMn) on CNFs, scale bar of $2 0 \\ \\mathrm { n m }$ and $\\left( { \\mathfrak { g } } \\right)$ HADDF-STEM image and EDS elemental mappings of 20-HEANPs (AuTaCuZrIrRhCrMnPdTiHfNbFeSnAlVPtCoRuNi) on CNFs, scale bar of $2 0 ~ \\mathrm { { n m } }$ ."], "scan_rate": null, "substrate": "carbon nanofibers (CNFs)", "ir_compensation": null}, "electrolyte": {"source": [], "ph_value": null, "concentration_molar": null, "electrolyte_composition": null}, "synthesis_method": {"method": "laser thermal reduction (LTR)", "source": ["\n | {"extraction_results": [{"alloy_id": "IrPdPtRhRu", "performance": {"stability": {"source": ["5 \\mathrm { M N a C l } ), and acidic ( 0 . 5 \\mathrm { M } \\mathrm { H } _ { 2 } S \\mathrm { O } _ { 4 } ) electrolytes, respectively, and excellent stability (7 days and { > } 2 0 0 0 cycles) at the alkaline HER.", "Furthermore, their longevity is commendable, as they consistently sustain their efficacy for a duration exceeding 7 days and endure more than 2000 cycles when deployed in the domain of alkaline water splitting. ", "In addition, the polarization curves of IrPdPtRhRu NPs before and after cycling for 2000 CV scan are presented in the inset image of Fig. 4c. It can be found that the two curves are consistent, which further illustrates its superior long-term stability [38 40]. ", "What's more, IrPdPtRhRu NPs can still maintain excellent stability after up to 2000 uninterrupted cycles in a chlor-alkali electrolytic cell (Fig. 4f). This fully reflects the anti-toxicity performance of HEAs in chlor-alkali electrolytic cells [48]. ", "For example, it is only 67 and $9 2 \\mathrm { m V }$ at the current density of as large as $^ { - 1 0 0 }$ and $- 1 5 0 \\mathrm { m A c m } ^ { - 2 }$ respectively (Fig. 4h). The electrodes' stability was studied by 2000 cycles of CV test, the IrPdPtRhRu NPs electrode exhibited good stability over 2000 cycles with almost invisible weakening (Fig. 4i). The HER durability of IrPdPtRhRu NPs was also investigated (7 days), and it could maintain a relatively smooth curve at a constant current density of 100 mA $\\mathrm { c m } ^ { - 2 }$ (Fig. S24). The slight degradation in performance might be attributed to the wear of CNFs due to hydrogen bubbles formation during prolonged HER process, which can be clearly seen from the TEM image after the stability test (Fig. S25b). As shown in the Fig. S25b-c, the surface of CNFs after stability test showed slight change, which also directly caused the loss of HEA NPs. However, as can be seen from Fig. S25d, the HEA NPs still maintains a uniform distribution of the five elements after cycling, indicating its good stability during the long-term HER process. "], "cycle_count": "2000", "test_method": "CV Cycling / Chronopotentiometry", "duration_hours": "168", "degradation_details": "almost invisible weakening", "performance_retention": null}, "tafel_slope": {"unit": "mV dec^-1", "value": "31", "source": ["Pleasingly, IrPdPtRhRu NPs also exhibited excellent catalytic behavior with a Tafel slope of $3 1 ~ \\mathrm { { m V } }$ decade\u00011 . "]}, "overpotential": [{"unit": "mV", "value": "16", "source": ["The IrPdPtRhRu exhibit robust electrocatalytic hydrogen evolution reaction (HER) activities and low overpotentials of 16, 28, and 1 2 ~ \\mathrm { m V } at a current density of 1 0 \\mathrm { \\ m A \\ c m ^ { - 2 } } in alkaline ( 1 . ", "The IrPdPtRhRu NPs evince noteworthy electrocatalytic efficacy in the context of the HER, manifesting scant overpotentials of 16, 28 and $1 2 \\mathrm { m V }$ at a current density of $1 0 \\mathrm { m A c m } ^ { - 2 }$ within the alkaline (1.0 M KOH), alkaline simulated seawater $( 1 . 0 \\mathrm { ~ M ~ K O H } + 0 . 5 \\mathrm { ~ M ~ N a C l } )$ , and acidic (0.5 M $\\mathrm { H } _ { 2 } S 0 _ { 4 } .$ ) electrolyte, respectively. ", "\nThe linear sweep voltammetry (LSV) curves in Fig. 4a show that the IrPdPtRhRu NPs exhibit excellent alkaline HER catalytic activity with an ultralow overpotential of $1 6 \\mathrm { m V }$ at $1 0 \\mathrm { m A c m } ^ { - 2 }$ , which is far superior to that of the commercial $\\mathrm { P t } / \\mathrm { C }$ $4 7 \\ \\mathrm { m V }$ at $1 0 \\mathrm { \\ m A } \\mathrm { \\ c m } ^ { - 2 } \\big ]$ . "], "current_density": "10 mA cm^-2"}, {"unit": "mV", "value": "28", "source": ["The IrPdPtRhRu exhibit robust electrocatalytic hydrogen evolution reaction (HER) activities and low overpotentials of 16, 28, and 1 2 ~ \\mathrm { m V } at a current density of 1 0 \\mathrm { \\ m A \\ c m ^ { - 2 } } in alkaline ( 1 . ", "The IrPdPtRhRu NPs evince noteworthy electrocatalytic efficacy in the context of the HER, manifesting scant overpotentials of 16, 28 and $1 2 \\mathrm { m V }$ at a current density of $1 0 \\mathrm { m A c m } ^ { - 2 }$ within the alkaline (1.0 M KOH), alkaline simulated seawater $( 1 . 0 \\mathrm { ~ M ~ K O H } + 0 . 5 \\mathrm { ~ M ~ N a C l } )$ , and acidic (0.5 M $\\mathrm { H } _ { 2 } S 0 _ { 4 } .$ ) electrolyte, respectively. ", "As shown in Fig. $4 \\mathsf { d - e }$ , the prepared IrPdPtRhRu NPs catalyst exhibits excellent electrochemical performance in chlor-alkali electrolysis cells (ultralow overpotential of $2 8 \\mathrm { m V }$ at $1 0 \\mathrm { m A c m } ^ { - 2 }$ and Tafel slope of $4 7 . 9 ~ \\mathrm { m V ~ d e c a d e } ^ { - 1 } ;$ , which is much higher than that of commercial $\\mathrm { P t } / \\mathrm { C }$ (overpotential of $5 2 \\mathrm { m V }$ at $1 0 \\mathrm { m A c m } ^ { - 2 }$ and Tafel slope of $6 7 . 4 \\mathrm { m V }$ decade\u00011 ). "], "current_density": "10 mA cm^-2"}, {"unit": "mV", "value": "12", "source": ["The IrPdPtRhRu exhibit robust electrocatalytic hydrogen evolution reaction (HER) activities and low overpotentials of 16, 28, and 1 2 ~ \\mathrm { m V } at a current density of 1 0 \\mathrm { \\ m A \\ c m ^ { - 2 } } in alkaline ( 1 . ", "The IrPdPtRhRu NPs evince noteworthy electrocatalytic efficacy in the context of the HER, manifesting scant overpotentials of 16, 28 and $1 2 \\mathrm { m V }$ at a current density of $1 0 \\mathrm { m A c m } ^ { - 2 }$ within the alkaline (1.0 M KOH), alkaline simulated seawater $( 1 . 0 \\mathrm { ~ M ~ K O H } + 0 . 5 \\mathrm { ~ M ~ N a C l } )$ , and acidic (0.5 M $\\mathrm { H } _ { 2 } S 0 _ { 4 } .$ ) electrolyte, respectively. ", "Electrodes of IrPdPtRhRu NPs exhibit ultra lower overpotentials of $1 2 \\mathrm { m V }$ vs. "], "current_density": "10 mA cm^-2"}, {"unit": "mV", "value": "83", "source": ["More impressively, even at high current densities of 100 and $1 5 0 \\mathrm { m A c m } ^ { - 2 }$ , IrPdPtRhRu NPs can still maintain a low overpotential of 83 and $1 0 5 ~ \\mathrm { m V }$ , respectively, further demonstrating its practical application potential at large current densities (Fig. 4b). Next, we introduce electrochemical impedance spectroscopy (EIS) testing to understand its catalytic behavior in KOH electrolyte. "], "current_density": "100 mA cm^-2"}, {"unit": "mV", "value": "105", "source": ["More impressively, even at high current densities of 100 and $1 5 0 \\mathrm { m A c m } ^ { - 2 }$ , IrPdPtRhRu NPs can still maintain a low overpotential of 83 and $1 0 5 ~ \\mathrm { m V }$ , respectively, further demonstrating its practical application potential at large current densities (Fig. 4b). Next, we introduce electrochemical impedance spectroscopy (EIS) testing to understand its catalytic behavior in KOH electrolyte. "], "current_density": "150 mA cm^-2"}, {"unit": "mV", "value": "67", "source": ["For example, it is only 67 and $9 2 \\mathrm { m V }$ at the current density of as large as $^ { - 1 0 0 }$ and $- 1 5 0 \\mathrm { m A c m } ^ { - 2 }$ respectively (Fig. 4h). The electrodes' stability was studied by 2000 cycles of CV test, the IrPdPtRhRu NPs electrode exhibited good stability over 2000 cycles with almost invisible weakening (Fig. 4i). The HER durability of IrPdPtRhRu NPs was also investigated (7 days), and it could maintain a relatively smooth curve at a constant current density of 100 mA $\\mathrm { c m } ^ { - 2 }$ (Fig. S24). The slight degradation in performance might be attributed to the wear of CNFs due to hydrogen bubbles formation during prolonged HER process, which can be clearly seen from the TEM image after the stability test (Fig. S25b). As shown in the Fig. S25b-c, the surface of CNFs after stability test showed slight change, which also directly caused the loss of HEA NPs. However, as can be seen from Fig. S25d, the HEA NPs still maintains a uniform distribution of the five elements after cycling, indicating its good stability during the long-term HER process. "], "current_density": "100 mA cm^-2"}, {"unit": "mV", "value": "92", "source": ["For example, it is only 67 and $9 2 \\mathrm { m V }$ at the current density of as large as $^ { - 1 0 0 }$ and $- 1 5 0 \\mathrm { m A c m } ^ { - 2 }$ respectively (Fig. 4h). The electrodes' stability was studied by 2000 cycles of CV test, the IrPdPtRhRu NPs electrode exhibited good stability over 2000 cycles with almost invisible weakening (Fig. 4i). The HER durability of IrPdPtRhRu NPs was also investigated (7 days), and it could maintain a relatively smooth curve at a constant current density of 100 mA $\\mathrm { c m } ^ { - 2 }$ (Fig. S24). The slight degradation in performance might be attributed to the wear of CNFs due to hydrogen bubbles formation during prolonged HER process, which can be clearly seen from the TEM image after the stability test (Fig. S25b). As shown in the Fig. S25b-c, the surface of CNFs after stability test showed slight change, which also directly caused the loss of HEA NPs. However, as can be seen from Fig. S25d, the HEA NPs still maintains a uniform distribution of the five elements after cycling, indicating its good stability during the long-term HER process. "], "current_density": "150 mA cm^-2"}], "supplementary_performance": []}, "experimental_conditions": {"test_setup": {"source": ["\n# 2.2. Electrochemical performance\n\nAs a proof of concept, we demonstrated as-prepared quinary IrPdPtRhRu NPs (shown in Fig. S21-22, IrPdPtRhRu NPs was prepared by loading them onto CNFs membranes) as advanced catalysts for $\\mathsf { p H }$ universal HER to verify their structural and componential advantages. "], "scan_rate": null, "substrate": "CNFs membranes", "ir_compensation": null}, "electrolyte": {"source": ["The IrPdPtRhRu exhibit robust electrocatalytic hydrogen evolution reaction (HER) activities and low overpotentials of 16, 28, and 1 2 ~ \\mathrm { m V } at a current density of 1 0 \\mathrm { \\ m A \\ c m ^ { - 2 } } in alkaline ( 1 . ", "0 \\mathrm { M } KOH), alkaline simulated seawater ( 1 . 0 \\mathrm { M K O H } + 0 . ", "5 \\mathrm { M N a C l } ), and acidic ( 0 . 5 \\mathrm { M } \\mathrm { H } _ { 2 } S \\mathrm { O } _ { 4 } ) electrolytes, respectively, and excellent stability (7 days and { > } 2 0 0 0 cycles) at the alkaline HER.", "The IrPdPtRhRu NPs evince noteworthy electrocatalytic efficacy in the context of the HER, manifesting scant overpotentials of 16, 28 and $1 2 \\mathrm { m V }$ at a current density of $1 0 \\mathrm { m A c m } ^ { - 2 }$ within the alkaline (1.0 M KOH), alkaline simulated seawater $( 1 . 0 \\mathrm { ~ M ~ K O H } + 0 . 5 \\mathrm { ~ M ~ N a C l } )$ , and acidic (0.5 M $\\mathrm { H } _ { 2 } S 0 _ { 4 } .$ ) electrolyte, respectively. ", "The HER electrocatalytic performance of IrPdPtRhRu NPs catalysts is evaluated in a typical three-electrode system with $1 . 0 \\ \\mathrm { M }$ KOH, $\\mathbf { 1 . 0 \\ M }$ KOH $+ 0 . 5 \\mathrm { M N a C l }$ and 0.5 M $\\mathrm { H } _ { 2 } S 0 _ { 4 }$ as the electrolyte, respectively."], "ph_value": null, "concentration_molar": "1.0 M; 1.0 M + 0.5 M; 0.5 M", "electrolyte_composition": "KOH; KOH + NaCl; H2SO4"}, "synthesis_method": {"method": "Laser thermal reduction (LTR)", "source": ["Laser on carbon nanofibers induced momentary high-temperature annealing ( > 2 0 0 0 ~ \\mathrm { K } and ramping/cooling rates > 1 0 ^ { 5 } \\mathrm { K } s ^ { - 1 } ) to successfully decorate HEA NPs up to twenty elements with excellent compatibility for large-scale synthesis ( 2 0 . ", "The ultrafast ramping/cooling rate $( > 1 0 ^ { 4 } \\mathrm { ~ K ~ } s ^ { - 1 } )$ and ultra-high instantaneous synthesis temperature $( > 2 0 0 0 ~ \\mathrm { K } )$ can effectively improve the compatibility of various elements, and successfully prepare HEA-NPs of up to 20 elements and conduct large-scale synthesis on carbon cloth $( 2 0 . 0 \\times 2 0 . 0$ $\\mathrm { c m } ^ { 2 } )$ . ", "This process can heat the CNFs to more than $2 0 0 0 \\mathrm { ~ K ~ }$ within $1 0 \\ \\mathrm { m s } ,$ , which provides sufficient energy for the decomposition of the HEA-NPs precursor. ", "The following rapid cooling process $( > 3 \\times 1 0 ^ { 5 } \\mathrm { ~ K ~ } s ^ { - 1 } )$ enabled the synthesis of HEA-NPs through minimization of phase separation (Fig. 1e). Transmission electron microscopy (TEM) images (Fig. 1c) revealed that the MnFeCoNiCu HEA-NPs have an average size of about $1 1 . 6 \\mathrm { n m }$ . ", "It only takes $2 0 \\mathrm { m } s$ to reach a temperature close to $2 0 0 0 \\mathrm { ~ K ~ }$ in the core temperature area, and its instantaneous heating rate can reach $1 0 ^ { 5 } \\mathrm { ~ K ~ } s ^ { - 1 }$ . ", "The instantaneous cooling rate is $> 1 0 ^ { 5 } \\mathrm { K } s ^ { - 1 }$ , and the remaining temperature is also dissipated within $3 0 0 \\mathrm { m } s$ (Fig. S12).", "The ultra-fast ramping/cooling rate $( > 1 0 ^ { 5 }$ $K s ^ { - 1 } )$ and ultra-high instantaneous synthesis temperature $( > 2 0 0 0 \\mathrm { K } )$ can effectively improve the compatibility of various elements. "], "key_parameters": ">2000 K, >10^5 K s^-1"}, "other_environmental_params": []}}, {"alloy_id": "FeCoNiCrMn", "performance": {"stability": {"source": [], "cycle_count": null, "test_method": "Unknown", "duration_hours": null, "degradation_details": null, "performance_retention": null}, "tafel_slope": {"unit": "mV dec^-1", "value": null, "source": []}, "overpotential": [], "supplementary_performance": []}, "experimental_conditions": {"test_setup": {"source": ["\nMoreover, the present high-energy laser assisted reduction approach can be used to prepare HEA-NPs with uniform size on different substrates, such as CNTs (MnFeCoNiCu HEA-NPs) (Fig. S16), rGO (FeCoNiCrMn HEA-NPs) (Fig. S17), CC (FeCoNiCuMo HEA-NPs) (Fig. S18) and even carbonized wood (FeCoNiCuW HEA-NPs) (Fig. S19), indicting the broad applicability of the present LTR strategy. "], "scan_rate": null, "substrate": "rGO", "ir_compensation": null}, "electrolyte": {"source": [], "ph_value": null, "concentration_molar": null, "electrolyte_composition": null}, "synthesis_method": {"method": "Laser thermal reduction (LTR)", "source": ["Laser on carbon nanofibers induced momentary high-temperature annealing ( > 2 0 0 0 ~ \\mathrm { K } and ramping/cooling rates > 1 0 ^ { 5 } \\mathrm { K } s ^ { - 1 } ) to successfully decorate HEA NPs up to twenty elements with excellent compatibility for large-scale synthesis ( 2 0 . ", "The ultrafast ramping/cooling rate $( > 1 0 ^ { 4 } \\mathrm { ~ K ~ } s ^ { - 1 } )$ and ultra-high instantaneous synthesis temperature $( > 2 0 0 0 ~ \\mathrm { K } )$ can effectively improve the compatibility of various elements, and successfully prepare HEA-NPs of up to 20 elements and conduct large-scale synthesis on carbon cloth $( 2 0 . 0 \\times 2 0 . 0$ $\\mathrm { c m } ^ { 2 } )$ . ", "This process can heat the CNFs to more than $2 0 0 0 \\mathrm { ~ K ~ }$ within $1 0 \\ \\mathrm { m s } ,$ , which provides sufficient energy for the decomposition of the HEA-NPs precursor. ", "The following rapid cooling process $( > 3 \\times 1 0 ^ { 5 } \\mathrm { ~ K ~ } s ^ { - 1 } )$ enabled the synthesis of HEA-NPs through minimization of phase separation (Fig. 1e). Transmission electron microscopy (TEM) images (Fig. 1c) revealed that the MnFeCoNiCu HEA-NPs have an average size of about $1 1 . 6 \\mathrm { n m }$ . ", "It only takes $2 0 \\mathrm { m } s$ to reach a temperature close to $2 0 0 0 \\mathrm { ~ K ~ }$ in the core temperature area, and its instantaneous heating rate can reach $1 0 ^ { 5 } \\mathrm { ~ K ~ } s ^ { - 1 }$ . ", "The instantaneous cooling rate is $> 1 0 ^ { 5 } \\mathrm { K } s ^ { - 1 }$ , and the remaining temperature is also dissipated within $3 0 0 \\mathrm { m } s$ (Fig. S12).", "The ultra-fast ramping/cooling rate $( > 1 0 ^ { 5 }$ $K s ^ { - 1 } )$ and ultra-high instantaneous synthesis temperature $( > 2 0 0 0 \\mathrm { K } )$ can effectively improve the compatibility of various elements. "], "key_parameters": ">2000 K, >10^5 K s^-1"}, "other_environmental_params": []}}, {"alloy_id": "FeCoNiCuMo", "performance": {"stability": {"source": [], "cycle_count": null, "test_method": "Unknown", "duration_hours": null, "degradation_details": null, "performance_retention": null}, "tafel_slope": {"unit": "mV dec^-1", "value": null, "source": []}, "overpotential": [], "supplementary_performance": []}, "experimental_conditions": {"test_setup": {"source": ["\nMoreover, the present high-energy laser assisted reduction approach can be used to prepare HEA-NPs with uniform size on different substrates, such as CNTs (MnFeCoNiCu HEA-NPs) (Fig. S16), rGO (FeCoNiCrMn HEA-NPs) (Fig. S17), CC (FeCoNiCuMo HEA-NPs) (Fig. S18) and even carbonized wood (FeCoNiCuW HEA-NPs) (Fig. S19), indicting the broad applicability of the present LTR strategy. "], "scan_rate": null, "substrate": "CC", "ir_compensation": null}, "electrolyte": {"source": [], "ph_value": null, "concentration_molar": null, "electrolyte_composition": null}, "synthesis_method": {"method": "Laser thermal reduction (LTR)", "source": ["Laser on carbon nanofibers induced momentary high-temperature annealing ( > 2 0 0 0 ~ \\mathrm { K } and ramping/cooling rates > 1 0 ^ { 5 } \\mathrm { K } s ^ { - 1 } ) to successfully decorate HEA NPs up to twenty elements with excellent compatibility for large-scale synthesis ( 2 0 . ", "The ultrafast ramping/cooling rate $( > 1 0 ^ { 4 } \\mathrm { ~ K ~ } s ^ { - 1 } )$ and ultra-high instantaneous synthesis temperature $( > 2 0 0 0 ~ \\mathrm { K } )$ can effectively improve the compatibility of various elements, and successfully prepare HEA-NPs of up to 20 elements and conduct large-scale synthesis on carbon cloth $( 2 0 . 0 \\times 2 0 . 0$ $\\mathrm { c m } ^ { 2 } )$ . ", "This process can heat the CNFs to more than $2 0 0 0 \\mathrm { ~ K ~ }$ within $1 0 \\ \\mathrm { m s } ,$ , which provides sufficient energy for the decomposition of the HEA-NPs precursor. ", "The following rapid cooling process $( > 3 \\times 1 0 ^ { 5 } \\mathrm { ~ K ~ } s ^ { - 1 } )$ enabled the synthesis of HEA-NPs through minimization of phase separation (Fig. 1e). Transmission electron microscopy (TEM) images (Fig. 1c) revealed that the MnFeCoNiCu HEA-NPs have an average size of about $1 1 . 6 \\mathrm { n m }$ . ", "It only takes $2 0 \\mathrm { m } s$ to reach a temperature close to $2 0 0 0 \\mathrm { ~ K ~ }$ in the core temperature area, and its instantaneous heating rate can reach $1 0 ^ { 5 } \\mathrm { ~ K ~ } s ^ { - 1 }$ . ", "The instantaneous cooling rate is $> 1 0 ^ { 5 } \\mathrm { K } s ^ { - 1 }$ , and the remaining temperature is also dissipated within $3 0 0 \\mathrm { m } s$ (Fig. S12).", "The ultra-fast ramping/cooling rate $( > 1 0 ^ { 5 }$ $K s ^ { - 1 } )$ and ultra-high instantaneous synthesis temperature $( > 2 0 0 0 \\mathrm { K } )$ can effectively improve the compatibility of various elements. "], "key_parameters": ">2000 K, >10^5 K s^-1"}, "other_environmental_params": []}}, {"alloy_id": "FeCoNiCuW", "performance": {"stability": {"source": [], "cycle_count": null, "test_method": "Unknown", "duration_hours": null, "degradation_details": null, "performance_retention": null}, "tafel_slope": {"unit": "mV dec^-1", "value": null, "source": []}, "overpotential": [], "supplementary_performance": []}, "experimental_conditions": {"test_setup": {"source": ["\nMoreover, the present high-energy laser assisted reduction approach can be used to prepare HEA-NPs with uniform size on different substrates, such as CNTs (MnFeCoNiCu HEA-NPs) (Fig. S16), rGO (FeCoNiCrMn HEA-NPs) (Fig. S17), CC (FeCoNiCuMo HEA-NPs) (Fig. S18) and even carbonized wood (FeCoNiCuW HEA-NPs) (Fig. S19), indicting the broad applicability of the present LTR strategy. "], "scan_rate": null, "substrate": "carbonized wood", "ir_compensation": null}, "electrolyte": {"source": [], "ph_value": null, "concentration_molar": null, "electrolyte_composition": null}, "synthesis_method": {"method": "Laser thermal reduction (LTR)", "source": ["Laser on carbon nanofibers induced momentary high-temperature annealing ( > 2 0 0 0 ~ \\mathrm { K } and ramping/cooling rates > 1 0 ^ { 5 } \\mathrm { K } s ^ { - 1 } ) to successfully decorate HEA NPs up to twenty elements with excellent compatibility for large-scale synthesis ( 2 0 . ", "The ultrafast ramping/cooling rate $( > 1 0 ^ { 4 } \\mathrm { ~ K ~ } s ^ { - 1 } )$ and ultra-high instantaneous synthesis temperature $( > 2 0 0 0 ~ \\mathrm { K } )$ can effectively improve the compatibility of various elements, and successfully prepare HEA-NPs of up to 20 elements and conduct large-scale synthesis on carbon cloth $( 2 0 . 0 \\times 2 0 . 0$ $\\mathrm { c m } ^ { 2 } )$ . ", "This process can heat the CNFs to more than $2 0 0 0 \\mathrm { ~ K ~ }$ within $1 0 \\ \\mathrm { m s } ,$ , which provides sufficient energy for the decomposition of the HEA-NPs precursor. ", "The following rapid cooling process $( > 3 \\times 1 0 ^ { 5 } \\mathrm { ~ K ~ } s ^ { - 1 } )$ enabled the synthesis of HEA-NPs through minimization of phase separation (Fig. 1e). Transmission electron microscopy (TEM) images (Fig. 1c) revealed that the MnFeCoNiCu HEA-NPs have an average size of about $1 1 . 6 \\mathrm { n m }$ . ", "It only takes $2 0 \\mathrm { m } s$ to reach a temperature close to $2 0 0 0 \\mathrm { ~ K ~ }$ in the core temperature area, and its instantaneous heating rate can reach $1 0 ^ { 5 } \\mathrm { ~ K ~ } s ^ { - 1 }$ . ", "The instantaneous cooling rate is $> 1 0 ^ { 5 } \\mathrm { K } s ^ { - 1 }$ , and the remaining temperature is also dissipated within $3 0 0 \\mathrm { m } s$ (Fig. S12).", "The ultra-fast ramping/cooling rate $( > 1 0 ^ { 5 }$ $K s ^ { - 1 } )$ and ultra-high instantaneous synthesis temperature $( > 2 0 0 0 \\mathrm { K } )$ can effectively improve the compatibility of various elements. "], "key_parameters": ">2000 K, >10^5 K s^-1"}, "other_environmental_params": []}}, {"alloy_id": "MnFeCoNiCu", "performance": {"stability": {"source": [], "cycle_count": null, "test_method": "Unknown", "duration_hours": null, "degradation_details": null, "performance_retention": null}, "tafel_slope": {"unit": null, "value": null, "source": []}, "overpotential": [], "supplementary_performance": [{"key": "configuration entropy", "value": "13.156 J K^-1 mol^-1", "source": ["The content of each element in the present HEA-NPs was determined by the inductively coupled plasma mass spectrometry (ICP-MS) (Table S2) and used to calculate the configuration entropy $( \\varDelta { S } _ { m i x } )$ of the HEA-NPs, demonstrating that the $\\Delta S _ { m i x }$ of HEA-NPs with 5, 10, 15 and 20 metallic elements are respectively 13.156, 18.052, 22.028 and $2 4 . 1 5 4 \\mathrm { J K } ^ { - 1 } \\mathrm { m o l } ^ { - 1 }$ , and that the $\\Delta S _ { m i x }$ increases logarithmically with the increase of element species (Fig. 2e). We synthesized this series of multi-element HEA-NPs and characterized it by STEM and EDS. The results showed that the synthesized decimal HEANPs, 15 HEA-NPs and 20 HEA-NPs had a uniform composition."]}]}, "experimental_conditions": {"test_setup": {"source": ["Therefore, CNFs are introduced here to better describe the synthesis effect.\n\nFig. 1. (a) SEM image of multi-component metal precursors on CNFs before LTR (b) Schematically nucleation process of HEA-NPs during the LTR. (c) TEM image of MnFeCoNiCu HEA-NPs loaded on CNFs after LTR. (d) Schematic diagram of synthesizing MnFeCoNiCu HEA-NPs. (e) Temporal evolution of temperature during LTR with a laser energy density of $1 2 . 5 ~ \\mathrm { J ~ c m } ^ { - 2 }$ . (f) Schematic diagram of the experimental setup for a continuous wave fiber laser. (g) HAADF-STEM image and EDS elemental mappings of MnFeCoNiCu HEA-NPs (at a laser energy density of $1 2 . 5 ~ \\mathrm { J ~ c m } ^ { - 2 }$ ), scale bar of $2 0 ~ \\mathrm { { n m } }$ .", "\nMoreover, the present high-energy laser assisted reduction approach can be used to prepare HEA-NPs with uniform size on different substrates, such as CNTs (MnFeCoNiCu HEA-NPs) (Fig. S16), rGO (FeCoNiCrMn HEA-NPs) (Fig. S17), CC (FeCoNiCuMo HEA-NPs) (Fig. S18) and even carbonized wood (FeCoNiCuW HEA-NPs) (Fig. S19), indicting the broad applicability of the present LTR strategy. "], "scan_rate": null, "substrate": "carbon nanofibers (CNFs)", "figure_source": {"img_path": "images/676862f9f83fe63c2d768168203769395b23611ee1d24e07e4d1810847fac144.jpg", "location": "Fig. 1. (a) SEM image of multi-component metal precursors on CNFs before LTR (b) Schematically nucleation process of HEA-NPs during the LTR. (c) TEM image of MnFeCoNiCu HEA-NPs loaded on CNFs after LTR. (d) Schematic diagram of synthesizing MnFeCoNiCu HEA-NPs. (e) Temporal evolution of temperature during LTR with a laser energy density of $1 2 . 5 ~ \\mathrm { J ~ c m } ^ { - 2 }$ . (f) Schematic diagram of the experimental setup for a continuous wave fiber laser. (g) HAADF-STEM image and EDS elemental mappings of MnFeCoNiCu HEA-NPs (at a laser energy density of $1 2 . 5 ~ \\mathrm { J ~ c m } ^ { - 2 }$ ), scale bar of $2 0 ~ \\mathrm { { n m } }$ . ", "reference_text_list": []}, "ir_compensation": null}, "electrolyte": {"source": [], "ph_value": null, "concentration_molar": null, "electrolyte_composition": null}, "synthesis_method": {"method": "laser thermal reduction (LTR)", "source": ["Laser on carbon nanofibers induced momentary high-temperature annealing ( > 2 0 0 0 ~ \\mathrm { K } and ramping/cooling rates > 1 0 ^ { 5 } \\mathrm { K } s ^ { - 1 } ) to successfully decorate HEA NPs up to twenty elements with excellent compatibility for large-scale synthesis ( 2 0 . ", "The ultrafast ramping/cooling rate $( > 1 0 ^ { 4 } \\mathrm { ~ K ~ } s ^ { - 1 } )$ and ultra-high instantaneous synthesis temperature $( > 2 0 0 0 ~ \\mathrm { K } )$ can effectively improve the compatibility of various elements, and successfully prepare HEA-NPs of up to 20 elements and conduct large-scale synthesis on carbon cloth $( 2 0 . 0 \\times 2 0 . 0$ $\\mathrm { c m } ^ { 2 } )$ . ", "Therefore, CNFs are introduced here to better describe the synthesis effect.\n\nFig. 1. (a) SEM image of multi-component metal precursors on CNFs before LTR (b) Schematically nucleation process of HEA-NPs during the LTR. (c) TEM image of MnFeCoNiCu HEA-NPs loaded on CNFs after LTR. (d) Schematic diagram of synthesizing MnFeCoNiCu HEA-NPs. (e) Temporal evolution of temperature during LTR with a laser energy density of $1 2 . 5 ~ \\mathrm { J ~ c m } ^ { - 2 }$ . (f) Schematic diagram of the experimental setup for a continuous wave fiber laser. (g) HAADF-STEM image and EDS elemental mappings of MnFeCoNiCu HEA-NPs (at a laser energy density of $1 2 . 5 ~ \\mathrm { J ~ c m } ^ { - 2 }$ ), scale bar of $2 0 ~ \\mathrm { { n m } }$ .", "\nThe substrate is carefully placed in an Ar-filled chamber and synthesized using a high-energy laser beam with an energy density of $1 2 . 5 { \\mathrm { J } }$ $\\mathrm { c m } ^ { - 2 }$ from a wave fiber laser (Fig. 1f), during which the metal salt precursor splits and aggregates into nuclei under the impact of high-energy laser, as illustrated in Fig. 1b. During the process, the irradiation of highenergy laser beams causes the carbon support to generate photothermal energy exchange in a short time. ", "The following rapid cooling process $( > 3 \\times 1 0 ^ { 5 } \\mathrm { ~ K ~ } s ^ { - 1 } )$ enabled the synthesis of HEA-NPs through minimization of phase separation (Fig. 1e). Transmission electron microscopy (TEM) images (Fig. 1c) revealed that the MnFeCoNiCu HEA-NPs have an average size of about $1 1 . 6 \\mathrm { n m }$ . ", "It only takes $2 0 \\mathrm { m } s$ to reach a temperature close to $2 0 0 0 \\mathrm { ~ K ~ }$ in the core temperature area, and its instantaneous heating rate can reach $1 0 ^ { 5 } \\mathrm { ~ K ~ } s ^ { - 1 }$ . ", "The instantaneous cooling rate is $> 1 0 ^ { 5 } \\mathrm { K } s ^ { - 1 }$ , and the remaining temperature is also dissipated within $3 0 0 \\mathrm { m } s$ (Fig. S12)."], "figure_source": {"img_path": "images/676862f9f83fe63c2d768168203769395b23611ee1d24e07e4d1810847fac144.jpg", "location": "Fig. 1. (a) SEM image of multi-component metal precursors on CNFs before LTR (b) Schematically nucleation process of HEA-NPs during the LTR. (c) TEM image of MnFeCoNiCu HEA-NPs loaded on CNFs after LTR. (d) Schematic diagram of synthesizing MnFeCoNiCu HEA-NPs. (e) Temporal evolution of temperature during LTR with a laser energy density of $1 2 . 5 ~ \\mathrm { J ~ c m } ^ { - 2 }$ . (f) Schematic diagram of the experimental setup for a continuous wave fiber laser. (g) HAADF-STEM image and EDS elemental mappings of MnFeCoNiCu HEA-NPs (at a laser energy density of $1 2 . 5 ~ \\mathrm { J ~ c m } ^ { - 2 }$ ), scale bar of $2 0 ~ \\mathrm { { n m } }$ . ", "reference_text_list": []}, "key_parameters": ">2000 K, >10^5 K s^-1, laser energy density 12.5 J cm^-2"}, "other_environmental_params": [{"key": "laser energy density", "value": "12.5 J cm^-2", "source": ["Therefore, CNFs are introduced here to better describe the synthesis effect.\n\nFig. 1. (a) SEM image of multi-component metal precursors on CNFs before LTR (b) Schematically nucleation process of HEA-NPs during the LTR. (c) TEM image of MnFeCoNiCu HEA-NPs loaded on CNFs after LTR. (d) Schematic diagram of synthesizing MnFeCoNiCu HEA-NPs. (e) Temporal evolution of temperature during LTR with a laser energy density of $1 2 . 5 ~ \\mathrm { J ~ c m } ^ { - 2 }$ . (f) Schematic diagram of the experimental setup for a continuous wave fiber laser. (g) HAADF-STEM image and EDS elemental mappings of MnFeCoNiCu HEA-NPs (at a laser energy density of $1 2 . 5 ~ \\mathrm { J ~ c m } ^ { - 2 }$ ), scale bar of $2 0 ~ \\mathrm { { n m } }$ .", "\nThe substrate is carefully placed in an Ar-filled chamber and synthesized using a high-energy laser beam with an energy density of $1 2 . 5 { \\mathrm { J } }$ $\\mathrm { c m } ^ { - 2 }$ from a wave fiber laser (Fig. 1f), during which the metal salt precursor splits and aggregates into nuclei under the impact of high-energy laser, as illustrated in Fig. 1b. During the process, the irradiation of highenergy laser beams causes the carbon support to generate photothermal energy exchange in a short time. ", "\nFig. 2. Characterization of different HEA-NPs (at a laser energy density of $1 2 . 5 ~ \\mathrm { J ~ c m } ^ { - 2 } )$ . (a) SEM image of quinary HEA-NPs (MnFeCoNiCu) loaded on CNFs. (b) TEM image and inset image of the grain size distributions of quinary HEA-NPs (MnFeCoNiCu) on CNFs. (c) HADDF-STEM image and EDS elemental mappings of quinary HEA-NPs (MnFeCoNiCu), scale bar of $1 0 \\ \\mathrm { n m }$ . (d) STEM image and EDS elemental mappings of decimal HEA-NPs (VTaNbNiCuCoFeTiZrHf), scale bar of $2 0 \\ \\mathrm { n m }$ . (e) Calculation of configurational entropy of mixing and simple classification of low, medium, and high entropy regions. (f) HADDF-STEM image and EDS elemental mappings of 15-HEA-NPs (PtAuHfFeNbCuRuNiIrCoZrPdTaCuMn) on CNFs, scale bar of $2 0 \\ \\mathrm { n m }$ and $\\left( { \\mathfrak { g } } \\right)$ HADDF-STEM image and EDS elemental mappings of 20-HEANPs (AuTaCuZrIrRhCrMnPdTiHfNbFeSnAlVPtCoRuNi) on CNFs, scale bar of $2 0 ~ \\mathrm { { n m } }$ ."], "figure_source": {"img_path": "images/676862f9f83fe63c2d768168203769395b23611ee1d24e07e4d1810847fac144.jpg", "location": "Fig. 1. (a) SEM image of multi-component metal precursors on CNFs before LTR (b) Schematically nucleation process of HEA-NPs during the LTR. (c) TEM image of MnFeCoNiCu HEA-NPs loaded on CNFs after LTR. (d) Schematic diagram of synthesizing MnFeCoNiCu HEA-NPs. (e) Temporal evolution of temperature during LTR with a laser energy density of $1 2 . 5 ~ \\mathrm { J ~ c m } ^ { - 2 }$ . (f) Schematic diagram of the experimental setup for a continuous wave fiber laser. (g) HAADF-STEM image and EDS elemental mappings of MnFeCoNiCu HEA-NPs (at a laser energy density of $1 2 . 5 ~ \\mathrm { J ~ c m } ^ { - 2 }$ ), scale bar of $2 0 ~ \\mathrm { { n m } }$ . ", "reference_text_list": []}}, {"key": "average particle size", "value": "11.6 nm", "source": ["The following rapid cooling process $( > 3 \\times 1 0 ^ { 5 } \\mathrm { ~ K ~ } s ^ { - 1 } )$ enabled the synthesis of HEA-NPs through minimization of phase separation (Fig. 1e). Transmission electron microscopy (TEM) images (Fig. 1c) revealed that the MnFeCoNiCu HEA-NPs have an average size of about $1 1 . 6 \\mathrm { n m }$ . "]}]}}, {"alloy_id": "VTaNbNiCuCoFeTiZrHf", "performance": {"stability | 8 | {'extraction_results': [{'alloy_id': 'IrPdPtRhRu', 'performance': {'stability': {'source': ['5 \\mathrm { M N a C l } ), and acidic ( 0 . 5 \\mathrm { M } \\mathrm { H } _ { 2 } S \\mathrm { O } _ { 4 } ) electrolytes, respectively, and excellent stability (7 days and { > } 2 0 0 0 cycles) at the alkaline HER.', 'Furthermore, their longevity is commendable, as they consistently sustain their efficacy for a duration exceeding 7 days and endure more than 2000 cycles when deployed in the domain of alkaline water splitting. ', 'In addition, the polarization curves of IrPdPtRhRu NPs before and after cycling for 2000 CV scan are presented in the inset image of Fig. 4c. It can be found that the two curves are consistent, which further illustrates its superior long-term stability [38 40]. ', "What's more, IrPdPtRhRu NPs can still maintain excellent stability after up to 2000 uninterrupted cycles in a chlor-alkali electrolytic cell (Fig. 4f). This fully reflects the anti-toxicity performance of HEAs in chlor-alkali electrolytic cells [48]. ", "For example, it is only 67 and $9 2 \\mathrm { m V }$ at the current density of as large as $^ { - 1 0 0 }$ and $- 1 5 0 \\mathrm { m A c m } ^ { - 2 }$ respectively (Fig. 4h). The electrodes' stability was studied by 2000 cycles of CV test, the IrPdPtRhRu NPs electrode exhibited good stability over 2000 cycles with almost invisible weakening (Fig. 4i). The HER durability of IrPdPtRhRu NPs was also investigated (7 days), and it could maintain a relatively smooth curve at a constant current density of 100 mA $\\mathrm { c m } ^ { - 2 }$ (Fig. S24). The slight degradation in performance might be attributed to the wear of CNFs due to hydrogen bubbles formation during prolonged HER process, which can be clearly seen from the TEM image after the stability test (Fig. S25b). As shown in the Fig. S25b-c, the surface of CNFs after stability test showed slight change, which also directly caused the loss of HEA NPs. However, as can be seen from Fig. S25d, the HEA NPs still maintains a uniform distribution of the five elements after cycling, indicating its good stability during the long-term HER process. "], 'cycle_count': '2000', 'test_method': 'CV Cycling / Chronopotentiometry', 'duration_hours': '168', 'degradation_details': 'almost invisible weakening', 'performance_retention': None}, 'tafel_slope': {'unit': 'mV dec^-1', 'value': '31', 'source': ['Pleasingly, IrPdPtRhRu NPs also exhibited excellent catalytic behavior with a Tafel slope of $3 1 ~ \\mathrm { { m V } }$ decade\x011 . ']}, 'overpotential': [{'unit': 'mV', 'value': '16', 'source': ['The IrPdPtRhRu exhibit robust electrocatalytic hydrogen evolution reaction (HER) activities and low overpotentials of 16, 28, and 1 2 ~ \\mathrm { m V } at a current density of 1 0 \\mathrm { \\ m A \\ c m ^ { - 2 } } in alkaline ( 1 . ', 'The IrPdPtRhRu NPs evince noteworthy electrocatalytic efficacy in the context of the HER, manifesting scant overpotentials of 16, 28 and $1 2 \\mathrm { m V }$ at a current density of $1 0 \\mathrm { m A c m } ^ { - 2 }$ within the alkaline (1.0 M KOH), alkaline simulated seawater $( 1 . 0 \\mathrm { ~ M ~ K O H } + 0 . 5 \\mathrm { ~ M ~ N a C l } )$ , and acidic (0.5 M $\\mathrm { H } _ { 2 } S 0 _ { 4 } .$ ) electrolyte, respectively. ', '\nThe linear sweep voltammetry (LSV) curves in Fig. 4a show that the IrPdPtRhRu NPs exhibit excellent alkaline HER catalytic activity with an ultralow overpotential of $1 6 \\mathrm { m V }$ at $1 0 \\mathrm { m A c m } ^ { - 2 }$ , which is far superior to that of the commercial $\\mathrm { P t } / \\mathrm { C }$ $4 7 \\ \\mathrm { m V }$ at $1 0 \\mathrm { \\ m A } \\mathrm { \\ c m } ^ { - 2 } \\big ]$ . '], 'current_density': '10 mA cm^-2'}, {'unit': 'mV', 'value': '28', 'source': ['The IrPdPtRhRu exhibit robust electrocatalytic hydrogen evolution reaction (HER) activities and low overpotentials of 16, 28, and 1 2 ~ \\mathrm { m V } at a current density of 1 0 \\mathrm { \\ m A \\ c m ^ { - 2 } } in alkaline ( 1 . ', 'The IrPdPtRhRu NPs evince noteworthy electrocatalytic efficacy in the context of the HER, manifesting scant overpotentials of 16, 28 and $1 2 \\mathrm { m V }$ at a current density of $1 0 \\mathrm { m A c m } ^ { - 2 }$ within the alkaline (1.0 M KOH), alkaline simulated seawater $( 1 . 0 \\mathrm { ~ M ~ K O H } + 0 . 5 \\mathrm { ~ M ~ N a C l } )$ , and acidic (0.5 M $\\mathrm { H } _ { 2 } S 0 _ { 4 } .$ ) electrolyte, respectively. ', 'As shown in Fig. $4 \\mathsf { d - e }$ , the prepared IrPdPtRhRu NPs catalyst exhibits excellent electrochemical performance in chlor-alkali electrolysis cells (ultralow overpotential of $2 8 \\mathrm { m V }$ at $1 0 \\mathrm { m A c m } ^ { - 2 }$ and Tafel slope of $4 7 . 9 ~ \\mathrm { m V ~ d e c a d e } ^ { - 1 } ;$ , which is much higher than that of commercial $\\mathrm { P t } / \\mathrm { C }$ (overpotential of $5 2 \\mathrm { m V }$ at $1 0 \\mathrm { m A c m } ^ { - 2 }$ and Tafel slope of $6 7 . 4 \\mathrm { m V }$ decade\x011 ). '], 'current_density': '10 mA cm^-2'}, {'unit': 'mV', 'value': '12', 'source': ['The IrPdPtRhRu exhibit robust electrocatalytic hydrogen evolution reaction (HER) activities and low overpotentials of 16, 28, and 1 2 ~ \\mathrm { m V } at a current density of 1 0 \\mathrm { \\ m A \\ c m ^ { - 2 } } in alkaline ( 1 . ', 'The IrPdPtRhRu NPs evince noteworthy electrocatalytic efficacy in the context of the HER, manifesting scant overpotentials of 16, 28 and $1 2 \\mathrm { m V }$ at a current density of $1 0 \\mathrm { m A c m } ^ { - 2 }$ within the alkaline (1.0 M KOH), alkaline simulated seawater $( 1 . 0 \\mathrm { ~ M ~ K O H } + 0 . 5 \\mathrm { ~ M ~ N a C l } )$ , and acidic (0.5 M $\\mathrm { H } _ { 2 } S 0 _ { 4 } .$ ) electrolyte, respectively. ', 'Electrodes of IrPdPtRhRu NPs exhibit ultra lower overpotentials of $1 2 \\mathrm { m V }$ vs. '], 'current_density': '10 mA cm^-2'}, {'unit': 'mV', 'value': '83', 'source': ['More impressively, even at high current densities of 100 and $1 5 0 \\mathrm { m A c m } ^ { - 2 }$ , IrPdPtRhRu NPs can still maintain a low overpotential of 83 and $1 0 5 ~ \\mathrm { m V }$ , respectively, further demonstrating its practical application potential at large current densities (Fig. 4b). Next, we introduce electrochemical impedance spectroscopy (EIS) testing to understand its catalytic behavior in KOH electrolyte. '], 'current_density': '100 mA cm^-2'}, {'unit': 'mV', 'value': '105', 'source': ['More impressively, even at high current densities of 100 and $1 5 0 \\mathrm { m A c m } ^ { - 2 }$ , IrPdPtRhRu NPs can still maintain a low overpotential of 83 and $1 0 5 ~ \\mathrm { m V }$ , respectively, further demonstrating its practical application potential at large current densities (Fig. 4b). Next, we introduce electrochemical impedance spectroscopy (EIS) testing to understand its catalytic behavior in KOH electrolyte. '], 'current_density': '150 mA cm^-2'}, {'unit': 'mV', 'value': '67', 'source': ["For example, it is only 67 and $9 2 \\mathrm { m V }$ at the current density of as large as $^ { - 1 0 0 }$ and $- 1 5 0 \\mathrm { m A c m } ^ { - 2 }$ respectively (Fig. 4h). The electrodes' stability was studied by 2000 cycles of CV test, the IrPdPtRhRu NPs electrode exhibited good stability over 2000 cycles with almost invisible weakening (Fig. 4i). The HER durability of IrPdPtRhRu NPs was also investigated (7 days), and it could maintain a relatively smooth curve at a constant current density of 100 mA $\\mathrm { c m } ^ { - 2 }$ (Fig. S24). The slight degradation in performance might be attributed to the wear of CNFs due to hydrogen bubbles formation during prolonged HER process, which can be clearly seen from the TEM image after the stability test (Fig. S25b). As shown in the Fig. S25b-c, the surface of CNFs after stability test showed slight change, which also directly caused the loss of HEA NPs. However, as can be seen from Fig. S25d, the HEA NPs still maintains a uniform distribution of the five elements after cycling, indicating its good stability during the long-term HER process. "], 'current_density': '100 mA cm^-2'}, {'unit': 'mV', 'value': '92', 'source': ["For example, it is only 67 and $9 2 \\mathrm { m V }$ at the current density of as large as $^ { - 1 0 0 }$ and $- 1 5 0 \\mathrm { m A c m } ^ { - 2 }$ respectively (Fig. 4h). The electrodes' stability was studied by 2000 cycles of CV test, the IrPdPtRhRu NPs electrode exhibited good stability over 2000 cycles with almost invisible weakening (Fig. 4i). The HER durability of IrPdPtRhRu NPs was also investigated (7 days), and it could maintain a relatively smooth curve at a constant current density of 100 mA $\\mathrm { c m } ^ { - 2 }$ (Fig. S24). The slight degradation in performance might be attributed to the wear of CNFs due to hydrogen bubbles formation during prolonged HER process, which can be clearly seen from the TEM image after the stability test (Fig. S25b). As shown in the Fig. S25b-c, the surface of CNFs after stability test showed slight change, which also directly caused the loss of HEA NPs. However, as can be seen from Fig. S25d, the HEA NPs still maintains a uniform distribution of the five elements after cycling, indicating its good stability during the long-term HER process. "], 'current_density': '150 mA cm^-2'}], 'supplementary_performance': []}, 'experimental_conditions': {'test_setup': {'source': ['\n# 2.2. Electrochemical performance\n\nAs a proof of concept, we demonstrated as-prepared quinary IrPdPtRhRu NPs (shown in Fig. S21-22, IrPdPtRhRu NPs was prepared by loading them onto CNFs membranes) as advanced catalysts for $\\mathsf { p H }$ universal HER to verify their structural and componential advantages. '], 'scan_rate': None, 'substrate': 'CNFs membranes', 'ir_compensation': None}, 'electrolyte': {'source': ['The IrPdPtRhRu exhibit robust electrocatalytic hydrogen evolution reaction (HER) activities and low overpotentials of 16, 28, and 1 2 ~ \\mathrm { m V } at a current density of 1 0 \\mathrm { \\ m A \\ c m ^ { - 2 } } in alkaline ( 1 . ', '0 \\mathrm { M } KOH), alkaline simulated seawater ( 1 . 0 \\mathrm { M K O H } + 0 . ', '5 \\mathrm { M N a C l } ), and acidic ( 0 . 5 \\mathrm { M } \\mathrm { H } _ { 2 } S \\mathrm { O } _ { 4 } ) electrolytes, respectively, and excellent stability (7 days and { > } 2 0 0 0 cycles) at the alkaline HER.', 'The IrPdPtRhRu NPs evince noteworthy electrocatalytic efficacy in the context of the HER, manifesting scant overpotentials of 16, 28 and $1 2 \\mathrm { m V }$ at a current density of $1 0 \\mathrm { m A c m } ^ { - 2 }$ within the alkaline (1.0 M KOH), alkaline simulated seawater $( 1 . 0 \\mathrm { ~ M ~ K O H } + 0 . 5 \\mathrm { ~ M ~ N a C l } )$ , and acidic (0.5 M $\\mathrm { H } _ { 2 } S 0 _ { 4 } .$ ) electrolyte, respectively. ', 'The HER electrocatalytic performance of IrPdPtRhRu NPs catalysts is evaluated in a typical three-electrode system with $1 . 0 \\ \\mathrm { M }$ KOH, $\\mathbf { 1 . 0 \\ M }$ KOH $+ 0 . 5 \\mathrm { M N a C l }$ and 0.5 M $\\mathrm { H } _ { 2 } S 0 _ { 4 }$ as the electrolyte, respectively.'], 'ph_value': None, 'concentration_molar': '1.0 M; 1.0 M + 0.5 M; 0.5 M', 'electrolyte_composition': 'KOH; KOH + NaCl; H2SO4'}, 'synthesis_method': {'method': 'Laser thermal reduction (LTR)', 'source': ['Laser on carbon nanofibers induced momentary high-temperature annealing ( > 2 0 0 0 ~ \\mathrm { K } and ramping/cooling rates > 1 0 ^ { 5 } \\mathrm { K } s ^ { - 1 } ) to successfully decorate HEA NPs up to twenty elements with excellent compatibility for large-scale synthesis ( 2 0 . ', 'The ultrafast ramping/cooling rate $( > 1 0 ^ { 4 } \\mathrm { ~ K ~ } s ^ { - 1 } )$ and ultra-high instantaneous synthesis temperature $( > 2 0 0 0 ~ \\mathrm { K } )$ can effectively improve the compatibility of various elements, and successfully prepare HEA-NPs of up to 20 elements and conduct large-scale synthesis on carbon cloth $( 2 0 . 0 \\times 2 0 . 0$ $\\mathrm { c m } ^ { 2 } )$ . ', 'This process can heat the CNFs to more than $2 0 0 0 \\mathrm { ~ K ~ }$ within $1 0 \\ \\mathrm { m s } ,$ , which provides sufficient energy for the decomposition of the HEA-NPs precursor. ', 'The following rapid cooling process $( > 3 \\times 1 0 ^ { 5 } \\mathrm { ~ K ~ } s ^ { - 1 } )$ enabled the synthesis of HEA-NPs through minimization of phase separation (Fig. 1e). Transmission electron microscopy (TEM) images (Fig. 1c) revealed that the MnFeCoNiCu HEA-NPs have an average size of about $1 1 . 6 \\mathrm { n m }$ . ', 'It only takes $2 0 \\mathrm { m } s$ to reach a temperature close to $2 0 0 0 \\mathrm { ~ K ~ }$ in the core temperature area, and its instantaneous heating rate can reach $1 0 ^ { 5 } \\mathrm { ~ K ~ } s ^ { - 1 }$ . ', 'The instantaneous cooling rate is $> 1 0 ^ { 5 } \\mathrm { K } s ^ { - 1 }$ , and the remaining temperature is also dissipated within $3 0 0 \\mathrm { m } s$ (Fig. S12).', 'The ultra-fast ramping/cooling rate $( > 1 0 ^ { 5 }$ $K s ^ { - 1 } )$ and ultra-high instantaneous synthesis temperature $( > 2 0 0 0 \\mathrm { K } )$ can effectively improve the compatibility of various elements. '], 'key_parameters': '>2000 K, >10^5 K s^-1'}, 'other_environmental_params': []}}, {'alloy_id': 'FeCoNiCrMn', 'performance': {'stability': {'source': [], 'cycle_count': None, 'test_method': 'Unknown', 'duration_hours': None, 'degradation_details': None, 'performance_retention': None}, 'tafel_slope': {'unit': 'mV dec^-1', 'value': None, 'source': []}, 'overpotential': [], 'supplementary_performance': []}, 'experimental_conditions': {'test_setup': {'source': ['\nMoreover, the present high-energy laser assisted reduction approach can be used to prepare HEA-NPs with uniform size on different substrates, such as CNTs (MnFeCoNiCu HEA-NPs) (Fig. S16), rGO (FeCoNiCrMn HEA-NPs) (Fig. S17), CC (FeCoNiCuMo HEA-NPs) (Fig. S18) and even carbonized wood (FeCoNiCuW HEA-NPs) (Fig. S19), indicting the broad applicability of the present LTR strategy. '], 'scan_rate': None, 'substrate': 'rGO', 'ir_compensation': None}, 'electrolyte': {'source': [], 'ph_value': None, 'concentration_molar': None, 'electrolyte_composition': None}, 'synthesis_method': {'method': 'Laser thermal reduction (LTR)', 'source': ['Laser on carbon nanofibers induced momentary high-temperature annealing ( > 2 0 0 0 ~ \\mathrm { K } and ramping/cooling rates > 1 0 ^ { 5 } \\mathrm { K } s ^ { - 1 } ) to successfully decorate HEA NPs up to twenty elements with excellent compatibility for large-scale synthesis ( 2 0 . ', 'The ultrafast ramping/cooling rate $( > 1 0 ^ { 4 } \\mathrm { ~ K ~ } s ^ { - 1 } )$ and ultra-high instantaneous synthesis temperature $( > 2 0 0 0 ~ \\mathrm { K } )$ can effectively improve the compatibility of various elements, and successfully prepare HEA-NPs of up to 20 elements and conduct large-scale synthesis on carbon cloth $( 2 0 . 0 \\times 2 0 . 0$ $\\mathrm { c m } ^ { 2 } )$ . ', 'This process can heat the CNFs to more than $2 0 0 0 \\mathrm { ~ K ~ }$ within $1 0 \\ \\mathrm { m s } ,$ , which provides sufficient energy for the decomposition of the HEA-NPs precursor. ', 'The following rapid cooling process $( > 3 \\times 1 0 ^ { 5 } \\mathrm { ~ K ~ } s ^ { - 1 } )$ enabled the synthesis of HEA-NPs through minimization of phase separation (Fig. 1e). Transmission electron microscopy (TEM) images (Fig. 1c) revealed that the MnFeCoNiCu HEA-NPs have an average size of about $1 1 . 6 \\mathrm { n m }$ . ', 'It only takes $2 0 \\mathrm { m } s$ to reach a temperature close to $2 0 0 0 \\mathrm { ~ K ~ }$ in the core temperature area, and its instantaneous heating rate can reach $1 0 ^ { 5 } \\mathrm { ~ K ~ } s ^ { - 1 }$ . ', 'The instantaneous cooling rate is $> 1 0 ^ { 5 } \\mathrm { K } s ^ { - 1 }$ , and the remaining temperature is also dissipated within $3 0 0 \\mathrm { m } s$ (Fig. S12).', 'The ultra-fast ramping/cooling rate $( > 1 0 ^ { 5 }$ $K s ^ { - 1 } )$ and ultra-high instantaneous synthesis temperature $( > 2 0 0 0 \\mathrm { K } )$ can effectively improve the compatibility of various elements. '], 'key_parameters': '>2000 K, >10^5 K s^-1'}, 'other_environmental_params': []}}, {'alloy_id': 'FeCoNiCuMo', 'performance': {'stability': {'source': [], 'cycle_count': None, 'test_method': 'Unknown', 'duration_hours': None, 'degradation_details': None, 'performance_retention': None}, 'tafel_slope': {'unit': 'mV dec^-1', 'value': None, 'source': []}, 'overpotential': [], 'supplementary_performance': []}, 'experimental_conditions': {'test_setup': {'source': ['\nMoreover, the present high-energy laser assisted reduction approach can be used to prepare HEA-NPs with uniform size on different substrates, such as CNTs (MnFeCoNiCu HEA-NPs) (Fig. S16), rGO (FeCoNiCrMn HEA-NPs) (Fig. S17), CC (FeCoNiCuMo HEA-NPs) (Fig. S18) and even carbonized wood (FeCoNiCuW HEA-NPs) (Fig. S19), indicting the broad applicability of the present LTR strategy. '], 'scan_rate': None, 'substrate': 'CC', 'ir_compensation': None}, 'electrolyte': {'source': [], 'ph_value': None, 'concentration_molar': None, 'electrolyte_composition': None}, 'synthesis_method': {'method': 'Laser thermal reduction (LTR)', 'source': ['Laser on carbon nanofibers induced momentary high-temperature annealing ( > 2 0 0 0 ~ \\mathrm { K } and ramping/cooling rates > 1 0 ^ { 5 } \\mathrm { K } s ^ { - 1 } ) to successfully decorate HEA NPs up to twenty elements with excellent compatibility for large-scale synthesis ( 2 0 . ', 'The ultrafast ramping/cooling rate $( > 1 0 ^ { 4 } \\mathrm { ~ K ~ } s ^ { - 1 } )$ and ultra-high instantaneous synthesis temperature $( > 2 0 0 0 ~ \\mathrm { K } )$ can effectively improve the compatibility of various elements, and successfully prepare HEA-NPs of up to 20 elements and conduct large-scale synthesis on carbon cloth $( 2 0 . 0 \\times 2 0 . 0$ $\\mathrm { c m } ^ { 2 } )$ . ', 'This process can heat the CNFs to more than $2 0 0 0 \\mathrm { ~ K ~ }$ within $1 0 \\ \\mathrm { m s } ,$ , which provides sufficient energy for the decomposition of the HEA-NPs precursor. ', 'The following rapid cooling process $( > 3 \\times 1 0 ^ { 5 } \\mathrm { ~ K ~ } s ^ { - 1 } )$ enabled the synthesis of HEA-NPs through minimization of phase separation (Fig. 1e). Transmission electron microscopy (TEM) images (Fig. 1c) revealed that the MnFeCoNiCu HEA-NPs have an average size of about $1 1 . 6 \\mathrm { n m }$ . ', 'It only takes $2 0 \\mathrm { m } s$ to reach a temperature close to $2 0 0 0 \\mathrm { ~ K ~ }$ in the core temperature area, and its instantaneous heating rate can reach $1 0 ^ { 5 } \\mathrm { ~ K ~ } s ^ { - 1 }$ . ', 'The instantaneous cooling rate is $> 1 0 ^ { 5 } \\mathrm { K } s ^ { - 1 }$ , and the remaining temperature is also dissipated within $3 0 0 \\mathrm { m } s$ (Fig. S12).', 'The ultra-fast ramping/cooling rate $( > 1 0 ^ { 5 }$ $K s ^ { - 1 } )$ and ultra-high instantaneous synthesis temperature $( > 2 0 0 0 \\mathrm { K } )$ can effectively improve the compatibility of various elements. '], 'key_parameters': '>2000 K, >10^5 K s^-1'}, 'other_environmental_params': []}}, {'alloy_id': 'FeCoNiCuW', 'performance': {'stability': {'source': [], 'cycle_count': None, 'test_method': 'Unknown', 'duration_hours': None, 'degradation_details': None, 'performance_retention': None}, 'tafel_slope': {'unit': 'mV dec^-1', 'value': None, 'source': []}, 'overpotential': [], 'supplementary_performance': []}, 'experimental_conditions': {'test_setup': {'source': ['\nMoreover, the present high-energy laser assisted reduction approach can be used to prepare HEA-NPs with uniform size on different substrates, such as CNTs (MnFeCoNiCu HEA-NPs) (Fig. S16), rGO (FeCoNiCrMn HEA-NPs) (Fig. S17), CC (FeCoNiCuMo HEA-NPs) (Fig. S18) and even carbonized wood (FeCoNiCuW HEA-NPs) (Fig. S19), indicting the broad applicability of the present LTR strategy. '], 'scan_rate': None, 'substrate': 'carbonized wood', 'ir_compensation': None}, 'electrolyte': {'source': [], 'ph_value': None, 'concentration_molar': None, 'electrolyte_composition': None}, 'synthesis_method': {'method': 'Laser thermal reduction (LTR)', 'source': ['Laser on carbon nanofibers induced momentary high-temperature annealing ( > 2 0 0 0 ~ \\mathrm { K } and ramping/cooling rates > 1 0 ^ { 5 } \\mathrm { K } s ^ { - 1 } ) to successfully decorate HEA NPs up to twenty elements with excellent compatibility for large-scale synthesis ( 2 0 . ', 'The ultrafast ramping/cooling rate $( > 1 0 ^ { 4 } \\mathrm { ~ K ~ } s ^ { - 1 } )$ and ultra-high instantaneous synthesis temperature $( > 2 0 0 0 ~ \\mathrm { K } )$ can effectively improve the compatibility of various elements, and successfully prepare HEA-NPs of up to 20 elements and conduct large-scale synthesis on carbon cloth $( 2 0 . 0 \\times 2 0 . 0$ $\\mathrm { c m } ^ { 2 } )$ . ', 'This process can heat the CNFs to more than $2 0 0 0 \\mathrm { ~ K ~ }$ within $1 0 \\ \\mathrm { m s } ,$ , which provides sufficient energy for the decomposition of the HEA-NPs precursor. ', 'The following rapid cooling process $( > 3 \\times 1 0 ^ { 5 } \\mathrm { ~ K ~ } s ^ { - 1 } )$ enabled the synthesis of HEA-NPs through minimization of phase separation (Fig. 1e). Transmission electron microscopy (TEM) images (Fig. 1c) revealed that the MnFeCoNiCu HEA-NPs have an average size of about $1 1 . 6 \\mathrm { n m }$ . ', 'It only takes $2 0 \\mathrm { m } s$ to reach a temperature close to $2 0 0 0 \\mathrm { ~ K ~ }$ in the core temperature area, and its instantaneous heating rate can reach $1 0 ^ { 5 } \\mathrm { ~ K ~ } s ^ { - 1 }$ . ', 'The instantaneous cooling rate is $> 1 0 ^ { 5 } \\mathrm { K } s ^ { - 1 }$ , and the remaining temperature is also dissipated within $3 0 0 \\mathrm { m } s$ (Fig. S12).', 'The ultra-fast ramping/cooling rate $( > 1 0 ^ { 5 }$ $K s ^ { - 1 } )$ and ultra-high instantaneous synthesis temperature $( > 2 0 0 0 \\mathrm { K } )$ can effectively improve the compatibility of various elements. '], 'key_parameters': '>2000 K, >10^5 K s^-1'}, 'other_environmental_params': []}}, {'alloy_id': 'MnFeCoNiCu', 'performance': {'stability': {'source': [], 'cycle_count': None, 'test_method': 'Unknown', 'duration_hours': None, 'degradation_details': None, 'performance_retention': None}, 'tafel_slope': {'unit': None, 'value': None, 'source': []}, 'overpotential': [], 'supplementary_performance': [{'key': 'configuration entropy', 'value': '13.156 J K^-1 mol^-1', 'source': ['The content of each element in the present HEA-NPs was determined by the inductively coupled plasma mass spectrometry (ICP-MS) (Table S2) and used to calculate the configuration entropy $( \\varDelta { S } _ { m i x } )$ of the HEA-NPs, demonstrating that the $\\Delta S _ { m i x }$ of HEA-NPs with 5, 10, 15 and 20 metallic elements are respectively 13.156, 18.052, 22.028 and $2 4 . 1 5 4 \\mathrm { J K } ^ { - 1 } \\mathrm { m o l } ^ { - 1 }$ , and that the $\\Delta S _ { m i x }$ increases logarithmically with the increase of element species (Fig. 2e). We synthesized this series of multi-element HEA-NPs and characterized it by STEM and EDS. The results showed that the synthesized decimal HEANPs, 15 HEA-NPs and 20 HEA-NPs had a uniform composition.']}]}, 'experimental_conditions': {'test_setup': {'source': ['Therefore, CNFs are introduced here to better describe the synthesis effect.\n\nFig. 1. (a) SEM image of multi-component metal precursors on CNFs before LTR (b) Schematically nucleation process of HEA-NPs during the LTR. (c) TEM image of MnFeCoNiCu HEA-NPs loaded on CNFs after LTR. (d) Schematic diagram of synthesizing MnFeCoNiCu HEA-NPs. (e) Temporal evolution of temperature during LTR with a laser energy density of $1 2 . 5 ~ \\mathrm { J ~ c m } ^ { - 2 }$ . (f) Schematic diagram of the experimental setup for a continuous wave fiber laser. (g) HAADF-STEM image and EDS elemental mappings of MnFeCoNiCu HEA-NPs (at a laser energy density of $1 2 . 5 ~ \\mathrm { J ~ c m } ^ { - 2 }$ ), scale bar of $2 0 ~ \\mathrm { { n m } }$ .', '\nMoreover, the present high-energy laser assisted reduction approach can be used to prepare HEA-NPs with uniform size on different substrates, such as CNTs (MnFeCoNiCu HEA-NPs) (Fig. S16), rGO (FeCoNiCrMn HEA-NPs) (Fig. S17), CC (FeCoNiCuMo HEA-NPs) (Fig. S18) and even carbonized wood (FeCoNiCuW HEA-NPs) (Fig. S19), indicting the broad applicability of the present LTR strategy. '], 'scan_rate': None, 'substrate': 'carbon nanofibers (CNFs)', 'ir_compensation': None}, 'electrolyte': {'source': [], 'ph_value': None, 'concentration_molar': None, 'electrolyte_composition': None}, 'synthesis_method': {'method': 'laser thermal reduction (LTR)', 'source': ['Laser on carbon nanofibers induced momentary high-temperature annealing ( > 2 0 0 0 ~ \\mathrm { K } and ramping/cooling rates > 1 0 ^ { 5 } \\mathrm { K } s ^ { - 1 } ) to successfully decorate HEA NPs up to twenty elements with excellent compatibility for large-scale synthesis ( 2 0 . ', 'The ultrafast ramping/cooling rate $( > 1 0 ^ { 4 } \\mathrm { ~ K ~ } s ^ { - 1 } )$ and ultra-high instantaneous synthesis temperature $( > 2 0 0 0 ~ \\mathrm { K } )$ can effectively improve the compatibility of various elements, and successfully prepare HEA-NPs of up to 20 elements and conduct large-scale synthesis on carbon cloth $( 2 0 . 0 \\times 2 0 . 0$ $\\mathrm { c m } ^ { 2 } )$ . ', 'Therefore, CNFs are introduced here to better describe the synthesis effect.\n\nFig. 1. (a) SEM image of multi-component metal precursors on CNFs before LTR (b) Schematically nucleation process of HEA-NPs during the LTR. (c) TEM image of MnFeCoNiCu HEA-NPs loaded on CNFs after LTR. (d) Schematic diagram of synthesizing MnFeCoNiCu HEA-NPs. (e) Temporal evolution of temperature during LTR with a laser energy density of $1 2 . 5 ~ \\mathrm { J ~ c m } ^ { - 2 }$ . (f) Schematic diagram of the experimental setup for a continuous wave fiber laser. (g) HAADF-STEM image and EDS elemental mappings of MnFeCoNiCu HEA-NPs (at a laser energy density of $1 2 . 5 ~ \\mathrm { J ~ c m } ^ { - 2 }$ ), scale bar of $2 0 ~ \\mathrm { { n m } }$ .', '\nThe substrate is carefully placed in an Ar-filled chamber and synthesized using a high-energy laser beam with an energy density of $1 2 . 5 { \\mathrm { J } }$ $\\mathrm { c m } ^ { - 2 }$ from a wave fiber laser (Fig. 1f), during which the metal salt precursor splits and aggregates into nuclei under the impact of high-energy laser, as illustrated in Fig. 1b. During the process, the irradiation of highenergy laser beams causes the carbon support to generate photothermal energy exchange in a short time. ', 'The following rapid cooling process $( > 3 \\times 1 0 ^ { 5 } \\mathrm { ~ K ~ } s ^ { - 1 } )$ enabled the synthesis of HEA-NPs through minimization of phase separation (Fig. 1e). Transmission electron microscopy (TEM) images (Fig. 1c) revealed that the MnFeCoNiCu HEA-NPs have an average size of about $1 1 . 6 \\mathrm { n m }$ . ', 'It only takes $2 0 \\mathrm { m } s$ to reach a temperature close to $2 0 0 0 \\mathrm { ~ K ~ }$ in the core temperature area, and its instantaneous heating rate can reach $1 0 ^ { 5 } \\mathrm { ~ K ~ } s ^ { - 1 }$ . ', 'The instantaneous cooling rate is $> 1 0 ^ { 5 } \\mathrm { K } s ^ { - 1 }$ , and the remaining temperature is also dissipated within $3 0 0 \\mathrm { m } s$ (Fig. S12).'], 'key_parameters': '>2000 K, >10^5 K s^-1, laser energy density 12.5 J cm^-2'}, 'other_environmental_params': [{'key': 'laser energy density', 'value': '12.5 J cm^-2', 'source': ['Therefore, CNFs are introduced here to better describe the synthesis effect.\n\nFig. 1. (a) SEM image of multi-component metal precursors on CNFs before LTR (b) Schematically nucleation process of HEA-NPs during the LTR. (c) TEM image of MnFeCoNiCu HEA-NPs loaded on CNFs after LTR. (d) Schematic diagram of synthesizing MnFeCoNiCu HEA-NPs. (e) Temporal evolution of temperature during LTR with a laser energy density of $1 2 . 5 ~ \\mathrm { J ~ c m } ^ { - 2 }$ . (f) Schematic diagram of the experimental setup for a continuous wave fiber laser. (g) HAADF-STEM image and EDS elemental mappings of MnFeCoNiCu HEA-NPs (at a laser energy density of $1 2 . 5 ~ \\mathrm { J ~ c m } ^ { - 2 }$ ), scale bar of $2 0 ~ \\mathrm { { n m } }$ .', '\nThe substrate is carefully placed in an Ar-filled chamber and synthesized using a high-energy laser beam with an energy density of $1 2 . 5 { \\mathrm { J } }$ $\\mathrm { c m } ^ { - 2 }$ from a wave fiber laser (Fig. 1f), during which the metal salt precursor splits and aggregates into nuclei under the impact of high-energy laser, as illustrated in Fig. 1b. During the process, the irradiation of highenergy laser beams causes the carbon support to generate photothermal energy exchange in a short time. ', '\nFig. 2. Characterization of different HEA-NPs (at a laser energy density of $1 2 . 5 ~ \\mathrm { J ~ c m } ^ { - 2 } )$ . (a) SEM image of quinary HEA-NPs (MnFeCoNiCu) loaded on CNFs. (b) TEM image and inset image of the grain size distributions of quinary HEA-NPs (MnFeCoNiCu) on CNFs. (c) HADDF-STEM image and EDS elemental mappings of quinary HEA-NPs (MnFeCoNiCu), scale bar of $1 0 \\ \\mathrm { n m }$ . (d) STEM image and EDS elemental mappings of decimal HEA-NPs (VTaNbNiCuCoFeTiZrHf), scale bar of $2 0 \\ \\mathrm { n m }$ . (e) Calculation of configurational entropy of mixing and simple classification of low, medium, and high entropy regions. (f) HADDF-STEM image and EDS elemental mappings of 15-HEA-NPs (PtAuHfFeNbCuRuNiIrCoZrPdTaCuMn) on CNFs, scale bar of $2 0 \\ \\mathrm { n m }$ and $\\left( { \\mathfrak { g } } \\right)$ HADDF-STEM image and EDS elemental mappings of 20-HEANPs (AuTaCuZrIrRhCrMnPdTiHfNbFeSnAlVPtCoRuNi) on CNFs, scale bar of $2 0 ~ \\mathrm { { n m } }$ .']}, {'key': 'average particle size', 'value': '11.6 nm', 'source': ['The following rapid cooling process $( > 3 \\times 1 0 ^ { 5 } \\mathrm { ~ K ~ } s ^ { - 1 } )$ enabled the synthesis of HEA-NPs through minimization of phase separation (Fig. 1e). Transmission electron microscopy (TEM) images (Fig. 1c) revealed that the MnFeCoNiCu HEA-NPs have an average size of about $1 1 . 6 \\mathrm { n m }$ . ']}]}}, {'alloy_id': 'VTaNbNiCuCoFeTiZrHf', 'performance': {'stability': {'source': [], 'cycle_count': None, 'test_method': 'Unknown', 'duration_hours': None, 'degradation_details': None, 'performance_retention': None}, 'tafel_slope': {'unit': None, 'value': None, 'source': []}, 'overpotential': [], 'supplementary_performance': [{'key': 'configuration entropy', 'value': '18.052 J K^-1 mol^-1', 'source': ['The content of each element in the present HEA-NPs was determined by the inductively coupled plasma mass spectrometry (ICP-MS) (Table S2) and used to calculate the configuration entropy $( \\varDelta { S } _ { m i x } )$ of the HEA-NPs, demonstrating that the $\\Delta S _ { m i x }$ of HEA-NPs with 5, 10, 15 and 20 metallic elements are respectively 13.156, 18.052, 22.028 and $2 4 . 1 5 4 \\mathrm { J K } ^ { - 1 } \\mathrm { m o l } ^ { - 1 }$ , and that the $\\Delta S _ { m i x }$ increases logarithmically with the increase of element species (Fig. 2e). We synthesized this series of multi-element HEA-NPs and characterized it by STEM and EDS. The results showed that the synthesized decimal HEANPs, 15 HEA-NPs and 20 HEA-NPs had a uniform composition.']}]}, 'experimental_conditions': {'test_setup': {'source': ['\nFig. 2. Characterization of different HEA-NPs (at a laser energy density of $1 2 . 5 ~ \\mathrm { J ~ c m } ^ { - 2 } )$ . (a) SEM image of quinary HEA-NPs (MnFeCoNiCu) loaded on CNFs. (b) TEM image and inset image of the grain size distributions of quinary HEA-NPs (MnFeCoNiCu) on CNFs. (c) HADDF-STEM image and EDS elemental mappings of quinary HEA-NPs (MnFeCoNiCu), scale bar of $1 0 \\ \\mathrm { n m }$ . (d) STEM image and EDS elemental mappings of decimal HEA-NPs (VTaNbNiCuCoFeTiZrHf), scale bar of $2 0 \\ \\mathrm { n m }$ . (e) Calculation of configurational entropy of mixing and simple classification of low, medium, and high entropy regions. (f) HADDF-STEM image and EDS elemental mappings of 15-HEA-NPs (PtAuHfFeNbCuRuNiIrCoZrPdTaCuMn) on CNFs, scale bar of $2 0 \\ \\mathrm { n m }$ and $\\left( { \\mathfrak { g } } \\right)$ HADDF-STEM image and EDS elemental mappings of 20-HEANPs (AuTaCuZrIrRhCrMnPdTiHfNbFeSnAlVPtCoRuNi) on CNFs, scale bar of $2 0 ~ \\mathrm { { n m } }$ .'], 'scan_rate': None, 'substrate': 'carbon nanofibers (CNFs)', 'ir_compensation': None}, 'electrolyte': {'source': [], 'ph_value': None, 'concentration_molar': None, 'electrolyte_composition': None}, 'synthesis_method': {'method': 'laser thermal reduction (LTR)', 'source': ['\nFig.
59 | 70123e7419549448ea4028d1b31f6800 | {"extraction_results": [{"alloy_id": "FeCoNiCuMn@CF HEAs", "performance": {"stability": {"source": ["It possesses a smaller overpotential ($260 \\sim \\mathrm{mV}$ at $100 \\mathrm{mA \\ cm^{-2}}$, a steeper Tafel slope $\\mathrm{(28 \\, mV \\, d e c^{-1})}$, and cycle stability of $30 \\mathrm{~h}$. which outperforms the catalytic activity of advanced precious metal catalyst ${\\mathrm{RuO}}_{2}$. ", "\nThe durability of the electrocatalyst is important for long-term electrolytic water,especially when the current density is large.A CV scan of 3000 cycles between $_ { 1 . 2 \\mathrm { V } }$ and $_ { 1 . 6 \\mathrm { V } }$ (vs RHE) was performed to verify the catalyst stability.In Fig.5c,the LSV curves are extremely similar before and after the CV test, decaying only $8 \\mathrm { m V }$ at the current density of $1 0 0 \\mathrm { \\ m A \\ c m ^ { - 2 } }$ ，Fig.5d shows the long cycle stability of FeCoNiCuMn@CF HEAs.The samples were tested by the method of", "\nChrono-current after $\\mathsf { 3 0 h }$ of long cycling,and it is found that the loss of performance is almost negligible,even though there were some fluctuations in current density simply because some of the samples were generated by bubbles or stirring during the test.TEM image of the tested catalyst indicates that some of the particles appear to be agglomerated, as shown in Fig.S4 of supporting information.These characterizations further illustrate that FeCoNiCuMn $@ \\mathrm { C F }$ HEAs exhibit excellent stability in electrochemical long-cycle testing.The main reasons for the stability of catalyst performance are as follows.Firstly,the 3D mesh structure of CF provides a larger active area and more active sites,and the sample loaded on CF by electrodeposition has a better binding force.Secondly, the porous mesh structure facilitates the precipitation of air bubbles, avoiding the influence of bubble adsorption and oxidation of the sample surface on the performance."], "cycle_count": "3000", "test_method": "CV Cycling / Chronopotentiometry", "duration_hours": "30", "degradation_details": "8 mV decay at 100 mA cm^-2 after 3000 CV cycles; performance loss almost negligible after 30h chrono-current test", "performance_retention": null}, "tafel_slope": {"unit": "mV dec^-1", "value": "28", "source": ["It possesses a smaller overpotential ($260 \\sim \\mathrm{mV}$ at $100 \\mathrm{mA \\ cm^{-2}}$, a steeper Tafel slope $\\mathrm{(28 \\, mV \\, d e c^{-1})}$, and cycle stability of $30 \\mathrm{~h}$. which outperforms the catalytic activity of advanced precious metal catalyst ${\\mathrm{RuO}}_{2}$. ", "\nThe LSV curves of the FeCoNiCuMn $@ \\mathrm { C F }$ HEAs and comparison samples are shown in Fig.4a.The OER performances of CF, $\\mathrm { R u O } _ { 2 } / \\mathrm { C F }$ Ni/CF,NiFeCu/CF,and NiFeCuMn/CF were additionally tested at100 $\\mathrm { \\ m A } \\mathrm { c m } ^ { - 2 }$ current density,and their overpotentials are $5 5 0 \\mathrm { m V }$ $4 7 0 \\mathrm { m V }$ $3 6 0 ~ \\mathrm { m V }$ $2 8 0 ~ \\mathrm { m V }$ ,and $3 1 0 \\mathrm { m V }$ ,respectively,which are higher than the overpotential of $2 6 0 \\mathrm { m V }$ for FeCoNiCuMn $@ \\mathrm { C F }$ HEAs. The corresponding Tafel slopes were drawn separately to compare the electron transport ability of the catalysts quantitatively.The Tafel slopes for the various deposited materials are shown in Fig.4b.From the analysis of the figure, the Tafel slope corresponding to FeCoNiCuMn@CF HEAs is $2 8 { \\mathrm { ~ m V } }$ $\\operatorname* { d e c } ^ { - 1 }$ ，which is lower than that of FeNiCu/CF $( 5 1 ~ \\mathrm { ~ m V } ~ \\mathrm { d e c } ^ { - 1 } )$ ，"]}, "overpotential": [{"unit": "mV", "value": "260", "source": ["It possesses a smaller overpotential ($260 \\sim \\mathrm{mV}$ at $100 \\mathrm{mA \\ cm^{-2}}$, a steeper Tafel slope $\\mathrm{(28 \\, mV \\, d e c^{-1})}$, and cycle stability of $30 \\mathrm{~h}$. which outperforms the catalytic activity of advanced precious metal catalyst ${\\mathrm{RuO}}_{2}$. ", "\nThe OER property of the electrodes fabricated by electrodeposition was tested with an electrochemical workstation.During the test, the scan velocity is $5 ~ \\mathrm { m V } ~ s ^ { \\mathrm { ~ - ~ } 1 }$ and the solution is $^ { 1 \\mathrm { ~ M ~ } }$ KOH. Oxygen was introduced into the tested solution half an hour before the test to saturate the solution with oxygen.All LSV curves of the samples were tested until a stable curve was measured.The LSV curves for HEA catalysts with different deposition times and temeprature are shown in Figs.S5 and S6 of supporting information.The FeCoNiCuMn@CF HEAs synthesized at ${ 2 } ~ ^ { \\circ } \\mathbf { C }$ for $4 ~ \\mathrm { m i n }$ are found to have the best catalytic performance by electrochemical tests,demonstrating an overpotential of 260 $\\mathrm { m V }$ at $1 0 0 \\mathrm { \\ m A \\ c m ^ { - 2 } }$ .These results also indicate the importance of size control of HEA particles in electrocatalytic performance.To facilitate the comparison of electrocatalytic properties,other samples such as Ni/ CF,NiFeCu/CF,and NiFeCuMn/CF were prepared under the same electrodeposition conditions,and the corresponding electrocatalytic properties were also tested under the same conditions.", "\nThe LSV curves of the FeCoNiCuMn $@ \\mathrm { C F }$ HEAs and comparison samples are shown in Fig.4a.The OER performances of CF, $\\mathrm { R u O } _ { 2 } / \\mathrm { C F }$ Ni/CF,NiFeCu/CF,and NiFeCuMn/CF were additionally tested at100 $\\mathrm { \\ m A } \\mathrm { c m } ^ { - 2 }$ current density,and their overpotentials are $5 5 0 \\mathrm { m V }$ $4 7 0 \\mathrm { m V }$ $3 6 0 ~ \\mathrm { m V }$ $2 8 0 ~ \\mathrm { m V }$ ,and $3 1 0 \\mathrm { m V }$ ,respectively,which are higher than the overpotential of $2 6 0 \\mathrm { m V }$ for FeCoNiCuMn $@ \\mathrm { C F }$ HEAs. The corresponding Tafel slopes were drawn separately to compare the electron transport ability of the catalysts quantitatively.The Tafel slopes for the various deposited materials are shown in Fig.4b.From the analysis of the figure, the Tafel slope corresponding to FeCoNiCuMn@CF HEAs is $2 8 { \\mathrm { ~ m V } }$ $\\operatorname* { d e c } ^ { - 1 }$ ，which is lower than that of FeNiCu/CF $( 5 1 ~ \\mathrm { ~ m V } ~ \\mathrm { d e c } ^ { - 1 } )$ ，"], "current_density": "100 mA cm^-2"}, {"unit": "mV", "value": "-190", "source": ["Meanwhile, the HER overpotential of FeCoNiCuMn $@ \\mathrm{CF}$ HEAs was $-190 \\mathrm{mV}$ at a current density of $100 \\mathrm{mA \\ cm^{-2}}$. ", "\nThe hydrogen precipitation performance of the prepared FeCoNi$\\mathbf { C u M n } @ \\mathbf { C F }$ HEAs catalysts was similarly tested by a three-electrode system.The counter electrode was a carbon rod,the reference electrode was mercuric oxide,and the test solution was 1 M KOH.The LSV curves were tested in the range of $- 0 . 8 \\mathrm { V }$ to $- 1 . 5 \\mathrm { V }$ (vs RHE),as shown in Fig.6a.The LSV results show that the FeCoNiCuMn $@ \\mathrm { C F }$ HEAs have the best hydrogen precipitation performance with an overpotential of $- 1 9 0 ~ \\mathrm { m V }$ at a current density of $1 0 0 \\mathrm { \\ m A \\ c m ^ { - 2 } }$ ,while the other two alloys have the same overpotential of $- 2 2 0 \\ \\mathrm { m V }$ at $1 0 0 \\mathrm { \\ m A \\ c m ^ { - 2 } }$ However,they have an overpotential of $- 1 3 9 \\mathrm { m V }$ for FeNiCuMn alloy and $- 1 6 6 \\mathrm { ~ m V }$ for FeNiCu at $2 0 \\mathrm { \\ m A } \\mathrm { \\ c m } ^ { - 2 }$ ，from which it can be concluded that the addition of Mn element can improve the HER performance of the catalyst at low potentials.The Tafel slopes of FeNi$\\operatorname { C u } @ \\operatorname { C F }$ ,FeNiCuMn $@ \\mathrm { C F }$ ,and FeCoNiCuMn@CF HEAs,were obtained by LSV curve fitting in Fig.6b.FeCoNiCuMn@CF HEAs has the best reaction kinetics with a Tafel slope of $6 . 0 9 \\ \\mathrm { m V } \\ \\mathrm { d e c } ^ { - 1 }$ ， ${ \\mathrm { F e N i C u } } @ { \\mathrm { C F } }$ and FeNiCuMn $@ \\mathrm { C F }$ have a Tafel slope of $7 . 8 5 \\ : \\mathrm { m V } \\ : \\mathrm { d e c } ^ { - 1 }$ and $6 . 7 \\ : \\mathrm { m V } \\ : \\mathrm { d e c } ^ { - 1 }$ ： The bilayer capacitance was tested by CVat different sweeps,and then the electrochemically active area of the catalyst was estimated from the bilayer capacitance,and the experimental results proved that the catalyst with the best catalytic performance had the largest $\\mathrm { C } _ { \\mathrm { d l } }$ value. ", "The size of HEA nanoparticles can be regulated by adjusting the deposition parameters and solution concentration.Copper foam that has been coated in HEA nanoparticles offers a substantial active surface area and plenty of bubble transport channels.Due to the unique lattice structure and lattice distortion of FeCoNiCuMn@CF HEAs,the overpotential values are decreased to -190 mV (HER) and $2 6 0 ~ \\mathrm { m V }$ (OER) at a current density of $1 0 0 \\mathrm { \\ m A \\ c m ^ { - 2 } }$ which implies that this catalyst can considerably enhance the electrolysis efficiency of water.This work provides a method for the fabrication of electrocatalytic nanocatalysts,and opens up a new strategy for the industrial application of HEAs catalysts."], "current_density": "100 mA cm^-2"}], "supplementary_performance": [{"key": "Faraday Efficiency (FE)", "value": "94.6 %", "source": ["\nIn addition, Faraday eficiency (FE) is applied to express the proportion of charge involved in the reaction,as shown in Fig.5a.In this study,FE is determined according to the evolved oxygen volume divided through the theoretical amount of oxygen that can be computed using the formula of $\\begin{array} { r } { \\mathrm { F E } = \\frac { m \\times n \\times F } { I T } } \\end{array}$ ,where F is the constant of Faraday, m is the amount of oxygen produced by the electrochemical reaction,n is the total number of electrons participating in chemical reaction,I is the applied constant current,and $\\mathrm { T }$ is time.FE of the FeCoNiCuMn $@ \\mathrm { C F }$ HEAs is calculated as $9 4 . 6 \\%$ ,which indicates that most of the charge is directly involved in water oxidation.The charge transfer resistance (Rct) for electrocatalysts is compared by EIS.The Nyquist diagram of the prepared catalysts can be well matched by the equivalent circuit of the illustration in Fig.5b,where the graph diameter represents the $\\operatorname { R } _ { \\operatorname { c t } }$ value. "]}, {"key": "Charge Transfer Resistance (Rct)", "value": "1.8 Ω", "source": ["FeCoNiCuMn@CFHEAs only exhibita minimum $\\operatorname { R } _ { \\operatorname { c t } }$ value of $1 . 8 \\Omega$ This value is much smaller than those of other samples,which indicates that the combination of HEAs and CF substrates has good electrical conductivity,facilitating the transfer of electrons and thus exhibiting good performance."]}, {"key": "Double Layer Capacitance (Cdl)", "value": "16.8 mF cm^-2", "source": ["In Fig. 6c, the $\\mathrm { C _ { d l } }$ values of the FeNiCu@CF,FeNiCuMn $@ \\mathrm { C F }$ and FeCoNi$\\mathrm { C u M n } @ \\mathrm { C F }$ HEAs catalysts are $4 ~ \\mathrm { m F } ~ \\mathrm { c m } ^ { - 2 }$ $1 2 . 9 ~ \\mathrm { m F ~ c m } ^ { - 2 }$ and $1 6 . 8 ~ \\mathrm { m F }$ $\\mathrm { c m } ^ { - 2 }$ ,respectively.The higher $\\mathrm { C } _ { \\mathrm { d l } }$ value of the HEAs indicates that the active area of catalyst is larger, thus enhancing the HER performance, which is consistent with the OER performance analysis."]}, {"key": "HER Tafel Slope", "value": "6.09 mV dec^-1", "source": ["\nThe hydrogen precipitation performance of the prepared FeCoNi$\\mathbf { C u M n } @ \\mathbf { C F }$ HEAs catalysts was similarly tested by a three-electrode system.The counter electrode was a carbon rod,the reference electrode was mercuric oxide,and the test solution was 1 M KOH.The LSV curves were tested in the range of $- 0 . 8 \\mathrm { V }$ to $- 1 . 5 \\mathrm { V }$ (vs RHE),as shown in Fig.6a.The LSV results show that the FeCoNiCuMn $@ \\mathrm { C F }$ HEAs have the best hydrogen precipitation performance with an overpotential of $- 1 9 0 ~ \\mathrm { m V }$ at a current density of $1 0 0 \\mathrm { \\ m A \\ c m ^ { - 2 } }$ ,while the other two alloys have the same overpotential of $- 2 2 0 \\ \\mathrm { m V }$ at $1 0 0 \\mathrm { \\ m A \\ c m ^ { - 2 } }$ However,they have an overpotential of $- 1 3 9 \\mathrm { m V }$ for FeNiCuMn alloy and $- 1 6 6 \\mathrm { ~ m V }$ for FeNiCu at $2 0 \\mathrm { \\ m A } \\mathrm { \\ c m } ^ { - 2 }$ ，from which it can be concluded that the addition of Mn element can improve the HER performance of the catalyst at low potentials.The Tafel slopes of FeNi$\\operatorname { C u } @ \\operatorname { C F }$ ,FeNiCuMn $@ \\mathrm { C F }$ ,and FeCoNiCuMn@CF HEAs,were obtained by LSV curve fitting in Fig.6b.FeCoNiCuMn@CF HEAs has the best reaction kinetics with a Tafel slope of $6 . 0 9 \\ \\mathrm { m V } \\ \\mathrm { d e c } ^ { - 1 }$ ， ${ \\mathrm { F e N i C u } } @ { \\mathrm { C F } }$ and FeNiCuMn $@ \\mathrm { C F }$ have a Tafel slope of $7 . 8 5 \\ : \\mathrm { m V } \\ : \\mathrm { d e c } ^ { - 1 }$ and $6 . 7 \\ : \\mathrm { m V } \\ : \\mathrm { d e c } ^ { - 1 }$ ： The bilayer capacitance was tested by CVat different sweeps,and then the electrochemically active area of the catalyst was estimated from the bilayer capacitance,and the experimental results proved that the catalyst with the best catalytic performance had the largest $\\mathrm { C } _ { \\mathrm { d l } }$ value. "]}]}, "experimental_conditions": {"test_setup": {"source": ["\nby $\\begin{array} { r } { \\mathrm { E ( v s ~ R H E ) } = E \\Big ( \\mathrm { v s ~ \\frac { H g } { H g o } } \\Big ) + 0 . 0 9 8 + 0 . 0 5 9 \\ \\times \\ \\mathrm { p H ~ V } . } \\end{array}$ The overpotenial was computed by deducting the calculated potential from the $\\mathrm { O _ { 2 } / H _ { 2 } O }$ thermodynamic potential, which is $1 . 2 3 \\mathrm { V } .$ ,After testing the performance by linear voltammetry (LsV), the overpotential was computed with a 5 $\\operatorname* { m V } s ^ { - 1 }$ sweep rate.The Tafel slope was calculated and fitted by the LSV curve and the Tafel slope formula $( \\boldsymbol { \\mathfrak { \\eta } } = \\pmb { a } + \\mathbf { b } \\mathbf { l o g } \\mathbf { I } )$ . "], "scan_rate": "5 mV s^-1", "substrate": "Copper Foam (CF)", "ir_compensation": null}, "electrolyte": {"source": ["\n# 2.5. Electrochemical measurement of the samples\n\nThe whole electrochemical performance testing was performed on an electrochemical workstation of CHI76oE bya criterion three-electrode system.The CF loaded with FeCoNiCuMn HEA nanoparticles functions as the working electrode,the platinum wire acts as the counter electrode,and the mercury oxide is the reference electrode.In a solution of 1 M potassium hydroxide (KOH) the performance test was executed. "], "ph_value": null, "concentration_molar": "1 M", "electrolyte_composition": "KOH"}, "synthesis_method": {"method": "DC electrochemical deposition (immediate current electrodeposition)", "source": ["In this work, FeCoNiCuMn high-entropy alloy (HEA) particles around $5 \\ \\mathrm{nm}$ in size are loaded on copper foam (CF） utilizing immediate current electrodeposition, which is applied to the oxygen evolution reaction (OER) and hydrogen evolution reaction (HER) in potassium hydroxide solution. ", "By analyzing the SEM images of FeCoNiCuMn@CF HEAs at different temperatures and diferent deposition times in Figs.S1 and S2 of supporting information, the temperature and time of electrodeposition are the key factors in regulating the particle size,and lower deposition temperatures and shorter deposition times are conducive to obtaining smaller particle sizes of the catalysts.Itis illustrated that the FeCoNiCuMn $@ \\mathrm { C F }$ HEA prepared by electrodeposition at ${ } ^ { 2 } { } ^ { \\circ } \\mathbf { C }$ for $4 \\mathrm { \\ m i n }$ has the lowest particle size,and the corresponding SEM images are displayed in Fig.2b and c, which shows that FeCoNiCuMn particles are uniformly dispersed on a skeleton of CF.As demonstrated by the SEM and TEM images in Fig.2c and d,the deposited HEAs comprise multiple aggregates,each of which is composed of numerous smaller particles.According to the TEM image of Fig.2d,the nanoparticle size distribution is counted in Fig. S3 of supporting information,which indicates that the particle size is about 5 nm.At the same time,through selected area electron diffraction (SAED) in Fig. 2e,the lattice spacing of $0 . 2 0 8 \\ \\mathrm { n m }$ corresponds well with the (111) crystal plane of the FCC structure.Meanwhile,the lattice fringe is further illustrated by the analysis of the inverse Fast Fourier Transform (FFT) in Fig.2f. The EDS mapping images further reveal that the five elements are uniformly distributed on the copper foam,which is shown in Fig.2g.The uniform dispersion of Fe,Co,Ni,Cu,and Mn elements also further confirms the formation of HEA phase structure.", "\nThe OER property of the electrodes fabricated by electrodeposition was tested with an electrochemical workstation.During the test, the scan velocity is $5 ~ \\mathrm { m V } ~ s ^ { \\mathrm { ~ - ~ } 1 }$ and the solution is $^ { 1 \\mathrm { ~ M ~ } }$ KOH. Oxygen was introduced into the tested solution half an hour before the test to saturate the solution with oxygen.All LSV curves of the samples were tested until a stable curve was measured.The LSV curves for HEA catalysts with different deposition times and temeprature are shown in Figs.S5 and S6 of supporting information.The FeCoNiCuMn@CF HEAs synthesized at ${ 2 } ~ ^ { \\circ } \\mathbf { C }$ for $4 ~ \\mathrm { m i n }$ are found to have the best catalytic performance by electrochemical tests,demonstrating an overpotential of 260 $\\mathrm { m V }$ at $1 0 0 \\mathrm { \\ m A \\ c m ^ { - 2 } }$ .These results also indicate the importance of size control of HEA particles in electrocatalytic performance.To facilitate the comparison of electrocatalytic properties,other samples such as Ni/ CF,NiFeCu/CF,and NiFeCuMn/CF were prepared under the same electrodeposition conditions,and the corresponding electrocatalytic properties were also tested under the same conditions."], "key_parameters": "2 °C for 4 min"}, "other_environmental_params": [{"key": "Working Electrode", "value": "CF loaded with FeCoNiCuMn HEA nanoparticles", "source": ["\n# 2.5. Electrochemical measurement of the samples\n\nThe whole electrochemical performance testing was performed on an electrochemical workstation of CHI76oE bya criterion three-electrode system.The CF loaded with FeCoNiCuMn HEA nanoparticles functions as the working electrode,the platinum wire acts as the counter electrode,and the mercury oxide is the reference electrode.In a solution of 1 M potassium hydroxide (KOH) the performance test was executed. "]}, {"key": "Counter Electrode", "value": "Platinum wire (for OER), Carbon rod (for HER)", "source": ["\n# 2.5. Electrochemical measurement of the samples\n\nThe whole electrochemical performance testing was performed on an electrochemical workstation of CHI76oE bya criterion three-electrode system.The CF loaded with FeCoNiCuMn HEA nanoparticles functions as the working electrode,the platinum wire acts as the counter electrode,and the mercury oxide is the reference electrode.In a solution of 1 M potassium hydroxide (KOH) the performance test was executed. ", "\nThe hydrogen precipitation performance of the prepared FeCoNi$\\mathbf { C u M n } @ \\mathbf { C F }$ HEAs catalysts was similarly tested by a three-electrode system.The counter electrode was a carbon rod,the reference electrode was mercuric oxide,and the test solution was 1 M KOH.The LSV curves were tested in the range of $- 0 . 8 \\mathrm { V }$ to $- 1 . 5 \\mathrm { V }$ (vs RHE),as shown in Fig.6a.The LSV results show that the FeCoNiCuMn $@ \\mathrm { C F }$ HEAs have the best hydrogen precipitation performance with an overpotential of $- 1 9 0 ~ \\mathrm { m V }$ at a current density of $1 0 0 \\mathrm { \\ m A \\ c m ^ { - 2 } }$ ,while the other two alloys have the same overpotential of $- 2 2 0 \\ \\mathrm { m V }$ at $1 0 0 \\mathrm { \\ m A \\ c m ^ { - 2 } }$ However,they have an overpotential of $- 1 3 9 \\mathrm { m V }$ for FeNiCuMn alloy and $- 1 6 6 \\mathrm { ~ m V }$ for FeNiCu at $2 0 \\mathrm { \\ m A } \\mathrm { \\ c m } ^ { - 2 }$ ，from which it can be concluded that the addition of Mn element can improve the HER performance of the catalyst at low potentials.The Tafel slopes of FeNi$\\operatorname { C u } @ \\operatorname { C F }$ ,FeNiCuMn $@ \\mathrm { C F }$ ,and FeCoNiCuMn@CF HEAs,were obtained by LSV curve fitting in Fig.6b.FeCoNiCuMn@CF HEAs has the best reaction kinetics with a Tafel slope of $6 . 0 9 \\ \\mathrm { m V } \\ \\mathrm { d e c } ^ { - 1 }$ ， ${ \\mathrm { F e N i C u } } @ { \\mathrm { C F } }$ and FeNiCuMn $@ \\mathrm { C F }$ have a Tafel slope of $7 . 8 5 \\ : \\mathrm { m V } \\ : \\mathrm { d e c } ^ { - 1 }$ and $6 . 7 \\ : \\mathrm { m V } \\ : \\mathrm { d e c } ^ { - 1 }$ ： The bilayer capacitance was tested by CVat different sweeps,and then the electrochemically active area of the catalyst was estimated from the bilayer capacitance,and the experimental results proved that the catalyst with the best catalytic performance had the largest $\\mathrm { C } _ { \\mathrm { d l } }$ value. "]}, {"key": "Reference Electrode", "value": "Mercury oxide (Hg/HgO)", "source": ["\n# 2.5. Electrochemical measurement of the samples\n\nThe whole electrochemical performance testing was performed on an electrochemical workstation of CHI76oE bya criterion three-electrode system.The CF loaded with FeCoNiCuMn HEA nanoparticles functions as the working electrode,the platinum wire acts as the counter electrode,and the mercury oxide is the reference electrode.In a solution of 1 M potassium hydroxide (KOH) the performance test was executed. ", "\nThe hydrogen precipitation performance of the prepared FeCoNi$\\mathbf { C u M n } @ \\mathbf { C F }$ HEAs catalysts was similarly tested by a three-electrode system.The counter electrode was a carbon rod,the reference electrode was mercuric oxide,and the test solution was 1 M KOH.The LSV curves were tested in the range of $- 0 . 8 \\mathrm { V }$ to $- 1 . 5 \\mathrm { V }$ (vs RHE),as shown in Fig.6a.The LSV results show that the FeCoNiCuMn $@ \\mathrm { C F }$ HEAs have the best hydrogen precipitation performance with an overpotential of $- 1 9 0 ~ \\mathrm { m V }$ at a current density of $1 0 0 \\mathrm { \\ m A \\ c m ^ { - 2 } }$ ,while the other two alloys have the same overpotential of $- 2 2 0 \\ \\mathrm { m V }$ at $1 0 0 \\mathrm { \\ m A \\ c m ^ { - 2 } }$ However,they have an overpotential of $- 1 3 9 \\mathrm { m V }$ for FeNiCuMn alloy and $- 1 6 6 \\mathrm { ~ m V }$ for FeNiCu at $2 0 \\mathrm { \\ m A } \\mathrm { \\ c m } ^ { - 2 }$ ，from which it can be concluded that the addition of Mn element can improve the HER performance of the catalyst at low potentials.The Tafel slopes of FeNi$\\operatorname { C u } @ \\operatorname { C F }$ ,FeNiCuMn $@ \\mathrm { C F }$ ,and FeCoNiCuMn@CF HEAs,were obtained by LSV curve fitting in Fig.6b.FeCoNiCuMn@CF HEAs has the best reaction kinetics with a Tafel slope of $6 . 0 9 \\ \\mathrm { m V } \\ \\mathrm { d e c } ^ { - 1 }$ ， ${ \\mathrm { F e N i C u } } @ { \\mathrm { C F } }$ and FeNiCuMn $@ \\mathrm { C F }$ have a Tafel slope of $7 . 8 5 \\ : \\mathrm { m V } \\ : \\mathrm { d e c } ^ { - 1 }$ and $6 . 7 \\ : \\mathrm { m V } \\ : \\mathrm { d e c } ^ { - 1 }$ ： The bilayer capacitance was tested by CVat different sweeps,and then the electrochemically active area of the catalyst was estimated from the bilayer capacitance,and the experimental results proved that the catalyst with the best catalytic performance had the largest $\\mathrm { C } _ { \\mathrm { d l } }$ value. "]}, {"key": "Electrodeposition Solution Composition", "value": "0.5 M FeSO4, 0.47 M CoSO4, 0.51 M NiSO4, 0.85 M MnSO4, 0.06 M CuSO4, 0.1 M citric acid, 0.32 M boric acid, 0.01 M l-type ascorbic acid", "source": ["0.5 M $\\mathrm { F e S O } _ { 4 }$ ,0.47M $\\mathrm { C o S O _ { 4 } }$ ,0.51M $\\mathrm { N i S O } _ { 4 }$ ,0.85M $\\mathrm { M n S O } _ { 4 }$ and 0.06 M $\\mathrm { C u S O _ { 4 } }$ were dissolved in deionized water,and then $0 . 1 \\mathrm { ~ M ~ }$ citric acid, $\\mathbf { 0 . 3 2 M }$ boric acid and 0.01 Ml-type ascorbic acid were added to form the HEAs electrodeposition solution. "]}, {"key": "Substrate Preparation", "value": "CF cut into 1x1 cm2, cleaned with 2 M HCl for 20 min, washed with ethanol and deionized water", "source": ["\n# 2.2.Synthesis of HEAs\n\nCF was cut into $1 \\times 1 ~ \\mathrm { c m } ^ { 2 }$ as substrate, cleaned with $^ { 2 \\mathrm { ~ M ~ } }$ hydrochloric acid solution for $2 0 \\ \\mathrm { m i n }$ ，washed repeatedly with anhydrous ethanol and deionization water. "]}, {"key": "Post-deposition Treatment", "value": "Washed with anhydrous ethanol, dried under vacuum at 60 °C for 3 h", "source": ["The corresponding preparation diagram is shown in Fig.1.After deposition,the deposited liquid was washed off the surface of the sample with anhydrous ethanol,and then dried under vacuum at a temperature of $6 0 ~ ^ { \\circ } \\mathrm { C }$ for $^ { 3 \\mathrm { ~ h ~ } }$"]}, {"key": "Catalyst Loading", "value": "9.8 mg cm^-2", "source": ["The loading of FeCoNiCuMn $@ \\mathrm{CF}$ HEAs is $\\mathrm{i} \\ 9.8 \\ \\mathrm{mg \\ cm^{-2}}$, and the catalysts exhibit superior OER performance by electrochemical testing. "]}]}}]} |  | {"extraction_results": [{"alloy_id": "FeCoNiCuMn@CF HEAs", "performance": {"stability": {"source": ["It possesses a smaller overpotential ($260 \\sim \\mathrm{mV}$ at $100 \\mathrm{mA \\ cm^{-2}}$, a steeper Tafel slope $\\mathrm{(28 \\, mV \\, d e c^{-1})}$, and cycle stability of $30 \\mathrm{~h}$. which outperforms the catalytic activity of advanced precious metal catalyst ${\\mathrm{RuO}}_{2}$. ", "\nThe durability of the electrocatalyst is important for long-term electrolytic water,especially when the current density is large.A CV scan of 3000 cycles between $_ { 1 . 2 \\mathrm { V } }$ and $_ { 1 . 6 \\mathrm { V } }$ (vs RHE) was performed to verify the catalyst stability.In Fig.5c,the LSV curves are extremely similar before and after the CV test, decaying only $8 \\mathrm { m V }$ at the current density of $1 0 0 \\mathrm { \\ m A \\ c m ^ { - 2 } }$ ，Fig.5d shows the long cycle stability of FeCoNiCuMn@CF HEAs.The samples were tested by the method of", "\nChrono-current after $\\mathsf { 3 0 h }$ of long cycling,and it is found that the loss of performance is almost negligible,even though there were some fluctuations in current density simply because some of the samples were generated by bubbles or stirring during the test.TEM image of the tested catalyst indicates that some of the particles appear to be agglomerated, as shown in Fig.S4 of supporting information.These characterizations further illustrate that FeCoNiCuMn $@ \\mathrm { C F }$ HEAs exhibit excellent stability in electrochemical long-cycle testing.The main reasons for the stability of catalyst performance are as follows.Firstly,the 3D mesh structure of CF provides a larger active area and more active sites,and the sample loaded on CF by electrodeposition has a better binding force.Secondly, the porous mesh structure facilitates the precipitation of air bubbles, avoiding the influence of bubble adsorption and oxidation of the sample surface on the performance."], "cycle_count": "3000", "test_method": "CV Cycling / Chronopotentiometry", "duration_hours": "30", "degradation_details": "8 mV decay at 100 mA cm^-2 after 3000 CV cycles; performance loss almost negligible after 30h chrono-current test", "performance_retention": null}, "tafel_slope": {"unit": "mV dec^-1", "value": "28", "source": ["It possesses a smaller overpotential ($260 \\sim \\mathrm{mV}$ at $100 \\mathrm{mA \\ cm^{-2}}$, a steeper Tafel slope $\\mathrm{(28 \\, mV \\, d e c^{-1})}$, and cycle stability of $30 \\mathrm{~h}$. which outperforms the catalytic activity of advanced precious metal catalyst ${\\mathrm{RuO}}_{2}$. ", "\nThe LSV curves of the FeCoNiCuMn $@ \\mathrm { C F }$ HEAs and comparison samples are shown in Fig.4a.The OER performances of CF, $\\mathrm { R u O } _ { 2 } / \\mathrm { C F }$ Ni/CF,NiFeCu/CF,and NiFeCuMn/CF were additionally tested at100 $\\mathrm { \\ m A } \\mathrm { c m } ^ { - 2 }$ current density,and their overpotentials are $5 5 0 \\mathrm { m V }$ $4 7 0 \\mathrm { m V }$ $3 6 0 ~ \\mathrm { m V }$ $2 8 0 ~ \\mathrm { m V }$ ,and $3 1 0 \\mathrm { m V }$ ,respectively,which are higher than the overpotential of $2 6 0 \\mathrm { m V }$ for FeCoNiCuMn $@ \\mathrm { C F }$ HEAs. The corresponding Tafel slopes were drawn separately to compare the electron transport ability of the catalysts quantitatively.The Tafel slopes for the various deposited materials are shown in Fig.4b.From the analysis of the figure, the Tafel slope corresponding to FeCoNiCuMn@CF HEAs is $2 8 { \\mathrm { ~ m V } }$ $\\operatorname* { d e c } ^ { - 1 }$ ，which is lower than that of FeNiCu/CF $( 5 1 ~ \\mathrm { ~ m V } ~ \\mathrm { d e c } ^ { - 1 } )$ ，"]}, "overpotential": [{"unit": "mV", "value": "260", "source": ["It possesses a smaller overpotential ($260 \\sim \\mathrm{mV}$ at $100 \\mathrm{mA \\ cm^{-2}}$, a steeper Tafel slope $\\mathrm{(28 \\, mV \\, d e c^{-1})}$, and cycle stability of $30 \\mathrm{~h}$. which outperforms the catalytic activity of advanced precious metal catalyst ${\\mathrm{RuO}}_{2}$. ", "\nThe OER property of the electrodes fabricated by electrodeposition was tested with an electrochemical workstation.During the test, the scan velocity is $5 ~ \\mathrm { m V } ~ s ^ { \\mathrm { ~ - ~ } 1 }$ and the solution is $^ { 1 \\mathrm { ~ M ~ } }$ KOH. Oxygen was introduced into the tested solution half an hour before the test to saturate the solution with oxygen.All LSV curves of the samples were tested until a stable curve was measured.The LSV curves for HEA catalysts with different deposition times and temeprature are shown in Figs.S5 and S6 of supporting information.The FeCoNiCuMn@CF HEAs synthesized at ${ 2 } ~ ^ { \\circ } \\mathbf { C }$ for $4 ~ \\mathrm { m i n }$ are found to have the best catalytic performance by electrochemical tests,demonstrating an overpotential of 260 $\\mathrm { m V }$ at $1 0 0 \\mathrm { \\ m A \\ c m ^ { - 2 } }$ .These results also indicate the importance of size control of HEA particles in electrocatalytic performance.To facilitate the comparison of electrocatalytic properties,other samples such as Ni/ CF,NiFeCu/CF,and NiFeCuMn/CF were prepared under the same electrodeposition conditions,and the corresponding electrocatalytic properties were also tested under the same conditions.", "\nThe LSV curves of the FeCoNiCuMn $@ \\mathrm { C F }$ HEAs and comparison samples are shown in Fig.4a.The OER performances of CF, $\\mathrm { R u O } _ { 2 } / \\mathrm { C F }$ Ni/CF,NiFeCu/CF,and NiFeCuMn/CF were additionally tested at100 $\\mathrm { \\ m A } \\mathrm { c m } ^ { - 2 }$ current density,and their overpotentials are $5 5 0 \\mathrm { m V }$ $4 7 0 \\mathrm { m V }$ $3 6 0 ~ \\mathrm { m V }$ $2 8 0 ~ \\mathrm { m V }$ ,and $3 1 0 \\mathrm { m V }$ ,respectively,which are higher than the overpotential of $2 6 0 \\mathrm { m V }$ for FeCoNiCuMn $@ \\mathrm { C F }$ HEAs. The corresponding Tafel slopes were drawn separately to compare the electron transport ability of the catalysts quantitatively.The Tafel slopes for the various deposited materials are shown in Fig.4b.From the analysis of the figure, the Tafel slope corresponding to FeCoNiCuMn@CF HEAs is $2 8 { \\mathrm { ~ m V } }$ $\\operatorname* { d e c } ^ { - 1 }$ ，which is lower than that of FeNiCu/CF $( 5 1 ~ \\mathrm { ~ m V } ~ \\mathrm { d e c } ^ { - 1 } )$ ，"], "current_density": "100 mA cm^-2"}, {"unit": "mV", "value": "-190", "source": ["Meanwhile, the HER overpotential of FeCoNiCuMn $@ \\mathrm{CF}$ HEAs was $-190 \\mathrm{mV}$ at a current density of $100 \\mathrm{mA \\ cm^{-2}}$. ", "\nThe hydrogen precipitation performance of the prepared FeCoNi$\\mathbf { C u M n } @ \\mathbf { C F }$ HEAs catalysts was similarly tested by a three-electrode system.The counter electrode was a carbon rod,the reference electrode was mercuric oxide,and the test solution was 1 M KOH.The LSV curves were tested in the range of $- 0 . 8 \\mathrm { V }$ to $- 1 . 5 \\mathrm { V }$ (vs RHE),as shown in Fig.6a.The LSV results show that the FeCoNiCuMn $@ \\mathrm { C F }$ HEAs have the best hydrogen precipitation performance with an overpotential of $- 1 9 0 ~ \\mathrm { m V }$ at a current density of $1 0 0 \\mathrm { \\ m A \\ c m ^ { - 2 } }$ ,while the other two alloys have the same overpotential of $- 2 2 0 \\ \\mathrm { m V }$ at $1 0 0 \\mathrm { \\ m A \\ c m ^ { - 2 } }$ However,they have an overpotential of $- 1 3 9 \\mathrm { m V }$ for FeNiCuMn alloy and $- 1 6 6 \\mathrm { ~ m V }$ for FeNiCu at $2 0 \\mathrm { \\ m A } \\mathrm { \\ c m } ^ { - 2 }$ ，from which it can be concluded that the addition of Mn element can improve the HER performance of the catalyst at low potentials.The Tafel slopes of FeNi$\\operatorname { C u } @ \\operatorname { C F }$ ,FeNiCuMn $@ \\mathrm { C F }$ ,and FeCoNiCuMn@CF HEAs,were obtained by LSV curve fitting in Fig.6b.FeCoNiCuMn@CF HEAs has the best reaction kinetics with a Tafel slope of $6 . 0 9 \\ \\mathrm { m V } \\ \\mathrm { d e c } ^ { - 1 }$ ， ${ \\mathrm { F e N i C u } } @ { \\mathrm { C F } }$ and FeNiCuMn $@ \\mathrm { C F }$ have a Tafel slope of $7 . 8 5 \\ : \\mathrm { m V } \\ : \\mathrm { d e c } ^ { - 1 }$ and $6 . 7 \\ : \\mathrm { m V } \\ : \\mathrm { d e c } ^ { - 1 }$ ： The bilayer capacitance was tested by CVat different sweeps,and then the electrochemically active area of the catalyst was estimated from the bilayer capacitance,and the experimental results proved that the catalyst with the best catalytic performance had the largest $\\mathrm { C } _ { \\mathrm { d l } }$ value. ", "The size of HEA nanoparticles can be regulated by adjusting the deposition parameters and solution concentration.Copper foam that has been coated in HEA nanoparticles offers a substantial active surface area and plenty of bubble transport channels.Due to the unique lattice structure and lattice distortion of FeCoNiCuMn@CF HEAs,the overpotential values are decreased to -190 mV (HER) and $2 6 0 ~ \\mathrm { m V }$ (OER) at a current density of $1 0 0 \\mathrm { \\ m A \\ c m ^ { - 2 } }$ which implies that this catalyst can considerably enhance the electrolysis efficiency of water.This work provides a method for the fabrication of electrocatalytic nanocatalysts,and opens up a new strategy for the industrial application of HEAs catalysts."], "current_density": "100 mA cm^-2"}], "supplementary_performance": [{"key": "Faraday Efficiency (FE)", "value": "94.6 %", "source": ["\nIn addition, Faraday eficiency (FE) is applied to express the proportion of charge involved in the reaction,as shown in Fig.5a.In this study,FE is determined according to the evolved oxygen volume divided through the theoretical amount of oxygen that can be computed using the formula of $\\begin{array} { r } { \\mathrm { F E } = \\frac { m \\times n \\times F } { I T } } \\end{array}$ ,where F is the constant of Faraday, m is the amount of oxygen produced by the electrochemical reaction,n is the total number of electrons participating in chemical reaction,I is the applied constant current,and $\\mathrm { T }$ is time.FE of the FeCoNiCuMn $@ \\mathrm { C F }$ HEAs is calculated as $9 4 . 6 \\%$ ,which indicates that most of the charge is directly involved in water oxidation.The charge transfer resistance (Rct) for electrocatalysts is compared by EIS.The Nyquist diagram of the prepared catalysts can be well matched by the equivalent circuit of the illustration in Fig.5b,where the graph diameter represents the $\\operatorname { R } _ { \\operatorname { c t } }$ value. "]}, {"key": "Charge Transfer Resistance (Rct)", "value": "1.8 Ω", "source": ["FeCoNiCuMn@CFHEAs only exhibita minimum $\\operatorname { R } _ { \\operatorname { c t } }$ value of $1 . 8 \\Omega$ This value is much smaller than those of other samples,which indicates that the combination of HEAs and CF substrates has good electrical conductivity,facilitating the transfer of electrons and thus exhibiting good performance."]}, {"key": "Double Layer Capacitance (Cdl)", "value": "16.8 mF cm^-2", "source": ["In Fig. 6c, the $\\mathrm { C _ { d l } }$ values of the FeNiCu@CF,FeNiCuMn $@ \\mathrm { C F }$ and FeCoNi$\\mathrm { C u M n } @ \\mathrm { C F }$ HEAs catalysts are $4 ~ \\mathrm { m F } ~ \\mathrm { c m } ^ { - 2 }$ $1 2 . 9 ~ \\mathrm { m F ~ c m } ^ { - 2 }$ and $1 6 . 8 ~ \\mathrm { m F }$ $\\mathrm { c m } ^ { - 2 }$ ,respectively.The higher $\\mathrm { C } _ { \\mathrm { d l } }$ value of the HEAs indicates that the active area of catalyst is larger, thus enhancing the HER performance, which is consistent with the OER performance analysis."]}, {"key": "HER Tafel Slope", "value": "6.09 mV dec^-1", "source": ["\nThe hydrogen precipitation performance of the prepared FeCoNi$\\mathbf { C u M n } @ \\mathbf { C F }$ HEAs catalysts was similarly tested by a three-electrode system.The counter electrode was a carbon rod,the reference electrode was mercuric oxide,and the test solution was 1 M KOH.The LSV curves were tested in the range of $- 0 . 8 \\mathrm { V }$ to $- 1 . 5 \\mathrm { V }$ (vs RHE),as shown in Fig.6a.The LSV results show that the FeCoNiCuMn $@ \\mathrm { C F }$ HEAs have the best hydrogen precipitation performance with an overpotential of $- 1 9 0 ~ \\mathrm { m V }$ at a current density of $1 0 0 \\mathrm { \\ m A \\ c m ^ { - 2 } }$ ,while the other two alloys have the same overpotential of $- 2 2 0 \\ \\mathrm { m V }$ at $1 0 0 \\mathrm { \\ m A \\ c m ^ { - 2 } }$ However,they have an overpotential of $- 1 3 9 \\mathrm { m V }$ for FeNiCuMn alloy and $- 1 6 6 \\mathrm { ~ m V }$ for FeNiCu at $2 0 \\mathrm { \\ m A } \\mathrm { \\ c m } ^ { - 2 }$ ，from which it can be concluded that the addition of Mn element can improve the HER performance of the catalyst at low potentials.The Tafel slopes of FeNi$\\operatorname { C u } @ \\operatorname { C F }$ ,FeNiCuMn $@ \\mathrm { C F }$ ,and FeCoNiCuMn@CF HEAs,were obtained by LSV curve fitting in Fig.6b.FeCoNiCuMn@CF HEAs has the best reaction kinetics with a Tafel slope of $6 . 0 9 \\ \\mathrm { m V } \\ \\mathrm { d e c } ^ { - 1 }$ ， ${ \\mathrm { F e N i C u } } @ { \\mathrm { C F } }$ and FeNiCuMn $@ \\mathrm { C F }$ have a Tafel slope of $7 . 8 5 \\ : \\mathrm { m V } \\ : \\mathrm { d e c } ^ { - 1 }$ and $6 . 7 \\ : \\mathrm { m V } \\ : \\mathrm { d e c } ^ { - 1 }$ ： The bilayer capacitance was tested by CVat different sweeps,and then the electrochemically active area of the catalyst was estimated from the bilayer capacitance,and the experimental results proved that the catalyst with the best catalytic performance had the largest $\\mathrm { C } _ { \\mathrm { d l } }$ value. "]}]}, "experimental_conditions": {"test_setup": {"source": ["\nby $\\begin{array} { r } { \\mathrm { E ( v s ~ R H E ) } = E \\Big ( \\mathrm { v s ~ \\frac { H g } { H g o } } \\Big ) + 0 . 0 9 8 + 0 . 0 5 9 \\ \\times \\ \\mathrm { p H ~ V } . } \\end{array}$ The overpotenial was computed by deducting the calculated potential from the $\\mathrm { O _ { 2 } / H _ { 2 } O }$ thermodynamic potential, which is $1 . 2 3 \\mathrm { V } .$ ,After testing the performance by linear voltammetry (LsV), the overpotential was computed with a 5 $\\operatorname* { m V } s ^ { - 1 }$ sweep rate.The Tafel slope was calculated and fitted by the LSV curve and the Tafel slope formula $( \\boldsymbol { \\mathfrak { \\eta } } = \\pmb { a } + \\mathbf { b } \\mathbf { l o g } \\mathbf { I } )$ . "], "scan_rate": "5 mV s^-1", "substrate": "Copper Foam (CF)", "ir_compensation": null}, "electrolyte": {"source": ["\n# 2.5. Electrochemical measurement of the samples\n\nThe whole electrochemical performance testing was performed on an electrochemical workstation of CHI76oE bya criterion three-electrode system.The CF loaded with FeCoNiCuMn HEA nanoparticles functions as the working electrode,the platinum wire acts as the counter electrode,and the mercury oxide is the reference electrode.In a solution of 1 M potassium hydroxide (KOH) the performance test was executed. "], "ph_value": null, "concentration_molar": "1 M", "electrolyte_composition": "KOH"}, "synthesis_method": {"method": "DC electrochemical deposition (immediate current electrodeposition)", "source": ["In this work, FeCoNiCuMn high-entropy alloy (HEA) particles around $5 \\ \\mathrm{nm}$ in size are loaded on copper foam (CF） utilizing immediate current electrodeposition, which is applied to the oxygen evolution reaction (OER) and hydrogen evolution reaction (HER) in potassium hydroxide solution. ", "By analyzing the SEM images of FeCoNiCuMn@CF HEAs at different temperatures and diferent deposition times in Figs.S1 and S2 of supporting information, the temperature and time of electrodeposition are the key factors in regulating the particle size,and lower deposition temperatures and shorter deposition times are conducive to obtaining smaller particle sizes of the catalysts.Itis illustrated that the FeCoNiCuMn $@ \\mathrm { C F }$ HEA prepared by electrodeposition at ${ } ^ { 2 } { } ^ { \\circ } \\mathbf { C }$ for $4 \\mathrm { \\ m i n }$ has the lowest particle size,and the corresponding SEM images are displayed in Fig.2b and c, which shows that FeCoNiCuMn particles are uniformly dispersed on a skeleton of CF.As demonstrated by the SEM and TEM images in Fig.2c and d,the deposited HEAs comprise multiple aggregates,each of which is composed of numerous smaller particles.According to the TEM image of Fig.2d,the nanoparticle size distribution is counted in Fig. S3 of supporting information,which indicates that the particle size is about 5 nm.At the same time,through selected area electron diffraction (SAED) in Fig. 2e,the lattice spacing of $0 . 2 0 8 \\ \\mathrm { n m }$ corresponds well with the (111) crystal plane of the FCC structure.Meanwhile,the lattice fringe is further illustrated by the analysis of the inverse Fast Fourier Transform (FFT) in Fig.2f. The EDS mapping images further reveal that the five elements are uniformly distributed on the copper foam,which is shown in Fig.2g.The uniform dispersion of Fe,Co,Ni,Cu,and Mn elements also further confirms the formation of HEA phase structure.", "\nThe OER property of the electrodes fabricated by electrodeposition was tested with an electrochemical workstation.During the test, the scan velocity is $5 ~ \\mathrm { m V } ~ s ^ { \\mathrm { ~ - ~ } 1 }$ and the solution is $^ { 1 \\mathrm { ~ M ~ } }$ KOH. Oxygen was introduced into the tested solution half an hour before the test to saturate the solution with oxygen.All LSV curves of the samples were tested until a stable curve was measured.The LSV curves for HEA catalysts with different deposition times and temeprature are shown in Figs.S5 and S6 of supporting information.The FeCoNiCuMn@CF HEAs synthesized at ${ 2 } ~ ^ { \\circ } \\mathbf { C }$ for $4 ~ \\mathrm { m i n }$ are found to have the best catalytic performance by electrochemical tests,demonstrating an overpotential of 260 $\\mathrm { m V }$ at $1 0 0 \\mathrm { \\ m A \\ c m ^ { - 2 } }$ .These results also indicate the importance of size control of HEA particles in electrocatalytic performance.To facilitate the comparison of electrocatalytic properties,other samples such as Ni/ CF,NiFeCu/CF,and NiFeCuMn/CF were prepared under the same electrodeposition conditions,and the corresponding electrocatalytic properties were also tested under the same conditions."], "key_parameters": "2 °C for 4 min"}, "other_environmental_params": [{"key": "Working Electrode", "value": "CF loaded with FeCoNiCuMn HEA nanoparticles", "source": ["\n# 2.5. Electrochemical measurement of the samples\n\nThe whole electrochemical performance testing was performed on an electrochemical workstation of CHI76oE bya criterion three-electrode system.The CF loaded with FeCoNiCuMn HEA nanoparticles functions as the working electrode,the platinum wire acts as the counter electrode,and the mercury oxide is the reference electrode.In a solution of 1 M potassium hydroxide (KOH) the performance test was executed. "]}, {"key": "Counter Electrode", "value": "Platinum wire (for OER), Carbon rod (for HER)", "source": ["\n# 2.5. Electrochemical measurement of the samples\n\nThe whole electrochemical performance testing was performed on an electrochemical workstation of CHI76oE bya criterion three-electrode system.The CF loaded with FeCoNiCuMn HEA nanoparticles functions as the working electrode,the platinum wire acts as the counter electrode,and the mercury oxide is the reference electrode.In a solution of 1 M potassium hydroxide (KOH) the performance test was executed. ", "\nThe hydrogen precipitation performance of the prepared FeCoNi$\\mathbf { C u M n } @ \\mathbf { C F }$ HEAs catalysts was similarly tested by a three-electrode system.The counter electrode was a carbon rod,the reference electrode was mercuric oxide,and the test solution was 1 M KOH.The LSV curves were tested in the range of $- 0 . 8 \\mathrm { V }$ to $- 1 . 5 \\mathrm { V }$ (vs RHE),as shown in Fig.6a.The LSV results show that the FeCoNiCuMn $@ \\mathrm { C F }$ HEAs have the best hydrogen precipitation performance with an overpotential of $- 1 9 0 ~ \\mathrm { m V }$ at a current density of $1 0 0 \\mathrm { \\ m A \\ c m ^ { - 2 } }$ ,while the other two alloys have the same overpotential of $- 2 2 0 \\ \\mathrm { m V }$ at $1 0 0 \\mathrm { \\ m A \\ c m ^ { - 2 } }$ However,they have an overpotential of $- 1 3 9 \\mathrm { m V }$ for FeNiCuMn alloy and $- 1 6 6 \\mathrm { ~ m V }$ for FeNiCu at $2 0 \\mathrm { \\ m A } \\mathrm { \\ c m } ^ { - 2 }$ ，from which it can be concluded that the addition of Mn element can improve the HER performance of the catalyst at low potentials.The Tafel slopes of FeNi$\\operatorname { C u } @ \\operatorname { C F }$ ,FeNiCuMn $@ \\mathrm { C F }$ ,and FeCoNiCuMn@CF HEAs,were obtained by LSV curve fitting in Fig.6b.FeCoNiCuMn@CF HEAs has the best reaction kinetics with a Tafel slope of $6 . 0 9 \\ \\mathrm { m V } \\ \\mathrm { d e c } ^ { - 1 }$ ， ${ \\mathrm { F e N i C u } } @ { \\mathrm { C F } }$ and FeNiCuMn $@ \\mathrm { C F }$ have a Tafel slope of $7 . 8 5 \\ : \\mathrm { m V } \\ : \\mathrm { d e c } ^ { - 1 }$ and $6 . 7 \\ : \\mathrm { m V } \\ : \\mathrm { d e c } ^ { - 1 }$ ： The bilayer capacitance was tested by CVat different sweeps,and then the electrochemically active area of the catalyst was estimated from the bilayer capacitance,and the experimental results proved that the catalyst with the best catalytic performance had the largest $\\mathrm { C } _ { \\mathrm { d l } }$ value. "]}, {"key": "Reference Electrode", "value": "Mercury oxide (Hg/HgO)", "source": ["\n# 2.5. Electrochemical measurement of the samples\n\nThe whole electrochemical performance testing was performed on an electrochemical workstation of CHI76oE bya criterion three-electrode system.The CF loaded with FeCoNiCuMn HEA nanoparticles functions as the working electrode,the platinum wire acts as the counter electrode,and the mercury oxide is the reference electrode.In a solution of 1 M potassium hydroxide (KOH) the performance test was executed. ", "\nThe hydrogen precipitation performance of the prepared FeCoNi$\\mathbf { C u M n } @ \\mathbf { C F }$ HEAs catalysts was similarly tested by a three-electrode system.The counter electrode was a carbon rod,the reference electrode was mercuric oxide,and the test solution was 1 M KOH.The LSV curves were tested in the range of $- 0 . 8 \\mathrm { V }$ to $- 1 . 5 \\mathrm { V }$ (vs RHE),as shown in Fig.6a.The LSV results show that the FeCoNiCuMn $@ \\mathrm { C F }$ HEAs have the best hydrogen precipitation performance with an overpotential of $- 1 9 0 ~ \\mathrm { m V }$ at a current density of $1 0 0 \\mathrm { \\ m A \\ c m ^ { - 2 } }$ ,while the other two alloys have the same overpotential of $- 2 2 0 \\ \\mathrm { m V }$ at $1 0 0 \\mathrm { \\ m A \\ c m ^ { - 2 } }$ However,they have an overpotential of $- 1 3 9 \\mathrm { m V }$ for FeNiCuMn alloy and $- 1 6 6 \\mathrm { ~ m V }$ for FeNiCu at $2 0 \\mathrm { \\ m A } \\mathrm { \\ c m } ^ { - 2 }$ ，from which it can be concluded that the addition of Mn element can improve the HER performance of the catalyst at low potentials.The Tafel slopes of FeNi$\\operatorname { C u } @ \\operatorname { C F }$ ,FeNiCuMn $@ \\mathrm { C F }$ ,and FeCoNiCuMn@CF HEAs,were obtained by LSV curve fitting in Fig.6b.FeCoNiCuMn@CF HEAs has the best reaction kinetics with a Tafel slope of $6 . 0 9 \\ \\mathrm { m V } \\ \\mathrm { d e c } ^ { - 1 }$ ， ${ \\mathrm { F e N i C u } } @ { \\mathrm { C F } }$ and FeNiCuMn $@ \\mathrm { C F }$ have a Tafel slope of $7 . 8 5 \\ : \\mathrm { m V } \\ : \\mathrm { d e c } ^ { - 1 }$ and $6 . 7 \\ : \\mathrm { m V } \\ : \\mathrm { d e c } ^ { - 1 }$ ： The bilayer capacitance was tested by CVat different sweeps,and then the electrochemically active area of the catalyst was estimated from the bilayer capacitance,and the experimental results proved that the catalyst with the best catalytic performance had the largest $\\mathrm { C } _ { \\mathrm { d l } }$ value. "]}, {"key": "Electrodeposition Solution Composition", "value": "0.5 M FeSO4, 0.47 M CoSO4, 0.51 M NiSO4, 0.85 M MnSO4, 0.06 M CuSO4, 0.1 M citric acid, 0.32 M boric acid, 0.01 M l-type ascorbic acid", "source": ["0.5 M $\\mathrm { F e S O } _ { 4 }$ ,0.47M $\\mathrm { C o S O _ { 4 } }$ ,0.51M $\\mathrm { N i S O } _ { 4 }$ ,0.85M $\\mathrm { M n S O } _ { 4 }$ and 0.06 M $\\mathrm { C u S O _ { 4 } }$ were dissolved in deionized water,and then $0 . 1 \\mathrm { ~ M ~ }$ citric acid, $\\mathbf { 0 . 3 2 M }$ boric acid and 0.01 Ml-type ascorbic acid were added to form the HEAs electrodeposition solution. "]}, {"key": "Substrate Preparation", "value": "CF cut into 1x1 cm2, cleaned with 2 M HCl for 20 min, washed with ethanol and deionized water", "source": ["\n# 2.2.Synthesis of HEAs\n\nCF was cut into $1 \\times 1 ~ \\mathrm { c m } ^ { 2 }$ as substrate, cleaned with $^ { 2 \\mathrm { ~ M ~ } }$ hydrochloric acid solution for $2 0 \\ \\mathrm { m i n }$ ，washed repeatedly with anhydrous ethanol and deionization water. "]}, {"key": "Post-deposition Treatment", "value": "Washed with anhydrous ethanol, dried under vacuum at 60 °C for 3 h", "source": ["The corresponding preparation diagram is shown in Fig.1.After deposition,the deposited liquid was washed off the surface of the sample with anhydrous ethanol,and then dried under vacuum at a temperature of $6 0 ~ ^ { \\circ } \\mathrm { C }$ for $^ { 3 \\mathrm { ~ h ~ } }$"]}, {"key": "Catalyst Loading", "value": "9.8 mg cm^-2", "source": ["The loading of FeCoNiCuMn $@ \\mathrm{CF}$ HEAs is $\\mathrm{i} \\ 9.8 \\ \\mathrm{mg \\ cm^{-2}}$, and the catalysts exhibit superior OER performance by electrochemical testing. "]}]}}]} | {"extraction_results": [{"alloy_id": "FeCoNiCuMn@CF HEAs", "performance": {"stability": {"source": ["It possesses a smaller overpotential ($260 \\sim \\mathrm{mV}$ at $100 \\mathrm{mA \\ cm^{-2}}$, a steeper Tafel slope $\\mathrm{(28 \\, mV \\, d e c^{-1})}$, and cycle stability of $30 \\mathrm{~h}$. which outperforms the catalytic activity of advanced precious metal catalyst ${\\mathrm{RuO}}_{2}$. ", "\nThe durability of the electrocatalyst is important for long-term electrolytic water,especially when the current density is large.A CV scan of 3000 cycles between $_ { 1 . 2 \\mathrm { V } }$ and $_ { 1 . 6 \\mathrm { V } }$ (vs RHE) was performed to verify the catalyst stability.In Fig.5c,the LSV curves are extremely similar before and after the CV test, decaying only $8 \\mathrm { m V }$ at the current density of $1 0 0 \\mathrm { \\ m A \\ c m ^ { - 2 } }$ ，Fig.5d shows the long cycle stability of FeCoNiCuMn@CF HEAs.The samples were tested by the method of", "\nChrono-current after $\\mathsf { 3 0 h }$ of long cycling,and it is found that the loss of performance is almost negligible,even though there were some fluctuations in current density simply because some of the samples were generated by bubbles or stirring during the test.TEM image of the tested catalyst indicates that some of the particles appear to be agglomerated, as shown in Fig.S4 of supporting information.These characterizations further illustrate that FeCoNiCuMn $@ \\mathrm { C F }$ HEAs exhibit excellent stability in electrochemical long-cycle testing.The main reasons for the stability of catalyst performance are as follows.Firstly,the 3D mesh structure of CF provides a larger active area and more active sites,and the sample loaded on CF by electrodeposition has a better binding force.Secondly, the porous mesh structure facilitates the precipitation of air bubbles, avoiding the influence of bubble adsorption and oxidation of the sample surface on the performance."], "cycle_count": "3000", "test_method": "CV Cycling / Chronopotentiometry", "duration_hours": "30", "degradation_details": "8 mV decay at 100 mA cm^-2 after 3000 CV cycles; performance loss almost negligible after 30h chrono-current test", "performance_retention": null}, "tafel_slope": {"unit": "mV dec^-1", "value": "28", "source": ["It possesses a smaller overpotential ($260 \\sim \\mathrm{mV}$ at $100 \\mathrm{mA \\ cm^{-2}}$, a steeper Tafel slope $\\mathrm{(28 \\, mV \\, d e c^{-1})}$, and cycle stability of $30 \\mathrm{~h}$. which outperforms the catalytic activity of advanced precious metal catalyst ${\\mathrm{RuO}}_{2}$. ", "\nThe LSV curves of the FeCoNiCuMn $@ \\mathrm { C F }$ HEAs and comparison samples are shown in Fig.4a.The OER performances of CF, $\\mathrm { R u O } _ { 2 } / \\mathrm { C F }$ Ni/CF,NiFeCu/CF,and NiFeCuMn/CF were additionally tested at100 $\\mathrm { \\ m A } \\mathrm { c m } ^ { - 2 }$ current density,and their overpotentials are $5 5 0 \\mathrm { m V }$ $4 7 0 \\mathrm { m V }$ $3 6 0 ~ \\mathrm { m V }$ $2 8 0 ~ \\mathrm { m V }$ ,and $3 1 0 \\mathrm { m V }$ ,respectively,which are higher than the overpotential of $2 6 0 \\mathrm { m V }$ for FeCoNiCuMn $@ \\mathrm { C F }$ HEAs. The corresponding Tafel slopes were drawn separately to compare the electron transport ability of the catalysts quantitatively.The Tafel slopes for the various deposited materials are shown in Fig.4b.From the analysis of the figure, the Tafel slope corresponding to FeCoNiCuMn@CF HEAs is $2 8 { \\mathrm { ~ m V } }$ $\\operatorname* { d e c } ^ { - 1 }$ ，which is lower than that of FeNiCu/CF $( 5 1 ~ \\mathrm { ~ m V } ~ \\mathrm { d e c } ^ { - 1 } )$ ，"]}, "overpotential": [{"unit": "mV", "value": "260", "source": ["It possesses a smaller overpotential ($260 \\sim \\mathrm{mV}$ at $100 \\mathrm{mA \\ cm^{-2}}$, a steeper Tafel slope $\\mathrm{(28 \\, mV \\, d e c^{-1})}$, and cycle stability of $30 \\mathrm{~h}$. which outperforms the catalytic activity of advanced precious metal catalyst ${\\mathrm{RuO}}_{2}$. ", "\nThe OER property of the electrodes fabricated by electrodeposition was tested with an electrochemical workstation.During the test, the scan velocity is $5 ~ \\mathrm { m V } ~ s ^ { \\mathrm { ~ - ~ } 1 }$ and the solution is $^ { 1 \\mathrm { ~ M ~ } }$ KOH. Oxygen was introduced into the tested solution half an hour before the test to saturate the solution with oxygen.All LSV curves of the samples were tested until a stable curve was measured.The LSV curves for HEA catalysts with different deposition times and temeprature are shown in Figs.S5 and S6 of supporting information.The FeCoNiCuMn@CF HEAs synthesized at ${ 2 } ~ ^ { \\circ } \\mathbf { C }$ for $4 ~ \\mathrm { m i n }$ are found to have the best catalytic performance by electrochemical tests,demonstrating an overpotential of 260 $\\mathrm { m V }$ at $1 0 0 \\mathrm { \\ m A \\ c m ^ { - 2 } }$ .These results also indicate the importance of size control of HEA particles in electrocatalytic performance.To facilitate the comparison of electrocatalytic properties,other samples such as Ni/ CF,NiFeCu/CF,and NiFeCuMn/CF were prepared under the same electrodeposition conditions,and the corresponding electrocatalytic properties were also tested under the same conditions.", "\nThe LSV curves of the FeCoNiCuMn $@ \\mathrm { C F }$ HEAs and comparison samples are shown in Fig.4a.The OER performances of CF, $\\mathrm { R u O } _ { 2 } / \\mathrm { C F }$ Ni/CF,NiFeCu/CF,and NiFeCuMn/CF were additionally tested at100 $\\mathrm { \\ m A } \\mathrm { c m } ^ { - 2 }$ current density,and their overpotentials are $5 5 0 \\mathrm { m V }$ $4 7 0 \\mathrm { m V }$ $3 6 0 ~ \\mathrm { m V }$ $2 8 0 ~ \\mathrm { m V }$ ,and $3 1 0 \\mathrm { m V }$ ,respectively,which are higher than the overpotential of $2 6 0 \\mathrm { m V }$ for FeCoNiCuMn $@ \\mathrm { C F }$ HEAs. The corresponding Tafel slopes were drawn separately to compare the electron transport ability of the catalysts quantitatively.The Tafel slopes for the various deposited materials are shown in Fig.4b.From the analysis of the figure, the Tafel slope corresponding to FeCoNiCuMn@CF HEAs is $2 8 { \\mathrm { ~ m V } }$ $\\operatorname* { d e c } ^ { - 1 }$ ，which is lower than that of FeNiCu/CF $( 5 1 ~ \\mathrm { ~ m V } ~ \\mathrm { d e c } ^ { - 1 } )$ ，"], "current_density": "100 mA cm^-2"}, {"unit": "mV", "value": "-190", "source": ["Meanwhile, the HER overpotential of FeCoNiCuMn $@ \\mathrm{CF}$ HEAs was $-190 \\mathrm{mV}$ at a current density of $100 \\mathrm{mA \\ cm^{-2}}$. ", "\nThe hydrogen precipitation performance of the prepared FeCoNi$\\mathbf { C u M n } @ \\mathbf { C F }$ HEAs catalysts was similarly tested by a three-electrode system.The counter electrode was a carbon rod,the reference electrode was mercuric oxide,and the test solution was 1 M KOH.The LSV curves were tested in the range of $- 0 . 8 \\mathrm { V }$ to $- 1 . 5 \\mathrm { V }$ (vs RHE),as shown in Fig.6a.The LSV results show that the FeCoNiCuMn $@ \\mathrm { C F }$ HEAs have the best hydrogen precipitation performance with an overpotential of $- 1 9 0 ~ \\mathrm { m V }$ at a current density of $1 0 0 \\mathrm { \\ m A \\ c m ^ { - 2 } }$ ,while the other two alloys have the same overpotential of $- 2 2 0 \\ \\mathrm { m V }$ at $1 0 0 \\mathrm { \\ m A \\ c m ^ { - 2 } }$ However,they have an overpotential of $- 1 3 9 \\mathrm { m V }$ for FeNiCuMn alloy and $- 1 6 6 \\mathrm { ~ m V }$ for FeNiCu at $2 0 \\mathrm { \\ m A } \\mathrm { \\ c m } ^ { - 2 }$ ，from which it can be concluded that the addition of Mn element can improve the HER performance of the catalyst at low potentials.The Tafel slopes of FeNi$\\operatorname { C u } @ \\operatorname { C F }$ ,FeNiCuMn $@ \\mathrm { C F }$ ,and FeCoNiCuMn@CF HEAs,were obtained by LSV curve fitting in Fig.6b.FeCoNiCuMn@CF HEAs has the best reaction kinetics with a Tafel slope of $6 . 0 9 \\ \\mathrm { m V } \\ \\mathrm { d e c } ^ { - 1 }$ ， ${ \\mathrm { F e N i C u } } @ { \\mathrm { C F } }$ and FeNiCuMn $@ \\mathrm { C F }$ have a Tafel slope of $7 . 8 5 \\ : \\mathrm { m V } \\ : \\mathrm { d e c } ^ { - 1 }$ and $6 . 7 \\ : \\mathrm { m V } \\ : \\mathrm { d e c } ^ { - 1 }$ ： The bilayer capacitance was tested by CVat different sweeps,and then the electrochemically active area of the catalyst was estimated from the bilayer capacitance,and the experimental results proved that the catalyst with the best catalytic performance had the largest $\\mathrm { C } _ { \\mathrm { d l } }$ value. ", "The size of HEA nanoparticles can be regulated by adjusting the deposition parameters and solution concentration.Copper foam that has been coated in HEA nanoparticles offers a substantial active surface area and plenty of bubble transport channels.Due to the unique lattice structure and lattice distortion of FeCoNiCuMn@CF HEAs,the overpotential values are decreased to -190 mV (HER) and $2 6 0 ~ \\mathrm { m V }$ (OER) at a current density of $1 0 0 \\mathrm { \\ m A \\ c m ^ { - 2 } }$ which implies that this catalyst can considerably enhance the electrolysis efficiency of water.This work provides a method for the fabrication of electrocatalytic nanocatalysts,and opens up a new strategy for the industrial application of HEAs catalysts."], "figure_source": {"img_path": "images/9f3754ab7c5062587caa49dee326b5bb29d6c255262c924b4664ca31c0519f02.jpg", "location": "Fig.6.HER performance evaluation of FeCoNiCuMn $@ \\mathrm { C F }$ HEAs: (a) LsV; (b) Tafel slopes; (c) Slopes of the corresponding specific capacitance $( \\mathrm { C _ { d l } } )$ in the non Faraday region; (d) EIS curves. ", "reference_text_list": ["The hydrogen precipitation performance of the prepared FeCoNi$\\mathbf { C u M n } @ \\mathbf { C F }$ HEAs catalysts was similarly tested by a three-electrode system.The counter electrode was a carbon rod,the reference electrode was mercuric oxide,and the test solution was 1 M KOH.The LSV curves were tested in the range of $- 0 . 8 \\mathrm { V }$ to $- 1 . 5 \\mathrm { V }$ (vs RHE),as shown in Fig.6a.The LSV results show that the FeCoNiCuMn $@ \\mathrm { C F }$ HEAs have the best hydrogen precipitation performance with an overpotential of $- 1 9 0 ~ \\mathrm { m V }$ at a current density of $1 0 0 \\mathrm { \\ m A \\ c m ^ { - 2 } }$ ,while the other two alloys have the same overpotential of $- 2 2 0 \\ \\mathrm { m V }$ at $1 0 0 \\mathrm { \\ m A \\ c m ^ { - 2 } }$ However,they have an overpotential of $- 1 3 9 \\mathrm { m V }$ for FeNiCuMn alloy and $- 1 6 6 \\mathrm { ~ m V }$ for FeNiCu at $2 0 \\mathrm { \\ m A } \\mathrm { \\ c m } ^ { - 2 }$ ，from which it can be concluded that the addition of Mn element can improve the HER performance of the catalyst at low potentials.The Tafel slopes of FeNi$\\operatorname { C u } @ \\operatorname { C F }$ ,FeNiCuMn $@ \\mathrm { C F }$ ,and FeCoNiCuMn@CF HEAs,were obtained by LSV curve fitting in Fig.6b.FeCoNiCuMn@CF HEAs has the best reaction kinetics with a Tafel slope of $6 . 0 9 \\ \\mathrm { m V } \\ \\mathrm { d e c } ^ { - 1 }$ ， ${ \\mathrm { F e N i C u } } @ { \\mathrm { C F } }$ and FeNiCuMn $@ \\mathrm { C F }$ have a Tafel slope of $7 . 8 5 \\ : \\mathrm { m V } \\ : \\mathrm { d e c } ^ { - 1 }$ and $6 . 7 \\ : \\mathrm { m V } \\ : \\mathrm { d e c } ^ { - 1 }$ ： The bilayer capacitance was tested by CVat different sweeps,and then the electrochemically active area of the catalyst was estimated from the bilayer capacitance,and the experimental results proved that the catalyst with the best catalytic performance had the largest $\\mathrm { C } _ { \\mathrm { d l } }$ value.", "6c, the $\\mathrm { C _ { d l } }$ values of the FeNiCu@CF,FeNiCuMn $@ \\mathrm { C F }$ and FeCoNi$\\mathrm { C u M n } @ \\mathrm { C F }$ HEAs catalysts are $4 ~ \\mathrm { m F } ~ \\mathrm { c m } ^ { - 2 }$ $1 2 . 9 ~ \\mathrm { m F ~ c m } ^ { - 2 }$ and $1 6 . 8 ~ \\mathrm { m F }$ $\\mathrm { c m } ^ { - 2 }$ ,respectively.The higher $\\mathrm { C } _ { \\mathrm { d l } }$ value of the HEAs indicates that the active area of catalyst is larger, thus enhancing the HER performance, which is consistent with the OER performance analysis.The electrochemical impedance of the synthesized catalysts was tested in Fig.6d. FeCoNiCuMn $@ \\mathrm { C F }$ HEAs shows less electrochemical impedance than the other two alloys in the process of HER.The superior HER performance of the HEA catalysts is further demonstrated by the Tafel slope and electrochemical impedance,which is attributed to the large number of active sites in the HEAs.In the HER process of HEAs,the lower electrochemical impedance indicatesa faster electron transfer rate,the lower Tafel slope value shows a higher electrode reaction rate,and the higher $\\mathrm { C _ { d l } }$ value indicates a larger active area,which indicate that the FeCoNiCuMn $@ \\mathrm { C F }$ catalysts have superior HER performance.Through this work,it is verified that controlling the electrodeposition conditions can effectively change the particle size of the deposited catalyst, further and thus modulating the electrocatalytic performance,which provides a direction for optimizing the catalyst performance."]}, "current_density": "100 mA cm^-2"}], "supplementary_performance": [{"key": "Faraday Efficiency (FE)", "value": "94.6 %", "source": ["\nIn addition, Faraday eficiency (FE) is applied to express the proportion of charge involved in the reaction,as shown in Fig.5a.In this study,FE is determined according to the evolved oxygen volume divided through the theoretical amount of oxygen that can be computed using the formula of $\\begin{array} { r } { \\mathrm { F E } = \\frac { m \\times n \\times F } { I T } } \\end{array}$ ,where F is the constant of Faraday, m is the amount of oxygen produced by the electrochemical reaction,n is the total number of electrons participating in chemical reaction,I is the applied constant current,and $\\mathrm { T }$ is time.FE of the FeCoNiCuMn $@ \\mathrm { C F }$ HEAs is calculated as $9 4 . 6 \\%$ ,which indicates that most of the charge is directly involved in water oxidation.The charge transfer resistance (Rct) for electrocatalysts is compared by EIS.The Nyquist diagram of the prepared catalysts can be well matched by the equivalent circuit of the illustration in Fig.5b,where the graph diameter represents the $\\operatorname { R } _ { \\operatorname { c t } }$ value. "]}, {"key": "Charge Transfer Resistance (Rct)", "value": "1.8 Ω", "source": ["FeCoNiCuMn@CFHEAs only exhibita minimum $\\operatorname { R } _ { \\operatorname { c t } }$ value of $1 . 8 \\Omega$ This value is much smaller than those of other samples,which indicates that the combination of HEAs and CF substrates has good electrical conductivity,facilitating the transfer of electrons and thus exhibiting good performance."]}, {"key": "Double Layer Capacitance (Cdl)", "value": "16.8 mF cm^-2", "source": ["In Fig. 6c, the $\\mathrm { C _ { d l } }$ values of the FeNiCu@CF,FeNiCuMn $@ \\mathrm { C F }$ and FeCoNi$\\mathrm { C u M n } @ \\mathrm { C F }$ HEAs catalysts are $4 ~ \\mathrm { m F } ~ \\mathrm { c m } ^ { - 2 }$ $1 2 . 9 ~ \\mathrm { m F ~ c m } ^ { - 2 }$ and $1 6 . 8 ~ \\mathrm { m F }$ $\\mathrm { c m } ^ { - 2 }$ ,respectively.The higher $\\mathrm { C } _ { \\mathrm { d l } }$ value of the HEAs indicates that the active area of catalyst is larger, thus enhancing the HER performance, which is consistent with the OER performance analysis."], "figure_source": {"img_path": "images/9f3754ab7c5062587caa49dee326b5bb29d6c255262c924b4664ca31c0519f02.jpg", "location": "Fig.6.HER performance evaluation of FeCoNiCuMn $@ \\mathrm { C F }$ HEAs: (a) LsV; (b) Tafel slopes; (c) Slopes of the corresponding specific capacitance $( \\mathrm { C _ { d l } } )$ in the non Faraday region; (d) EIS curves. ", "reference_text_list": ["The hydrogen precipitation performance of the prepared FeCoNi$\\mathbf { C u M n } @ \\mathbf { C F }$ HEAs catalysts was similarly tested by a three-electrode system.The counter electrode was a carbon rod,the reference electrode was mercuric oxide,and the test solution was 1 M KOH.The LSV curves were tested in the range of $- 0 . 8 \\mathrm { V }$ to $- 1 . 5 \\mathrm { V }$ (vs RHE),as shown in Fig.6a.The LSV results show that the FeCoNiCuMn $@ \\mathrm { C F }$ HEAs have the best hydrogen precipitation performance with an overpotential of $- 1 9 0 ~ \\mathrm { m V }$ at a current density of $1 0 0 \\mathrm { \\ m A \\ c m ^ { - 2 } }$ ,while the other two alloys have the same overpotential of $- 2 2 0 \\ \\mathrm { m V }$ at $1 0 0 \\mathrm { \\ m A \\ c m ^ { - 2 } }$ However,they have an overpotential of $- 1 3 9 \\mathrm { m V }$ for FeNiCuMn alloy and $- 1 6 6 \\mathrm { ~ m V }$ for FeNiCu at $2 0 \\mathrm { \\ m A } \\mathrm { \\ c m } ^ { - 2 }$ ，from which it can be concluded that the addition of Mn element can improve the HER performance of the catalyst at low potentials.The Tafel slopes of FeNi$\\operatorname { C u } @ \\operatorname { C F }$ ,FeNiCuMn $@ \\mathrm { C F }$ ,and FeCoNiCuMn@CF HEAs,were obtained by LSV curve fitting in Fig.6b.FeCoNiCuMn@CF HEAs has the best reaction kinetics with a Tafel slope of $6 . 0 9 \\ \\mathrm { m V } \\ \\mathrm { d e c } ^ { - 1 }$ ， ${ \\mathrm { F e N i C u } } @ { \\mathrm { C F } }$ and FeNiCuMn $@ \\mathrm { C F }$ have a Tafel slope of $7 . 8 5 \\ : \\mathrm { m V } \\ : \\mathrm { d e c } ^ { - 1 }$ and $6 . 7 \\ : \\mathrm { m V } \\ : \\mathrm { d e c } ^ { - 1 }$ ： The bilayer capacitance was tested by CVat different sweeps,and then the electrochemically active area of the catalyst was estimated from the bilayer capacitance,and the experimental results proved that the catalyst with the best catalytic performance had the largest $\\mathrm { C } _ { \\mathrm { d l } }$ value.", "6c, the $\\mathrm { C _ { d l } }$ values of the FeNiCu@CF,FeNiCuMn $@ \\mathrm { C F }$ and FeCoNi$\\mathrm { C u M n } @ \\mathrm { C F }$ HEAs catalysts are $4 ~ \\mathrm { m F } ~ \\mathrm { c m } ^ { - 2 }$ $1 2 . 9 ~ \\mathrm { m F ~ c m } ^ { - 2 }$ and $1 6 . 8 ~ \\mathrm { m F }$ $\\mathrm { c m } ^ { - 2 }$ ,respectively.The higher $\\mathrm { C } _ { \\mathrm { d l } }$ value of the HEAs indicates that the active area of catalyst is larger, thus enhancing the HER performance, which is consistent with the OER performance analysis.The electrochemical impedance of the synthesized catalysts was tested in Fig.6d. FeCoNiCuMn $@ \\mathrm { C F }$ HEAs shows less electrochemical impedance than the other two alloys in the process of HER.The superior HER performance of the HEA catalysts is further demonstrated by the Tafel slope and electrochemical impedance,which is attributed to the large number of active sites in the HEAs.In the HER process of HEAs,the lower electrochemical impedance indicatesa faster electron transfer rate,the lower Tafel slope value shows a higher electrode reaction rate,and the higher $\\mathrm { C _ { d l } }$ value indicates a larger active area,which indicate that the FeCoNiCuMn $@ \\mathrm { C F }$ catalysts have superior HER performance.Through this work,it is verified that controlling the electrodeposition conditions can effectively change the particle size of the deposited catalyst, further and thus modulating the electrocatalytic performance,which provides a direction for optimizing the catalyst performance."]}}, {"key": "HER Tafel Slope", "value": "6.09 mV dec^-1", "source": ["\nThe hydrogen precipitation performance of the prepared FeCoNi$\\mathbf { C u M n } @ \\mathbf { C F }$ HEAs catalysts was similarly tested by a three-electrode system.The counter electrode was a carbon rod,the reference electrode was mercuric oxide,and the test solution was 1 M KOH.The LSV curves were tested in the range of $- 0 . 8 \\mathrm { V }$ to $- 1 . 5 \\mathrm { V }$ (vs RHE),as shown in Fig.6a.The LSV results show that the FeCoNiCuMn $@ \\mathrm { C F }$ HEAs have the best hydrogen precipitation performance with an overpotential of $- 1 9 0 ~ \\mathrm { m V }$ at a current density of $1 0 0 \\mathrm { \\ m A \\ c m ^ { - 2 } }$ ,while the other two alloys have the same overpotential of $- 2 2 0 \\ \\mathrm { m V }$ at $1 0 0 \\mathrm { \\ m A \\ c m ^ { - 2 } }$ However,they have an overpotential of $- 1 3 9 \\mathrm { m V }$ for FeNiCuMn alloy and $- 1 6 6 \\mathrm { ~ m V }$ for FeNiCu at $2 0 \\mathrm { \\ m A } \\mathrm { \\ c m } ^ { - 2 }$ ，from which it can be concluded that the addition of Mn element can improve the HER performance of the catalyst at low potentials.The Tafel slopes of FeNi$\\operatorname { C u } @ \\operatorname { C F }$ ,FeNiCuMn $@ \\mathrm { C F }$ ,and FeCoNiCuMn@CF HEAs,were obtained by LSV curve fitting in Fig.6b.FeCoNiCuMn@CF HEAs has the best reaction kinetics with a Tafel slope of $6 . 0 9 \\ \\mathrm { m V } \\ \\mathrm { d e c } ^ { - 1 }$ ， ${ \\mathrm { F e N i C u } } @ { \\mathrm { C F } }$ and FeNiCuMn $@ \\mathrm { C F }$ have a Tafel slope of $7 . 8 5 \\ : \\mathrm { m V } \\ : \\mathrm { d e c } ^ { - 1 }$ and $6 . 7 \\ : \\mathrm { m V } \\ : \\mathrm { d e c } ^ { - 1 }$ ： The bilayer capacitance was tested by CVat different sweeps,and then the electrochemically active area of the catalyst was estimated from the bilayer capacitance,and the experimental results proved that the catalyst with the best catalytic performance had the largest $\\mathrm { C } _ { \\mathrm { d l } }$ value. "], "figure_source": {"img_path": "images/9f3754ab7c5062587caa49dee326b5bb29d6c255262c924b4664ca31c0519f02.jpg", "location": "Fig.6.HER performance evaluation of FeCoNiCuMn $@ \\mathrm { C F }$ HEAs: (a) LsV; (b) Tafel slopes; (c) Slopes of the corresponding specific capacitance $( \\mathrm { C _ { d l } } )$ in the non Faraday region; (d) EIS curves. ", "reference_text_list": ["The hydrogen precipitation performance of the prepared FeCoNi$\\mathbf { C u M n } @ \\mathbf { C F }$ HEAs catalysts was similarly tested by a three-electrode system.The counter electrode was a carbon rod,the reference electrode was mercuric oxide,and the test solution was 1 M KOH.The LSV curves were tested in the range of $- 0 . 8 \\mathrm { V }$ to $- 1 . 5 \\mathrm { V }$ (vs RHE),as shown in Fig.6a.The LSV results show that the FeCoNiCuMn $@ \\mathrm { C F }$ HEAs have the best hydrogen precipitation performance with an overpotential of $- 1 9 0 ~ \\mathrm { m V }$ at a current density of $1 0 0 \\mathrm { \\ m A \\ c m ^ { - 2 } }$ ,while the other two alloys have the same overpotential of $- 2 2 0 \\ \\mathrm { m V }$ at $1 0 0 \\mathrm { \\ m A \\ c m ^ { - 2 } }$ However,they have an overpotential of $- 1 3 9 \\mathrm { m V }$ for FeNiCuMn alloy and $- 1 6 6 \\mathrm { ~ m V }$ for FeNiCu at $2 0 \\mathrm { \\ m A } \\mathrm { \\ c m } ^ { - 2 }$ ，from which it can be concluded that the addition of Mn element can improve the HER performance of the catalyst at low potentials.The Tafel slopes of FeNi$\\operatorname { C u } @ \\operatorname { C F }$ ,FeNiCuMn $@ \\mathrm { C F }$ ,and FeCoNiCuMn@CF HEAs,were obtained by LSV curve fitting in Fig.6b.FeCoNiCuMn@CF HEAs has the best reaction kinetics with a Tafel slope of $6 . 0 9 \\ \\mathrm { m V } \\ \\mathrm { d e c } ^ { - 1 }$ ， ${ \\mathrm { F e N i C u } } @ { \\mathrm { C F } }$ and FeNiCuMn $@ \\mathrm { C F }$ have a Tafel slope of $7 . 8 5 \\ : \\mathrm { m V } \\ : \\mathrm { d e c } ^ { - 1 }$ and $6 . 7 \\ : \\mathrm { m V } \\ : \\mathrm { d e c } ^ { - 1 }$ ： The bilayer capacitance was tested by CVat different sweeps,and then the electrochemically active area of the catalyst was estimated from the bilayer capacitance,and the experimental results proved that the catalyst with the best catalytic performance had the largest $\\mathrm { C } _ { \\mathrm { d l } }$ value.", "6c, the $\\mathrm { C _ { d l } }$ values of the FeNiCu@CF,FeNiCuMn $@ \\mathrm { C F }$ and FeCoNi$\\mathrm { C u M n } @ \\mathrm { C F }$ HEAs catalysts are $4 ~ \\mathrm { m F } ~ \\mathrm { c m } ^ { - 2 }$ $1 2 . 9 ~ \\mathrm { m F ~ c m } ^ { - 2 }$ and $1 6 . 8 ~ \\mathrm { m F }$ $\\mathrm { c m } ^ { - 2 }$ ,respectively.The higher $\\mathrm { C } _ { \\mathrm { d l } }$ value of the HEAs indicates that the active area of catalyst is larger, thus enhancing the HER performance, which is consistent with the OER performance analysis.The electrochemical impedance of the synthesized catalysts was tested in Fig.6d. FeCoNiCuMn $@ \\mathrm { C F }$ HEAs shows less electrochemical impedance than the other two alloys in the process of HER.The superior HER performance of the HEA catalysts is further demonstrated by the Tafel slope and electrochemical impedance,which is attributed to the large number of active sites in the HEAs.In the HER process of HEAs,the lower electrochemical impedance indicatesa faster electron transfer rate,the lower Tafel slope value shows a higher electrode reaction rate,and the higher $\\mathrm { C _ { d l } }$ value indicates a larger active area,which indicate that the FeCoNiCuMn $@ \\mathrm { C F }$ catalysts have superior HER performance.Through this work,it is verified that controlling the electrodeposition conditions can effectively change the particle size of the deposited catalyst, further and thus modulating the electrocatalytic performance,which provides a direction for optimizing the catalyst performance."]}}]}, "experimental_conditions": {"test_setup": {"source": ["\nby $\\begin{array} { r } { \\mathrm { E ( v s ~ R H E ) } = E \\Big ( \\mathrm { v s ~ \\frac { H g } { H g o } } \\Big ) + 0 . 0 9 8 + 0 . 0 5 9 \\ \\times \\ \\mathrm { p H ~ V } . } \\end{array}$ The overpotenial was computed by deducting the calculated potential from the $\\mathrm { O _ { 2 } / H _ { 2 } O }$ thermodynamic potential, which is $1 . 2 3 \\mathrm { V } .$ ,After testing the performance by linear voltammetry (LsV), the overpotential was computed with a 5 $\\operatorname* { m V } s ^ { - 1 }$ sweep rate.The Tafel slope was calculated and fitted by the LSV curve and the Tafel slope formula $( \\boldsymbol { \\mathfrak { \\eta } } = \\pmb { a } + \\mathbf { b } \\mathbf { l o g } \\mathbf { I } )$ . "], "scan_rate": "5 mV s^-1", "substrate": "Copper Foam (CF)", "ir_compensation": null}, "electrolyte": {"source": ["\n# 2.5. Electrochemical measurement of the samples\n\nThe whole electrochemical performance testing was performed on an electrochemical workstation of CHI76oE bya criterion three-electrode system.The CF loaded with FeCoNiCuMn HEA nanoparticles functions as the working electrode,the platinum wire acts as the counter electrode,and the mercury oxide is the reference electrode.In a solution of 1 M potassium hydroxide (KOH) the performance test was executed. "], "ph_value": null, "concentration_molar": "1 M", "electrolyte_composition": "KOH"}, "synthesis_method": {"method": "DC electrochemical deposition (immediate current electrodeposition)", "source": ["In this work, FeCoNiCuMn high-entropy alloy (HEA) particles around $5 \\ \\mathrm{nm}$ in size are loaded on copper foam (CF） utilizing immediate current electrodeposition, which is applied to the oxygen evolution reaction (OER) and hydrogen evolution reaction (HER) in potassium hydroxide solution. ", "By analyzing the SEM images of FeCoNiCuMn@CF HEAs at different temperatures and diferent deposition times in Figs.S1 and S2 of supporting information, the temperature and time of electrodeposition are the key factors in regulating the particle size,and lower deposition temperatures and shorter deposition times are conducive to obtaining smaller particle sizes of the catalysts.Itis illustrated that the FeCoNiCuMn $@ \\mathrm { C F }$ HEA prepared by electrodeposition at ${ } ^ { 2 } { } ^ { \\circ } \\mathbf { C }$ for $4 \\mathrm { \\ m i n }$ has the lowest particle size,and the corresponding SEM images are displayed in Fig.2b and c, which shows that FeCoNiCuMn particles are uniformly dispersed on a skeleton of CF.As demonstrated by the SEM and TEM images in Fig.2c and d,the deposited HEAs comprise multiple aggregates,each of which is composed of numerous smaller particles.According to the TEM image of Fig.2d,the nanoparticle size distribution is counted in Fig. S3 of supporting information,which indicates that the particle size is about 5 nm.At the same time,through selected area electron diffraction (SAED) in Fig. 2e,the lattice spacing of $0 . 2 0 8 \\ \\mathrm { n m }$ corresponds well with the (111) crystal plane of the FCC structure.Meanwhile,the lattice fringe is further illustrated by the analysis of the inverse Fast Fourier Transform (FFT) in Fig.2f. The EDS mapping images further reveal that the five elements are uniformly distributed on the copper foam,which is shown in Fig.2g.The uniform dispersion of Fe,Co,Ni,Cu,and Mn elements also further confirms the formation of HEA phase structure.", "\nThe OER property of the electrodes fabricated by electrodeposition was tested with an electrochemical workstation.During the test, the scan velocity is $5 ~ \\mathrm { m V } ~ s ^ { \\mathrm { ~ - ~ } 1 }$ and the solution is $^ { 1 \\mathrm { ~ M ~ } }$ KOH. Oxygen was introduced into the tested solution half an hour before the test to saturate the solution with oxygen.All LSV curves of the samples were tested until a stable curve was measured.The LSV curves for HEA catalysts with different deposition times and temeprature are shown in Figs.S5 and S6 of supporting information.The FeCoNiCuMn@CF HEAs synthesized at ${ 2 } ~ ^ { \\circ } \\mathbf { C }$ for $4 ~ \\mathrm { m i n }$ are found to have the best catalytic performance by electrochemical tests,demonstrating an overpotential of 260 $\\mathrm { m V }$ at $1 0 0 \\mathrm { \\ m A \\ c m ^ { - 2 } }$ .These results also indicate the importance of size control of HEA particles in electrocatalytic performance.To facilitate the comparison of electrocatalytic properties,other samples such as Ni/ CF,NiFeCu/CF,and NiFeCuMn/CF were prepared under the same electrodeposition conditions,and the corresponding electrocatalytic properties were also tested under the same conditions."], "key_parameters": "2 °C for 4 min"}, "other_environmental_params": [{"key": "Working Electrode", "value": "CF loaded with FeCoNiCuMn HEA nanoparticles", "source": ["\n# 2.5. Electrochemical measurement of the samples\n\nThe whole electrochemical performance testing was performed on an electrochemical workstation of CHI76oE bya criterion three-electrode system.The CF loaded with FeCoNiCuMn HEA nanoparticles functions as the working electrode,the platinum wire acts as the counter electrode,and the mercury oxide is the reference electrode.In a solution of 1 M potassium hydroxide (KOH) the performance test was executed. "]}, {"key": "Counter Electrode", "value": "Platinum wire (for OER), Carbon rod (for HER)", "source": ["\n# 2.5. Electrochemical measurement of the samples\n\nThe whole electrochemical performance testing was performed on an electrochemical workstation of CHI76oE bya criterion three-electrode system.The CF loaded with FeCoNiCuMn HEA nanoparticles functions as the working electrode,the platinum wire acts as the counter electrode,and the mercury oxide is the reference electrode.In a solution of 1 M potassium hydroxide (KOH) the performance test was executed. ", "\nThe hydrogen precipitation performance of the prepared FeCoNi$\\mathbf { C u M n } @ \\mathbf { C F }$ HEAs catalysts was similarly tested by a three-electrode system.The counter electrode was a carbon rod,the reference electrode was mercuric oxide,and the test solution was 1 M KOH.The LSV curves were tested in the range of $- 0 . 8 \\mathrm { V }$ to $- 1 . 5 \\mathrm { V }$ (vs RHE),as shown in Fig.6a.The LSV results show that the FeCoNiCuMn $@ \\mathrm { C F }$ HEAs have the best hydrogen precipitation performance with an overpotential of $- 1 9 0 ~ \\mathrm { m V }$ at a current density of $1 0 0 \\mathrm { \\ m A \\ c m ^ { - 2 } }$ ,while the other two alloys have the same overpotential of $- 2 2 0 \\ \\mathrm { m V }$ at $1 0 0 \\mathrm { \\ m A \\ c m ^ { - 2 } }$ However,they have an overpotential of $- 1 3 9 \\mathrm { m V }$ for FeNiCuMn alloy and $- 1 6 6 \\mathrm { ~ m V }$ for FeNiCu at $2 0 \\mathrm { \\ m A } \\mathrm { \\ c m } ^ { - 2 }$ ，from which it can be concluded that the addition of Mn element can improve the HER performance of the catalyst at low potentials.The Tafel slopes of FeNi$\\operatorname { C u } @ \\operatorname { C F }$ ,FeNiCuMn $@ \\mathrm { C F }$ ,and FeCoNiCuMn@CF HEAs,were obtained by LSV curve fitting in Fig.6b.FeCoNiCuMn@CF HEAs has the best reaction kinetics with a Tafel slope of $6 . 0 9 \\ \\mathrm { m V } \\ \\mathrm { d e c } ^ { - 1 }$ ， ${ \\mathrm { F e N i C u } } @ { | 1 | {'extraction_results': [{'alloy_id': 'FeCoNiCuMn@CF HEAs', 'performance': {'stability': {'source': ['It possesses a smaller overpotential ($260 \\sim \\mathrm{mV}$ at $100 \\mathrm{mA \\ cm^{-2}}$, a steeper Tafel slope $\\mathrm{(28 \\, mV \\, d e c^{-1})}$, and cycle stability of $30 \\mathrm{~h}$. which outperforms the catalytic activity of advanced precious metal catalyst ${\\mathrm{RuO}}_{2}$. ', '\nThe durability of the electrocatalyst is important for long-term electrolytic water,especially when the current density is large.A CV scan of 3000 cycles between $_ { 1 . 2 \\mathrm { V } }$ and $_ { 1 . 6 \\mathrm { V } }$ (vs RHE) was performed to verify the catalyst stability.In Fig.5c,the LSV curves are extremely similar before and after the CV test, decaying only $8 \\mathrm { m V }$ at the current density of $1 0 0 \\mathrm { \\ m A \\ c m ^ { - 2 } }$ ，Fig.5d shows the long cycle stability of FeCoNiCuMn@CF HEAs.The samples were tested by the method of', '\nChrono-current after $\\mathsf { 3 0 h }$ of long cycling,and it is found that the loss of performance is almost negligible,even though there were some fluctuations in current density simply because some of the samples were generated by bubbles or stirring during the test.TEM image of the tested catalyst indicates that some of the particles appear to be agglomerated, as shown in Fig.S4 of supporting information.These characterizations further illustrate that FeCoNiCuMn $@ \\mathrm { C F }$ HEAs exhibit excellent stability in electrochemical long-cycle testing.The main reasons for the stability of catalyst performance are as follows.Firstly,the 3D mesh structure of CF provides a larger active area and more active sites,and the sample loaded on CF by electrodeposition has a better binding force.Secondly, the porous mesh structure facilitates the precipitation of air bubbles, avoiding the influence of bubble adsorption and oxidation of the sample surface on the performance.'], 'cycle_count': '3000', 'test_method': 'CV Cycling / Chronopotentiometry', 'duration_hours': '30', 'degradation_details': '8 mV decay at 100 mA cm^-2 after 3000 CV cycles; performance loss almost negligible after 30h chrono-current test', 'performance_retention': None}, 'tafel_slope': {'unit': 'mV dec^-1', 'value': '28', 'source': ['It possesses a smaller overpotential ($260 \\sim \\mathrm{mV}$ at $100 \\mathrm{mA \\ cm^{-2}}$, a steeper Tafel slope $\\mathrm{(28 \\, mV \\, d e c^{-1})}$, and cycle stability of $30 \\mathrm{~h}$. which outperforms the catalytic activity of advanced precious metal catalyst ${\\mathrm{RuO}}_{2}$. ', '\nThe LSV curves of the FeCoNiCuMn $@ \\mathrm { C F }$ HEAs and comparison samples are shown in Fig.4a.The OER performances of CF, $\\mathrm { R u O } _ { 2 } / \\mathrm { C F }$ Ni/CF,NiFeCu/CF,and NiFeCuMn/CF were additionally tested at100 $\\mathrm { \\ m A } \\mathrm { c m } ^ { - 2 }$ current density,and their overpotentials are $5 5 0 \\mathrm { m V }$ $4 7 0 \\mathrm { m V }$ $3 6 0 ~ \\mathrm { m V }$ $2 8 0 ~ \\mathrm { m V }$ ,and $3 1 0 \\mathrm { m V }$ ,respectively,which are higher than the overpotential of $2 6 0 \\mathrm { m V }$ for FeCoNiCuMn $@ \\mathrm { C F }$ HEAs. The corresponding Tafel slopes were drawn separately to compare the electron transport ability of the catalysts quantitatively.The Tafel slopes for the various deposited materials are shown in Fig.4b.From the analysis of the figure, the Tafel slope corresponding to FeCoNiCuMn@CF HEAs is $2 8 { \\mathrm { ~ m V } }$ $\\operatorname* { d e c } ^ { - 1 }$ ，which is lower than that of FeNiCu/CF $( 5 1 ~ \\mathrm { ~ m V } ~ \\mathrm { d e c } ^ { - 1 } )$ ，']}, 'overpotential': [{'unit': 'mV', 'value': '260', 'source': ['It possesses a smaller overpotential ($260 \\sim \\mathrm{mV}$ at $100 \\mathrm{mA \\ cm^{-2}}$, a steeper Tafel slope $\\mathrm{(28 \\, mV \\, d e c^{-1})}$, and cycle stability of $30 \\mathrm{~h}$. which outperforms the catalytic activity of advanced precious metal catalyst ${\\mathrm{RuO}}_{2}$. ', '\nThe OER property of the electrodes fabricated by electrodeposition was tested with an electrochemical workstation.During the test, the scan velocity is $5 ~ \\mathrm { m V } ~ s ^ { \\mathrm { ~ - ~ } 1 }$ and the solution is $^ { 1 \\mathrm { ~ M ~ } }$ KOH. Oxygen was introduced into the tested solution half an hour before the test to saturate the solution with oxygen.All LSV curves of the samples were tested until a stable curve was measured.The LSV curves for HEA catalysts with different deposition times and temeprature are shown in Figs.S5 and S6 of supporting information.The FeCoNiCuMn@CF HEAs synthesized at ${ 2 } ~ ^ { \\circ } \\mathbf { C }$ for $4 ~ \\mathrm { m i n }$ are found to have the best catalytic performance by electrochemical tests,demonstrating an overpotential of 260 $\\mathrm { m V }$ at $1 0 0 \\mathrm { \\ m A \\ c m ^ { - 2 } }$ .These results also indicate the importance of size control of HEA particles in electrocatalytic performance.To facilitate the comparison of electrocatalytic properties,other samples such as Ni/ CF,NiFeCu/CF,and NiFeCuMn/CF were prepared under the same electrodeposition conditions,and the corresponding electrocatalytic properties were also tested under the same conditions.', '\nThe LSV curves of the FeCoNiCuMn $@ \\mathrm { C F }$ HEAs and comparison samples are shown in Fig.4a.The OER performances of CF, $\\mathrm { R u O } _ { 2 } / \\mathrm { C F }$ Ni/CF,NiFeCu/CF,and NiFeCuMn/CF were additionally tested at100 $\\mathrm { \\ m A } \\mathrm { c m } ^ { - 2 }$ current density,and their overpotentials are $5 5 0 \\mathrm { m V }$ $4 7 0 \\mathrm { m V }$ $3 6 0 ~ \\mathrm { m V }$ $2 8 0 ~ \\mathrm { m V }$ ,and $3 1 0 \\mathrm { m V }$ ,respectively,which are higher than the overpotential of $2 6 0 \\mathrm { m V }$ for FeCoNiCuMn $@ \\mathrm { C F }$ HEAs. The corresponding Tafel slopes were drawn separately to compare the electron transport ability of the catalysts quantitatively.The Tafel slopes for the various deposited materials are shown in Fig.4b.From the analysis of the figure, the Tafel slope corresponding to FeCoNiCuMn@CF HEAs is $2 8 { \\mathrm { ~ m V } }$ $\\operatorname* { d e c } ^ { - 1 }$ ，which is lower than that of FeNiCu/CF $( 5 1 ~ \\mathrm { ~ m V } ~ \\mathrm { d e c } ^ { - 1 } )$ ，'], 'current_density': '100 mA cm^-2'}, {'unit': 'mV', 'value': '-190', 'source': ['Meanwhile, the HER overpotential of FeCoNiCuMn $@ \\mathrm{CF}$ HEAs was $-190 \\mathrm{mV}$ at a current density of $100 \\mathrm{mA \\ cm^{-2}}$. ', '\nThe hydrogen precipitation performance of the prepared FeCoNi$\\mathbf { C u M n } @ \\mathbf { C F }$ HEAs catalysts was similarly tested by a three-electrode system.The counter electrode was a carbon rod,the reference electrode was mercuric oxide,and the test solution was 1 M KOH.The LSV curves were tested in the range of $- 0 . 8 \\mathrm { V }$ to $- 1 . 5 \\mathrm { V }$ (vs RHE),as shown in Fig.6a.The LSV results show that the FeCoNiCuMn $@ \\mathrm { C F }$ HEAs have the best hydrogen precipitation performance with an overpotential of $- 1 9 0 ~ \\mathrm { m V }$ at a current density of $1 0 0 \\mathrm { \\ m A \\ c m ^ { - 2 } }$ ,while the other two alloys have the same overpotential of $- 2 2 0 \\ \\mathrm { m V }$ at $1 0 0 \\mathrm { \\ m A \\ c m ^ { - 2 } }$ However,they have an overpotential of $- 1 3 9 \\mathrm { m V }$ for FeNiCuMn alloy and $- 1 6 6 \\mathrm { ~ m V }$ for FeNiCu at $2 0 \\mathrm { \\ m A } \\mathrm { \\ c m } ^ { - 2 }$ ，from which it can be concluded that the addition of Mn element can improve the HER performance of the catalyst at low potentials.The Tafel slopes of FeNi$\\operatorname { C u } @ \\operatorname { C F }$ ,FeNiCuMn $@ \\mathrm { C F }$ ,and FeCoNiCuMn@CF HEAs,were obtained by LSV curve fitting in Fig.6b.FeCoNiCuMn@CF HEAs has the best reaction kinetics with a Tafel slope of $6 . 0 9 \\ \\mathrm { m V } \\ \\mathrm { d e c } ^ { - 1 }$ ， ${ \\mathrm { F e N i C u } } @ { \\mathrm { C F } }$ and FeNiCuMn $@ \\mathrm { C F }$ have a Tafel slope of $7 . 8 5 \\ : \\mathrm { m V } \\ : \\mathrm { d e c } ^ { - 1 }$ and $6 . 7 \\ : \\mathrm { m V } \\ : \\mathrm { d e c } ^ { - 1 }$ ： The bilayer capacitance was tested by CVat different sweeps,and then the electrochemically active area of the catalyst was estimated from the bilayer capacitance,and the experimental results proved that the catalyst with the best catalytic performance had the largest $\\mathrm { C } _ { \\mathrm { d l } }$ value. ', 'The size of HEA nanoparticles can be regulated by adjusting the deposition parameters and solution concentration.Copper foam that has been coated in HEA nanoparticles offers a substantial active surface area and plenty of bubble transport channels.Due to the unique lattice structure and lattice distortion of FeCoNiCuMn@CF HEAs,the overpotential values are decreased to -190 mV (HER) and $2 6 0 ~ \\mathrm { m V }$ (OER) at a current density of $1 0 0 \\mathrm { \\ m A \\ c m ^ { - 2 } }$ which implies that this catalyst can considerably enhance the electrolysis efficiency of water.This work provides a method for the fabrication of electrocatalytic nanocatalysts,and opens up a new strategy for the industrial application of HEAs catalysts.'], 'current_density': '100 mA cm^-2'}], 'supplementary_performance': [{'key': 'Faraday Efficiency (FE)', 'value': '94.6 %', 'source': ['\nIn addition, Faraday eficiency (FE) is applied to express the proportion of charge involved in the reaction,as shown in Fig.5a.In this study,FE is determined according to the evolved oxygen volume divided through the theoretical amount of oxygen that can be computed using the formula of $\\begin{array} { r } { \\mathrm { F E } = \\frac { m \\times n \\times F } { I T } } \\end{array}$ ,where F is the constant of Faraday, m is the amount of oxygen produced by the electrochemical reaction,n is the total number of electrons participating in chemical reaction,I is the applied constant current,and $\\mathrm { T }$ is time.FE of the FeCoNiCuMn $@ \\mathrm { C F }$ HEAs is calculated as $9 4 . 6 \\%$ ,which indicates that most of the charge is directly involved in water oxidation.The charge transfer resistance (Rct) for electrocatalysts is compared by EIS.The Nyquist diagram of the prepared catalysts can be well matched by the equivalent circuit of the illustration in Fig.5b,where the graph diameter represents the $\\operatorname { R } _ { \\operatorname { c t } }$ value. ']}, {'key': 'Charge Transfer Resistance (Rct)', 'value': '1.8 Ω', 'source': ['FeCoNiCuMn@CFHEAs only exhibita minimum $\\operatorname { R } _ { \\operatorname { c t } }$ value of $1 . 8 \\Omega$ This value is much smaller than those of other samples,which indicates that the combination of HEAs and CF substrates has good electrical conductivity,facilitating the transfer of electrons and thus exhibiting good performance.']}, {'key': 'Double Layer Capacitance (Cdl)', 'value': '16.8 mF cm^-2', 'source': ['In Fig. 6c, the $\\mathrm { C _ { d l } }$ values of the FeNiCu@CF,FeNiCuMn $@ \\mathrm { C F }$ and FeCoNi$\\mathrm { C u M n } @ \\mathrm { C F }$ HEAs catalysts are $4 ~ \\mathrm { m F } ~ \\mathrm { c m } ^ { - 2 }$ $1 2 . 9 ~ \\mathrm { m F ~ c m } ^ { - 2 }$ and $1 6 . 8 ~ \\mathrm { m F }$ $\\mathrm { c m } ^ { - 2 }$ ,respectively.The higher $\\mathrm { C } _ { \\mathrm { d l } }$ value of the HEAs indicates that the active area of catalyst is larger, thus enhancing the HER performance, which is consistent with the OER performance analysis.']}, {'key': 'HER Tafel Slope', 'value': '6.09 mV dec^-1', 'source': ['\nThe hydrogen precipitation performance of the prepared FeCoNi$\\mathbf { C u M n } @ \\mathbf { C F }$ HEAs catalysts was similarly tested by a three-electrode system.The counter electrode was a carbon rod,the reference electrode was mercuric oxide,and the test solution was 1 M KOH.The LSV curves were tested in the range of $- 0 . 8 \\mathrm { V }$ to $- 1 . 5 \\mathrm { V }$ (vs RHE),as shown in Fig.6a.The LSV results show that the FeCoNiCuMn $@ \\mathrm { C F }$ HEAs have the best hydrogen precipitation performance with an overpotential of $- 1 9 0 ~ \\mathrm { m V }$ at a current density of $1 0 0 \\mathrm { \\ m A \\ c m ^ { - 2 } }$ ,while the other two alloys have the same overpotential of $- 2 2 0 \\ \\mathrm { m V }$ at $1 0 0 \\mathrm { \\ m A \\ c m ^ { - 2 } }$ However,they have an overpotential of $- 1 3 9 \\mathrm { m V }$ for FeNiCuMn alloy and $- 1 6 6 \\mathrm { ~ m V }$ for FeNiCu at $2 0 \\mathrm { \\ m A } \\mathrm { \\ c m } ^ { - 2 }$ ，from which it can be concluded that the addition of Mn element can improve the HER performance of the catalyst at low potentials.The Tafel slopes of FeNi$\\operatorname { C u } @ \\operatorname { C F }$ ,FeNiCuMn $@ \\mathrm { C F }$ ,and FeCoNiCuMn@CF HEAs,were obtained by LSV curve fitting in Fig.6b.FeCoNiCuMn@CF HEAs has the best reaction kinetics with a Tafel slope of $6 . 0 9 \\ \\mathrm { m V } \\ \\mathrm { d e c } ^ { - 1 }$ ， ${ \\mathrm { F e N i C u } } @ { \\mathrm { C F } }$ and FeNiCuMn $@ \\mathrm { C F }$ have a Tafel slope of $7 . 8 5 \\ : \\mathrm { m V } \\ : \\mathrm { d e c } ^ { - 1 }$ and $6 . 7 \\ : \\mathrm { m V } \\ : \\mathrm { d e c } ^ { - 1 }$ ： The bilayer capacitance was tested by CVat different sweeps,and then the electrochemically active area of the catalyst was estimated from the bilayer capacitance,and the experimental results proved that the catalyst with the best catalytic performance had the largest $\\mathrm { C } _ { \\mathrm { d l } }$ value. ']}]}, 'experimental_conditions': {'test_setup': {'source': ['\nby $\\begin{array} { r } { \\mathrm { E ( v s ~ R H E ) } = E \\Big ( \\mathrm { v s ~ \\frac { H g } { H g o } } \\Big ) + 0 . 0 9 8 + 0 . 0 5 9 \\ \\times \\ \\mathrm { p H ~ V } . } \\end{array}$ The overpotenial was computed by deducting the calculated potential from the $\\mathrm { O _ { 2 } / H _ { 2 } O }$ thermodynamic potential, which is $1 . 2 3 \\mathrm { V } .$ ,After testing the performance by linear voltammetry (LsV), the overpotential was computed with a 5 $\\operatorname* { m V } s ^ { - 1 }$ sweep rate.The Tafel slope was calculated and fitted by the LSV curve and the Tafel slope formula $( \\boldsymbol { \\mathfrak { \\eta } } = \\pmb { a } + \\mathbf { b } \\mathbf { l o g } \\mathbf { I } )$ . '], 'scan_rate': '5 mV s^-1', 'substrate': 'Copper Foam (CF)', 'ir_compensation': None}, 'electrolyte': {'source': ['\n# 2.5. Electrochemical measurement of the samples\n\nThe whole electrochemical performance testing was performed on an electrochemical workstation of CHI76oE bya criterion three-electrode system.The CF loaded with FeCoNiCuMn HEA nanoparticles functions as the working electrode,the platinum wire acts as the counter electrode,and the mercury oxide is the reference electrode.In a solution of 1 M potassium hydroxide (KOH) the performance test was executed. '], 'ph_value': None, 'concentration_molar': '1 M', 'electrolyte_composition': 'KOH'}, 'synthesis_method': {'method': 'DC electrochemical deposition (immediate current electrodeposition)', 'source': ['In this work, FeCoNiCuMn high-entropy alloy (HEA) particles around $5 \\ \\mathrm{nm}$ in size are loaded on copper foam (CF） utilizing immediate current electrodeposition, which is applied to the oxygen evolution reaction (OER) and hydrogen evolution reaction (HER) in potassium hydroxide solution. ', 'By analyzing the SEM images of FeCoNiCuMn@CF HEAs at different temperatures and diferent deposition times in Figs.S1 and S2 of supporting information, the temperature and time of electrodeposition are the key factors in regulating the particle size,and lower deposition temperatures and shorter deposition times are conducive to obtaining smaller particle sizes of the catalysts.Itis illustrated that the FeCoNiCuMn $@ \\mathrm { C F }$ HEA prepared by electrodeposition at ${ } ^ { 2 } { } ^ { \\circ } \\mathbf { C }$ for $4 \\mathrm { \\ m i n }$ has the lowest particle size,and the corresponding SEM images are displayed in Fig.2b and c, which shows that FeCoNiCuMn particles are uniformly dispersed on a skeleton of CF.As demonstrated by the SEM and TEM images in Fig.2c and d,the deposited HEAs comprise multiple aggregates,each of which is composed of numerous smaller particles.According to the TEM image of Fig.2d,the nanoparticle size distribution is counted in Fig. S3 of supporting information,which indicates that the particle size is about 5 nm.At the same time,through selected area electron diffraction (SAED) in Fig. 2e,the lattice spacing of $0 . 2 0 8 \\ \\mathrm { n m }$ corresponds well with the (111) crystal plane of the FCC structure.Meanwhile,the lattice fringe is further illustrated by the analysis of the inverse Fast Fourier Transform (FFT) in Fig.2f. The EDS mapping images further reveal that the five elements are uniformly distributed on the copper foam,which is shown in Fig.2g.The uniform dispersion of Fe,Co,Ni,Cu,and Mn elements also further confirms the formation of HEA phase structure.', '\nThe OER property of the electrodes fabricated by electrodeposition was tested with an electrochemical workstation.During the test, the scan velocity is $5 ~ \\mathrm { m V } ~ s ^ { \\mathrm { ~ - ~ } 1 }$ and the solution is $^ { 1 \\mathrm { ~ M ~ } }$ KOH. Oxygen was introduced into the tested solution half an hour before the test to saturate the solution with oxygen.All LSV curves of the samples were tested until a stable curve was measured.The LSV curves for HEA catalysts with different deposition times and temeprature are shown in Figs.S5 and S6 of supporting information.The FeCoNiCuMn@CF HEAs synthesized at ${ 2 } ~ ^ { \\circ } \\mathbf { C }$ for $4 ~ \\mathrm { m i n }$ are found to have the best catalytic performance by electrochemical tests,demonstrating an overpotential of 260 $\\mathrm { m V }$ at $1 0 0 \\mathrm { \\ m A \\ c m ^ { - 2 } }$ .These results also indicate the importance of size control of HEA particles in electrocatalytic performance.To facilitate the comparison of electrocatalytic properties,other samples such as Ni/ CF,NiFeCu/CF,and NiFeCuMn/CF were prepared under the same electrodeposition conditions,and the corresponding electrocatalytic properties were also tested under the same conditions.'], 'key_parameters': '2 °C for 4 min'}, 'other_environmental_params': [{'key': 'Working Electrode', 'value': 'CF loaded with FeCoNiCuMn HEA nanoparticles', 'source': ['\n# 2.5. Electrochemical measurement of the samples\n\nThe whole electrochemical performance testing was performed on an electrochemical workstation of CHI76oE bya criterion three-electrode system.The CF loaded with FeCoNiCuMn HEA nanoparticles functions as the working electrode,the platinum wire acts as the counter electrode,and the mercury oxide is the reference electrode.In a solution of 1 M potassium hydroxide (KOH) the performance test was executed. ']}, {'key': 'Counter Electrode', 'value': 'Platinum wire (for OER), Carbon rod (for HER)', 'source': ['\n# 2.5. Electrochemical measurement of the samples\n\nThe whole electrochemical performance testing was performed on an electrochemical workstation of CHI76oE bya criterion three-electrode system.The CF loaded with FeCoNiCuMn HEA nanoparticles functions as the working electrode,the platinum wire acts as the counter electrode,and the mercury oxide is the reference electrode.In a solution of 1 M potassium hydroxide (KOH) the performance test was executed. ', '\nThe hydrogen precipitation performance of the prepared FeCoNi$\\mathbf { C u M n } @ \\mathbf { C F }$ HEAs catalysts was similarly tested by a three-electrode system.The counter electrode was a carbon rod,the reference electrode was mercuric oxide,and the test solution was 1 M KOH.The LSV curves were tested in the range of $- 0 . 8 \\mathrm { V }$ to $- 1 . 5 \\mathrm { V }$ (vs RHE),as shown in Fig.6a.The LSV results show that the FeCoNiCuMn $@ \\mathrm { C F }$ HEAs have the best hydrogen precipitation performance with an overpotential of $- 1 9 0 ~ \\mathrm { m V }$ at a current density of $1 0 0 \\mathrm { \\ m A \\ c m ^ { - 2 } }$ ,while the other two alloys have the same overpotential of $- 2 2 0 \\ \\mathrm { m V }$ at $1 0 0 \\mathrm { \\ m A \\ c m ^ { - 2 } }$ However,they have an overpotential of $- 1 3 9 \\mathrm { m V }$ for FeNiCuMn alloy and $- 1 6 6 \\mathrm { ~ m V }$ for FeNiCu at $2 0 \\mathrm { \\ m A } \\mathrm { \\ c m } ^ { - 2 }$ ，from which it can be concluded that the addition of Mn element can improve the HER performance of the catalyst at low potentials.The Tafel slopes of FeNi$\\operatorname { C u } @ \\operatorname { C F }$ ,FeNiCuMn $@ \\mathrm { C F }$ ,and FeCoNiCuMn@CF HEAs,were obtained by LSV curve fitting in Fig.6b.FeCoNiCuMn@CF HEAs has the best reaction kinetics with a Tafel slope of $6 . 0 9 \\ \\mathrm { m V } \\ \\mathrm { d e c } ^ { - 1 }$ ， ${ \\mathrm { F e N i C u } } @ { \\mathrm { C F } }$ and FeNiCuMn $@ \\mathrm { C F }$ have a Tafel slope of $7 . 8 5 \\ : \\mathrm { m V } \\ : \\mathrm { d e c } ^ { - 1 }$ and $6 . 7 \\ : \\mathrm { m V } \\ : \\mathrm { d e c } ^ { - 1 }$ ： The bilayer capacitance was tested by CVat different sweeps,and then the electrochemically active area of the catalyst was estimated from the bilayer capacitance,and the experimental results proved that the catalyst with the best catalytic performance had the largest $\\mathrm { C } _ { \\mathrm { d l } }$ value. ']}, {'key': 'Reference Electrode', 'value': 'Mercury oxide (Hg/HgO)', 'source': ['\n# 2.5. Electrochemical measurement of the samples\n\nThe whole electrochemical performance testing was performed on an electrochemical workstation of CHI76oE bya criterion three-electrode system.The CF loaded with FeCoNiCuMn HEA nanoparticles functions as the working electrode,the platinum wire acts as the counter electrode,and the mercury oxide is the reference electrode.In a solution of 1 M potassium hydroxide (KOH) the performance test was executed. ', '\nThe hydrogen precipitation performance of the prepared FeCoNi$\\mathbf { C u M n } @ \\mathbf { C F }$ HEAs catalysts was similarly tested by a three-electrode system.The counter electrode was a carbon rod,the reference electrode was mercuric oxide,and the test solution was 1 M KOH.The LSV curves were tested in the range of $- 0 . 8 \\mathrm { V }$ to $- 1 . 5 \\mathrm { V }$ (vs RHE),as shown in Fig.6a.The LSV results show that the FeCoNiCuMn $@ \\mathrm { C F }$ HEAs have the best hydrogen precipitation performance with an overpotential of $- 1 9 0 ~ \\mathrm { m V }$ at a current density of $1 0 0 \\mathrm { \\ m A \\ c m ^ { - 2 } }$ ,while the other two alloys have the same overpotential of $- 2 2 0 \\ \\mathrm { m V }$ at $1 0 0 \\mathrm { \\ m A \\ c m ^ { - 2 } }$ However,they have an overpotential of $- 1 3 9 \\mathrm { m V }$ for FeNiCuMn alloy and $- 1 6 6 \\mathrm { ~ m V }$ for FeNiCu at $2 0 \\mathrm { \\ m A } \\mathrm { \\ c m } ^ { - 2 }$ ，from which it can be concluded that the addition of Mn element can improve the HER performance of the catalyst at low potentials.The Tafel slopes of FeNi$\\operatorname { C u } @ \\operatorname { C F }$ ,FeNiCuMn $@ \\mathrm { C F }$ ,and FeCoNiCuMn@CF HEAs,were obtained by LSV curve fitting in Fig.6b.FeCoNiCuMn@CF HEAs has the best reaction kinetics with a Tafel slope of $6 . 0 9 \\ \\mathrm { m V } \\ \\mathrm { d e c } ^ { - 1 }$ ， ${ \\mathrm { F e N i C u } } @ { \\mathrm { C F } }$ and FeNiCuMn $@ \\mathrm { C F }$ have a Tafel slope of $7 . 8 5 \\ : \\mathrm { m V } \\ : \\mathrm { d e c } ^ { - 1 }$ and $6 . 7 \\ : \\mathrm { m V } \\ : \\mathrm { d e c } ^ { - 1 }$ ： The bilayer capacitance was tested by CVat different sweeps,and then the electrochemically active area of the catalyst was estimated from the bilayer capacitance,and the experimental results proved that the catalyst with the best catalytic performance had the largest $\\mathrm { C } _ { \\mathrm { d l } }$ value. ']}, {'key': 'Electrodeposition Solution Composition', 'value': '0.5 M FeSO4, 0.47 M CoSO4, 0.51 M NiSO4, 0.85 M MnSO4, 0.06 M CuSO4, 0.1 M citric acid, 0.32 M boric acid, 0.01 M l-type ascorbic acid', 'source': ['0.5 M $\\mathrm { F e S O } _ { 4 }$ ,0.47M $\\mathrm { C o S O _ { 4 } }$ ,0.51M $\\mathrm { N i S O } _ { 4 }$ ,0.85M $\\mathrm { M n S O } _ { 4 }$ and 0.06 M $\\mathrm { C u S O _ { 4 } }$ were dissolved in deionized water,and then $0 . 1 \\mathrm { ~ M ~ }$ citric acid, $\\mathbf { 0 . 3 2 M }$ boric acid and 0.01 Ml-type ascorbic acid were added to form the HEAs electrodeposition solution. ']}, {'key': 'Substrate Preparation', 'value': 'CF cut into 1x1 cm2, cleaned with 2 M HCl for 20 min, washed with ethanol and deionized water', 'source': ['\n# 2.2.Synthesis of HEAs\n\nCF was cut into $1 \\times 1 ~ \\mathrm { c m } ^ { 2 }$ as substrate, cleaned with $^ { 2 \\mathrm { ~ M ~ } }$ hydrochloric acid solution for $2 0 \\ \\mathrm { m i n }$ ，washed repeatedly with anhydrous ethanol and deionization water. ']}, {'key': 'Post-deposition Treatment', 'value': 'Washed with anhydrous ethanol, dried under vacuum at 60 °C for 3 h', 'source': ['The corresponding preparation diagram is shown in Fig.1.After deposition,the deposited liquid was washed off the surface of the sample with anhydrous ethanol,and then dried under vacuum at a temperature of $6 0 ~ ^ { \\circ } \\mathrm { C }$ for $^ { 3 \\mathrm { ~ h ~ } }$']}, {'key': 'Catalyst Loading', 'value': '9.8 mg cm^-2', 'source': ['The loading of FeCoNiCuMn $@ \\mathrm{CF}$ HEAs is $\\mathrm{i} \\ 9.8 \\ \\mathrm{mg \\ cm^{-2}}$, and the catalysts exhibit superior OER performance by electrochemical testing. ']}]}}]}
60 | 70c4eb3f44399c2b2ddc522de3949a60 | {"extraction_results": [{"alloy_id": "PdPtRhIrRu HEA", "performance": {"stability": {"source": ["After continuous chronoamperometry (CA) operation at $1 0 \\mathrm { \\ m A \\ c m ^ { - 2 } }$ for $^ { 1 8 \\mathrm { ~ h ~ } }$ , as exhibited in Fig. 3c, HEA/HNG maintains a current output of $9 6 . 3 \\%$ , which is considerably higher than the current outputs of HEA/MNG $( 8 6 . 4 \\% )$ , HEA/LNG $( 6 0 . 7 \\% )$ and the commercial $\\sf P t / C$ . ", "HEA/ HNG also maintains $9 6 . 3 \\%$ output current after continuous operation at $1 0 \\mathrm { m A c m } ^ { - 2 }$ for $^ { 1 8 \\mathrm { ~ h ~ } }$ . "], "cycle_count": null, "test_method": "Chronopotentiometry", "duration_hours": "18", "degradation_details": null, "performance_retention": "96.3%"}, "tafel_slope": {"unit": "mV dec^-1", "value": "33.0", "source": ["A small overpotential of only 138.6 \\mathrm { m V } was required to obtain the current density of 100 \\mathrm { m A c m } ^ { - 2 } and the Tafel slope of as low as 33.0 ~ \\mathrm { m V } ~ \\mathrm { d e c } ^ { - 1 } , which was considerably smaller than the overpotentials of the counterpart with poor M–pyridinic N–C bonds (290.4 ~ \\mathrm { m V }) and commercial \\sf P t / C electrocatalysts 168.6 \\mathrm { \\ m V }. ", "HEA/HNG also exhibits the lowest Tafel slope of $3 3 . 0 \\ \\mathrm { m V \\ d e c ^ { - 1 } }$ (Fig. 3b), implying a breakthrough in the kinetic limitation of the $_ { \\mathrm { H } _ { 2 } \\mathrm { O } }$ dissociation rate-determined step [43,44]. ", "We elucidated the atomic structure, coordination environment, and electronic structure of HEA. The abundant M–pyridinic N–C bonds play an important role in activating the electrocatalytic performance of HEA. At ${ \\sim } 6 . 3$ wt% HEA loading for HER, the small overpotential of only $1 3 8 . 6 \\mathrm { m V }$ is required to obtain the current density of $1 0 0 \\mathrm { m A c m } ^ { - 2 }$ , and the Tafel slope is as low as $3 3 . 0 \\mathrm { m V } \\mathrm { d e c } ^ { - 1 }$ , which is considerably lower than the overpotentials of corresponding electrocatalysts with poor M–pyridinic N–C bonds $( 2 9 0 . 4 ~ \\mathrm { \\ m V } )$ and the commercial 20 wt% $\\sf P t / C$ electrocatalyst $1 6 8 . 6 \\mathrm { \\ m V } .$ ). "]}, "overpotential": [{"unit": "mV", "value": "138.6", "source": ["A small overpotential of only 138.6 \\mathrm { m V } was required to obtain the current density of 100 \\mathrm { m A c m } ^ { - 2 } and the Tafel slope of as low as 33.0 ~ \\mathrm { m V } ~ \\mathrm { d e c } ^ { - 1 } , which was considerably smaller than the overpotentials of the counterpart with poor M–pyridinic N–C bonds (290.4 ~ \\mathrm { m V }) and commercial \\sf P t / C electrocatalysts 168.6 \\mathrm { \\ m V }. ", "Fig. 3a shows the polarization curves of the three samples and commercial 20 wt% Pt/C. HEA/HNG with the HEA loading of 6.28 wt% delivers low overpotentials of 36.3 and $1 3 8 . 6 ~ \\mathrm { ~ m V }$ at 10 and $1 0 0 \\mathrm { \\ m A \\ c m } ^ { - 2 }$ , respectively, which are superior to the overpotentials of 20 wt% $\\sf P t / C$ electrocatalysts (36.4 and $1 6 8 . 6 \\mathrm { \\ m V } .$ ) and considerably lower than the overpotentials of HEA/LNG (149.0 and $2 9 0 . 4 ~ \\mathrm { \\ m V } ,$ ). ", "We elucidated the atomic structure, coordination environment, and electronic structure of HEA. The abundant M–pyridinic N–C bonds play an important role in activating the electrocatalytic performance of HEA. At ${ \\sim } 6 . 3$ wt% HEA loading for HER, the small overpotential of only $1 3 8 . 6 \\mathrm { m V }$ is required to obtain the current density of $1 0 0 \\mathrm { m A c m } ^ { - 2 }$ , and the Tafel slope is as low as $3 3 . 0 \\mathrm { m V } \\mathrm { d e c } ^ { - 1 }$ , which is considerably lower than the overpotentials of corresponding electrocatalysts with poor M–pyridinic N–C bonds $( 2 9 0 . 4 ~ \\mathrm { \\ m V } )$ and the commercial 20 wt% $\\sf P t / C$ electrocatalyst $1 6 8 . 6 \\mathrm { \\ m V } .$ ). "], "current_density": "100 mA cm^-2"}], "supplementary_performance": [{"key": "HEA Loading Mass", "value": "6.28 wt%", "source": ["Fig. 3a shows the polarization curves of the three samples and commercial 20 wt% Pt/C. HEA/HNG with the HEA loading of 6.28 wt% delivers low overpotentials of 36.3 and $1 3 8 . 6 ~ \\mathrm { ~ m V }$ at 10 and $1 0 0 \\mathrm { \\ m A \\ c m } ^ { - 2 }$ , respectively, which are superior to the overpotentials of 20 wt% $\\sf P t / C$ electrocatalysts (36.4 and $1 6 8 . 6 \\mathrm { \\ m V } .$ ) and considerably lower than the overpotentials of HEA/LNG (149.0 and $2 9 0 . 4 ~ \\mathrm { \\ m V } ,$ ). "]}, {"key": "Charge Transfer Resistance", "value": "12.52 Ω", "source": ["HEA/HNG impressively outperforms a series of ternary and quaternary alloy hybrid catalysts (Fig. S9 online). HEA/HNG also exhibits a smaller charge transfer resistance $\\mathrm { ' } R _ { \\mathrm { c t } } = 1 2 . 5 2 \\Omega $ than the other two samples and the $2 0 ~ { \\mathsf { w t \\% } } ~ { \\mathsf { P t / C } }$ electrocatalyst (Fig. S10 and Table S3 online) because the abundant M–pyridinic N–C bonds can significantly improve electron conduction by acting as the conducting bridge. "]}, {"key": "Double-layer Capacitance", "value": "89.83 mF cm^-2", "source": ["The multirate CV measurements are provided in Fig. S12 (online), and the calculated double-layer capacitance $\\left( C _ { \\mathrm { d l } } \\right)$ is illustrated in Fig. 3d. HEA/HNG shows a higher $C _ { \\mathrm { d l } }$ value of $8 9 . 8 3 ~ \\mathrm { m F } ~ \\mathrm { c m } ^ { - 2 }$ than the other two samples, manifesting that more catalytic active sites have been activated. "]}, {"key": "Turnover Frequency (TOF)", "value": "0.60 s^-1 at η = 100 mV", "source": ["As shown in Fig. 3e, HEA/HNG exhibits a TOF of $0 . 6 0 ~ s ^ { - 1 }$ and a $j _ { \\mathrm { { m a s s } } }$ of $7 7 8 \\mathrm { ~ A ~ g ^ { - 1 } }$ at $\\eta = 1 0 0 \\ \\mathrm { m V }$ . "]}, {"key": "Mass-normalized Current Density", "value": "778 A g^-1 at η = 100 mV", "source": ["As shown in Fig. 3e, HEA/HNG exhibits a TOF of $0 . 6 0 ~ s ^ { - 1 }$ and a $j _ { \\mathrm { { m a s s } } }$ of $7 7 8 \\mathrm { ~ A ~ g ^ { - 1 } }$ at $\\eta = 1 0 0 \\ \\mathrm { m V }$ . "]}, {"key": "Activation Energy", "value": "25.43 kJ mol^-1", "source": ["As illustrated in Fig. 3f, HEA/HNG exhibits a lower $E _ { \\mathrm { a } }$ of $2 5 . 4 3 \\mathrm { k J } \\mathrm { m o l } ^ { - 1 }$ than HEA/MNG $( 3 7 . 0 5 \\mathrm { k J } \\mathrm { m o l } ^ { - 1 }$ ) and HEA/LNG $( 5 2 . 2 9 \\mathrm { ~ k J ~ m o l } ^ { - 1 } .$ ), verifying the greatly enhanced HER reaction kinetics. "]}]}, "experimental_conditions": {"test_setup": {"source": ["For the working electrode, $2 \\ \\mathrm { m g }$ of HEA/NG electrocatalysts were dispersed in $2 0 0 ~ \\mu \\mathrm { L }$ of ethanol, $1 6 8 ~ \\mu \\mathrm { L }$ of deionized water, and $3 2 ~ \\mu \\mathrm { L }$ of Nafion solution (5 wt $\\%$ ). This ink was homogenized in an ultrasonic bath and subsequently drop-coated onto a GC electrode with a mass loading of $1 . 0 \\mathrm { \\ m g \\ c m } ^ { - 2 }$ . ", "Linear sweep voltammetry (LSV) was performed to measure apparent activities with the scan rate of $5 \\mathrm { ~ m V ~ } s ^ { - 1 }$ . ", "All potentials were calibrated to RHE, and all electrochemical data were reported with a $9 5 \\% i R _ { s }$ compensation, where i is the current and $R _ { s }$ is the solution resistance calculated in accordance with the EIS results."], "scan_rate": "5 mV s^-1", "substrate": "Glassy Carbon (GC) electrode", "ir_compensation": "95%"}, "electrolyte": {"source": ["\n# 2.3. Electrochemical measurements\n\nHER properties were measured by a CHI760E electrochemical workstation using a standard three-electrode electrochemical cell in a $1 . 0 \\mathrm { ~ m o l ~ L ^ { - 1 } }$ KOH electrolyte. ", "\nThe alkaline HER performance was tested in $1 \\ \\mathrm { m o l } \\ \\mathrm { L } ^ { - 1 } \\ \\mathrm { l }$ saturated KOH by using a standard three-electrode setup. "], "ph_value": null, "concentration_molar": "1.0 mol L^-1", "electrolyte_composition": "KOH"}, "synthesis_method": {"method": "Ultrasonic-assisted confinement synthesis method", "source": ["Herein, well-dispersed HEA nanocrystals on Nrich graphene with abundant M–pyridinic N–C bonds were synthesized through an ultrasonic-assisted confinement synthesis method. ", "\nHerein, we report the synthesis of well-dispersed HEA nanocrystals on N-rich graphene with abundant M–pyridinic N–C bonds via an ultrasonic-assisted confinement synthesis method. ", "Ultrasound irradiation was performed at 1200 W and $2 0 ~ \\mathrm { k H z }$ for $1 0 \\ \\mathrm { m i n }$ with $1 0 ~ s$ on and $2 \\ s$ off at $5 5 \\%$ amplitude. ", "Finally, the HEA/HNG, HEA/MNG, and HEA/LNG electrocatalysts were obtained after calcining in the Ar atmosphere at $7 0 0 ~ ^ { \\circ } \\mathrm { C }$ for $^ { 2 \\mathrm { ~ h ~ } }$ ."], "key_parameters": "Ultrasound irradiation at 1200 W and 20 kHz for 10 min with 10 s on and 2 s off at 55% amplitude; Calcined in Ar atmosphere at 700 °C for 2 h"}, "other_environmental_params": [{"key": "Counter Electrode", "value": "Glassy Carbon (GC) rod", "source": ["A glassy carbon (GC) rod and saturated $\\mathsf { A g } / \\mathsf { A g C l }$ electrode were used as the counter and reference electrodes, respectively. "]}, {"key": "Reference Electrode", "value": "Saturated Ag/AgCl electrode", "source": ["A glassy carbon (GC) rod and saturated $\\mathsf { A g } / \\mathsf { A g C l }$ electrode were used as the counter and reference electrodes, respectively. "]}, {"key": "Mass Loading", "value": "1.0 mg cm^-2", "source": ["For the working electrode, $2 \\ \\mathrm { m g }$ of HEA/NG electrocatalysts were dispersed in $2 0 0 ~ \\mu \\mathrm { L }$ of ethanol, $1 6 8 ~ \\mu \\mathrm { L }$ of deionized water, and $3 2 ~ \\mu \\mathrm { L }$ of Nafion solution (5 wt $\\%$ ). This ink was homogenized in an ultrasonic bath and subsequently drop-coated onto a GC electrode with a mass loading of $1 . 0 \\mathrm { \\ m g \\ c m } ^ { - 2 }$ . "]}]}}, {"alloy_id": "HEA/LNG", "performance": {"stability": {"source": ["After continuous chronoamperometry (CA) operation at $1 0 \\mathrm { \\ m A \\ c m ^ { - 2 } }$ for $^ { 1 8 \\mathrm { ~ h ~ } }$ , as exhibited in Fig. 3c, HEA/HNG maintains a current output of $9 6 . 3 \\%$ , which is considerably higher than the current outputs of HEA/MNG $( 8 6 . 4 \\% )$ , HEA/LNG $( 6 0 . 7 \\% )$ and the commercial $\\sf P t / C$ . "], "cycle_count": null, "test_method": "Chronopotentiometry", "duration_hours": "18", "degradation_details": null, "performance_retention": "60.7%"}, "tafel_slope": {"unit": "mV dec^-1", "value": null, "source": []}, "overpotential": [{"unit": "mV", "value": "149.0", "source": ["Fig. 3a shows the polarization curves of the three samples and commercial 20 wt% Pt/C. HEA/HNG with the HEA loading of 6.28 wt% delivers low overpotentials of 36.3 and $1 3 8 . 6 ~ \\mathrm { ~ m V }$ at 10 and $1 0 0 \\mathrm { \\ m A \\ c m } ^ { - 2 }$ , respectively, which are superior to the overpotentials of 20 wt% $\\sf P t / C$ electrocatalysts (36.4 and $1 6 8 . 6 \\mathrm { \\ m V } .$ ) and considerably lower than the overpotentials of HEA/LNG (149.0 and $2 9 0 . 4 ~ \\mathrm { \\ m V } ,$ ). "], "current_density": "10 mA cm^-2"}, {"unit": "mV", "value": "290.4", "source": ["A small overpotential of only 138.6 \\mathrm { m V } was required to obtain the current density of 100 \\mathrm { m A c m } ^ { - 2 } and the Tafel slope of as low as 33.0 ~ \\mathrm { m V } ~ \\mathrm { d e c } ^ { - 1 } , which was considerably smaller than the overpotentials of the counterpart with poor M–pyridinic N–C bonds (290.4 ~ \\mathrm { m V }) and commercial \\sf P t / C electrocatalysts 168.6 \\mathrm { \\ m V }. ", "Fig. 3a shows the polarization curves of the three samples and commercial 20 wt% Pt/C. HEA/HNG with the HEA loading of 6.28 wt% delivers low overpotentials of 36.3 and $1 3 8 . 6 ~ \\mathrm { ~ m V }$ at 10 and $1 0 0 \\mathrm { \\ m A \\ c m } ^ { - 2 }$ , respectively, which are superior to the overpotentials of 20 wt% $\\sf P t / C$ electrocatalysts (36.4 and $1 6 8 . 6 \\mathrm { \\ m V } .$ ) and considerably lower than the overpotentials of HEA/LNG (149.0 and $2 9 0 . 4 ~ \\mathrm { \\ m V } ,$ ). "], "current_density": "100 mA cm^-2"}], "supplementary_performance": [{"key": "HEA Loading Mass", "value": "7.47 at%", "source": ["We then chose the HEA/LNG (7.47 at%), HEA/MNG ( $1 0 . 0 4 \\ \\mathrm { a t \\% } )$ , and HEA/HNG (12.33 at%) electrocatalysts to further clarify the interactions between HEA and N-doped graphene. "]}, {"key": "Pyridinic N–M Bonds", "value": "9.22%", "source": ["HEA/HNG yields a higher amount of pyridinic N–M bonds $( 2 4 . 0 9 \\% )$ than HEA/MNG $( 1 8 . 4 0 \\% )$ and HEA/LNG $( 9 . 2 2 \\% )$ , as shown in Table S2 (online), proving the strong interactions between them. "]}, {"key": "Ru^{n+} Proportion", "value": "35.6%", "source": ["Typically, the HEA/HNG shows a distinctly higher proportion of $\\boldsymbol { \\mathrm { R u } } ^ { n + }$ $( 5 4 . 0 \\% )$ than the other two electrocatalysts $3 5 . 6 \\%$ for HEA/LNG and $4 6 . 2 \\%$ for HEA/MNG). "]}, {"key": "Activation Energy", "value": "52.29 kJ mol^-1", "source": ["As illustrated in Fig. 3f, HEA/HNG exhibits a lower $E _ { \\mathrm { a } }$ of $2 5 . 4 3 \\mathrm { k J } \\mathrm { m o l } ^ { - 1 }$ than HEA/MNG $( 3 7 . 0 5 \\mathrm { k J } \\mathrm { m o l } ^ { - 1 }$ ) and HEA/LNG $( 5 2 . 2 9 \\mathrm { ~ k J ~ m o l } ^ { - 1 } .$ ), verifying the greatly enhanced HER reaction kinetics. "]}]}, "experimental_conditions": {"test_setup": {"source": ["For the working electrode, $2 \\ \\mathrm { m g }$ of HEA/NG electrocatalysts were dispersed in $2 0 0 ~ \\mu \\mathrm { L }$ of ethanol, $1 6 8 ~ \\mu \\mathrm { L }$ of deionized water, and $3 2 ~ \\mu \\mathrm { L }$ of Nafion solution (5 wt $\\%$ ). This ink was homogenized in an ultrasonic bath and subsequently drop-coated onto a GC electrode with a mass loading of $1 . 0 \\mathrm { \\ m g \\ c m } ^ { - 2 }$ . ", "Linear sweep voltammetry (LSV) was performed to measure apparent activities with the scan rate of $5 \\mathrm { ~ m V ~ } s ^ { - 1 }$ . ", "All potentials were calibrated to RHE, and all electrochemical data were reported with a $9 5 \\% i R _ { s }$ compensation, where i is the current and $R _ { s }$ is the solution resistance calculated in accordance with the EIS results."], "scan_rate": "5 mV s^-1", "substrate": "Glassy Carbon (GC) electrode", "ir_compensation": "95%"}, "electrolyte": {"source": ["\n# 2.3. Electrochemical measurements\n\nHER properties were measured by a CHI760E electrochemical workstation using a standard three-electrode electrochemical cell in a $1 . 0 \\mathrm { ~ m o l ~ L ^ { - 1 } }$ KOH electrolyte. ", "\nThe alkaline HER performance was tested in $1 \\ \\mathrm { m o l } \\ \\mathrm { L } ^ { - 1 } \\ \\mathrm { l }$ saturated KOH by using a standard three-electrode setup. "], "ph_value": null, "concentration_molar": "1.0 mol L^-1", "electrolyte_composition": "KOH"}, "synthesis_method": {"method": "Ultrasonic-assisted confinement synthesis method", "source": ["Herein, well-dispersed HEA nanocrystals on Nrich graphene with abundant M–pyridinic N–C bonds were synthesized through an ultrasonic-assisted confinement synthesis method. ", "\nHerein, we report the synthesis of well-dispersed HEA nanocrystals on N-rich graphene with abundant M–pyridinic N–C bonds via an ultrasonic-assisted confinement synthesis method. ", "Ultrasound irradiation was performed at 1200 W and $2 0 ~ \\mathrm { k H z }$ for $1 0 \\ \\mathrm { m i n }$ with $1 0 ~ s$ on and $2 \\ s$ off at $5 5 \\%$ amplitude. ", "Finally, the HEA/HNG, HEA/MNG, and HEA/LNG electrocatalysts were obtained after calcining in the Ar atmosphere at $7 0 0 ~ ^ { \\circ } \\mathrm { C }$ for $^ { 2 \\mathrm { ~ h ~ } }$ ."], "key_parameters": "Ultrasound irradiation at 1200 W and 20 kHz for 10 min with 10 s on and 2 s off at 55% amplitude; Calcined in Ar atmosphere at 700 °C for 2 h"}, "other_environmental_params": [{"key": "Counter Electrode", "value": "Glassy Carbon (GC) rod", "source": ["A glassy carbon (GC) rod and saturated $\\mathsf { A g } / \\mathsf { A g C l }$ electrode were used as the counter and reference electrodes, respectively. "]}, {"key": "Reference Electrode", "value": "Saturated Ag/AgCl electrode", "source": ["A glassy carbon (GC) rod and saturated $\\mathsf { A g } / \\mathsf { A g C l }$ electrode were used as the counter and reference electrodes, respectively. "]}, {"key": "Mass Loading", "value": "1.0 mg cm^-2", "source": ["For the working electrode, $2 \\ \\mathrm { m g }$ of HEA/NG electrocatalysts were dispersed in $2 0 0 ~ \\mu \\mathrm { L }$ of ethanol, $1 6 8 ~ \\mu \\mathrm { L }$ of deionized water, and $3 2 ~ \\mu \\mathrm { L }$ of Nafion solution (5 wt $\\%$ ). This ink was homogenized in an ultrasonic bath and subsequently drop-coated onto a GC electrode with a mass loading of $1 . 0 \\mathrm { \\ m g \\ c m } ^ { - 2 }$ . "]}]}}, {"alloy_id": "HEA/MNG", "performance": {"stability": {"source": ["After continuous chronoamperometry (CA) operation at $1 0 \\mathrm { \\ m A \\ c m ^ { - 2 } }$ for $^ { 1 8 \\mathrm { ~ h ~ } }$ , as exhibited in Fig. 3c, HEA/HNG maintains a current output of $9 6 . 3 \\%$ , which is considerably higher than the current outputs of HEA/MNG $( 8 6 . 4 \\% )$ , HEA/LNG $( 6 0 . 7 \\% )$ and the commercial $\\sf P t / C$ . "], "cycle_count": null, "test_method": "Chronopotentiometry", "duration_hours": "18", "degradation_details": null, "performance_retention": "86.4%"}, "tafel_slope": {"unit": "mV dec^-1", "value": null, "source": []}, "overpotential": [], "supplementary_performance": [{"key": "HEA Loading Mass", "value": "10.04 at%", "source": ["We then chose the HEA/LNG (7.47 at%), HEA/MNG ( $1 0 . 0 4 \\ \\mathrm { a t \\% } )$ , and HEA/HNG (12.33 at%) electrocatalysts to further clarify the interactions between HEA and N-doped graphene. "]}, {"key": "Pyridinic N–M Bonds", "value": "18.40%", "source": ["HEA/HNG yields a higher amount of pyridinic N–M bonds $( 2 4 . 0 9 \\% )$ than HEA/MNG $( 1 8 . 4 0 \\% )$ and HEA/LNG $( 9 . 2 2 \\% )$ , as shown in Table S2 (online), proving the strong interactions between them. "]}, {"key": "Ru^{n+} Proportion", "value": "46.2%", "source": ["Typically, the HEA/HNG shows a distinctly higher proportion of $\\boldsymbol { \\mathrm { R u } } ^ { n + }$ $( 5 4 . 0 \\% )$ than the other two electrocatalysts $3 5 . 6 \\%$ for HEA/LNG and $4 6 . 2 \\%$ for HEA/MNG). "]}, {"key": "Activation Energy", "value": "37.05 kJ mol^-1", "source": ["As illustrated in Fig. 3f, HEA/HNG exhibits a lower $E _ { \\mathrm { a } }$ of $2 5 . 4 3 \\mathrm { k J } \\mathrm { m o l } ^ { - 1 }$ than HEA/MNG $( 3 7 . 0 5 \\mathrm { k J } \\mathrm { m o l } ^ { - 1 }$ ) and HEA/LNG $( 5 2 . 2 9 \\mathrm { ~ k J ~ m o l } ^ { - 1 } .$ ), verifying the greatly enhanced HER reaction kinetics. "]}]}, "experimental_conditions": {"test_setup": {"source": ["For the working electrode, $2 \\ \\mathrm { m g }$ of HEA/NG electrocatalysts were dispersed in $2 0 0 ~ \\mu \\mathrm { L }$ of ethanol, $1 6 8 ~ \\mu \\mathrm { L }$ of deionized water, and $3 2 ~ \\mu \\mathrm { L }$ of Nafion solution (5 wt $\\%$ ). This ink was homogenized in an ultrasonic bath and subsequently drop-coated onto a GC electrode with a mass loading of $1 . 0 \\mathrm { \\ m g \\ c m } ^ { - 2 }$ . ", "Linear sweep voltammetry (LSV) was performed to measure apparent activities with the scan rate of $5 \\mathrm { ~ m V ~ } s ^ { - 1 }$ . ", "All potentials were calibrated to RHE, and all electrochemical data were reported with a $9 5 \\% i R _ { s }$ compensation, where i is the current and $R _ { s }$ is the solution resistance calculated in accordance with the EIS results."], "scan_rate": "5 mV s^-1", "substrate": "Glassy Carbon (GC) electrode", "ir_compensation": "95%"}, "electrolyte": {"source": ["\n# 2.3. Electrochemical measurements\n\nHER properties were measured by a CHI760E electrochemical workstation using a standard three-electrode electrochemical cell in a $1 . 0 \\mathrm { ~ m o l ~ L ^ { - 1 } }$ KOH electrolyte. ", "\nThe alkaline HER performance was tested in $1 \\ \\mathrm { m o l } \\ \\mathrm { L } ^ { - 1 } \\ \\mathrm { l }$ saturated KOH by using a standard three-electrode setup. "], "ph_value": null, "concentration_molar": "1.0 mol L^-1", "electrolyte_composition": "KOH"}, "synthesis_method": {"method": "Ultrasonic-assisted confinement synthesis method", "source": ["Herein, well-dispersed HEA nanocrystals on Nrich graphene with abundant M–pyridinic N–C bonds were synthesized through an ultrasonic-assisted confinement synthesis method. ", "\nHerein, we report the synthesis of well-dispersed HEA nanocrystals on N-rich graphene with abundant M–pyridinic N–C bonds via an ultrasonic-assisted confinement synthesis method. ", "Ultrasound irradiation was performed at 1200 W and $2 0 ~ \\mathrm { k H z }$ for $1 0 \\ \\mathrm { m i n }$ with $1 0 ~ s$ on and $2 \\ s$ off at $5 5 \\%$ amplitude. ", "Finally, the HEA/HNG, HEA/MNG, and HEA/LNG electrocatalysts were obtained after calcining in the Ar atmosphere at $7 0 0 ~ ^ { \\circ } \\mathrm { C }$ for $^ { 2 \\mathrm { ~ h ~ } }$ ."], "key_parameters": "Ultrasound irradiation at 1200 W and 20 kHz for 10 min with 10 s on and 2 s off at 55% amplitude; Calcined in Ar atmosphere at 700 °C for 2 h"}, "other_environmental_params": [{"key": "Counter Electrode", "value": "Glassy Carbon (GC) rod", "source": ["A glassy carbon (GC) rod and saturated $\\mathsf { A g } / \\mathsf { A g C l }$ electrode were used as the counter and reference electrodes, respectively. "]}, {"key": "Reference Electrode", "value": "Saturated Ag/AgCl electrode", "source": ["A glassy carbon (GC) rod and saturated $\\mathsf { A g } / \\mathsf { A g C l }$ electrode were used as the counter and reference electrodes, respectively. "]}, {"key": "Mass Loading", "value": "1.0 mg cm^-2", "source": ["For the working electrode, $2 \\ \\mathrm { m g }$ of HEA/NG electrocatalysts were dispersed in $2 0 0 ~ \\mu \\mathrm { L }$ of ethanol, $1 6 8 ~ \\mu \\mathrm { L }$ of deionized water, and $3 2 ~ \\mu \\mathrm { L }$ of Nafion solution (5 wt $\\%$ ). This ink was homogenized in an ultrasonic bath and subsequently drop-coated onto a GC electrode with a mass loading of $1 . 0 \\mathrm { \\ m g \\ c m } ^ { - 2 }$ . "]}]}}, {"alloy_id": "HEA/HNG", "performance": {"stability": {"source": ["After continuous chronoamperometry (CA) operation at $1 0 \\mathrm { \\ m A \\ c m ^ { - 2 } }$ for $^ { 1 8 \\mathrm { ~ h ~ } }$ , as exhibited in Fig. 3c, HEA/HNG maintains a current output of $9 6 . 3 \\%$ , which is considerably higher than the current outputs of HEA/MNG $( 8 6 . 4 \\% )$ , HEA/LNG $( 6 0 . 7 \\% )$ and the commercial $\\sf P t / C$ . ", "HEA/ HNG also maintains $9 6 . 3 \\%$ output current after continuous operation at $1 0 \\mathrm { m A c m } ^ { - 2 }$ for $^ { 1 8 \\mathrm { ~ h ~ } }$ . "], "cycle_count": null, "test_method": "Chronopotentiometry", "duration_hours": "18", "degradation_details": null, "performance_retention": "96.3%"}, "tafel_slope": {"unit": "mV dec^-1", "value": "33.0", "source": ["A small overpotential of only 138.6 \\mathrm { m V } was required to obtain the current density of 100 \\mathrm { m A c m } ^ { - 2 } and the Tafel slope of as low as 33.0 ~ \\mathrm { m V } ~ \\mathrm { d e c } ^ { - 1 } , which was considerably smaller than the overpotentials of the counterpart with poor M–pyridinic N–C bonds (290.4 ~ \\mathrm { m V }) and commercial \\sf P t / C electrocatalysts 168.6 \\mathrm { \\ m V }. ", "HEA/HNG also exhibits the lowest Tafel slope of $3 3 . 0 \\ \\mathrm { m V \\ d e c ^ { - 1 } }$ (Fig. 3b), implying a breakthrough in the kinetic limitation of the $_ { \\mathrm { H } _ { 2 } \\mathrm { O } }$ dissociation rate-determined step [43,44]. ", "We elucidated the atomic structure, coordination environment, and electronic structure of HEA. The abundant M–pyridinic N–C bonds play an important role in activating the electrocatalytic performance of HEA. At ${ \\sim } 6 . 3$ wt% HEA loading for HER, the small overpotential of only $1 3 8 . 6 \\mathrm { m V }$ is required to obtain the current density of $1 0 0 \\mathrm { m A c m } ^ { - 2 }$ , and the Tafel slope is as low as $3 3 . 0 \\mathrm { m V } \\mathrm { d e c } ^ { - 1 }$ , which is considerably lower than the overpotentials of corresponding electrocatalysts with poor M–pyridinic N–C bonds $( 2 9 0 . 4 ~ \\mathrm { \\ m V } )$ and the commercial 20 wt% $\\sf P t / C$ electrocatalyst $1 6 8 . 6 \\mathrm { \\ m V } .$ ). "]}, "overpotential": [{"unit": "mV", "value": "36.3", "source": ["Fig. 3a shows the polarization curves of the three samples and commercial 20 wt% Pt/C. HEA/HNG with the HEA loading of 6.28 wt% delivers low overpotentials of 36.3 and $1 3 8 . 6 ~ \\mathrm { ~ m V }$ at 10 and $1 0 0 \\mathrm { \\ m A \\ c m } ^ { - 2 }$ , respectively, which are superior to the overpotentials of 20 wt% $\\sf P t / C$ electrocatalysts (36.4 and $1 6 8 . 6 \\mathrm { \\ m V } .$ ) and considerably lower than the overpotentials of HEA/LNG (149.0 and $2 9 0 . 4 ~ \\mathrm { \\ m V } ,$ ). "], "current_density": "10 mA cm^-2"}, {"unit": "mV", "value": "138.6", "source": ["A small overpotential of only 138.6 \\mathrm { m V } was required to obtain the current density of 100 \\mathrm { m A c m } ^ { - 2 } and the Tafel slope of as low as 33.0 ~ \\mathrm { m V } ~ \\mathrm { d e c } ^ { - 1 } , which was considerably smaller than the overpotentials of the counterpart with poor M–pyridinic N–C bonds (290.4 ~ \\mathrm { m V }) and commercial \\sf P t / C electrocatalysts 168.6 \\mathrm { \\ m V }. ", "Fig. 3a shows the polarization curves of the three samples and commercial 20 wt% Pt/C. HEA/HNG with the HEA loading of 6.28 wt% delivers low overpotentials of 36.3 and $1 3 8 . 6 ~ \\mathrm { ~ m V }$ at 10 and $1 0 0 \\mathrm { \\ m A \\ c m } ^ { - 2 }$ , respectively, which are superior to the overpotentials of 20 wt% $\\sf P t / C$ electrocatalysts (36.4 and $1 6 8 . 6 \\mathrm { \\ m V } .$ ) and considerably lower than the overpotentials of HEA/LNG (149.0 and $2 9 0 . 4 ~ \\mathrm { \\ m V } ,$ ). ", "We elucidated the atomic structure, coordination environment, and electronic structure of HEA. The abundant M–pyridinic N–C bonds play an important role in activating the electrocatalytic performance of HEA. At ${ \\sim } 6 . 3$ wt% HEA loading for HER, the small overpotential of only $1 3 8 . 6 \\mathrm { m V }$ is required to obtain the current density of $1 0 0 \\mathrm { m A c m } ^ { - 2 }$ , and the Tafel slope is as low as $3 3 . 0 \\mathrm { m V } \\mathrm { d e c } ^ { - 1 }$ , which is considerably lower than the overpotentials of corresponding electrocatalysts with poor M–pyridinic N–C bonds $( 2 9 0 . 4 ~ \\mathrm { \\ m V } )$ and the commercial 20 wt% $\\sf P t / C$ electrocatalyst $1 6 8 . 6 \\mathrm { \\ m V } .$ ). "], "current_density": "100 mA cm^-2"}], "supplementary_performance": [{"key": "HEA Loading Mass", "value": "12.33 at%", "source": ["We then chose the HEA/LNG (7.47 at%), HEA/MNG ( $1 0 . 0 4 \\ \\mathrm { a t \\% } )$ , and HEA/HNG (12.33 at%) electrocatalysts to further clarify the interactions between HEA and N-doped graphene. "]}, {"key": "Pyridinic N–M Bonds", "value": "24.09%", "source": ["HEA/HNG yields a higher amount of pyridinic N–M bonds $( 2 4 . 0 9 \\% )$ than HEA/MNG $( 1 8 . 4 0 \\% )$ and HEA/LNG $( 9 . 2 2 \\% )$ , as shown in Table S2 (online), proving the strong interactions between them. "]}, {"key": "Ru^{n+} Proportion", "value": "54.0%", "source": ["Typically, the HEA/HNG shows a distinctly higher proportion of $\\boldsymbol { \\mathrm { R u } } ^ { n + }$ $( 5 4 . 0 \\% )$ than the other two electrocatalysts $3 5 . 6 \\%$ for HEA/LNG and $4 6 . 2 \\%$ for HEA/MNG). "]}, {"key": "Charge Transfer Resistance", "value": "12.52 Ω", "source": ["HEA/HNG impressively outperforms a series of ternary and quaternary alloy hybrid catalysts (Fig. S9 online). HEA/HNG also exhibits a smaller charge transfer resistance $\\mathrm { ' } R _ { \\mathrm { c t } } = 1 2 . 5 2 \\Omega $ than the other two samples and the $2 0 ~ { \\mathsf { w t \\% } } ~ { \\mathsf { P t / C } }$ electrocatalyst (Fig. S10 and Table S3 online) because the abundant M–pyridinic N–C bonds can significantly improve electron conduction by acting as the conducting bridge. "]}, {"key": "Double-layer Capacitance", "value": "89.83 mF cm^-2", "source": ["The multirate CV measurements are provided in Fig. S12 (online), and the calculated double-layer capacitance $\\left( C _ { \\mathrm { d l } } \\right)$ is illustrated in Fig. 3d. HEA/HNG shows a higher $C _ { \\mathrm { d l } }$ value of $8 9 . 8 3 ~ \\mathrm { m F } ~ \\mathrm { c m } ^ { - 2 }$ than the other two samples, manifesting that more catalytic active sites have been activated. "]}, {"key": "Turnover Frequency (TOF)", "value": "0.60 s^-1 at η = 100 mV", "source": ["As shown in Fig. 3e, HEA/HNG exhibits a TOF of $0 . 6 0 ~ s ^ { - 1 }$ and a $j _ { \\mathrm { { m a s s } } }$ of $7 7 8 \\mathrm { ~ A ~ g ^ { - 1 } }$ at $\\eta = 1 0 0 \\ \\mathrm { m V }$ . "]}, {"key": "Mass-normalized Current Density", "value": "778 A g^-1 at η = 100 mV", "source": ["As shown in Fig. 3e, HEA/HNG exhibits a TOF of $0 . 6 0 ~ s ^ { - 1 }$ and a $j _ { \\mathrm { { m a s s } } }$ of $7 7 8 \\mathrm { ~ A ~ g ^ { - 1 } }$ at $\\eta = 1 0 0 \\ \\mathrm { m V }$ . "]}, {"key": "Activation Energy", "value": "25.43 kJ mol^-1", "source": ["As illustrated in Fig. 3f, HEA/HNG exhibits a lower $E _ { \\mathrm { a } }$ of $2 5 . 4 3 \\mathrm { k J } \\mathrm { m o l } ^ { - 1 }$ than HEA/MNG $( 3 7 . 0 5 \\mathrm { k J } \\mathrm { m o l } ^ { - 1 }$ ) and HEA/LNG $( 5 2 . 2 9 \\mathrm { ~ k J ~ m o l } ^ { - 1 } .$ ), verifying the greatly enhanced HER reaction kinetics. "]}]}, "experimental_conditions": {"test_setup": {"source": ["For the working electrode, $2 \\ \\mathrm { m g }$ of HEA/NG electrocatalysts were dispersed in $2 0 0 ~ \\mu \\mathrm { L }$ of ethanol, $1 6 8 ~ \\mu \\mathrm { L }$ of deionized water, and $3 2 ~ \\mu \\mathrm { L }$ of Nafion solution (5 wt $\\%$ ). This ink was homogenized in an ultrasonic bath and subsequently drop-coated onto a GC electrode with a mass loading of $1 . 0 \\mathrm { \\ m g \\ c m } ^ { - 2 }$ . ", "Linear sweep voltammetry (LSV) was performed to measure apparent activities with the scan rate of $5 \\mathrm { ~ m V ~ } s ^ { - 1 }$ . ", "All potentials were calibrated to RHE, and all electrochemical data were reported with a $9 5 \\% i R _ { s }$ compensation, where i is the current and $R _ { s }$ is the solution resistance calculated in accordance with the EIS results."], "scan_rate": "5 mV s^-1", "substrate": "Glassy Carbon (GC) electrode", "ir_compensation": "95%"}, "electrolyte": {"source": ["\n# 2.3. Electrochemical measurements\n\nHER properties were measured by a CHI760E electrochemical workstation using a standard three-electrode electrochemical cell in a $1 . 0 \\mathrm { ~ m o l ~ L ^ { - 1 } }$ KOH electrolyte. ", "\nThe alkaline HER performance was tested in $1 \\ \\mathrm { m o l } \\ \\mathrm { L } ^ { - 1 } \\ \\mathrm { l }$ saturated KOH by using a standard three-electrode setup. "], "ph_value": null, "concentration_molar": "1.0 mol L^-1", "electrolyte_composition": "KOH"}, "synthesis_method": {"method": "Ultrasonic-assisted confinement synthesis method", "source": ["Herein, well-dispersed HEA nanocrystals on Nrich graphene with abundant M–pyridinic N–C bonds were synthesized through an ultrasonic-assisted confinement synthesis method. ", "\nHerein, we report the synthesis of well-dispersed HEA nanocrystals on N-rich graphene with abundant M–pyridinic N–C bonds via an ultrasonic-assisted confinement synthesis method. ", "Ultrasound irradiation was performed at 1200 W and $2 0 ~ \\mathrm { k H z }$ for $1 0 \\ \\mathrm { m i n }$ with $1 0 ~ s$ on and $2 \\ s$ off at $5 5 \\%$ amplitude. ", "Finally, the HEA/HNG, HEA/MNG, and HEA/LNG electrocatalysts were obtained after calcining in the Ar atmosphere at $7 0 0 ~ ^ { \\circ } \\mathrm { C }$ for $^ { 2 \\mathrm { ~ h ~ } }$ ."], "key_parameters": "Ultrasound irradiation at 1200 W and 20 kHz for 10 min with 10 s on and 2 s off at 55% amplitude; Calcined in Ar atmosphere at 700 °C for 2 h"}, "other_environmental_params": [{"key": "Counter Electrode", "value": "Glassy Carbon (GC) rod", "source": ["A glassy carbon (GC) rod and saturated $ |  | {"extraction_results": [{"alloy_id": "PdPtRhIrRu HEA", "performance": {"stability": {"source": ["After continuous chronoamperometry (CA) operation at $1 0 \\mathrm { \\ m A \\ c m ^ { - 2 } }$ for $^ { 1 8 \\mathrm { ~ h ~ } }$ , as exhibited in Fig. 3c, HEA/HNG maintains a current output of $9 6 . 3 \\%$ , which is considerably higher than the current outputs of HEA/MNG $( 8 6 . 4 \\% )$ , HEA/LNG $( 6 0 . 7 \\% )$ and the commercial $\\sf P t / C$ . ", "HEA/ HNG also maintains $9 6 . 3 \\%$ output current after continuous operation at $1 0 \\mathrm { m A c m } ^ { - 2 }$ for $^ { 1 8 \\mathrm { ~ h ~ } }$ . "], "cycle_count": null, "test_method": "Chronopotentiometry", "duration_hours": "18", "degradation_details": null, "performance_retention": "96.3%"}, "tafel_slope": {"unit": "mV dec^-1", "value": "33.0", "source": ["A small overpotential of only 138.6 \\mathrm { m V } was required to obtain the current density of 100 \\mathrm { m A c m } ^ { - 2 } and the Tafel slope of as low as 33.0 ~ \\mathrm { m V } ~ \\mathrm { d e c } ^ { - 1 } , which was considerably smaller than the overpotentials of the counterpart with poor M–pyridinic N–C bonds (290.4 ~ \\mathrm { m V }) and commercial \\sf P t / C electrocatalysts 168.6 \\mathrm { \\ m V }. ", "HEA/HNG also exhibits the lowest Tafel slope of $3 3 . 0 \\ \\mathrm { m V \\ d e c ^ { - 1 } }$ (Fig. 3b), implying a breakthrough in the kinetic limitation of the $_ { \\mathrm { H } _ { 2 } \\mathrm { O } }$ dissociation rate-determined step [43,44]. ", "We elucidated the atomic structure, coordination environment, and electronic structure of HEA. The abundant M–pyridinic N–C bonds play an important role in activating the electrocatalytic performance of HEA. At ${ \\sim } 6 . 3$ wt% HEA loading for HER, the small overpotential of only $1 3 8 . 6 \\mathrm { m V }$ is required to obtain the current density of $1 0 0 \\mathrm { m A c m } ^ { - 2 }$ , and the Tafel slope is as low as $3 3 . 0 \\mathrm { m V } \\mathrm { d e c } ^ { - 1 }$ , which is considerably lower than the overpotentials of corresponding electrocatalysts with poor M–pyridinic N–C bonds $( 2 9 0 . 4 ~ \\mathrm { \\ m V } )$ and the commercial 20 wt% $\\sf P t / C$ electrocatalyst $1 6 8 . 6 \\mathrm { \\ m V } .$ ). "]}, "overpotential": [{"unit": "mV", "value": "138.6", "source": ["A small overpotential of only 138.6 \\mathrm { m V } was required to obtain the current density of 100 \\mathrm { m A c m } ^ { - 2 } and the Tafel slope of as low as 33.0 ~ \\mathrm { m V } ~ \\mathrm { d e c } ^ { - 1 } , which was considerably smaller than the overpotentials of the counterpart with poor M–pyridinic N–C bonds (290.4 ~ \\mathrm { m V }) and commercial \\sf P t / C electrocatalysts 168.6 \\mathrm { \\ m V }. ", "Fig. 3a shows the polarization curves of the three samples and commercial 20 wt% Pt/C. HEA/HNG with the HEA loading of 6.28 wt% delivers low overpotentials of 36.3 and $1 3 8 . 6 ~ \\mathrm { ~ m V }$ at 10 and $1 0 0 \\mathrm { \\ m A \\ c m } ^ { - 2 }$ , respectively, which are superior to the overpotentials of 20 wt% $\\sf P t / C$ electrocatalysts (36.4 and $1 6 8 . 6 \\mathrm { \\ m V } .$ ) and considerably lower than the overpotentials of HEA/LNG (149.0 and $2 9 0 . 4 ~ \\mathrm { \\ m V } ,$ ). ", "We elucidated the atomic structure, coordination environment, and electronic structure of HEA. The abundant M–pyridinic N–C bonds play an important role in activating the electrocatalytic performance of HEA. At ${ \\sim } 6 . 3$ wt% HEA loading for HER, the small overpotential of only $1 3 8 . 6 \\mathrm { m V }$ is required to obtain the current density of $1 0 0 \\mathrm { m A c m } ^ { - 2 }$ , and the Tafel slope is as low as $3 3 . 0 \\mathrm { m V } \\mathrm { d e c } ^ { - 1 }$ , which is considerably lower than the overpotentials of corresponding electrocatalysts with poor M–pyridinic N–C bonds $( 2 9 0 . 4 ~ \\mathrm { \\ m V } )$ and the commercial 20 wt% $\\sf P t / C$ electrocatalyst $1 6 8 . 6 \\mathrm { \\ m V } .$ ). "], "current_density": "100 mA cm^-2"}], "supplementary_performance": [{"key": "HEA Loading Mass", "value": "6.28 wt%", "source": ["Fig. 3a shows the polarization curves of the three samples and commercial 20 wt% Pt/C. HEA/HNG with the HEA loading of 6.28 wt% delivers low overpotentials of 36.3 and $1 3 8 . 6 ~ \\mathrm { ~ m V }$ at 10 and $1 0 0 \\mathrm { \\ m A \\ c m } ^ { - 2 }$ , respectively, which are superior to the overpotentials of 20 wt% $\\sf P t / C$ electrocatalysts (36.4 and $1 6 8 . 6 \\mathrm { \\ m V } .$ ) and considerably lower than the overpotentials of HEA/LNG (149.0 and $2 9 0 . 4 ~ \\mathrm { \\ m V } ,$ ). "]}, {"key": "Charge Transfer Resistance", "value": "12.52 Ω", "source": ["HEA/HNG impressively outperforms a series of ternary and quaternary alloy hybrid catalysts (Fig. S9 online). HEA/HNG also exhibits a smaller charge transfer resistance $\\mathrm { ' } R _ { \\mathrm { c t } } = 1 2 . 5 2 \\Omega $ than the other two samples and the $2 0 ~ { \\mathsf { w t \\% } } ~ { \\mathsf { P t / C } }$ electrocatalyst (Fig. S10 and Table S3 online) because the abundant M–pyridinic N–C bonds can significantly improve electron conduction by acting as the conducting bridge. "]}, {"key": "Double-layer Capacitance", "value": "89.83 mF cm^-2", "source": ["The multirate CV measurements are provided in Fig. S12 (online), and the calculated double-layer capacitance $\\left( C _ { \\mathrm { d l } } \\right)$ is illustrated in Fig. 3d. HEA/HNG shows a higher $C _ { \\mathrm { d l } }$ value of $8 9 . 8 3 ~ \\mathrm { m F } ~ \\mathrm { c m } ^ { - 2 }$ than the other two samples, manifesting that more catalytic active sites have been activated. "]}, {"key": "Turnover Frequency (TOF)", "value": "0.60 s^-1 at η = 100 mV", "source": ["As shown in Fig. 3e, HEA/HNG exhibits a TOF of $0 . 6 0 ~ s ^ { - 1 }$ and a $j _ { \\mathrm { { m a s s } } }$ of $7 7 8 \\mathrm { ~ A ~ g ^ { - 1 } }$ at $\\eta = 1 0 0 \\ \\mathrm { m V }$ . "]}, {"key": "Mass-normalized Current Density", "value": "778 A g^-1 at η = 100 mV", "source": ["As shown in Fig. 3e, HEA/HNG exhibits a TOF of $0 . 6 0 ~ s ^ { - 1 }$ and a $j _ { \\mathrm { { m a s s } } }$ of $7 7 8 \\mathrm { ~ A ~ g ^ { - 1 } }$ at $\\eta = 1 0 0 \\ \\mathrm { m V }$ . "]}, {"key": "Activation Energy", "value": "25.43 kJ mol^-1", "source": ["As illustrated in Fig. 3f, HEA/HNG exhibits a lower $E _ { \\mathrm { a } }$ of $2 5 . 4 3 \\mathrm { k J } \\mathrm { m o l } ^ { - 1 }$ than HEA/MNG $( 3 7 . 0 5 \\mathrm { k J } \\mathrm { m o l } ^ { - 1 }$ ) and HEA/LNG $( 5 2 . 2 9 \\mathrm { ~ k J ~ m o l } ^ { - 1 } .$ ), verifying the greatly enhanced HER reaction kinetics. "]}]}, "experimental_conditions": {"test_setup": {"source": ["For the working electrode, $2 \\ \\mathrm { m g }$ of HEA/NG electrocatalysts were dispersed in $2 0 0 ~ \\mu \\mathrm { L }$ of ethanol, $1 6 8 ~ \\mu \\mathrm { L }$ of deionized water, and $3 2 ~ \\mu \\mathrm { L }$ of Nafion solution (5 wt $\\%$ ). This ink was homogenized in an ultrasonic bath and subsequently drop-coated onto a GC electrode with a mass loading of $1 . 0 \\mathrm { \\ m g \\ c m } ^ { - 2 }$ . ", "Linear sweep voltammetry (LSV) was performed to measure apparent activities with the scan rate of $5 \\mathrm { ~ m V ~ } s ^ { - 1 }$ . ", "All potentials were calibrated to RHE, and all electrochemical data were reported with a $9 5 \\% i R _ { s }$ compensation, where i is the current and $R _ { s }$ is the solution resistance calculated in accordance with the EIS results."], "scan_rate": "5 mV s^-1", "substrate": "Glassy Carbon (GC) electrode", "ir_compensation": "95%"}, "electrolyte": {"source": ["\n# 2.3. Electrochemical measurements\n\nHER properties were measured by a CHI760E electrochemical workstation using a standard three-electrode electrochemical cell in a $1 . 0 \\mathrm { ~ m o l ~ L ^ { - 1 } }$ KOH electrolyte. ", "\nThe alkaline HER performance was tested in $1 \\ \\mathrm { m o l } \\ \\mathrm { L } ^ { - 1 } \\ \\mathrm { l }$ saturated KOH by using a standard three-electrode setup. "], "ph_value": null, "concentration_molar": "1.0 mol L^-1", "electrolyte_composition": "KOH"}, "synthesis_method": {"method": "Ultrasonic-assisted confinement synthesis method", "source": ["Herein, well-dispersed HEA nanocrystals on Nrich graphene with abundant M–pyridinic N–C bonds were synthesized through an ultrasonic-assisted confinement synthesis method. ", "\nHerein, we report the synthesis of well-dispersed HEA nanocrystals on N-rich graphene with abundant M–pyridinic N–C bonds via an ultrasonic-assisted confinement synthesis method. ", "Ultrasound irradiation was performed at 1200 W and $2 0 ~ \\mathrm { k H z }$ for $1 0 \\ \\mathrm { m i n }$ with $1 0 ~ s$ on and $2 \\ s$ off at $5 5 \\%$ amplitude. ", "Finally, the HEA/HNG, HEA/MNG, and HEA/LNG electrocatalysts were obtained after calcining in the Ar atmosphere at $7 0 0 ~ ^ { \\circ } \\mathrm { C }$ for $^ { 2 \\mathrm { ~ h ~ } }$ ."], "key_parameters": "Ultrasound irradiation at 1200 W and 20 kHz for 10 min with 10 s on and 2 s off at 55% amplitude; Calcined in Ar atmosphere at 700 °C for 2 h"}, "other_environmental_params": [{"key": "Counter Electrode", "value": "Glassy Carbon (GC) rod", "source": ["A glassy carbon (GC) rod and saturated $\\mathsf { A g } / \\mathsf { A g C l }$ electrode were used as the counter and reference electrodes, respectively. "]}, {"key": "Reference Electrode", "value": "Saturated Ag/AgCl electrode", "source": ["A glassy carbon (GC) rod and saturated $\\mathsf { A g } / \\mathsf { A g C l }$ electrode were used as the counter and reference electrodes, respectively. "]}, {"key": "Mass Loading", "value": "1.0 mg cm^-2", "source": ["For the working electrode, $2 \\ \\mathrm { m g }$ of HEA/NG electrocatalysts were dispersed in $2 0 0 ~ \\mu \\mathrm { L }$ of ethanol, $1 6 8 ~ \\mu \\mathrm { L }$ of deionized water, and $3 2 ~ \\mu \\mathrm { L }$ of Nafion solution (5 wt $\\%$ ). This ink was homogenized in an ultrasonic bath and subsequently drop-coated onto a GC electrode with a mass loading of $1 . 0 \\mathrm { \\ m g \\ c m } ^ { - 2 }$ . "]}]}}, {"alloy_id": "HEA/LNG", "performance": {"stability": {"source": ["After continuous chronoamperometry (CA) operation at $1 0 \\mathrm { \\ m A \\ c m ^ { - 2 } }$ for $^ { 1 8 \\mathrm { ~ h ~ } }$ , as exhibited in Fig. 3c, HEA/HNG maintains a current output of $9 6 . 3 \\%$ , which is considerably higher than the current outputs of HEA/MNG $( 8 6 . 4 \\% )$ , HEA/LNG $( 6 0 . 7 \\% )$ and the commercial $\\sf P t / C$ . "], "cycle_count": null, "test_method": "Chronopotentiometry", "duration_hours": "18", "degradation_details": null, "performance_retention": "60.7%"}, "tafel_slope": {"unit": "mV dec^-1", "value": null, "source": []}, "overpotential": [{"unit": "mV", "value": "149.0", "source": ["Fig. 3a shows the polarization curves of the three samples and commercial 20 wt% Pt/C. HEA/HNG with the HEA loading of 6.28 wt% delivers low overpotentials of 36.3 and $1 3 8 . 6 ~ \\mathrm { ~ m V }$ at 10 and $1 0 0 \\mathrm { \\ m A \\ c m } ^ { - 2 }$ , respectively, which are superior to the overpotentials of 20 wt% $\\sf P t / C$ electrocatalysts (36.4 and $1 6 8 . 6 \\mathrm { \\ m V } .$ ) and considerably lower than the overpotentials of HEA/LNG (149.0 and $2 9 0 . 4 ~ \\mathrm { \\ m V } ,$ ). "], "current_density": "10 mA cm^-2"}, {"unit": "mV", "value": "290.4", "source": ["A small overpotential of only 138.6 \\mathrm { m V } was required to obtain the current density of 100 \\mathrm { m A c m } ^ { - 2 } and the Tafel slope of as low as 33.0 ~ \\mathrm { m V } ~ \\mathrm { d e c } ^ { - 1 } , which was considerably smaller than the overpotentials of the counterpart with poor M–pyridinic N–C bonds (290.4 ~ \\mathrm { m V }) and commercial \\sf P t / C electrocatalysts 168.6 \\mathrm { \\ m V }. ", "Fig. 3a shows the polarization curves of the three samples and commercial 20 wt% Pt/C. HEA/HNG with the HEA loading of 6.28 wt% delivers low overpotentials of 36.3 and $1 3 8 . 6 ~ \\mathrm { ~ m V }$ at 10 and $1 0 0 \\mathrm { \\ m A \\ c m } ^ { - 2 }$ , respectively, which are superior to the overpotentials of 20 wt% $\\sf P t / C$ electrocatalysts (36.4 and $1 6 8 . 6 \\mathrm { \\ m V } .$ ) and considerably lower than the overpotentials of HEA/LNG (149.0 and $2 9 0 . 4 ~ \\mathrm { \\ m V } ,$ ). "], "current_density": "100 mA cm^-2"}], "supplementary_performance": [{"key": "HEA Loading Mass", "value": "7.47 at%", "source": ["We then chose the HEA/LNG (7.47 at%), HEA/MNG ( $1 0 . 0 4 \\ \\mathrm { a t \\% } )$ , and HEA/HNG (12.33 at%) electrocatalysts to further clarify the interactions between HEA and N-doped graphene. "]}, {"key": "Pyridinic N–M Bonds", "value": "9.22%", "source": ["HEA/HNG yields a higher amount of pyridinic N–M bonds $( 2 4 . 0 9 \\% )$ than HEA/MNG $( 1 8 . 4 0 \\% )$ and HEA/LNG $( 9 . 2 2 \\% )$ , as shown in Table S2 (online), proving the strong interactions between them. "]}, {"key": "Ru^{n+} Proportion", "value": "35.6%", "source": ["Typically, the HEA/HNG shows a distinctly higher proportion of $\\boldsymbol { \\mathrm { R u } } ^ { n + }$ $( 5 4 . 0 \\% )$ than the other two electrocatalysts $3 5 . 6 \\%$ for HEA/LNG and $4 6 . 2 \\%$ for HEA/MNG). "]}, {"key": "Activation Energy", "value": "52.29 kJ mol^-1", "source": ["As illustrated in Fig. 3f, HEA/HNG exhibits a lower $E _ { \\mathrm { a } }$ of $2 5 . 4 3 \\mathrm { k J } \\mathrm { m o l } ^ { - 1 }$ than HEA/MNG $( 3 7 . 0 5 \\mathrm { k J } \\mathrm { m o l } ^ { - 1 }$ ) and HEA/LNG $( 5 2 . 2 9 \\mathrm { ~ k J ~ m o l } ^ { - 1 } .$ ), verifying the greatly enhanced HER reaction kinetics. "]}]}, "experimental_conditions": {"test_setup": {"source": ["For the working electrode, $2 \\ \\mathrm { m g }$ of HEA/NG electrocatalysts were dispersed in $2 0 0 ~ \\mu \\mathrm { L }$ of ethanol, $1 6 8 ~ \\mu \\mathrm { L }$ of deionized water, and $3 2 ~ \\mu \\mathrm { L }$ of Nafion solution (5 wt $\\%$ ). This ink was homogenized in an ultrasonic bath and subsequently drop-coated onto a GC electrode with a mass loading of $1 . 0 \\mathrm { \\ m g \\ c m } ^ { - 2 }$ . ", "Linear sweep voltammetry (LSV) was performed to measure apparent activities with the scan rate of $5 \\mathrm { ~ m V ~ } s ^ { - 1 }$ . ", "All potentials were calibrated to RHE, and all electrochemical data were reported with a $9 5 \\% i R _ { s }$ compensation, where i is the current and $R _ { s }$ is the solution resistance calculated in accordance with the EIS results."], "scan_rate": "5 mV s^-1", "substrate": "Glassy Carbon (GC) electrode", "ir_compensation": "95%"}, "electrolyte": {"source": ["\n# 2.3. Electrochemical measurements\n\nHER properties were measured by a CHI760E electrochemical workstation using a standard three-electrode electrochemical cell in a $1 . 0 \\mathrm { ~ m o l ~ L ^ { - 1 } }$ KOH electrolyte. ", "\nThe alkaline HER performance was tested in $1 \\ \\mathrm { m o l } \\ \\mathrm { L } ^ { - 1 } \\ \\mathrm { l }$ saturated KOH by using a standard three-electrode setup. "], "ph_value": null, "concentration_molar": "1.0 mol L^-1", "electrolyte_composition": "KOH"}, "synthesis_method": {"method": "Ultrasonic-assisted confinement synthesis method", "source": ["Herein, well-dispersed HEA nanocrystals on Nrich graphene with abundant M–pyridinic N–C bonds were synthesized through an ultrasonic-assisted confinement synthesis method. ", "\nHerein, we report the synthesis of well-dispersed HEA nanocrystals on N-rich graphene with abundant M–pyridinic N–C bonds via an ultrasonic-assisted confinement synthesis method. ", "Ultrasound irradiation was performed at 1200 W and $2 0 ~ \\mathrm { k H z }$ for $1 0 \\ \\mathrm { m i n }$ with $1 0 ~ s$ on and $2 \\ s$ off at $5 5 \\%$ amplitude. ", "Finally, the HEA/HNG, HEA/MNG, and HEA/LNG electrocatalysts were obtained after calcining in the Ar atmosphere at $7 0 0 ~ ^ { \\circ } \\mathrm { C }$ for $^ { 2 \\mathrm { ~ h ~ } }$ ."], "key_parameters": "Ultrasound irradiation at 1200 W and 20 kHz for 10 min with 10 s on and 2 s off at 55% amplitude; Calcined in Ar atmosphere at 700 °C for 2 h"}, "other_environmental_params": [{"key": "Counter Electrode", "value": "Glassy Carbon (GC) rod", "source": ["A glassy carbon (GC) rod and saturated $\\mathsf { A g } / \\mathsf { A g C l }$ electrode were used as the counter and reference electrodes, respectively. "]}, {"key": "Reference Electrode", "value": "Saturated Ag/AgCl electrode", "source": ["A glassy carbon (GC) rod and saturated $\\mathsf { A g } / \\mathsf { A g C l }$ electrode were used as the counter and reference electrodes, respectively. "]}, {"key": "Mass Loading", "value": "1.0 mg cm^-2", "source": ["For the working electrode, $2 \\ \\mathrm { m g }$ of HEA/NG electrocatalysts were dispersed in $2 0 0 ~ \\mu \\mathrm { L }$ of ethanol, $1 6 8 ~ \\mu \\mathrm { L }$ of deionized water, and $3 2 ~ \\mu \\mathrm { L }$ of Nafion solution (5 wt $\\%$ ). This ink was homogenized in an ultrasonic bath and subsequently drop-coated onto a GC electrode with a mass loading of $1 . 0 \\mathrm { \\ m g \\ c m } ^ { - 2 }$ . "]}]}}, {"alloy_id": "HEA/MNG", "performance": {"stability": {"source": ["After continuous chronoamperometry (CA) operation at $1 0 \\mathrm { \\ m A \\ c m ^ { - 2 } }$ for $^ { 1 8 \\mathrm { ~ h ~ } }$ , as exhibited in Fig. 3c, HEA/HNG maintains a current output of $9 6 . 3 \\%$ , which is considerably higher than the current outputs of HEA/MNG $( 8 6 . 4 \\% )$ , HEA/LNG $( 6 0 . 7 \\% )$ and the commercial $\\sf P t / C$ . "], "cycle_count": null, "test_method": "Chronopotentiometry", "duration_hours": "18", "degradation_details": null, "performance_retention": "86.4%"}, "tafel_slope": {"unit": "mV dec^-1", "value": null, "source": []}, "overpotential": [], "supplementary_performance": [{"key": "HEA Loading Mass", "value": "10.04 at%", "source": ["We then chose the HEA/LNG (7.47 at%), HEA/MNG ( $1 0 . 0 4 \\ \\mathrm { a t \\% } )$ , and HEA/HNG (12.33 at%) electrocatalysts to further clarify the interactions between HEA and N-doped graphene. "]}, {"key": "Pyridinic N–M Bonds", "value": "18.40%", "source": ["HEA/HNG yields a higher amount of pyridinic N–M bonds $( 2 4 . 0 9 \\% )$ than HEA/MNG $( 1 8 . 4 0 \\% )$ and HEA/LNG $( 9 . 2 2 \\% )$ , as shown in Table S2 (online), proving the strong interactions between them. "]}, {"key": "Ru^{n+} Proportion", "value": "46.2%", "source": ["Typically, the HEA/HNG shows a distinctly higher proportion of $\\boldsymbol { \\mathrm { R u } } ^ { n + }$ $( 5 4 . 0 \\% )$ than the other two electrocatalysts $3 5 . 6 \\%$ for HEA/LNG and $4 6 . 2 \\%$ for HEA/MNG). "]}, {"key": "Activation Energy", "value": "37.05 kJ mol^-1", "source": ["As illustrated in Fig. 3f, HEA/HNG exhibits a lower $E _ { \\mathrm { a } }$ of $2 5 . 4 3 \\mathrm { k J } \\mathrm { m o l } ^ { - 1 }$ than HEA/MNG $( 3 7 . 0 5 \\mathrm { k J } \\mathrm { m o l } ^ { - 1 }$ ) and HEA/LNG $( 5 2 . 2 9 \\mathrm { ~ k J ~ m o l } ^ { - 1 } .$ ), verifying the greatly enhanced HER reaction kinetics. "]}]}, "experimental_conditions": {"test_setup": {"source": ["For the working electrode, $2 \\ \\mathrm { m g }$ of HEA/NG electrocatalysts were dispersed in $2 0 0 ~ \\mu \\mathrm { L }$ of ethanol, $1 6 8 ~ \\mu \\mathrm { L }$ of deionized water, and $3 2 ~ \\mu \\mathrm { L }$ of Nafion solution (5 wt $\\%$ ). This ink was homogenized in an ultrasonic bath and subsequently drop-coated onto a GC electrode with a mass loading of $1 . 0 \\mathrm { \\ m g \\ c m } ^ { - 2 }$ . ", "Linear sweep voltammetry (LSV) was performed to measure apparent activities with the scan rate of $5 \\mathrm { ~ m V ~ } s ^ { - 1 }$ . ", "All potentials were calibrated to RHE, and all electrochemical data were reported with a $9 5 \\% i R _ { s }$ compensation, where i is the current and $R _ { s }$ is the solution resistance calculated in accordance with the EIS results."], "scan_rate": "5 mV s^-1", "substrate": "Glassy Carbon (GC) electrode", "ir_compensation": "95%"}, "electrolyte": {"source": ["\n# 2.3. Electrochemical measurements\n\nHER properties were measured by a CHI760E electrochemical workstation using a standard three-electrode electrochemical cell in a $1 . 0 \\mathrm { ~ m o l ~ L ^ { - 1 } }$ KOH electrolyte. ", "\nThe alkaline HER performance was tested in $1 \\ \\mathrm { m o l } \\ \\mathrm { L } ^ { - 1 } \\ \\mathrm { l }$ saturated KOH by using a standard three-electrode setup. "], "ph_value": null, "concentration_molar": "1.0 mol L^-1", "electrolyte_composition": "KOH"}, "synthesis_method": {"method": "Ultrasonic-assisted confinement synthesis method", "source": ["Herein, well-dispersed HEA nanocrystals on Nrich graphene with abundant M–pyridinic N–C bonds were synthesized through an ultrasonic-assisted confinement synthesis method. ", "\nHerein, we report the synthesis of well-dispersed HEA nanocrystals on N-rich graphene with abundant M–pyridinic N–C bonds via an ultrasonic-assisted confinement synthesis method. ", "Ultrasound irradiation was performed at 1200 W and $2 0 ~ \\mathrm { k H z }$ for $1 0 \\ \\mathrm { m i n }$ with $1 0 ~ s$ on and $2 \\ s$ off at $5 5 \\%$ amplitude. ", "Finally, the HEA/HNG, HEA/MNG, and HEA/LNG electrocatalysts were obtained after calcining in the Ar atmosphere at $7 0 0 ~ ^ { \\circ } \\mathrm { C }$ for $^ { 2 \\mathrm { ~ h ~ } }$ ."], "key_parameters": "Ultrasound irradiation at 1200 W and 20 kHz for 10 min with 10 s on and 2 s off at 55% amplitude; Calcined in Ar atmosphere at 700 °C for 2 h"}, "other_environmental_params": [{"key": "Counter Electrode", "value": "Glassy Carbon (GC) rod", "source": ["A glassy carbon (GC) rod and saturated $\\mathsf { A g } / \\mathsf { A g C l }$ electrode were used as the counter and reference electrodes, respectively. "]}, {"key": "Reference Electrode", "value": "Saturated Ag/AgCl electrode", "source": ["A glassy carbon (GC) rod and saturated $\\mathsf { A g } / \\mathsf { A g C l }$ electrode were used as the counter and reference electrodes, respectively. "]}, {"key": "Mass Loading", "value": "1.0 mg cm^-2", "source": ["For the working electrode, $2 \\ \\mathrm { m g }$ of HEA/NG electrocatalysts were dispersed in $2 0 0 ~ \\mu \\mathrm { L }$ of ethanol, $1 6 8 ~ \\mu \\mathrm { L }$ of deionized water, and $3 2 ~ \\mu \\mathrm { L }$ of Nafion solution (5 wt $\\%$ ). This ink was homogenized in an ultrasonic bath and subsequently drop-coated onto a GC electrode with a mass loading of $1 . 0 \\mathrm { \\ m g \\ c m } ^ { - 2 }$ . "]}]}}, {"alloy_id": "HEA/HNG", "performance": {"stability": {"source": ["After continuous chronoamperometry (CA) operation at $1 0 \\mathrm { \\ m A \\ c m ^ { - 2 } }$ for $^ { 1 8 \\mathrm { ~ h ~ } }$ , as exhibited in Fig. 3c, HEA/HNG maintains a current output of $9 6 . 3 \\%$ , which is considerably higher than the current outputs of HEA/MNG $( 8 6 . 4 \\% )$ , HEA/LNG $( 6 0 . 7 \\% )$ and the commercial $\\sf P t / C$ . ", "HEA/ HNG also maintains $9 6 . 3 \\%$ output current after continuous operation at $1 0 \\mathrm { m A c m } ^ { - 2 }$ for $^ { 1 8 \\mathrm { ~ h ~ } }$ . "], "cycle_count": null, "test_method": "Chronopotentiometry", "duration_hours": "18", "degradation_details": null, "performance_retention": "96.3%"}, "tafel_slope": {"unit": "mV dec^-1", "value": "33.0", "source": ["A small overpotential of only 138.6 \\mathrm { m V } was required to obtain the current density of 100 \\mathrm { m A c m } ^ { - 2 } and the Tafel slope of as low as 33.0 ~ \\mathrm { m V } ~ \\mathrm { d e c } ^ { - 1 } , which was considerably smaller than the overpotentials of the counterpart with poor M–pyridinic N–C bonds (290.4 ~ \\mathrm { m V }) and commercial \\sf P t / C electrocatalysts 168.6 \\mathrm { \\ m V }. ", "HEA/HNG also exhibits the lowest Tafel slope of $3 3 . 0 \\ \\mathrm { m V \\ d e c ^ { - 1 } }$ (Fig. 3b), implying a breakthrough in the kinetic limitation of the $_ { \\mathrm { H } _ { 2 } \\mathrm { O } }$ dissociation rate-determined step [43,44]. ", "We elucidated the atomic structure, coordination environment, and electronic structure of HEA. The abundant M–pyridinic N–C bonds play an important role in activating the electrocatalytic performance of HEA. At ${ \\sim } 6 . 3$ wt% HEA loading for HER, the small overpotential of only $1 3 8 . 6 \\mathrm { m V }$ is required to obtain the current density of $1 0 0 \\mathrm { m A c m } ^ { - 2 }$ , and the Tafel slope is as low as $3 3 . 0 \\mathrm { m V } \\mathrm { d e c } ^ { - 1 }$ , which is considerably lower than the overpotentials of corresponding electrocatalysts with poor M–pyridinic N–C bonds $( 2 9 0 . 4 ~ \\mathrm { \\ m V } )$ and the commercial 20 wt% $\\sf P t / C$ electrocatalyst $1 6 8 . 6 \\mathrm { \\ m V } .$ ). "]}, "overpotential": [{"unit": "mV", "value": "36.3", "source": ["Fig. 3a shows the polarization curves of the three samples and commercial 20 wt% Pt/C. HEA/HNG with the HEA loading of 6.28 wt% delivers low overpotentials of 36.3 and $1 3 8 . 6 ~ \\mathrm { ~ m V }$ at 10 and $1 0 0 \\mathrm { \\ m A \\ c m } ^ { - 2 }$ , respectively, which are superior to the overpotentials of 20 wt% $\\sf P t / C$ electrocatalysts (36.4 and $1 6 8 . 6 \\mathrm { \\ m V } .$ ) and considerably lower than the overpotentials of HEA/LNG (149.0 and $2 9 0 . 4 ~ \\mathrm { \\ m V } ,$ ). "], "current_density": "10 mA cm^-2"}, {"unit": "mV", "value": "138.6", "source": ["A small overpotential of only 138.6 \\mathrm { m V } was required to obtain the current density of 100 \\mathrm { m A c m } ^ { - 2 } and the Tafel slope of as low as 33.0 ~ \\mathrm { m V } ~ \\mathrm { d e c } ^ { - 1 } , which was considerably smaller than the overpotentials of the counterpart with poor M–pyridinic N–C bonds (290.4 ~ \\mathrm { m V }) and commercial \\sf P t / C electrocatalysts 168.6 \\mathrm { \\ m V }. ", "Fig. 3a shows the polarization curves of the three samples and commercial 20 wt% Pt/C. HEA/HNG with the HEA loading of 6.28 wt% delivers low overpotentials of 36.3 and $1 3 8 . 6 ~ \\mathrm { ~ m V }$ at 10 and $1 0 0 \\mathrm { \\ m A \\ c m } ^ { - 2 }$ , respectively, which are superior to the overpotentials of 20 wt% $\\sf P t / C$ electrocatalysts (36.4 and $1 6 8 . 6 \\mathrm { \\ m V } .$ ) and considerably lower than the overpotentials of HEA/LNG (149.0 and $2 9 0 . 4 ~ \\mathrm { \\ m V } ,$ ). ", "We elucidated the atomic structure, coordination environment, and electronic structure of HEA. The abundant M–pyridinic N–C bonds play an important role in activating the electrocatalytic performance of HEA. At ${ \\sim } 6 . 3$ wt% HEA loading for HER, the small overpotential of only $1 3 8 . 6 \\mathrm { m V }$ is required to obtain the current density of $1 0 0 \\mathrm { m A c m } ^ { - 2 }$ , and the Tafel slope is as low as $3 3 . 0 \\mathrm { m V } \\mathrm { d e c } ^ { - 1 }$ , which is considerably lower than the overpotentials of corresponding electrocatalysts with poor M–pyridinic N–C bonds $( 2 9 0 . 4 ~ \\mathrm { \\ m V } )$ and the commercial 20 wt% $\\sf P t / C$ electrocatalyst $1 6 8 . 6 \\mathrm { \\ m V } .$ ). "], "current_density": "100 mA cm^-2"}], "supplementary_performance": [{"key": "HEA Loading Mass", "value": "12.33 at%", "source": ["We then chose the HEA/LNG (7.47 at%), HEA/MNG ( $1 0 . 0 4 \\ \\mathrm { a t \\% } )$ , and HEA/HNG (12.33 at%) electrocatalysts to further clarify the interactions between HEA and N-doped graphene. "]}, {"key": "Pyridinic N–M Bonds", "value": "24.09%", "source": ["HEA/HNG yields a higher amount of pyridinic N–M bonds $( 2 4 . 0 9 \\% )$ than HEA/MNG $( 1 8 . 4 0 \\% )$ and HEA/LNG $( 9 . 2 2 \\% )$ , as shown in Table S2 (online), proving the strong interactions between them. "]}, {"key": "Ru^{n+} Proportion", "value": "54.0%", "source": ["Typically, the HEA/HNG shows a distinctly higher proportion of $\\boldsymbol { \\mathrm { R u } } ^ { n + }$ $( 5 4 . 0 \\% )$ than the other two electrocatalysts $3 5 . 6 \\%$ for HEA/LNG and $4 6 . 2 \\%$ for HEA/MNG). "]}, {"key": "Charge Transfer Resistance", "value": "12.52 Ω", "source": ["HEA/HNG impressively outperforms a series of ternary and quaternary alloy hybrid catalysts (Fig. S9 online). HEA/HNG also exhibits a smaller charge transfer resistance $\\mathrm { ' } R _ { \\mathrm { c t } } = 1 2 . 5 2 \\Omega $ than the other two samples and the $2 0 ~ { \\mathsf { w t \\% } } ~ { \\mathsf { P t / C } }$ electrocatalyst (Fig. S10 and Table S3 online) because the abundant M–pyridinic N–C bonds can significantly improve electron conduction by acting as the conducting bridge. "]}, {"key": "Double-layer Capacitance", "value": "89.83 mF cm^-2", "source": ["The multirate CV measurements are provided in Fig. S12 (online), and the calculated double-layer capacitance $\\left( C _ { \\mathrm { d l } } \\right)$ is illustrated in Fig. 3d. HEA/HNG shows a higher $C _ { \\mathrm { d l } }$ value of $8 9 . 8 3 ~ \\mathrm { m F } ~ \\mathrm { c m } ^ { - 2 }$ than the other two samples, manifesting that more catalytic active sites have been activated. "]}, {"key": "Turnover Frequency (TOF)", "value": "0.60 s^-1 at η = 100 mV", "source": ["As shown in Fig. 3e, HEA/HNG exhibits a TOF of $0 . 6 0 ~ s ^ { - 1 }$ and a $j _ { \\mathrm { { m a s s } } }$ of $7 7 8 \\mathrm { ~ A ~ g ^ { - 1 } }$ at $\\eta = 1 0 0 \\ \\mathrm { m V }$ . "]}, {"key": "Mass-normalized Current Density", "value": "778 A g^-1 at η = 100 mV", "source": ["As shown in Fig. 3e, HEA/HNG exhibits a TOF of $0 . 6 0 ~ s ^ { - 1 }$ and a $j _ { \\mathrm { { m a s s } } }$ of $7 7 8 \\mathrm { ~ A ~ g ^ { - 1 } }$ at $\\eta = 1 0 0 \\ \\mathrm { m V }$ . "]}, {"key": "Activation Energy", "value": "25.43 kJ mol^-1", "source": ["As illustrated in Fig. 3f, HEA/HNG exhibits a lower $E _ { \\mathrm { a } }$ of $2 5 . 4 3 \\mathrm { k J } \\mathrm { m o l } ^ { - 1 }$ than HEA/MNG $( 3 7 . 0 5 \\mathrm { k J } \\mathrm { m o l } ^ { - 1 }$ ) and HEA/LNG $( 5 2 . 2 9 \\mathrm { ~ k J ~ m o l } ^ { - 1 } .$ ), verifying the greatly enhanced HER reaction kinetics. "]}]}, "experimental_conditions": {"test_setup": {"source": ["For the working electrode, $2 \\ \\mathrm { m g }$ of HEA/NG electrocatalysts were dispersed in $2 0 0 ~ \\mu \\mathrm { L }$ of ethanol, $1 6 8 ~ \\mu \\mathrm { L }$ of deionized water, and $3 2 ~ \\mu \\mathrm { L }$ of Nafion solution (5 wt $\\%$ ). This ink was homogenized in an ultrasonic bath and subsequently drop-coated onto a GC electrode with a mass loading of $1 . 0 \\mathrm { \\ m g \\ c m } ^ { - 2 }$ . ", "Linear sweep voltammetry (LSV) was performed to measure apparent activities with the scan rate of $5 \\mathrm { ~ m V ~ } s ^ { - 1 }$ . ", "All potentials were calibrated to RHE, and all electrochemical data were reported with a $9 5 \\% i R _ { s }$ compensation, where i is the current and $R _ { s }$ is the solution resistance calculated in accordance with the EIS results."], "scan_rate": "5 mV s^-1", "substrate": "Glassy Carbon (GC) electrode", "ir_compensation": "95%"}, "electrolyte": {"source": ["\n# 2.3. Electrochemical measurements\n\nHER properties were measured by a CHI760E electrochemical workstation using a standard three-electrode electrochemical cell in a $1 . 0 \\mathrm { ~ m o l ~ L ^ { - 1 } }$ KOH electrolyte. ", "\nThe alkaline HER performance was tested in $1 \\ \\mathrm { m o l } \\ \\mathrm { L } ^ { - 1 } \\ \\mathrm { l }$ saturated KOH by using a standard three-electrode setup. "], "ph_value": null, "concentration_molar": "1.0 mol L^-1", "electrolyte_composition": "KOH"}, "synthesis_method": {"method": "Ultrasonic-assisted confinement synthesis method", "source": ["Herein, well-dispersed HEA nanocrystals on Nrich graphene with abundant M–pyridinic N–C bonds were synthesized through an ultrasonic-assisted confinement synthesis method. ", "\nHerein, we report the synthesis of well-dispersed HEA nanocrystals on N-rich graphene with abundant M–pyridinic N–C bonds via an ultrasonic-assisted confinement synthesis method. ", "Ultrasound irradiation was performed at 1200 W and $2 0 ~ \\mathrm { k H z }$ for $1 0 \\ \\mathrm { m i n }$ with $1 0 ~ s$ on and $2 \\ s$ off at $5 5 \\%$ amplitude. ", "Finally, the HEA/HNG, HEA/MNG, and HEA/LNG electrocatalysts were obtained after calcining in the Ar atmosphere at $7 0 0 ~ ^ { \\circ } \\mathrm { C }$ for $^ { 2 \\mathrm { ~ h ~ } }$ ."], "key_parameters": "Ultrasound irradiation at 1200 W and 20 kHz for 10 min with 10 s on and 2 s off at 55% amplitude; Calcined in Ar atmosphere at 700 °C for 2 h"}, "other_environmental_params": [{"key": "Counter Electrode", "value": "Glassy Carbon (GC) rod", "source": ["A glassy carbon (GC) rod and saturated $ | {"extraction_results": [{"alloy_id": "PdPtRhIrRu HEA", "performance": {"stability": {"source": ["After continuous chronoamperometry (CA) operation at $1 0 \\mathrm { \\ m A \\ c m ^ { - 2 } }$ for $^ { 1 8 \\mathrm { ~ h ~ } }$ , as exhibited in Fig. 3c, HEA/HNG maintains a current output of $9 6 . 3 \\%$ , which is considerably higher than the current outputs of HEA/MNG $( 8 6 . 4 \\% )$ , HEA/LNG $( 6 0 . 7 \\% )$ and the commercial $\\sf P t / C$ . ", "HEA/ HNG also maintains $9 6 . 3 \\%$ output current after continuous operation at $1 0 \\mathrm { m A c m } ^ { - 2 }$ for $^ { 1 8 \\mathrm { ~ h ~ } }$ . "], "cycle_count": null, "test_method": "Chronopotentiometry", "duration_hours": "18", "degradation_details": null, "performance_retention": "96.3%"}, "tafel_slope": {"unit": "mV dec^-1", "value": "33.0", "source": ["A small overpotential of only 138.6 \\mathrm { m V } was required to obtain the current density of 100 \\mathrm { m A c m } ^ { - 2 } and the Tafel slope of as low as 33.0 ~ \\mathrm { m V } ~ \\mathrm { d e c } ^ { - 1 } , which was considerably smaller than the overpotentials of the counterpart with poor M–pyridinic N–C bonds (290.4 ~ \\mathrm { m V }) and commercial \\sf P t / C electrocatalysts 168.6 \\mathrm { \\ m V }. ", "HEA/HNG also exhibits the lowest Tafel slope of $3 3 . 0 \\ \\mathrm { m V \\ d e c ^ { - 1 } }$ (Fig. 3b), implying a breakthrough in the kinetic limitation of the $_ { \\mathrm { H } _ { 2 } \\mathrm { O } }$ dissociation rate-determined step [43,44]. ", "We elucidated the atomic structure, coordination environment, and electronic structure of HEA. The abundant M–pyridinic N–C bonds play an important role in activating the electrocatalytic performance of HEA. At ${ \\sim } 6 . 3$ wt% HEA loading for HER, the small overpotential of only $1 3 8 . 6 \\mathrm { m V }$ is required to obtain the current density of $1 0 0 \\mathrm { m A c m } ^ { - 2 }$ , and the Tafel slope is as low as $3 3 . 0 \\mathrm { m V } \\mathrm { d e c } ^ { - 1 }$ , which is considerably lower than the overpotentials of corresponding electrocatalysts with poor M–pyridinic N–C bonds $( 2 9 0 . 4 ~ \\mathrm { \\ m V } )$ and the commercial 20 wt% $\\sf P t / C$ electrocatalyst $1 6 8 . 6 \\mathrm { \\ m V } .$ ). "]}, "overpotential": [{"unit": "mV", "value": "138.6", "source": ["A small overpotential of only 138.6 \\mathrm { m V } was required to obtain the current density of 100 \\mathrm { m A c m } ^ { - 2 } and the Tafel slope of as low as 33.0 ~ \\mathrm { m V } ~ \\mathrm { d e c } ^ { - 1 } , which was considerably smaller than the overpotentials of the counterpart with poor M–pyridinic N–C bonds (290.4 ~ \\mathrm { m V }) and commercial \\sf P t / C electrocatalysts 168.6 \\mathrm { \\ m V }. ", "Fig. 3a shows the polarization curves of the three samples and commercial 20 wt% Pt/C. HEA/HNG with the HEA loading of 6.28 wt% delivers low overpotentials of 36.3 and $1 3 8 . 6 ~ \\mathrm { ~ m V }$ at 10 and $1 0 0 \\mathrm { \\ m A \\ c m } ^ { - 2 }$ , respectively, which are superior to the overpotentials of 20 wt% $\\sf P t / C$ electrocatalysts (36.4 and $1 6 8 . 6 \\mathrm { \\ m V } .$ ) and considerably lower than the overpotentials of HEA/LNG (149.0 and $2 9 0 . 4 ~ \\mathrm { \\ m V } ,$ ). ", "We elucidated the atomic structure, coordination environment, and electronic structure of HEA. The abundant M–pyridinic N–C bonds play an important role in activating the electrocatalytic performance of HEA. At ${ \\sim } 6 . 3$ wt% HEA loading for HER, the small overpotential of only $1 3 8 . 6 \\mathrm { m V }$ is required to obtain the current density of $1 0 0 \\mathrm { m A c m } ^ { - 2 }$ , and the Tafel slope is as low as $3 3 . 0 \\mathrm { m V } \\mathrm { d e c } ^ { - 1 }$ , which is considerably lower than the overpotentials of corresponding electrocatalysts with poor M–pyridinic N–C bonds $( 2 9 0 . 4 ~ \\mathrm { \\ m V } )$ and the commercial 20 wt% $\\sf P t / C$ electrocatalyst $1 6 8 . 6 \\mathrm { \\ m V } .$ ). "], "current_density": "100 mA cm^-2"}], "supplementary_performance": [{"key": "HEA Loading Mass", "value": "6.28 wt%", "source": ["Fig. 3a shows the polarization curves of the three samples and commercial 20 wt% Pt/C. HEA/HNG with the HEA loading of 6.28 wt% delivers low overpotentials of 36.3 and $1 3 8 . 6 ~ \\mathrm { ~ m V }$ at 10 and $1 0 0 \\mathrm { \\ m A \\ c m } ^ { - 2 }$ , respectively, which are superior to the overpotentials of 20 wt% $\\sf P t / C$ electrocatalysts (36.4 and $1 6 8 . 6 \\mathrm { \\ m V } .$ ) and considerably lower than the overpotentials of HEA/LNG (149.0 and $2 9 0 . 4 ~ \\mathrm { \\ m V } ,$ ). "]}, {"key": "Charge Transfer Resistance", "value": "12.52 Ω", "source": ["HEA/HNG impressively outperforms a series of ternary and quaternary alloy hybrid catalysts (Fig. S9 online). HEA/HNG also exhibits a smaller charge transfer resistance $\\mathrm { ' } R _ { \\mathrm { c t } } = 1 2 . 5 2 \\Omega $ than the other two samples and the $2 0 ~ { \\mathsf { w t \\% } } ~ { \\mathsf { P t / C } }$ electrocatalyst (Fig. S10 and Table S3 online) because the abundant M–pyridinic N–C bonds can significantly improve electron conduction by acting as the conducting bridge. "]}, {"key": "Double-layer Capacitance", "value": "89.83 mF cm^-2", "source": ["The multirate CV measurements are provided in Fig. S12 (online), and the calculated double-layer capacitance $\\left( C _ { \\mathrm { d l } } \\right)$ is illustrated in Fig. 3d. HEA/HNG shows a higher $C _ { \\mathrm { d l } }$ value of $8 9 . 8 3 ~ \\mathrm { m F } ~ \\mathrm { c m } ^ { - 2 }$ than the other two samples, manifesting that more catalytic active sites have been activated. "]}, {"key": "Turnover Frequency (TOF)", "value": "0.60 s^-1 at η = 100 mV", "source": ["As shown in Fig. 3e, HEA/HNG exhibits a TOF of $0 . 6 0 ~ s ^ { - 1 }$ and a $j _ { \\mathrm { { m a s s } } }$ of $7 7 8 \\mathrm { ~ A ~ g ^ { - 1 } }$ at $\\eta = 1 0 0 \\ \\mathrm { m V }$ . "]}, {"key": "Mass-normalized Current Density", "value": "778 A g^-1 at η = 100 mV", "source": ["As shown in Fig. 3e, HEA/HNG exhibits a TOF of $0 . 6 0 ~ s ^ { - 1 }$ and a $j _ { \\mathrm { { m a s s } } }$ of $7 7 8 \\mathrm { ~ A ~ g ^ { - 1 } }$ at $\\eta = 1 0 0 \\ \\mathrm { m V }$ . "]}, {"key": "Activation Energy", "value": "25.43 kJ mol^-1", "source": ["As illustrated in Fig. 3f, HEA/HNG exhibits a lower $E _ { \\mathrm { a } }$ of $2 5 . 4 3 \\mathrm { k J } \\mathrm { m o l } ^ { - 1 }$ than HEA/MNG $( 3 7 . 0 5 \\mathrm { k J } \\mathrm { m o l } ^ { - 1 }$ ) and HEA/LNG $( 5 2 . 2 9 \\mathrm { ~ k J ~ m o l } ^ { - 1 } .$ ), verifying the greatly enhanced HER reaction kinetics. "]}]}, "experimental_conditions": {"test_setup": {"source": ["For the working electrode, $2 \\ \\mathrm { m g }$ of HEA/NG electrocatalysts were dispersed in $2 0 0 ~ \\mu \\mathrm { L }$ of ethanol, $1 6 8 ~ \\mu \\mathrm { L }$ of deionized water, and $3 2 ~ \\mu \\mathrm { L }$ of Nafion solution (5 wt $\\%$ ). This ink was homogenized in an ultrasonic bath and subsequently drop-coated onto a GC electrode with a mass loading of $1 . 0 \\mathrm { \\ m g \\ c m } ^ { - 2 }$ . ", "Linear sweep voltammetry (LSV) was performed to measure apparent activities with the scan rate of $5 \\mathrm { ~ m V ~ } s ^ { - 1 }$ . ", "All potentials were calibrated to RHE, and all electrochemical data were reported with a $9 5 \\% i R _ { s }$ compensation, where i is the current and $R _ { s }$ is the solution resistance calculated in accordance with the EIS results."], "scan_rate": "5 mV s^-1", "substrate": "Glassy Carbon (GC) electrode", "ir_compensation": "95%"}, "electrolyte": {"source": ["\n# 2.3. Electrochemical measurements\n\nHER properties were measured by a CHI760E electrochemical workstation using a standard three-electrode electrochemical cell in a $1 . 0 \\mathrm { ~ m o l ~ L ^ { - 1 } }$ KOH electrolyte. ", "\nThe alkaline HER performance was tested in $1 \\ \\mathrm { m o l } \\ \\mathrm { L } ^ { - 1 } \\ \\mathrm { l }$ saturated KOH by using a standard three-electrode setup. "], "ph_value": null, "concentration_molar": "1.0 mol L^-1", "electrolyte_composition": "KOH"}, "synthesis_method": {"method": "Ultrasonic-assisted confinement synthesis method", "source": ["Herein, well-dispersed HEA nanocrystals on Nrich graphene with abundant M–pyridinic N–C bonds were synthesized through an ultrasonic-assisted confinement synthesis method. ", "\nHerein, we report the synthesis of well-dispersed HEA nanocrystals on N-rich graphene with abundant M–pyridinic N–C bonds via an ultrasonic-assisted confinement synthesis method. ", "Ultrasound irradiation was performed at 1200 W and $2 0 ~ \\mathrm { k H z }$ for $1 0 \\ \\mathrm { m i n }$ with $1 0 ~ s$ on and $2 \\ s$ off at $5 5 \\%$ amplitude. ", "Finally, the HEA/HNG, HEA/MNG, and HEA/LNG electrocatalysts were obtained after calcining in the Ar atmosphere at $7 0 0 ~ ^ { \\circ } \\mathrm { C }$ for $^ { 2 \\mathrm { ~ h ~ } }$ ."], "key_parameters": "Ultrasound irradiation at 1200 W and 20 kHz for 10 min with 10 s on and 2 s off at 55% amplitude; Calcined in Ar atmosphere at 700 °C for 2 h"}, "other_environmental_params": [{"key": "Counter Electrode", "value": "Glassy Carbon (GC) rod", "source": ["A glassy carbon (GC) rod and saturated $\\mathsf { A g } / \\mathsf { A g C l }$ electrode were used as the counter and reference electrodes, respectively. "]}, {"key": "Reference Electrode", "value": "Saturated Ag/AgCl electrode", "source": ["A glassy carbon (GC) rod and saturated $\\mathsf { A g } / \\mathsf { A g C l }$ electrode were used as the counter and reference electrodes, respectively. "]}, {"key": "Mass Loading", "value": "1.0 mg cm^-2", "source": ["For the working electrode, $2 \\ \\mathrm { m g }$ of HEA/NG electrocatalysts were dispersed in $2 0 0 ~ \\mu \\mathrm { L }$ of ethanol, $1 6 8 ~ \\mu \\mathrm { L }$ of deionized water, and $3 2 ~ \\mu \\mathrm { L }$ of Nafion solution (5 wt $\\%$ ). This ink was homogenized in an ultrasonic bath and subsequently drop-coated onto a GC electrode with a mass loading of $1 . 0 \\mathrm { \\ m g \\ c m } ^ { - 2 }$ . "]}]}}, {"alloy_id": "HEA/LNG", "performance": {"stability": {"source": ["After continuous chronoamperometry (CA) operation at $1 0 \\mathrm { \\ m A \\ c m ^ { - 2 } }$ for $^ { 1 8 \\mathrm { ~ h ~ } }$ , as exhibited in Fig. 3c, HEA/HNG maintains a current output of $9 6 . 3 \\%$ , which is considerably higher than the current outputs of HEA/MNG $( 8 6 . 4 \\% )$ , HEA/LNG $( 6 0 . 7 \\% )$ and the commercial $\\sf P t / C$ . "], "cycle_count": null, "test_method": "Chronopotentiometry", "duration_hours": "18", "degradation_details": null, "performance_retention": "60.7%"}, "tafel_slope": {"unit": "mV dec^-1", "value": null, "source": []}, "overpotential": [{"unit": "mV", "value": "149.0", "source": ["Fig. 3a shows the polarization curves of the three samples and commercial 20 wt% Pt/C. HEA/HNG with the HEA loading of 6.28 wt% delivers low overpotentials of 36.3 and $1 3 8 . 6 ~ \\mathrm { ~ m V }$ at 10 and $1 0 0 \\mathrm { \\ m A \\ c m } ^ { - 2 }$ , respectively, which are superior to the overpotentials of 20 wt% $\\sf P t / C$ electrocatalysts (36.4 and $1 6 8 . 6 \\mathrm { \\ m V } .$ ) and considerably lower than the overpotentials of HEA/LNG (149.0 and $2 9 0 . 4 ~ \\mathrm { \\ m V } ,$ ). "], "current_density": "10 mA cm^-2"}, {"unit": "mV", "value": "290.4", "source": ["A small overpotential of only 138.6 \\mathrm { m V } was required to obtain the current density of 100 \\mathrm { m A c m } ^ { - 2 } and the Tafel slope of as low as 33.0 ~ \\mathrm { m V } ~ \\mathrm { d e c } ^ { - 1 } , which was considerably smaller than the overpotentials of the counterpart with poor M–pyridinic N–C bonds (290.4 ~ \\mathrm { m V }) and commercial \\sf P t / C electrocatalysts 168.6 \\mathrm { \\ m V }. ", "Fig. 3a shows the polarization curves of the three samples and commercial 20 wt% Pt/C. HEA/HNG with the HEA loading of 6.28 wt% delivers low overpotentials of 36.3 and $1 3 8 . 6 ~ \\mathrm { ~ m V }$ at 10 and $1 0 0 \\mathrm { \\ m A \\ c m } ^ { - 2 }$ , respectively, which are superior to the overpotentials of 20 wt% $\\sf P t / C$ electrocatalysts (36.4 and $1 6 8 . 6 \\mathrm { \\ m V } .$ ) and considerably lower than the overpotentials of HEA/LNG (149.0 and $2 9 0 . 4 ~ \\mathrm { \\ m V } ,$ ). "], "current_density": "100 mA cm^-2"}], "supplementary_performance": [{"key": "HEA Loading Mass", "value": "7.47 at%", "source": ["We then chose the HEA/LNG (7.47 at%), HEA/MNG ( $1 0 . 0 4 \\ \\mathrm { a t \\% } )$ , and HEA/HNG (12.33 at%) electrocatalysts to further clarify the interactions between HEA and N-doped graphene. "]}, {"key": "Pyridinic N–M Bonds", "value": "9.22%", "source": ["HEA/HNG yields a higher amount of pyridinic N–M bonds $( 2 4 . 0 9 \\% )$ than HEA/MNG $( 1 8 . 4 0 \\% )$ and HEA/LNG $( 9 . 2 2 \\% )$ , as shown in Table S2 (online), proving the strong interactions between them. "]}, {"key": "Ru^{n+} Proportion", "value": "35.6%", "source": ["Typically, the HEA/HNG shows a distinctly higher proportion of $\\boldsymbol { \\mathrm { R u } } ^ { n + }$ $( 5 4 . 0 \\% )$ than the other two electrocatalysts $3 5 . 6 \\%$ for HEA/LNG and $4 6 . 2 \\%$ for HEA/MNG). "]}, {"key": "Activation Energy", "value": "52.29 kJ mol^-1", "source": ["As illustrated in Fig. 3f, HEA/HNG exhibits a lower $E _ { \\mathrm { a } }$ of $2 5 . 4 3 \\mathrm { k J } \\mathrm { m o l } ^ { - 1 }$ than HEA/MNG $( 3 7 . 0 5 \\mathrm { k J } \\mathrm { m o l } ^ { - 1 }$ ) and HEA/LNG $( 5 2 . 2 9 \\mathrm { ~ k J ~ m o l } ^ { - 1 } .$ ), verifying the greatly enhanced HER reaction kinetics. "]}]}, "experimental_conditions": {"test_setup": {"source": ["For the working electrode, $2 \\ \\mathrm { m g }$ of HEA/NG electrocatalysts were dispersed in $2 0 0 ~ \\mu \\mathrm { L }$ of ethanol, $1 6 8 ~ \\mu \\mathrm { L }$ of deionized water, and $3 2 ~ \\mu \\mathrm { L }$ of Nafion solution (5 wt $\\%$ ). This ink was homogenized in an ultrasonic bath and subsequently drop-coated onto a GC electrode with a mass loading of $1 . 0 \\mathrm { \\ m g \\ c m } ^ { - 2 }$ . ", "Linear sweep voltammetry (LSV) was performed to measure apparent activities with the scan rate of $5 \\mathrm { ~ m V ~ } s ^ { - 1 }$ . ", "All potentials were calibrated to RHE, and all electrochemical data were reported with a $9 5 \\% i R _ { s }$ compensation, where i is the current and $R _ { s }$ is the solution resistance calculated in accordance with the EIS results."], "scan_rate": "5 mV s^-1", "substrate": "Glassy Carbon (GC) electrode", "ir_compensation": "95%"}, "electrolyte": {"source": ["\n# 2.3. Electrochemical measurements\n\nHER properties were measured by a CHI760E electrochemical workstation using a standard three-electrode electrochemical cell in a $1 . 0 \\mathrm { ~ m o l ~ L ^ { - 1 } }$ KOH electrolyte. ", "\nThe alkaline HER performance was tested in $1 \\ \\mathrm { m o l } \\ \\mathrm { L } ^ { - 1 } \\ \\mathrm { l }$ saturated KOH by using a standard three-electrode setup. "], "ph_value": null, "concentration_molar": "1.0 mol L^-1", "electrolyte_composition": "KOH"}, "synthesis_method": {"method": "Ultrasonic-assisted confinement synthesis method", "source": ["Herein, well-dispersed HEA nanocrystals on Nrich graphene with abundant M–pyridinic N–C bonds were synthesized through an ultrasonic-assisted confinement synthesis method. ", "\nHerein, we report the synthesis of well-dispersed HEA nanocrystals on N-rich graphene with abundant M–pyridinic N–C bonds via an ultrasonic-assisted confinement synthesis method. ", "Ultrasound irradiation was performed at 1200 W and $2 0 ~ \\mathrm { k H z }$ for $1 0 \\ \\mathrm { m i n }$ with $1 0 ~ s$ on and $2 \\ s$ off at $5 5 \\%$ amplitude. ", "Finally, the HEA/HNG, HEA/MNG, and HEA/LNG electrocatalysts were obtained after calcining in the Ar atmosphere at $7 0 0 ~ ^ { \\circ } \\mathrm { C }$ for $^ { 2 \\mathrm { ~ h ~ } }$ ."], "key_parameters": "Ultrasound irradiation at 1200 W and 20 kHz for 10 min with 10 s on and 2 s off at 55% amplitude; Calcined in Ar atmosphere at 700 °C for 2 h"}, "other_environmental_params": [{"key": "Counter Electrode", "value": "Glassy Carbon (GC) rod", "source": ["A glassy carbon (GC) rod and saturated $\\mathsf { A g } / \\mathsf { A g C l }$ electrode were used as the counter and reference electrodes, respectively. "]}, {"key": "Reference Electrode", "value": "Saturated Ag/AgCl electrode", "source": ["A glassy carbon (GC) rod and saturated $\\mathsf { A g } / \\mathsf { A g C l }$ electrode were used as the counter and reference electrodes, respectively. "]}, {"key": "Mass Loading", "value": "1.0 mg cm^-2", "source": ["For the working electrode, $2 \\ \\mathrm { m g }$ of HEA/NG electrocatalysts were dispersed in $2 0 0 ~ \\mu \\mathrm { L }$ of ethanol, $1 6 8 ~ \\mu \\mathrm { L }$ of deionized water, and $3 2 ~ \\mu \\mathrm { L }$ of Nafion solution (5 wt $\\%$ ). This ink was homogenized in an ultrasonic bath and subsequently drop-coated onto a GC electrode with a mass loading of $1 . 0 \\mathrm { \\ m g \\ c m } ^ { - 2 }$ . "]}]}}, {"alloy_id": "HEA/MNG", "performance": {"stability": {"source": ["After continuous chronoamperometry (CA) operation at $1 0 \\mathrm { \\ m A \\ c m ^ { - 2 } }$ for $^ { 1 8 \\mathrm { ~ h ~ } }$ , as exhibited in Fig. 3c, HEA/HNG maintains a current output of $9 6 . 3 \\%$ , which is considerably higher than the current outputs of HEA/MNG $( 8 6 . 4 \\% )$ , HEA/LNG $( 6 0 . 7 \\% )$ and the commercial $\\sf P t / C$ . "], "cycle_count": null, "test_method": "Chronopotentiometry", "duration_hours": "18", "degradation_details": null, "performance_retention": "86.4%"}, "tafel_slope": {"unit": "mV dec^-1", "value": null, "source": []}, "overpotential": [], "supplementary_performance": [{"key": "HEA Loading Mass", "value": "10.04 at%", "source": ["We then chose the HEA/LNG (7.47 at%), HEA/MNG ( $1 0 . 0 4 \\ \\mathrm { a t \\% } )$ , and HEA/HNG (12.33 at%) electrocatalysts to further clarify the interactions between HEA and N-doped graphene. "]}, {"key": "Pyridinic N–M Bonds", "value": "18.40%", "source": ["HEA/HNG yields a higher amount of pyridinic N–M bonds $( 2 4 . 0 9 \\% )$ than HEA/MNG $( 1 8 . 4 0 \\% )$ and HEA/LNG $( 9 . 2 2 \\% )$ , as shown in Table S2 (online), proving the strong interactions between them. "]}, {"key": "Ru^{n+} Proportion", "value": "46.2%", "source": ["Typically, the HEA/HNG shows a distinctly higher proportion of $\\boldsymbol { \\mathrm { R u } } ^ { n + }$ $( 5 4 . 0 \\% )$ than the other two electrocatalysts $3 5 . 6 \\%$ for HEA/LNG and $4 6 . 2 \\%$ for HEA/MNG). "]}, {"key": "Activation Energy", "value": "37.05 kJ mol^-1", "source": ["As illustrated in Fig. 3f, HEA/HNG exhibits a lower $E _ { \\mathrm { a } }$ of $2 5 . 4 3 \\mathrm { k J } \\mathrm { m o l } ^ { - 1 }$ than HEA/MNG $( 3 7 . 0 5 \\mathrm { k J } \\mathrm { m o l } ^ { - 1 }$ ) and HEA/LNG $( 5 2 . 2 9 \\mathrm { ~ k J ~ m o l } ^ { - 1 } .$ ), verifying the greatly enhanced HER reaction kinetics. "]}]}, "experimental_conditions": {"test_setup": {"source": ["For the working electrode, $2 \\ \\mathrm { m g }$ of HEA/NG electrocatalysts were dispersed in $2 0 0 ~ \\mu \\mathrm { L }$ of ethanol, $1 6 8 ~ \\mu \\mathrm { L }$ of deionized water, and $3 2 ~ \\mu \\mathrm { L }$ of Nafion solution (5 wt $\\%$ ). This ink was homogenized in an ultrasonic bath and subsequently drop-coated onto a GC electrode with a mass loading of $1 . 0 \\mathrm { \\ m g \\ c m } ^ { - 2 }$ . ", "Linear sweep voltammetry (LSV) was performed to measure apparent activities with the scan rate of $5 \\mathrm { ~ m V ~ } s ^ { - 1 }$ . ", "All potentials were calibrated to RHE, and all electrochemical data were reported with a $9 5 \\% i R _ { s }$ compensation, where i is the current and $R _ { s }$ is the solution resistance calculated in accordance with the EIS results."], "scan_rate": "5 mV s^-1", "substrate": "Glassy Carbon (GC) electrode", "ir_compensation": "95%"}, "electrolyte": {"source": ["\n# 2.3. Electrochemical measurements\n\nHER properties were measured by a CHI760E electrochemical workstation using a standard three-electrode electrochemical cell in a $1 . 0 \\mathrm { ~ m o l ~ L ^ { - 1 } }$ KOH electrolyte. ", "\nThe alkaline HER performance was tested in $1 \\ \\mathrm { m o l } \\ \\mathrm { L } ^ { - 1 } \\ \\mathrm { l }$ saturated KOH by using a standard three-electrode setup. "], "ph_value": null, "concentration_molar": "1.0 mol L^-1", "electrolyte_composition": "KOH"}, "synthesis_method": {"method": "Ultrasonic-assisted confinement synthesis method", "source": ["Herein, well-dispersed HEA nanocrystals on Nrich graphene with abundant M–pyridinic N–C bonds were synthesized through an ultrasonic-assisted confinement synthesis method. ", "\nHerein, we report the synthesis of well-dispersed HEA nanocrystals on N-rich graphene with abundant M–pyridinic N–C bonds via an ultrasonic-assisted confinement synthesis method. ", "Ultrasound irradiation was performed at 1200 W and $2 0 ~ \\mathrm { k H z }$ for $1 0 \\ \\mathrm { m i n }$ with $1 0 ~ s$ on and $2 \\ s$ off at $5 5 \\%$ amplitude. ", "Finally, the HEA/HNG, HEA/MNG, and HEA/LNG electrocatalysts were obtained after calcining in the Ar atmosphere at $7 0 0 ~ ^ { \\circ } \\mathrm { C }$ for $^ { 2 \\mathrm { ~ h ~ } }$ ."], "key_parameters": "Ultrasound irradiation at 1200 W and 20 kHz for 10 min with 10 s on and 2 s off at 55% amplitude; Calcined in Ar atmosphere at 700 °C for 2 h"}, "other_environmental_params": [{"key": "Counter Electrode", "value": "Glassy Carbon (GC) rod", "source": ["A glassy carbon (GC) rod and saturated $\\mathsf { A g } / \\mathsf { A g C l }$ electrode were used as the counter and reference electrodes, respectively. "]}, {"key": "Reference Electrode", "value": "Saturated Ag/AgCl electrode", "source": ["A glassy carbon (GC) rod and saturated $\\mathsf { A g } / \\mathsf { A g C l }$ electrode were used as the counter and reference electrodes, respectively. "]}, {"key": "Mass Loading", "value": "1.0 mg cm^-2", "source": ["For the working electrode, $2 \\ \\mathrm { m g }$ of HEA/NG electrocatalysts were dispersed in $2 0 0 ~ \\mu \\mathrm { L }$ of ethanol, $1 6 8 ~ \\mu \\mathrm { L }$ of deionized water, and $3 2 ~ \\mu \\mathrm { L }$ of Nafion solution (5 wt $\\%$ ). This ink was homogenized in an ultrasonic bath and subsequently drop-coated onto a GC electrode with a mass loading of $1 . 0 \\mathrm { \\ m g \\ c m } ^ { - 2 }$ . "]}]}}, {"alloy_id": "HEA/HNG", "performance": {"stability": {"source": ["After continuous chronoamperometry (CA) operation at $1 0 \\mathrm { \\ m A \\ c m ^ { - 2 } }$ for $^ { 1 8 \\mathrm { ~ h ~ } }$ , as exhibited in Fig. 3c, HEA/HNG maintains a current output of $9 6 . 3 \\%$ , which is considerably higher than the current outputs of HEA/MNG $( 8 6 . 4 \\% )$ , HEA/LNG $( 6 0 . 7 \\% )$ and the commercial $\\sf P t / C$ . ", "HEA/ HNG also maintains $9 6 . 3 \\%$ output current after continuous operation at $1 0 \\mathrm { m A c m } ^ { - 2 }$ for $^ { 1 8 \\mathrm { ~ h ~ } }$ . "], "cycle_count": null, "test_method": "Chronopotentiometry", "duration_hours": "18", "degradation_details": null, "performance_retention": "96.3%"}, "tafel_slope": {"unit": "mV dec^-1", "value": "33.0", "source": ["A small overpotential of only 138.6 \\mathrm { m V } was required to obtain the current density of 100 \\mathrm { m A c m } ^ { - 2 } and the Tafel slope of as low as 33.0 ~ \\mathrm { m V } ~ \\mathrm { d e c } ^ { - 1 } , which was considerably smaller than the overpotentials of the counterpart with poor M–pyridinic N–C bonds (290.4 ~ \\mathrm { m V }) and commercial \\sf P t / C electrocatalysts 168.6 \\mathrm { \\ m V }. ", "HEA/HNG also exhibits the lowest Tafel slope of $3 3 . 0 \\ \\mathrm { m V \\ d e c ^ { - 1 } }$ (Fig. 3b), implying a breakthrough in the kinetic limitation of the $_ { \\mathrm { H } _ { 2 } \\mathrm { O } }$ dissociation rate-determined step [43,44]. ", "We elucidated the atomic structure, coordination environment, and electronic structure of HEA. The abundant M–pyridinic N–C bonds play an important role in activating the electrocatalytic performance of HEA. At ${ \\sim } 6 . 3$ wt% HEA loading for HER, the small overpotential of only $1 3 8 . 6 \\mathrm { m V }$ is required to obtain the current density of $1 0 0 \\mathrm { m A c m } ^ { - 2 }$ , and the Tafel slope is as low as $3 3 . 0 \\mathrm { m V } \\mathrm { d e c } ^ { - 1 }$ , which is considerably lower than the overpotentials of corresponding electrocatalysts with poor M–pyridinic N–C bonds $( 2 9 0 . 4 ~ \\mathrm { \\ m V } )$ and the commercial 20 wt% $\\sf P t / C$ electrocatalyst $1 6 8 . 6 \\mathrm { \\ m V } .$ ). "]}, "overpotential": [{"unit": "mV", "value": "36.3", "source": ["Fig. 3a shows the polarization curves of the three samples and commercial 20 wt% Pt/C. HEA/HNG with the HEA loading of 6.28 wt% delivers low overpotentials of 36.3 and $1 3 8 . 6 ~ \\mathrm { ~ m V }$ at 10 and $1 0 0 \\mathrm { \\ m A \\ c m } ^ { - 2 }$ , respectively, which are superior to the overpotentials of 20 wt% $\\sf P t / C$ electrocatalysts (36.4 and $1 6 8 . 6 \\mathrm { \\ m V } .$ ) and considerably lower than the overpotentials of HEA/LNG (149.0 and $2 9 0 . 4 ~ \\mathrm { \\ m V } ,$ ). "], "current_density": "10 mA cm^-2"}, {"unit": "mV", "value": "138.6", "source": ["A small overpotential of only 138.6 \\mathrm { m V } was required to obtain the current density of 100 \\mathrm { m A c m } ^ { - 2 } and the Tafel slope of as low as 33.0 ~ \\mathrm { m V } ~ \\mathrm { d e c } ^ { - 1 } , which was considerably smaller than the overpotentials of the counterpart with poor M–pyridinic N–C bonds (290.4 ~ \\mathrm { m V }) and commercial \\sf P t / C electrocatalysts 168.6 \\mathrm { \\ m V }. ", "Fig. 3a shows the polarization curves of the three samples and commercial 20 wt% Pt/C. HEA/HNG with the HEA loading of 6.28 wt% delivers low overpotentials of 36.3 and $1 3 8 . 6 ~ \\mathrm { ~ m V }$ at 10 and $1 0 0 \\mathrm { \\ m A \\ c m } ^ { - 2 }$ , respectively, which are superior to the overpotentials of 20 wt% $\\sf P t / C$ electrocatalysts (36.4 and $1 6 8 . 6 \\mathrm { \\ m V } .$ ) and considerably lower than the overpotentials of HEA/LNG (149.0 and $2 9 0 . 4 ~ \\mathrm { \\ m V } ,$ ). ", "We elucidated the atomic structure, coordination environment, and electronic structure of HEA. The abundant M–pyridinic N–C bonds play an important role in activating the electrocatalytic performance of HEA. At ${ \\sim } 6 . 3$ wt% HEA loading for HER, the small overpotential of only $1 3 8 . 6 \\mathrm { m V }$ is required to obtain the current density of $1 0 0 \\mathrm { m A c m } ^ { - 2 }$ , and the Tafel slope is as low as $3 3 . 0 \\mathrm { m V } \\mathrm { d e c } ^ { - 1 }$ , which is considerably lower than the overpotentials of corresponding electrocatalysts with poor M–pyridinic N–C bonds $( 2 9 0 . 4 ~ \\mathrm { \\ m V } )$ and the commercial 20 wt% $\\sf P t / C$ electrocatalyst $1 6 8 . 6 \\mathrm { \\ m V } .$ ). "], "current_density": "100 mA cm^-2"}], "supplementary_performance": [{"key": "HEA Loading Mass", "value": "12.33 at%", "source": ["We then chose the HEA/LNG (7.47 at%), HEA/MNG ( $1 0 . 0 4 \\ \\mathrm { a t \\% } )$ , and HEA/HNG (12.33 at%) electrocatalysts to further clarify the interactions between HEA and N-doped graphene. "]}, {"key": "Pyridinic N–M Bonds", "value": "24.09%", "source": ["HEA/HNG yields a higher amount of pyridinic N–M bonds $( 2 4 . 0 9 \\% )$ than HEA/MNG $( 1 8 . 4 0 \\% )$ and HEA/LNG $( 9 . 2 2 \\% )$ , as shown in Table S2 (online), proving the strong interactions between them. "]}, {"key": "Ru^{n+} Proportion", "value": "54.0%", "source": ["Typically, the HEA/HNG shows a distinctly higher proportion of $\\boldsymbol { \\mathrm { R u } } ^ { n + }$ $( 5 4 . 0 \\% )$ than the other two electrocatalysts $3 5 . 6 \\%$ for HEA/LNG and $4 6 . 2 \\%$ for HEA/MNG). "]}, {"key": "Charge Transfer Resistance", "value": "12.52 Ω", "source": ["HEA/HNG impressively outperforms a series of ternary and quaternary alloy hybrid catalysts (Fig. S9 online). HEA/HNG also exhibits a smaller charge transfer resistance $\\mathrm { ' } R _ { \\mathrm { c t } } = 1 2 . 5 2 \\Omega $ than the other two samples and the $2 0 ~ { \\mathsf { w t \\% } } ~ { \\mathsf { P t / C } }$ electrocatalyst (Fig. S10 and Table S3 online) because the abundant M–pyridinic N–C bonds can significantly improve electron conduction by acting as the conducting bridge. "]}, {"key": "Double-layer Capacitance", "value": "89.83 mF cm^-2", "source": ["The multirate CV measurements are provided in Fig. S12 (online), and the calculated double-layer capacitance $\\left( C _ { \\mathrm { d l } } \\right)$ is illustrated in Fig. 3d. HEA/HNG shows a higher $C _ { \\mathrm { d l } }$ value of $8 9 . 8 3 ~ \\mathrm { m F } ~ \\mathrm { c m } ^ { - 2 }$ than the other two samples, manifesting that more catalytic active sites have been activated. "]}, {"key": "Turnover Frequency (TOF)", "value": "0.60 s^-1 at η = 100 mV", "source": ["As shown in Fig. 3e, HEA/HNG exhibits a TOF of $0 . 6 0 ~ s ^ { - 1 }$ and a $j _ { \\mathrm { { m a s s } } }$ of $7 7 8 \\mathrm { ~ A ~ g ^ { - 1 } }$ at $\\eta = 1 0 0 \\ \\mathrm { m V }$ . "]}, {"key": "Mass-normalized Current Density", "value": "778 A g^-1 at η = 100 mV", "source": ["As shown in Fig. 3e, HEA/HNG exhibits a TOF of $0 . 6 0 ~ s ^ { - 1 }$ and a $j _ { \\mathrm { { m a s s } } }$ of $7 7 8 \\mathrm { ~ A ~ g ^ { - 1 } }$ at $\\eta = 1 0 0 \\ \\mathrm { m V }$ . "]}, {"key": "Activation Energy", "value": "25.43 kJ mol^-1", "source": ["As illustrated in Fig. 3f, HEA/HNG exhibits a lower $E _ { \\mathrm { a } }$ of $2 5 . 4 3 \\mathrm { k J } \\mathrm { m o l } ^ { - 1 }$ than HEA/MNG $( 3 7 . 0 5 \\mathrm { k J } \\mathrm { m o l } ^ { - 1 }$ ) and HEA/LNG $( 5 2 . 2 9 \\mathrm { ~ k J ~ m o l } ^ { - 1 } .$ ), verifying the greatly enhanced HER reaction kinetics. "]}]}, "experimental_conditions": {"test_setup": {"source": ["For the working electrode, $2 \\ \\mathrm { m g }$ of HEA/NG electrocatalysts were dispersed in $2 0 0 ~ \\mu \\mathrm { L }$ of ethanol, $1 6 8 ~ \\mu \\mathrm { L }$ of deionized water, and $3 2 ~ \\mu \\mathrm { L }$ of Nafion solution (5 wt $\\%$ ). This ink was homogenized in an ultrasonic bath and subsequently drop-coated onto a GC electrode with a mass loading of $1 . 0 \\mathrm { \\ m g \\ c m } ^ { - 2 }$ . ", "Linear sweep voltammetry (LSV) was performed to measure apparent activities with the scan rate of $5 \\mathrm { ~ m V ~ } s ^ { - 1 }$ . ", "All potentials were calibrated to RHE, and all electrochemical data were reported with a $9 5 \\% i R _ { s }$ compensation, where i is the current and $R _ { s }$ is the solution resistance calculated in accordance with the EIS results."], "scan_rate": "5 mV s^-1", "substrate": "Glassy Carbon (GC) electrode", "ir_compensation": "95%"}, "electrolyte": {"source": ["\n# 2.3. Electrochemical measurements\n\nHER properties were measured by a CHI760E electrochemical workstation using a standard three-electrode electrochemical cell in a $1 . 0 \\mathrm { ~ m o l ~ L ^ { - 1 } }$ KOH electrolyte. ", "\nThe alkaline HER performance was tested in $1 \\ \\mathrm { m o l } \\ \\mathrm { L } ^ { - 1 } \\ \\mathrm { l }$ saturated KOH by using a standard three-electrode setup. "], "ph_value": null, "concentration_molar": "1.0 mol L^-1", "electrolyte_composition": "KOH"}, "synthesis_method": {"method": "Ultrasonic-assisted confinement synthesis method", "source": ["Herein, well-dispersed HEA nanocrystals on Nrich graphene with abundant M–pyridinic N–C bonds were synthesized through an ultrasonic-assisted confinement synthesis method. ", "\nHerein, we report the synthesis of well-dispersed HEA nanocrystals on N-rich graphene with abundant M–pyridinic N–C bonds via an ultrasonic-assisted confinement synthesis method. ", "Ultrasound irradiation was performed at 1200 W and $2 0 ~ \\mathrm { k H z }$ for $1 0 \\ \\mathrm { m i n }$ with $1 0 ~ s$ on and $2 \\ s$ off at $5 5 \\%$ amplitude. ", "Finally, the HEA/HNG, HEA/MNG, and HEA/LNG electrocatalysts were obtained after calcining in the Ar atmosphere at $7 0 0 ~ ^ { \\circ } \\mathrm { C }$ for $^ { 2 \\mathrm { ~ h ~ } }$ ."], "key_parameters": "Ultrasound irradiation at 1200 W and 20 kHz for 10 min with 10 s on and 2 s off at 55% amplitude; Calcined in Ar atmosphere at 700 °C for 2 h"}, "other_environmental_params": [{"key": "Counter Electrode", "value": "Glassy Carbon (GC) rod", "source": ["A glassy carbon (GC) rod and saturated $ | 4 | {'extraction_results': [{'alloy_id': 'PdPtRhIrRu HEA', 'performance': {'stability': {'source': ['After continuous chronoamperometry (CA) operation at $1 0 \\mathrm { \\ m A \\ c m ^ { - 2 } }$ for $^ { 1 8 \\mathrm { ~ h ~ } }$ , as exhibited in Fig. 3c, HEA/HNG maintains a current output of $9 6 . 3 \\%$ , which is considerably higher than the current outputs of HEA/MNG $( 8 6 . 4 \\% )$ , HEA/LNG $( 6 0 . 7 \\% )$ and the commercial $\\sf P t / C$ . ', 'HEA/ HNG also maintains $9 6 . 3 \\%$ output current after continuous operation at $1 0 \\mathrm { m A c m } ^ { - 2 }$ for $^ { 1 8 \\mathrm { ~ h ~ } }$ . '], 'cycle_count': None, 'test_method': 'Chronopotentiometry', 'duration_hours': '18', 'degradation_details': None, 'performance_retention': '96.3%'}, 'tafel_slope': {'unit': 'mV dec^-1', 'value': '33.0', 'source': ['A small overpotential of only 138.6 \\mathrm { m V } was required to obtain the current density of 100 \\mathrm { m A c m } ^ { - 2 } and the Tafel slope of as low as 33.0 ~ \\mathrm { m V } ~ \\mathrm { d e c } ^ { - 1 } , which was considerably smaller than the overpotentials of the counterpart with poor M–pyridinic N–C bonds (290.4 ~ \\mathrm { m V }) and commercial \\sf P t / C electrocatalysts 168.6 \\mathrm { \\ m V }. ', 'HEA/HNG also exhibits the lowest Tafel slope of $3 3 . 0 \\ \\mathrm { m V \\ d e c ^ { - 1 } }$ (Fig. 3b), implying a breakthrough in the kinetic limitation of the $_ { \\mathrm { H } _ { 2 } \\mathrm { O } }$ dissociation rate-determined step [43,44]. ', 'We elucidated the atomic structure, coordination environment, and electronic structure of HEA. The abundant M–pyridinic N–C bonds play an important role in activating the electrocatalytic performance of HEA. At ${ \\sim } 6 . 3$ wt% HEA loading for HER, the small overpotential of only $1 3 8 . 6 \\mathrm { m V }$ is required to obtain the current density of $1 0 0 \\mathrm { m A c m } ^ { - 2 }$ , and the Tafel slope is as low as $3 3 . 0 \\mathrm { m V } \\mathrm { d e c } ^ { - 1 }$ , which is considerably lower than the overpotentials of corresponding electrocatalysts with poor M–pyridinic N–C bonds $( 2 9 0 . 4 ~ \\mathrm { \\ m V } )$ and the commercial 20 wt% $\\sf P t / C$ electrocatalyst $1 6 8 . 6 \\mathrm { \\ m V } .$ ). ']}, 'overpotential': [{'unit': 'mV', 'value': '138.6', 'source': ['A small overpotential of only 138.6 \\mathrm { m V } was required to obtain the current density of 100 \\mathrm { m A c m } ^ { - 2 } and the Tafel slope of as low as 33.0 ~ \\mathrm { m V } ~ \\mathrm { d e c } ^ { - 1 } , which was considerably smaller than the overpotentials of the counterpart with poor M–pyridinic N–C bonds (290.4 ~ \\mathrm { m V }) and commercial \\sf P t / C electrocatalysts 168.6 \\mathrm { \\ m V }. ', 'Fig. 3a shows the polarization curves of the three samples and commercial 20 wt% Pt/C. HEA/HNG with the HEA loading of 6.28 wt% delivers low overpotentials of 36.3 and $1 3 8 . 6 ~ \\mathrm { ~ m V }$ at 10 and $1 0 0 \\mathrm { \\ m A \\ c m } ^ { - 2 }$ , respectively, which are superior to the overpotentials of 20 wt% $\\sf P t / C$ electrocatalysts (36.4 and $1 6 8 . 6 \\mathrm { \\ m V } .$ ) and considerably lower than the overpotentials of HEA/LNG (149.0 and $2 9 0 . 4 ~ \\mathrm { \\ m V } ,$ ). ', 'We elucidated the atomic structure, coordination environment, and electronic structure of HEA. The abundant M–pyridinic N–C bonds play an important role in activating the electrocatalytic performance of HEA. At ${ \\sim } 6 . 3$ wt% HEA loading for HER, the small overpotential of only $1 3 8 . 6 \\mathrm { m V }$ is required to obtain the current density of $1 0 0 \\mathrm { m A c m } ^ { - 2 }$ , and the Tafel slope is as low as $3 3 . 0 \\mathrm { m V } \\mathrm { d e c } ^ { - 1 }$ , which is considerably lower than the overpotentials of corresponding electrocatalysts with poor M–pyridinic N–C bonds $( 2 9 0 . 4 ~ \\mathrm { \\ m V } )$ and the commercial 20 wt% $\\sf P t / C$ electrocatalyst $1 6 8 . 6 \\mathrm { \\ m V } .$ ). '], 'current_density': '100 mA cm^-2'}], 'supplementary_performance': [{'key': 'HEA Loading Mass', 'value': '6.28 wt%', 'source': ['Fig. 3a shows the polarization curves of the three samples and commercial 20 wt% Pt/C. HEA/HNG with the HEA loading of 6.28 wt% delivers low overpotentials of 36.3 and $1 3 8 . 6 ~ \\mathrm { ~ m V }$ at 10 and $1 0 0 \\mathrm { \\ m A \\ c m } ^ { - 2 }$ , respectively, which are superior to the overpotentials of 20 wt% $\\sf P t / C$ electrocatalysts (36.4 and $1 6 8 . 6 \\mathrm { \\ m V } .$ ) and considerably lower than the overpotentials of HEA/LNG (149.0 and $2 9 0 . 4 ~ \\mathrm { \\ m V } ,$ ). ']}, {'key': 'Charge Transfer Resistance', 'value': '12.52 Ω', 'source': ["HEA/HNG impressively outperforms a series of ternary and quaternary alloy hybrid catalysts (Fig. S9 online). HEA/HNG also exhibits a smaller charge transfer resistance $\\mathrm { ' } R _ { \\mathrm { c t } } = 1 2 . 5 2 \\Omega $ than the other two samples and the $2 0 ~ { \\mathsf { w t \\% } } ~ { \\mathsf { P t / C } }$ electrocatalyst (Fig. S10 and Table S3 online) because the abundant M–pyridinic N–C bonds can significantly improve electron conduction by acting as the conducting bridge. "]}, {'key': 'Double-layer Capacitance', 'value': '89.83 mF cm^-2', 'source': ['The multirate CV measurements are provided in Fig. S12 (online), and the calculated double-layer capacitance $\\left( C _ { \\mathrm { d l } } \\right)$ is illustrated in Fig. 3d. HEA/HNG shows a higher $C _ { \\mathrm { d l } }$ value of $8 9 . 8 3 ~ \\mathrm { m F } ~ \\mathrm { c m } ^ { - 2 }$ than the other two samples, manifesting that more catalytic active sites have been activated. ']}, {'key': 'Turnover Frequency (TOF)', 'value': '0.60 s^-1 at η = 100 mV', 'source': ['As shown in Fig. 3e, HEA/HNG exhibits a TOF of $0 . 6 0 ~ s ^ { - 1 }$ and a $j _ { \\mathrm { { m a s s } } }$ of $7 7 8 \\mathrm { ~ A ~ g ^ { - 1 } }$ at $\\eta = 1 0 0 \\ \\mathrm { m V }$ . ']}, {'key': 'Mass-normalized Current Density', 'value': '778 A g^-1 at η = 100 mV', 'source': ['As shown in Fig. 3e, HEA/HNG exhibits a TOF of $0 . 6 0 ~ s ^ { - 1 }$ and a $j _ { \\mathrm { { m a s s } } }$ of $7 7 8 \\mathrm { ~ A ~ g ^ { - 1 } }$ at $\\eta = 1 0 0 \\ \\mathrm { m V }$ . ']}, {'key': 'Activation Energy', 'value': '25.43 kJ mol^-1', 'source': ['As illustrated in Fig. 3f, HEA/HNG exhibits a lower $E _ { \\mathrm { a } }$ of $2 5 . 4 3 \\mathrm { k J } \\mathrm { m o l } ^ { - 1 }$ than HEA/MNG $( 3 7 . 0 5 \\mathrm { k J } \\mathrm { m o l } ^ { - 1 }$ ) and HEA/LNG $( 5 2 . 2 9 \\mathrm { ~ k J ~ m o l } ^ { - 1 } .$ ), verifying the greatly enhanced HER reaction kinetics. ']}]}, 'experimental_conditions': {'test_setup': {'source': ['For the working electrode, $2 \\ \\mathrm { m g }$ of HEA/NG electrocatalysts were dispersed in $2 0 0 ~ \\mu \\mathrm { L }$ of ethanol, $1 6 8 ~ \\mu \\mathrm { L }$ of deionized water, and $3 2 ~ \\mu \\mathrm { L }$ of Nafion solution (5 wt $\\%$ ). This ink was homogenized in an ultrasonic bath and subsequently drop-coated onto a GC electrode with a mass loading of $1 . 0 \\mathrm { \\ m g \\ c m } ^ { - 2 }$ . ', 'Linear sweep voltammetry (LSV) was performed to measure apparent activities with the scan rate of $5 \\mathrm { ~ m V ~ } s ^ { - 1 }$ . ', 'All potentials were calibrated to RHE, and all electrochemical data were reported with a $9 5 \\% i R _ { s }$ compensation, where i is the current and $R _ { s }$ is the solution resistance calculated in accordance with the EIS results.'], 'scan_rate': '5 mV s^-1', 'substrate': 'Glassy Carbon (GC) electrode', 'ir_compensation': '95%'}, 'electrolyte': {'source': ['\n# 2.3. Electrochemical measurements\n\nHER properties were measured by a CHI760E electrochemical workstation using a standard three-electrode electrochemical cell in a $1 . 0 \\mathrm { ~ m o l ~ L ^ { - 1 } }$ KOH electrolyte. ', '\nThe alkaline HER performance was tested in $1 \\ \\mathrm { m o l } \\ \\mathrm { L } ^ { - 1 } \\ \\mathrm { l }$ saturated KOH by using a standard three-electrode setup. '], 'ph_value': None, 'concentration_molar': '1.0 mol L^-1', 'electrolyte_composition': 'KOH'}, 'synthesis_method': {'method': 'Ultrasonic-assisted confinement synthesis method', 'source': ['Herein, well-dispersed HEA nanocrystals on Nrich graphene with abundant M–pyridinic N–C bonds were synthesized through an ultrasonic-assisted confinement synthesis method. ', '\nHerein, we report the synthesis of well-dispersed HEA nanocrystals on N-rich graphene with abundant M–pyridinic N–C bonds via an ultrasonic-assisted confinement synthesis method. ', 'Ultrasound irradiation was performed at 1200 W and $2 0 ~ \\mathrm { k H z }$ for $1 0 \\ \\mathrm { m i n }$ with $1 0 ~ s$ on and $2 \\ s$ off at $5 5 \\%$ amplitude. ', 'Finally, the HEA/HNG, HEA/MNG, and HEA/LNG electrocatalysts were obtained after calcining in the Ar atmosphere at $7 0 0 ~ ^ { \\circ } \\mathrm { C }$ for $^ { 2 \\mathrm { ~ h ~ } }$ .'], 'key_parameters': 'Ultrasound irradiation at 1200 W and 20 kHz for 10 min with 10 s on and 2 s off at 55% amplitude; Calcined in Ar atmosphere at 700 °C for 2 h'}, 'other_environmental_params': [{'key': 'Counter Electrode', 'value': 'Glassy Carbon (GC) rod', 'source': ['A glassy carbon (GC) rod and saturated $\\mathsf { A g } / \\mathsf { A g C l }$ electrode were used as the counter and reference electrodes, respectively. ']}, {'key': 'Reference Electrode', 'value': 'Saturated Ag/AgCl electrode', 'source': ['A glassy carbon (GC) rod and saturated $\\mathsf { A g } / \\mathsf { A g C l }$ electrode were used as the counter and reference electrodes, respectively. ']}, {'key': 'Mass Loading', 'value': '1.0 mg cm^-2', 'source': ['For the working electrode, $2 \\ \\mathrm { m g }$ of HEA/NG electrocatalysts were dispersed in $2 0 0 ~ \\mu \\mathrm { L }$ of ethanol, $1 6 8 ~ \\mu \\mathrm { L }$ of deionized water, and $3 2 ~ \\mu \\mathrm { L }$ of Nafion solution (5 wt $\\%$ ). This ink was homogenized in an ultrasonic bath and subsequently drop-coated onto a GC electrode with a mass loading of $1 . 0 \\mathrm { \\ m g \\ c m } ^ { - 2 }$ . ']}]}}, {'alloy_id': 'HEA/LNG', 'performance': {'stability': {'source': ['After continuous chronoamperometry (CA) operation at $1 0 \\mathrm { \\ m A \\ c m ^ { - 2 } }$ for $^ { 1 8 \\mathrm { ~ h ~ } }$ , as exhibited in Fig. 3c, HEA/HNG maintains a current output of $9 6 . 3 \\%$ , which is considerably higher than the current outputs of HEA/MNG $( 8 6 . 4 \\% )$ , HEA/LNG $( 6 0 . 7 \\% )$ and the commercial $\\sf P t / C$ . '], 'cycle_count': None, 'test_method': 'Chronopotentiometry', 'duration_hours': '18', 'degradation_details': None, 'performance_retention': '60.7%'}, 'tafel_slope': {'unit': 'mV dec^-1', 'value': None, 'source': []}, 'overpotential': [{'unit': 'mV', 'value': '149.0', 'source': ['Fig. 3a shows the polarization curves of the three samples and commercial 20 wt% Pt/C. HEA/HNG with the HEA loading of 6.28 wt% delivers low overpotentials of 36.3 and $1 3 8 . 6 ~ \\mathrm { ~ m V }$ at 10 and $1 0 0 \\mathrm { \\ m A \\ c m } ^ { - 2 }$ , respectively, which are superior to the overpotentials of 20 wt% $\\sf P t / C$ electrocatalysts (36.4 and $1 6 8 . 6 \\mathrm { \\ m V } .$ ) and considerably lower than the overpotentials of HEA/LNG (149.0 and $2 9 0 . 4 ~ \\mathrm { \\ m V } ,$ ). '], 'current_density': '10 mA cm^-2'}, {'unit': 'mV', 'value': '290.4', 'source': ['A small overpotential of only 138.6 \\mathrm { m V } was required to obtain the current density of 100 \\mathrm { m A c m } ^ { - 2 } and the Tafel slope of as low as 33.0 ~ \\mathrm { m V } ~ \\mathrm { d e c } ^ { - 1 } , which was considerably smaller than the overpotentials of the counterpart with poor M–pyridinic N–C bonds (290.4 ~ \\mathrm { m V }) and commercial \\sf P t / C electrocatalysts 168.6 \\mathrm { \\ m V }. ', 'Fig. 3a shows the polarization curves of the three samples and commercial 20 wt% Pt/C. HEA/HNG with the HEA loading of 6.28 wt% delivers low overpotentials of 36.3 and $1 3 8 . 6 ~ \\mathrm { ~ m V }$ at 10 and $1 0 0 \\mathrm { \\ m A \\ c m } ^ { - 2 }$ , respectively, which are superior to the overpotentials of 20 wt% $\\sf P t / C$ electrocatalysts (36.4 and $1 6 8 . 6 \\mathrm { \\ m V } .$ ) and considerably lower than the overpotentials of HEA/LNG (149.0 and $2 9 0 . 4 ~ \\mathrm { \\ m V } ,$ ). '], 'current_density': '100 mA cm^-2'}], 'supplementary_performance': [{'key': 'HEA Loading Mass', 'value': '7.47 at%', 'source': ['We then chose the HEA/LNG (7.47 at%), HEA/MNG ( $1 0 . 0 4 \\ \\mathrm { a t \\% } )$ , and HEA/HNG (12.33 at%) electrocatalysts to further clarify the interactions between HEA and N-doped graphene. ']}, {'key': 'Pyridinic N–M Bonds', 'value': '9.22%', 'source': ['HEA/HNG yields a higher amount of pyridinic N–M bonds $( 2 4 . 0 9 \\% )$ than HEA/MNG $( 1 8 . 4 0 \\% )$ and HEA/LNG $( 9 . 2 2 \\% )$ , as shown in Table S2 (online), proving the strong interactions between them. ']}, {'key': 'Ru^{n+} Proportion', 'value': '35.6%', 'source': ['Typically, the HEA/HNG shows a distinctly higher proportion of $\\boldsymbol { \\mathrm { R u } } ^ { n + }$ $( 5 4 . 0 \\% )$ than the other two electrocatalysts $3 5 . 6 \\%$ for HEA/LNG and $4 6 . 2 \\%$ for HEA/MNG). ']}, {'key': 'Activation Energy', 'value': '52.29 kJ mol^-1', 'source': ['As illustrated in Fig. 3f, HEA/HNG exhibits a lower $E _ { \\mathrm { a } }$ of $2 5 . 4 3 \\mathrm { k J } \\mathrm { m o l } ^ { - 1 }$ than HEA/MNG $( 3 7 . 0 5 \\mathrm { k J } \\mathrm { m o l } ^ { - 1 }$ ) and HEA/LNG $( 5 2 . 2 9 \\mathrm { ~ k J ~ m o l } ^ { - 1 } .$ ), verifying the greatly enhanced HER reaction kinetics. ']}]}, 'experimental_conditions': {'test_setup': {'source': ['For the working electrode, $2 \\ \\mathrm { m g }$ of HEA/NG electrocatalysts were dispersed in $2 0 0 ~ \\mu \\mathrm { L }$ of ethanol, $1 6 8 ~ \\mu \\mathrm { L }$ of deionized water, and $3 2 ~ \\mu \\mathrm { L }$ of Nafion solution (5 wt $\\%$ ). This ink was homogenized in an ultrasonic bath and subsequently drop-coated onto a GC electrode with a mass loading of $1 . 0 \\mathrm { \\ m g \\ c m } ^ { - 2 }$ . ', 'Linear sweep voltammetry (LSV) was performed to measure apparent activities with the scan rate of $5 \\mathrm { ~ m V ~ } s ^ { - 1 }$ . ', 'All potentials were calibrated to RHE, and all electrochemical data were reported with a $9 5 \\% i R _ { s }$ compensation, where i is the current and $R _ { s }$ is the solution resistance calculated in accordance with the EIS results.'], 'scan_rate': '5 mV s^-1', 'substrate': 'Glassy Carbon (GC) electrode', 'ir_compensation': '95%'}, 'electrolyte': {'source': ['\n# 2.3. Electrochemical measurements\n\nHER properties were measured by a CHI760E electrochemical workstation using a standard three-electrode electrochemical cell in a $1 . 0 \\mathrm { ~ m o l ~ L ^ { - 1 } }$ KOH electrolyte. ', '\nThe alkaline HER performance was tested in $1 \\ \\mathrm { m o l } \\ \\mathrm { L } ^ { - 1 } \\ \\mathrm { l }$ saturated KOH by using a standard three-electrode setup. '], 'ph_value': None, 'concentration_molar': '1.0 mol L^-1', 'electrolyte_composition': 'KOH'}, 'synthesis_method': {'method': 'Ultrasonic-assisted confinement synthesis method', 'source': ['Herein, well-dispersed HEA nanocrystals on Nrich graphene with abundant M–pyridinic N–C bonds were synthesized through an ultrasonic-assisted confinement synthesis method. ', '\nHerein, we report the synthesis of well-dispersed HEA nanocrystals on N-rich graphene with abundant M–pyridinic N–C bonds via an ultrasonic-assisted confinement synthesis method. ', 'Ultrasound irradiation was performed at 1200 W and $2 0 ~ \\mathrm { k H z }$ for $1 0 \\ \\mathrm { m i n }$ with $1 0 ~ s$ on and $2 \\ s$ off at $5 5 \\%$ amplitude. ', 'Finally, the HEA/HNG, HEA/MNG, and HEA/LNG electrocatalysts were obtained after calcining in the Ar atmosphere at $7 0 0 ~ ^ { \\circ } \\mathrm { C }$ for $^ { 2 \\mathrm { ~ h ~ } }$ .'], 'key_parameters': 'Ultrasound irradiation at 1200 W and 20 kHz for 10 min with 10 s on and 2 s off at 55% amplitude; Calcined in Ar atmosphere at 700 °C for 2 h'}, 'other_environmental_params': [{'key': 'Counter Electrode', 'value': 'Glassy Carbon (GC) rod', 'source': ['A glassy carbon (GC) rod and saturated $\\mathsf { A g } / \\mathsf { A g C l }$ electrode were used as the counter and reference electrodes, respectively. ']}, {'key': 'Reference Electrode', 'value': 'Saturated Ag/AgCl electrode', 'source': ['A glassy carbon (GC) rod and saturated $\\mathsf { A g } / \\mathsf { A g C l }$ electrode were used as the counter and reference electrodes, respectively. ']}, {'key': 'Mass Loading', 'value': '1.0 mg cm^-2', 'source': ['For the working electrode, $2 \\ \\mathrm { m g }$ of HEA/NG electrocatalysts were dispersed in $2 0 0 ~ \\mu \\mathrm { L }$ of ethanol, $1 6 8 ~ \\mu \\mathrm { L }$ of deionized water, and $3 2 ~ \\mu \\mathrm { L }$ of Nafion solution (5 wt $\\%$ ). This ink was homogenized in an ultrasonic bath and subsequently drop-coated onto a GC electrode with a mass loading of $1 . 0 \\mathrm { \\ m g \\ c m } ^ { - 2 }$ . ']}]}}, {'alloy_id': 'HEA/MNG', 'performance': {'stability': {'source': ['After continuous chronoamperometry (CA) operation at $1 0 \\mathrm { \\ m A \\ c m ^ { - 2 } }$ for $^ { 1 8 \\mathrm { ~ h ~ } }$ , as exhibited in Fig. 3c, HEA/HNG maintains a current output of $9 6 . 3 \\%$ , which is considerably higher than the current outputs of HEA/MNG $( 8 6 . 4 \\% )$ , HEA/LNG $( 6 0 . 7 \\% )$ and the commercial $\\sf P t / C$ . '], 'cycle_count': None, 'test_method': 'Chronopotentiometry', 'duration_hours': '18', 'degradation_details': None, 'performance_retention': '86.4%'}, 'tafel_slope': {'unit': 'mV dec^-1', 'value': None, 'source': []}, 'overpotential': [], 'supplementary_performance': [{'key': 'HEA Loading Mass', 'value': '10.04 at%', 'source': ['We then chose the HEA/LNG (7.47 at%), HEA/MNG ( $1 0 . 0 4 \\ \\mathrm { a t \\% } )$ , and HEA/HNG (12.33 at%) electrocatalysts to further clarify the interactions between HEA and N-doped graphene. ']}, {'key': 'Pyridinic N–M Bonds', 'value': '18.40%', 'source': ['HEA/HNG yields a higher amount of pyridinic N–M bonds $( 2 4 . 0 9 \\% )$ than HEA/MNG $( 1 8 . 4 0 \\% )$ and HEA/LNG $( 9 . 2 2 \\% )$ , as shown in Table S2 (online), proving the strong interactions between them. ']}, {'key': 'Ru^{n+} Proportion', 'value': '46.2%', 'source': ['Typically, the HEA/HNG shows a distinctly higher proportion of $\\boldsymbol { \\mathrm { R u } } ^ { n + }$ $( 5 4 . 0 \\% )$ than the other two electrocatalysts $3 5 . 6 \\%$ for HEA/LNG and $4 6 . 2 \\%$ for HEA/MNG). ']}, {'key': 'Activation Energy', 'value': '37.05 kJ mol^-1', 'source': ['As illustrated in Fig. 3f, HEA/HNG exhibits a lower $E _ { \\mathrm { a } }$ of $2 5 . 4 3 \\mathrm { k J } \\mathrm { m o l } ^ { - 1 }$ than HEA/MNG $( 3 7 . 0 5 \\mathrm { k J } \\mathrm { m o l } ^ { - 1 }$ ) and HEA/LNG $( 5 2 . 2 9 \\mathrm { ~ k J ~ m o l } ^ { - 1 } .$ ), verifying the greatly enhanced HER reaction kinetics. ']}]}, 'experimental_conditions': {'test_setup': {'source': ['For the working electrode, $2 \\ \\mathrm { m g }$ of HEA/NG electrocatalysts were dispersed in $2 0 0 ~ \\mu \\mathrm { L }$ of ethanol, $1 6 8 ~ \\mu \\mathrm { L }$ of deionized water, and $3 2 ~ \\mu \\mathrm { L }$ of Nafion solution (5 wt $\\%$ ). This ink was homogenized in an ultrasonic bath and subsequently drop-coated onto a GC electrode with a mass loading of $1 . 0 \\mathrm { \\ m g \\ c m } ^ { - 2 }$ . ', 'Linear sweep voltammetry (LSV) was performed to measure apparent activities with the scan rate of $5 \\mathrm { ~ m V ~ } s ^ { - 1 }$ . ', 'All potentials were calibrated to RHE, and all electrochemical data were reported with a $9 5 \\% i R _ { s }$ compensation, where i is the current and $R _ { s }$ is the solution resistance calculated in accordance with the EIS results.'], 'scan_rate': '5 mV s^-1', 'substrate': 'Glassy Carbon (GC) electrode', 'ir_compensation': '95%'}, 'electrolyte': {'source': ['\n# 2.3. Electrochemical measurements\n\nHER properties were measured by a CHI760E electrochemical workstation using a standard three-electrode electrochemical cell in a $1 . 0 \\mathrm { ~ m o l ~ L ^ { - 1 } }$ KOH electrolyte. ', '\nThe alkaline HER performance was tested in $1 \\ \\mathrm { m o l } \\ \\mathrm { L } ^ { - 1 } \\ \\mathrm { l }$ saturated KOH by using a standard three-electrode setup. '], 'ph_value': None, 'concentration_molar': '1.0 mol L^-1', 'electrolyte_composition': 'KOH'}, 'synthesis_method': {'method': 'Ultrasonic-assisted confinement synthesis method', 'source': ['Herein, well-dispersed HEA nanocrystals on Nrich graphene with abundant M–pyridinic N–C bonds were synthesized through an ultrasonic-assisted confinement synthesis method. ', '\nHerein, we report the synthesis of well-dispersed HEA nanocrystals on N-rich graphene with abundant M–pyridinic N–C bonds via an ultrasonic-assisted confinement synthesis method. ', 'Ultrasound irradiation was performed at 1200 W and $2 0 ~ \\mathrm { k H z }$ for $1 0 \\ \\mathrm { m i n }$ with $1 0 ~ s$ on and $2 \\ s$ off at $5 5 \\%$ amplitude. ', 'Finally, the HEA/HNG, HEA/MNG, and HEA/LNG electrocatalysts were obtained after calcining in the Ar atmosphere at $7 0 0 ~ ^ { \\circ } \\mathrm { C }$ for $^ { 2 \\mathrm { ~ h ~ } }$ .'], 'key_parameters': 'Ultrasound irradiation at 1200 W and 20 kHz for 10 min with 10 s on and 2 s off at 55% amplitude; Calcined in Ar atmosphere at 700 °C for 2 h'}, 'other_environmental_params': [{'key': 'Counter Electrode', 'value': 'Glassy Carbon (GC) rod', 'source': ['A glassy carbon (GC) rod and saturated $\\mathsf { A g } / \\mathsf { A g C l }$ electrode were used as the counter and reference electrodes, respectively. ']}, {'key': 'Reference Electrode', 'value': 'Saturated Ag/AgCl electrode', 'source': ['A glassy carbon (GC) rod and saturated $\\mathsf { A g } / \\mathsf { A g C l }$ electrode were used as the counter and reference electrodes, respectively. ']}, {'key': 'Mass Loading', 'value': '1.0 mg cm^-2', 'source': ['For the working electrode, $2 \\ \\mathrm { m g }$ of HEA/NG electrocatalysts were dispersed in $2 0 0 ~ \\mu \\mathrm { L }$ of ethanol, $1 6 8 ~ \\mu \\mathrm { L }$ of deionized water, and $3 2 ~ \\mu \\mathrm { L }$ of Nafion solution (5 wt $\\%$ ). This ink was homogenized in an ultrasonic bath and subsequently drop-coated onto a GC electrode with a mass loading of $1 . 0 \\mathrm { \\ m g \\ c m } ^ { - 2 }$ . ']}]}}, {'alloy_id': 'HEA/HNG', 'performance': {'stability': {'source': ['After continuous chronoamperometry (CA) operation at $1 0 \\mathrm { \\ m A \\ c m ^ { - 2 } }$ for $^ { 1 8 \\mathrm { ~ h ~ } }$ , as exhibited in Fig. 3c, HEA/HNG maintains a current output of $9 6 . 3 \\%$ , which is considerably higher than the current outputs of HEA/MNG $( 8 6 . 4 \\% )$ , HEA/LNG $( 6 0 . 7 \\% )$ and the commercial $\\sf P t / C$ . ', 'HEA/ HNG also maintains $9 6 . 3 \\%$ output current after continuous operation at $1 0 \\mathrm { m A c m } ^ { - 2 }$ for $^ { 1 8 \\mathrm { ~ h ~ } }$ . '], 'cycle_count': None, 'test_method': 'Chronopotentiometry', 'duration_hours': '18', 'degradation_details': None, 'performance_retention': '96.3%'}, 'tafel_slope': {'unit': 'mV dec^-1', 'value': '33.0', 'source': ['A small overpotential of only 138.6 \\mathrm { m V } was required to obtain the current density of 100 \\mathrm { m A c m } ^ { - 2 } and the Tafel slope of as low as 33.0 ~ \\mathrm { m V } ~ \\mathrm { d e c } ^ { - 1 } , which was considerably smaller than the overpotentials of the counterpart with poor M–pyridinic N–C bonds (290.4 ~ \\mathrm { m V }) and commercial \\sf P t / C electrocatalysts 168.6 \\mathrm { \\ m V }. ', 'HEA/HNG also exhibits the lowest Tafel slope of $3 3 . 0 \\ \\mathrm { m V \\ d e c ^ { - 1 } }$ (Fig. 3b), implying a breakthrough in the kinetic limitation of the $_ { \\mathrm { H } _ { 2 } \\mathrm { O } }$ dissociation rate-determined step [43,44]. ', 'We elucidated the atomic structure, coordination environment, and electronic structure of HEA. The abundant M–pyridinic N–C bonds play an important role in activating the electrocatalytic performance of HEA. At ${ \\sim } 6 . 3$ wt% HEA loading for HER, the small overpotential of only $1 3 8 . 6 \\mathrm { m V }$ is required to obtain the current density of $1 0 0 \\mathrm { m A c m } ^ { - 2 }$ , and the Tafel slope is as low as $3 3 . 0 \\mathrm { m V } \\mathrm { d e c } ^ { - 1 }$ , which is considerably lower than the overpotentials of corresponding electrocatalysts with poor M–pyridinic N–C bonds $( 2 9 0 . 4 ~ \\mathrm { \\ m V } )$ and the commercial 20 wt% $\\sf P t / C$ electrocatalyst $1 6 8 . 6 \\mathrm { \\ m V } .$ ). ']}, 'overpotential': [{'unit': 'mV', 'value': '36.3', 'source': ['Fig. 3a shows the polarization curves of the three samples and commercial 20 wt% Pt/C. HEA/HNG with the HEA loading of 6.28 wt% delivers low overpotentials of 36.3 and $1 3 8 . 6 ~ \\mathrm { ~ m V }$ at 10 and $1 0 0 \\mathrm { \\ m A \\ c m } ^ { - 2 }$ , respectively, which are superior to the overpotentials of 20 wt% $\\sf P t / C$ electrocatalysts (36.4 and $1 6 8 . 6 \\mathrm { \\ m V } .$ ) and considerably lower than the overpotentials of HEA/LNG (149.0 and $2 9 0 . 4 ~ \\mathrm { \\ m V } ,$ ). '], 'current_density': '10 mA cm^-2'}, {'unit': 'mV', 'value': '138.6', 'source': ['A small overpotential of only 138.6 \\mathrm { m V } was required to obtain the current density of 100 \\mathrm { m A c m } ^ { - 2 } and the Tafel slope of as low as 33.0 ~ \\mathrm { m V } ~ \\mathrm { d e c } ^ { - 1 } , which was considerably smaller than the overpotentials of the counterpart with poor M–pyridinic N–C bonds (290.4 ~ \\mathrm { m V }) and commercial \\sf P t / C electrocatalysts 168.6 \\mathrm { \\ m V }. ', 'Fig. 3a shows the polarization curves of the three samples and commercial 20 wt% Pt/C. HEA/HNG with the HEA loading of 6.28 wt% delivers low overpotentials of 36.3 and $1 3 8 . 6 ~ \\mathrm { ~ m V }$ at 10 and $1 0 0 \\mathrm { \\ m A \\ c m } ^ { - 2 }$ , respectively, which are superior to the overpotentials of 20 wt% $\\sf P t / C$ electrocatalysts (36.4 and $1 6 8 . 6 \\mathrm { \\ m V } .$ ) and considerably lower than the overpotentials of HEA/LNG (149.0 and $2 9 0 . 4 ~ \\mathrm { \\ m V } ,$ ). ', 'We elucidated the atomic structure, coordination environment, and electronic structure of HEA. The abundant M–pyridinic N–C bonds play an important role in activating the electrocatalytic performance of HEA. At ${ \\sim } 6 . 3$ wt% HEA loading for HER, the small overpotential of only $1 3 8 . 6 \\mathrm { m V }$ is required to obtain the current density of $1 0 0 \\mathrm { m A c m } ^ { - 2 }$ , and the Tafel slope is as low as $3 3 . 0 \\mathrm { m V } \\mathrm { d e c } ^ { - 1 }$ , which is considerably lower than the overpotentials of corresponding electrocatalysts with poor M–pyridinic N–C bonds $( 2 9 0 . 4 ~ \\mathrm { \\ m V } )$ and the commercial 20 wt% $\\sf P t / C$ electrocatalyst $1 6 8 . 6 \\mathrm { \\ m V } .$ ). '], 'current_density': '100 mA cm^-2'}], 'supplementary_performance': [{'key': 'HEA Loading Mass', 'value': '12.33 at%', 'source': ['We then chose the HEA/LNG (7.47 at%), HEA/MNG ( $1 0 . 0 4 \\ \\mathrm { a t \\% } )$ , and HEA/HNG (12.33 at%) electrocatalysts to further clarify the interactions between HEA and N-doped graphene. ']}, {'key': 'Pyridinic N–M Bonds', 'value': '24.09%', 'source': ['HEA/HNG yields a higher amount of pyridinic N–M bonds $( 2 4 . 0 9 \\% )$ than HEA/MNG $( 1 8 . 4 0 \\% )$ and HEA/LNG $( 9 . 2 2 \\% )$ , as shown in Table S2 (online), proving the strong interactions between them. ']}, {'key': 'Ru^{n+} Proportion', 'value': '54.0%', 'source': ['Typically, the HEA/HNG shows a distinctly higher proportion of $\\boldsymbol { \\mathrm { R u } } ^ { n + }$ $( 5 4 . 0 \\% )$ than the other two electrocatalysts $3 5 . 6 \\%$ for HEA/LNG and $4 6 . 2 \\%$ for HEA/MNG). ']}, {'key': 'Charge Transfer Resistance', 'value': '12.52 Ω', 'source': ["HEA/HNG impressively outperforms a series of ternary and quaternary alloy hybrid catalysts (Fig. S9 online). HEA/HNG also exhibits a smaller charge transfer resistance $\\mathrm { ' } R _ { \\mathrm { c t } } = 1 2 . 5 2 \\Omega $ than the other two samples and the $2 0 ~ { \\mathsf { w t \\% } } ~ { \\mathsf { P t / C } }$ electrocatalyst (Fig. S10 and Table S3 online) because the abundant M–pyridinic N–C bonds can significantly improve electron conduction by acting as the conducting bridge. "]}, {'key': 'Double-layer Capacitance', 'value': '89.83 mF cm^-2', 'source': ['The multirate CV measurements are provided in Fig. S12 (online), and the calculated double-layer capacitance $\\left( C _ { \\mathrm { d l } } \\right)$ is illustrated in Fig. 3d. HEA/HNG shows a higher $C _ { \\mathrm { d l } }$ value of $8 9 . 8 3 ~ \\mathrm { m F } ~ \\mathrm { c m } ^ { - 2 }$ than the other two samples, manifesting that more catalytic active sites have been activated. ']}, {'key': 'Turnover Frequency (TOF)', 'value': '0.60 s^-1 at η = 100 mV', 'source': ['As shown in Fig. 3e, HEA/HNG exhibits a TOF of $0 . 6 0 ~ s ^ { - 1 }$ and a $j _ { \\mathrm { { m a s s } } }$ of $7 7 8 \\mathrm { ~ A ~ g ^ { - 1 } }$ at $\\eta = 1 0 0 \\ \\mathrm { m V }$ . ']}, {'key': 'Mass-normalized Current Density', 'value': '778 A g^-1 at η = 100 mV', 'source': ['As shown in Fig. 3e, HEA/HNG exhibits a TOF of $0 . 6 0 ~ s ^ { - 1 }$ and a $j _ { \\mathrm { { m a s s } } }$ of $7 7 8 \\mathrm { ~ A ~ g ^ { - 1 } }$ at $\\eta = 1 0 0 \\ \\mathrm { m V }$ . ']}, {'key': 'Activation Energy', 'value': '25.43 kJ mol^-1', 'source': ['As illustrated in Fig. 3f, HEA/HNG exhibits a lower $E _ { \\mathrm { a } }$ of $2 5 . 4 3 \\mathrm { k J } \\mathrm { m o l } ^ { - 1 }$ than HEA/MNG $( 3 7 . 0 5 \\mathrm { k J } \\mathrm { m o l } ^ { - 1 }$ ) and HEA/LNG $( 5 2 . 2 9 \\mathrm { ~ k J ~ m o l } ^ { - 1 } .$ ), verifying the greatly enhanced HER reaction kinetics. ']}]}, 'experimental_conditions': {'test_setup': {'source': ['For the working electrode, $2 \\ \\mathrm { m g }$ of HEA/NG electrocatalysts were dispersed in $2 0 0 ~ \\mu \\mathrm { L }$ of ethanol, $1 6 8 ~ \\mu \\mathrm { L }$ of deionized water, and $3 2 ~ \\mu \\mathrm { L }$ of Nafion solution (5 wt $\\%$ ). This ink was homogenized in an ultrasonic bath and subsequently drop-coated onto a GC electrode with a mass loading of $1 . 0 \\mathrm { \\ m g \\ c m } ^ { - 2 }$ . ', 'Linear sweep voltammetry (LSV) was performed to measure apparent activities with the scan rate of $5 \\mathrm { ~ m V ~ } s ^ { - 1 }$ . ', 'All potentials were calibrated to RHE, and all electrochemical data were reported with a $9 5 \\% i R _ { s }$ compensation, where i is the current and $R _ { s }$ is the solution resistance calculated in accordance with the EIS results.'], 'scan_rate': '5 mV s^-1', 'substrate': 'Glassy Carbon (GC) electrode', 'ir_compensation': '95%'}, 'electrolyte': {'source': ['\n# 2.3. Electrochemical measurements\n\nHER properties were measured by a CHI760E electrochemical workstation using a standard three-electrode electrochemical cell in a $1 . 0 \\mathrm { ~ m o l ~ L ^ { - 1 } }$ KOH electrolyte. ', '\nThe alkaline HER performance was tested in $1 \\ \\mathrm { m o l } \\ \\mathrm { L } ^ { - 1 } \\ \\mathrm { l }$ saturated KOH by using a standard three-electrode setup. '], 'ph_value': None, 'concentration_molar': '1.0 mol L^-1', 'electrolyte_composition': 'KOH'}, 'synthesis_method': {'method': 'Ultrasonic-assisted confinement synthesis method', 'source': ['Herein, well-dispersed HEA nanocrystals on Nrich graphene with abundant M–pyridinic N–C bonds were synthesized through an ultrasonic-assisted confinement synthesis method. ', '\nHerein, we report the synthesis of well-dispersed HEA nanocrystals on N-rich graphene with abundant M–pyridinic N–C bonds via an ultrasonic-assisted confinement synthesis method. ', 'Ultrasound irradiation was performed at 1200 W and $2 0 ~ \\mathrm { k H z }$ for $1 0 \\ \\mathrm { m i n }$ with $1 0 ~ s$ on and $2 \\ s$ off at $5 5 \\%$ amplitude. ', 'Finally, the HEA/HNG, HEA/MNG, and HEA/LNG electrocatalysts were obtained after calcining in the Ar atmosphere at $7 0 0 ~ ^ { \\circ } \\mathrm { C }$ for $^ { 2 \\mathrm { ~ h ~ } }$ .'], 'key_parameters': 'Ultrasound irradiation at 1200 W and 20 kHz for 10 min with 10 s on and 2 s off at 55% amplitude; Calcined in Ar atmosphere at 700 °C for 2 h'}, 'other_environmental_params': [{'key': 'Counter Electrode', 'value': 'Glassy Carbon (GC) rod', 'source': ['A glassy carbon (GC) rod and saturated $
61 | 766033646316028810d41d24254b7506 | {"extraction_results": [{"alloy_id": "H-FeCoNiMnW (FeCoNiMnW HEA)", "performance": {"stability": {"source": ["\n# 3.5.Stability: HER\n\nThe stability behaviors of H-FeCoNiMnW were examined for the HER, OER,and overall water splitting in $0 . 5 \\mathrm { M } \\mathrm { H } _ { 2 } S \\mathrm { O } _ { 4 }$ for 6 days. ", "Before the long term stability test,the electrode was conditioned with 30 cycles of CV to stabilize the electrode and to saturate the cell with the generated product gases, $\\mathrm { H } _ { 2 } / \\mathrm { O } _ { 2 }$ ，The test was conducted in a chronopotentiometric mode.For the HER,the potential required to maintain a current density of $1 0 \\mathrm { m A c m } ^ { - 2 }$ is monitored (Figure S8(a)) as percent of increase in recorded potentials $( \\triangle \\lor \\mathrm { i n } \\%$ ,Fig.3(d). It is evident from Fig. 3(d) that $\\triangle \\mathtt { V }$ increases with increasing time,indicating the decay in catalytic effciency of H-FeCoNiMnW.Higher potentials are needed to maintain the current density of $1 0 \\ \\mathrm { m A } \\ \\mathrm { c m } ^ { - 2 }$ when the catalytic efficiency of the catalyst decays.The increasing rate in $\\triangle \\tt V$ however slows down with increasing time,enabling $\\triangle \\tt V$ to level off. ", "The inset of Fig. 3 (d) is a table summarizing the△V's recorded at the ends of the lst to 6th days.At the end of the first day, $\\triangle \\tt V$ is $1 1 \\%$ ,whereas it is $2 0 . 2 \\%$ at the end of the sixth day,clearly exhibiting a decelerating trend.This phenomenon implies that the decay mechanism approaches an equilibrium. "], "cycle_count": null, "test_method": "Chronopotentiometry", "duration_hours": "144", "degradation_details": "20.2% increase in potential at 10 mA cm^-2 after 6 days", "performance_retention": null}, "tafel_slope": {"unit": "mV dec^-1", "value": "31", "source": ["\nIn addition to overpotentials,Tafel slope,an important electrochemical kinetic parameter describing how fast the current density can be increased by 1O folds at the expense of increasing overpotentials,is also investigated.Figure S5(a) shows the overpotential versus log(current density) curves of the four electrodes toward the HER,from which the Tafel slopes are determined to be -30, $^ { - 3 1 }$ $- 3 4$ ,and $- 5 7 \\mathrm { m V } \\mathrm { d e c } ^ { - 1 }$ for $\\mathrm { P t / C }$ ，H-FeCoNiMnW，M-FeCoNiW,and M-FeCoNiMn,respectively.For HER, three fundamental steps were proposed to proceed with the catalyzation,Volmer,Heyrovsky,and Tafel steps.When the Tafel, Heyrovsky,or Volmer step proceeds as the sole rate limiting step of the HER,theoretical Tafel slopes of 30,40,and $1 2 0 \\mathrm { \\ m V \\ d e c ^ { - 1 } }$ can be determined,respectively.[3O] As evident from comparison of Tafel slopes,H-FeCoNiMnW exhibits the fastest electrochemical kinetics toward the HER among the three sample electrodes,and the catalyzation proceeds with the Tafel step as the rate limiting step,same with that of Pt/C, giving a Tafel slope close to $3 0 \\mathrm { m V } \\mathrm { d e c } ^ { - 1 }$ .M-FeCoNiW also shows the similar kinetic characteristicsas that of H-FeCoNiMnW,with a Tafel slope of $3 4 ~ \\mathrm { m V ~ d e c ^ { - 1 } }$ . "]}, "overpotential": [{"unit": "mV", "value": "15", "source": ["High entropy alloys,possessing unique advantages of atomic scale synergy between multi-constituents,can be suitablydesigned to fulfill requirements of both activity and stability.Herein,a pulse current electrodeposition method is developed to grow a high entropy FeCoNiMnW alloy (H-FeCoNiMnW) in-situon carbon papers to serve as an eficient robust bi-functional catalyst for acidic electrolytic water splitting.Itexhibits an extraordinarily low overpotential of $1 5 \\mathrm { m V }$ and aserviceable overpotential of $5 1 2 \\mathrm { m V }$ for the hydrogen evolution reaction (HER)and oxygen evolution reaction (OER),respectively,both at $1 0 \\ \\mathrm { m A } \\ \\mathrm { c m } ^ { - 2 }$ .The H-FeCoNiMnW//H-FeCoNiMnW couple delivers a current density of $1 0 \\ \\mathrm { m A \\ c m ^ { - 1 } }$ at $1 . 7 6 \\mathrm { ~ V ~ }$ for overall water splitting,and exhibits outstanding stability,a less than $1 0 \\%$ increase in cell voltages after a 6-day operation.Tungsten in H-FeCoNiMnW forms a surface protection oxide layer during the water splitting,rendering the outstanding catalytic stability ofH-FeCoNiMnW in acidic media.", "\n# 3.2.Electrochemical Characterizations: HER\n\nElectrocatalytic performances of the as fabricated HEA and MEA based electrodes,H-FeCoNiMnW,M-FeCoNiMn,and M-FeCoNiW, were characterized in 0.5 M $\\mathrm { H } _ { 2 } S 0 _ { 4 }$ for both HER and OER.For comparison, electrochemical performances of benchmark noble metal based electrocatalysts,Pt/C for the HER and $\\mathrm { I r O } _ { 2 }$ for the OER,are also included.Fig.3(a) and 3(b) show the linear sweep voltammetry curves of the four electrodes,from which overpotentials at specific current densities (for example n1o, ‖100, and $\\boldsymbol \\eta _ { 5 0 0 }$ for overpotentials at 10,100, and $5 0 0 \\ \\mathrm { m A } \\ \\mathrm { c m } ^ { - 2 } ;$ can be obtained.Evidently, $\\mathrm { P t } / \\mathrm { C }$ shows the highest catalytic efficiency toward the HER,with $\\eta _ { 1 0 } , \\eta _ { 1 0 0 }$ ,and $\\boldsymbol \\eta _ { 5 0 0 }$ of 4, 21,and $7 7 { \\mathrm { m V } }$ ,respectively.As to the three sample electrodes,H-FeCoNiMnW, exhibits outstanding catalytic efficiency toward the HER,although not as good as that of $\\mathrm { P t / C }$ ,with n1o, n100,and n500 of 15,73,and $1 6 5 ~ \\mathrm { m V }$ respectively，significantly lower than 193，307，and $4 1 6 ~ \\mathrm { \\ m V }$ of M-FeCoNiMn and 32,138,and $2 2 6 ~ \\mathrm { m V }$ of M-FeCoNiW.Two points can be observed.First,inclusion of W to the FeCoNi alloy enhances the HER efficiency much more than that of Mn,as judged from the much lower overpotentials achieved by M-FeCoNiW over M-FeCoNiMn. "], "current_density": "10 mA cm^-2"}, {"unit": "mV", "value": "73", "source": ["\n# 3.2.Electrochemical Characterizations: HER\n\nElectrocatalytic performances of the as fabricated HEA and MEA based electrodes,H-FeCoNiMnW,M-FeCoNiMn,and M-FeCoNiW, were characterized in 0.5 M $\\mathrm { H } _ { 2 } S 0 _ { 4 }$ for both HER and OER.For comparison, electrochemical performances of benchmark noble metal based electrocatalysts,Pt/C for the HER and $\\mathrm { I r O } _ { 2 }$ for the OER,are also included.Fig.3(a) and 3(b) show the linear sweep voltammetry curves of the four electrodes,from which overpotentials at specific current densities (for example n1o, ‖100, and $\\boldsymbol \\eta _ { 5 0 0 }$ for overpotentials at 10,100, and $5 0 0 \\ \\mathrm { m A } \\ \\mathrm { c m } ^ { - 2 } ;$ can be obtained.Evidently, $\\mathrm { P t } / \\mathrm { C }$ shows the highest catalytic efficiency toward the HER,with $\\eta _ { 1 0 } , \\eta _ { 1 0 0 }$ ,and $\\boldsymbol \\eta _ { 5 0 0 }$ of 4, 21,and $7 7 { \\mathrm { m V } }$ ,respectively.As to the three sample electrodes,H-FeCoNiMnW, exhibits outstanding catalytic efficiency toward the HER,although not as good as that of $\\mathrm { P t / C }$ ,with n1o, n100,and n500 of 15,73,and $1 6 5 ~ \\mathrm { m V }$ respectively，significantly lower than 193，307，and $4 1 6 ~ \\mathrm { \\ m V }$ of M-FeCoNiMn and 32,138,and $2 2 6 ~ \\mathrm { m V }$ of M-FeCoNiW.Two points can be observed.First,inclusion of W to the FeCoNi alloy enhances the HER efficiency much more than that of Mn,as judged from the much lower overpotentials achieved by M-FeCoNiW over M-FeCoNiMn. "], "current_density": "100 mA cm^-2"}, {"unit": "mV", "value": "165", "source": ["\n# 3.2.Electrochemical Characterizations: HER\n\nElectrocatalytic performances of the as fabricated HEA and MEA based electrodes,H-FeCoNiMnW,M-FeCoNiMn,and M-FeCoNiW, were characterized in 0.5 M $\\mathrm { H } _ { 2 } S 0 _ { 4 }$ for both HER and OER.For comparison, electrochemical performances of benchmark noble metal based electrocatalysts,Pt/C for the HER and $\\mathrm { I r O } _ { 2 }$ for the OER,are also included.Fig.3(a) and 3(b) show the linear sweep voltammetry curves of the four electrodes,from which overpotentials at specific current densities (for example n1o, ‖100, and $\\boldsymbol \\eta _ { 5 0 0 }$ for overpotentials at 10,100, and $5 0 0 \\ \\mathrm { m A } \\ \\mathrm { c m } ^ { - 2 } ;$ can be obtained.Evidently, $\\mathrm { P t } / \\mathrm { C }$ shows the highest catalytic efficiency toward the HER,with $\\eta _ { 1 0 } , \\eta _ { 1 0 0 }$ ,and $\\boldsymbol \\eta _ { 5 0 0 }$ of 4, 21,and $7 7 { \\mathrm { m V } }$ ,respectively.As to the three sample electrodes,H-FeCoNiMnW, exhibits outstanding catalytic efficiency toward the HER,although not as good as that of $\\mathrm { P t / C }$ ,with n1o, n100,and n500 of 15,73,and $1 6 5 ~ \\mathrm { m V }$ respectively，significantly lower than 193，307，and $4 1 6 ~ \\mathrm { \\ m V }$ of M-FeCoNiMn and 32,138,and $2 2 6 ~ \\mathrm { m V }$ of M-FeCoNiW.Two points can be observed.First,inclusion of W to the FeCoNi alloy enhances the HER efficiency much more than that of Mn,as judged from the much lower overpotentials achieved by M-FeCoNiW over M-FeCoNiMn. "], "current_density": "500 mA cm^-2"}, {"unit": "mV", "value": "512", "source": ["High entropy alloys,possessing unique advantages of atomic scale synergy between multi-constituents,can be suitablydesigned to fulfill requirements of both activity and stability.Herein,a pulse current electrodeposition method is developed to grow a high entropy FeCoNiMnW alloy (H-FeCoNiMnW) in-situon carbon papers to serve as an eficient robust bi-functional catalyst for acidic electrolytic water splitting.Itexhibits an extraordinarily low overpotential of $1 5 \\mathrm { m V }$ and aserviceable overpotential of $5 1 2 \\mathrm { m V }$ for the hydrogen evolution reaction (HER)and oxygen evolution reaction (OER),respectively,both at $1 0 \\ \\mathrm { m A } \\ \\mathrm { c m } ^ { - 2 }$ .The H-FeCoNiMnW//H-FeCoNiMnW couple delivers a current density of $1 0 \\ \\mathrm { m A \\ c m ^ { - 1 } }$ at $1 . 7 6 \\mathrm { ~ V ~ }$ for overall water splitting,and exhibits outstanding stability,a less than $1 0 \\%$ increase in cell voltages after a 6-day operation.Tungsten in H-FeCoNiMnW forms a surface protection oxide layer during the water splitting,rendering the outstanding catalytic stability ofH-FeCoNiMnW in acidic media.", "As determined from the LSV curves of the four electrodes presented in Fig.3(b),overpotentials at $1 0 \\mathrm { m A c m } ^ { - 2 }$ are determined to be 332, 512, 608,and 595 $\\mathrm { m V }$ for $\\mathrm { I r O } _ { 2 }$ ,H-FeCoNiMnW,M-FeCoNiMn,and M-FeCoNiW,respectively.Evidently, $\\mathrm { I r O } _ { 2 }$ exhibits the highest catalytic efficiency toward the OER as expected.As to the three sample electrodes,H-FeCoNiMnW again outperforms the two MEA electrodes,and the incorporation of both Mn and W greatly enhances the electrocatalytic efficiency toward the OER,with a reduction in $\\boldsymbol \\eta _ { 1 0 }$ from around 600 to $5 1 5 \\mathrm { m V }$ As to the electrochemical kinetics, $\\mathrm { I r O } _ { 2 }$ also exhibits the fastest kinetics among the four electrodes with a Tafel slope of $7 8 \\ \\mathrm { m V \\ d e c ^ { - 1 } }$ .H-FeCoNiMnW shows faster kinetics overH-FeCoNiMn and H-FeCoNiMW,witha Tafel slope of $1 4 5 \\mathrm { m V } \\mathrm { d e c } ^ { - 1 }$ ,lower than $1 6 1 \\mathrm { m V } \\mathrm { d e c } ^ { - 1 }$ of H-FeCoNiMn and 172 $\\mathrm { m V ~ d e c ^ { - 1 } }$ of H-FeCoNiW as shown in Figure S5(b). "], "current_density": "10 mA cm^-2"}], "supplementary_performance": [{"key": "Full-cell voltage at 10 mA cm^-2", "value": "1.76 V", "source": ["High entropy alloys,possessing unique advantages of atomic scale synergy between multi-constituents,can be suitablydesigned to fulfill requirements of both activity and stability.Herein,a pulse current electrodeposition method is developed to grow a high entropy FeCoNiMnW alloy (H-FeCoNiMnW) in-situon carbon papers to serve as an eficient robust bi-functional catalyst for acidic electrolytic water splitting.Itexhibits an extraordinarily low overpotential of $1 5 \\mathrm { m V }$ and aserviceable overpotential of $5 1 2 \\mathrm { m V }$ for the hydrogen evolution reaction (HER)and oxygen evolution reaction (OER),respectively,both at $1 0 \\ \\mathrm { m A } \\ \\mathrm { c m } ^ { - 2 }$ .The H-FeCoNiMnW//H-FeCoNiMnW couple delivers a current density of $1 0 \\ \\mathrm { m A \\ c m ^ { - 1 } }$ at $1 . 7 6 \\mathrm { ~ V ~ }$ for overall water splitting,and exhibits outstanding stability,a less than $1 0 \\%$ increase in cell voltages after a 6-day operation.Tungsten in H-FeCoNiMnW forms a surface protection oxide layer during the water splitting,rendering the outstanding catalytic stability ofH-FeCoNiMnW in acidic media.", "\nIn this work,a pulse current electrodeposition method was developed to growa FeCoNiMnW HEA,denoted as H-FeCoNiMnW,onto the surfaces of the constituent carbon fibers of a carbon paper (CP),as illustrated in Fig.1(a),to serve as an eficient and stable bifunctional electrocatalyst for the HER and OER in acidic media.H-FeCoNiMnW exhibited outstanding HER and decent OER performances in $0 . 5 \\mathrm { ~ M ~ }$ $\\mathrm { H _ { 2 } S O _ { 4 } }$ .TheH-FeCoNiMnW//H-FeCoNiMnW coupledelivered acurrent density of $1 0 \\mathrm { m A c m } ^ { - 2 }$ at a cell voltage of $1 . 7 6 \\mathrm { V _ { \\mathrm { : } } }$ ,with excellent stability demonstrated up to 6 days.It is a first demonstration of volcano plot based bifunctional catalyst design for non-precious HEAs toward electrocatalytic water splitting in acidic media.", "Figure S16 shows the LSV curve recorded for the H-FeCoNiMnW//HFeCoNiMnW couple in $0 . 5 \\mathrm { M } \\mathrm { H } _ { 2 } S \\mathrm { O } _ { 4 }$ .The cell voltage required to achieve a current density of $1 0 \\mathrm { m A c m } ^ { - 2 }$ is $1 . 7 6 \\mathrm { V }$ ,matching well with the sum of overpotentials of the HER, $0 . 0 1 5 \\mathrm { V }$ ,and the OER,0.512V $( 1 . 2 3 + 0 . 0 1 5$ $+ 0 . 5 1 2 = 1 . 7 5 7 \\ \\mathrm { V }$ V).The long-term stability of the H-FeCoNiMnW//HFeCoNiMnW couple was also tested for 6 days in 0.5 M $\\mathrm { H _ { 2 } } S O _ { 4 }$ .For the test, the potential required to maintain a current density of $1 0 \\mathrm { m A c m } ^ { - 2 }$ is monitored (Figure S8(c))as percent of increase in recorded potentials $( \\triangle \\lor$ in $\\%$ ,Fig.3(f)). Two kinds of potential increment percentages were presented in the inset table,one based on the total cell voltage, $\\Delta \\mathsf { V } _ { 1 0 } /$ $\\mathrm { V _ { 1 0 , i n i t i a l } } ,$ and the other based on the overpotential, $\\Delta \\mathrm { V } _ { 1 0 } / \\eta _ { 1 0 , \\mathrm { i n i t i a l } }$ . "]}, {"key": "Charge transfer resistance (HER)", "value": "9.9 Ω", "source": ["The lower the charge transfer resistance,the faster the corresponding redox reaction and thus higher resulting current densities.The $R _ { \\mathrm { c t } }$ values thus determined for the HER (Figure S6(a)) are 9.9，487，and 23.5 $\\Omega$ for H-FeCoNiMnW, M-FeCoNiMn,and M-FeCoNiW,respectively,consistent with the trend observed in the corresponding LSV curves (Fig. 3(a). Evidently, the large charge transfer resistance encountered by M-FeCoNiMn at $- 0 . 1 5$ mV (vs.RHE) leads to an extremely low current density.As for the OER, the $R _ { \\mathrm { c t } }$ values obtained are 5.64,91.2,and $3 3 . 6 \\ \\Omega$ for H-FeCoNiMnW, M-FeCoNiMn,and M-FeCoNiW,respectively,also matching the trend observed in the corresponding LSV curves (Fig.3(b))."]}, {"key": "Charge transfer resistance (OER)", "value": "5.64 Ω", "source": ["The lower the charge transfer resistance,the faster the corresponding redox reaction and thus higher resulting current densities.The $R _ { \\mathrm { c t } }$ values thus determined for the HER (Figure S6(a)) are 9.9，487，and 23.5 $\\Omega$ for H-FeCoNiMnW, M-FeCoNiMn,and M-FeCoNiW,respectively,consistent with the trend observed in the corresponding LSV curves (Fig. 3(a). Evidently, the large charge transfer resistance encountered by M-FeCoNiMn at $- 0 . 1 5$ mV (vs.RHE) leads to an extremely low current density.As for the OER, the $R _ { \\mathrm { c t } }$ values obtained are 5.64,91.2,and $3 3 . 6 \\ \\Omega$ for H-FeCoNiMnW, M-FeCoNiMn,and M-FeCoNiW,respectively,also matching the trend observed in the corresponding LSV curves (Fig.3(b))."]}, {"key": "Faradaic efficiency", "value": ">99%", "source": ["\nFaradaic efficiency was next measured to quantify the dominance of the HER or OER during the operation for generation of the measured currents.As evident from Figure S21,the Faradaic efficiency for both HERand OERis maintained over $9 9 \\%$ throughout the whole measurement period,implying that the HER and OER are the dominant reactions occurring during the operation and dissolutions of constituent elements account for only minor amounts of measured currents (Supplementary Note $\\# 3$ in Supporting Information)."]}, {"key": "Elemental dissolution percentage (average)", "value": "1.3%", "source": ["Lower panels: cor responding spectra before stability test.\n\ntungsten oxides during the HER.\n\nTo confirm and examine the dissolutions of the constituent elements of H-FeCoNiMnW during the HER,the electrolyte collected after the stability test was analyzed with ICP-OES,from which the percentages of the constituent elements of the catalyst undergoing dissolution can be determined.As summarized in Figure S14,all constituent elements of HFeCoNiMnW are detected in the electrolyte,confirming their dissolutions during the HER.The extent of dissolution however is quite limited, with an average elemental dissolution percentage of only $1 . 3 \\%$ The dissolution percentage of W is the lowest as expected.Note that,as mentioned above,Pourbaix diagram provides phase information under thermodynamic equilibrium conditions.The electrochemical gas evolution reactions,HER and OER, however proceed in a non-equilibrium manner，with reaction products being constantly transported away from the catalyst surfaces.The kinetics of the HER process thus leads to a minor dissolution of W,despite that ${ \\sf W } _ { 2 } { \\sf O } _ { 5 }$ is the thermodynamically stable phase for W under the HER condition as suggested by the Pourbaix diagram of W.[26]."]}]}, "experimental_conditions": {"test_setup": {"source": ["\n# 2.2.Preparation of carbon paper electrode\n\nA slice of carbon paper (CP) of $0 . 5 \\mathrm { c m } \\times 1$ cm was used as the substrate for electrodeposition of H-FeCoNiMnW.First, the CP was ultrasonicated in an acetone solution fora few minutes,followed by deionized (DI) water rinsing for several times and drying in a $5 0 ^ { \\circ } \\mathrm { C }$ oven for a few minutes.The CP was wired with the wiring region sealed with an epoxy resin adhesive,giving a $0 . 5 \\ \\mathrm { c m } \\ \\times \\ 0 . 5 \\ \\mathrm { c m }$ exposed area for the electrode.To ameliorate the hydrophilicity,the CP electrode was electrochemically treated in an $0 . 5 \\mathrm { ~ M ~ H _ { 2 } S O _ { 4 } }$ electrolyte with 10 cycles of cyclic voltammetry (CV) within a potential window of 0.7 to $2 . 3 \\mathrm { ~ V ~ }$ (vs. $\\mathbf { A g } / \\mathbf { A g } \\mathbf { C l } )$ ,followed by DI water rinsing for several times.", "The $\\mathrm { O } _ { 2 }$ and $\\mathrm { H } _ { 2 }$ produced during the CV saturated the electrolytes with $\\mathrm { O } _ { 2 }$ for the OER and $\\mathrm { H } _ { 2 }$ for the HER measurements.Polarization curves of the samples were recorded with linear sweep voltammetry (LsV) conducted at a scan rate of $1 \\mathrm { m V } s ^ { - 1 }$ for the HER and at a scan rate of $2 \\mathrm { m V }$ $\\mathsf { s } ^ { - 1 }$ for the OER. Corresponding mass activity curves were obtained by normalizing the LSV curves with the areal mass loading of the catalyst, not including the carbon paper substrate.For H-FeCoNiMNW,the areal mass loading,determined by weighing the carbon paper substrate before and after the electrodeposition, was around $8 \\mathrm { m g c m } ^ { - 2 }$ . ", "Nernst equation, $\\mathrm { E _ { R H E } = E _ { A g / A g C l } + 0 . 2 2 + 0 . 0 5 9 1 \\times p H }$ ,was used to convert the recorded potentials, $\\mathrm { { E } _ { A g / A g C l } } ,$ to ones referred to the reversible hydrogen electrode (RHE),from which the overpotentials (n) for the OER at ${ } ^ { 2 5 } \\ ^ { \\circ } \\mathrm { C }$ were obtained by $\\mathfrak { \\eta } = \\mathrm { E } _ { \\mathrm { R H E } } - 1 . 2 3$ .For full-cell characterizations,the overpotential was computed as the difference between the applied cell voltage and $1 . 2 3 \\mathrm { V }$ The reported current densities were iR-compensated with respect to the involved solution resistance (measured by the CHI workstation) and were based on the geometric area of the CP electrode exposed to the electrolyte.Akey kinetics parameter,the charge transfer resistance $\\mathrm { ( R _ { c t } ) }$ at the electrolyte/electrode interface,was determined from the Nyquist plot recorded by conducting electrochemical impedance spectroscopy (EIS) in the frequency range of $1 0 0 \\mathrm { K H z }$ to $1 0 0 ~ \\mathrm { { m H z } }$ using the sample as the working electrode under a suitable applied potential,at which the working electrode underwent the HER and OER. Benchmark electrodes,Pt/C for the HER and $\\mathrm { I r O } _ { 2 }$ for the OER,were prepared by drop-casting a suspension,composed of $2 \\ \\mathrm { m g }$ catalyst powder $\\mathrm { ( P t / C }$ or IrO2), $2 8 0 ~ \\mu \\mathrm { L }$ ethanol $( 5 0 \\% )$ ，and $1 2 0 ~ \\mu \\mathrm { L }$ polyvinylidene difluoride ( $\\left[ 0 . 3 \\ \\mathrm { w t } \\% \\right.$ in $N \\mathrm { . }$ -methyl-2-pyrrolidone),onto a carbon paper electrode."], "scan_rate": "1 mV s^-1 (HER), 2 mV s^-1 (OER)", "substrate": "Carbon paper (CP)", "ir_compensation": "iR-compensated"}, "electrolyte": {"source": ["\n# 2.5.Electrochemical measurements\n\nA CHIl127C electrochemical workstation was used to characterize the HER and OER performances of the samples under a three-electrode system in $0 . 5 \\mathrm { ~ M ~ H _ { 2 } S O _ { 4 } }$ $\\left( \\mathrm { p H } \\sim 0 . 3 \\right)$ . "], "ph_value": "0.3", "concentration_molar": "0.5 M", "electrolyte_composition": "H2SO4"}, "synthesis_method": {"method": "Pulse current electrodeposition", "source": ["High entropy alloys,possessing unique advantages of atomic scale synergy between multi-constituents,can be suitablydesigned to fulfill requirements of both activity and stability.Herein,a pulse current electrodeposition method is developed to grow a high entropy FeCoNiMnW alloy (H-FeCoNiMnW) in-situon carbon papers to serve as an eficient robust bi-functional catalyst for acidic electrolytic water splitting.Itexhibits an extraordinarily low overpotential of $1 5 \\mathrm { m V }$ and aserviceable overpotential of $5 1 2 \\mathrm { m V }$ for the hydrogen evolution reaction (HER)and oxygen evolution reaction (OER),respectively,both at $1 0 \\ \\mathrm { m A } \\ \\mathrm { c m } ^ { - 2 }$ .The H-FeCoNiMnW//H-FeCoNiMnW couple delivers a current density of $1 0 \\ \\mathrm { m A \\ c m ^ { - 1 } }$ at $1 . 7 6 \\mathrm { ~ V ~ }$ for overall water splitting,and exhibits outstanding stability,a less than $1 0 \\%$ increase in cell voltages after a 6-day operation.Tungsten in H-FeCoNiMnW forms a surface protection oxide layer during the water splitting,rendering the outstanding catalytic stability ofH-FeCoNiMnW in acidic media.", "\nIn this work,a pulse current electrodeposition method was developed to growa FeCoNiMnW HEA,denoted as H-FeCoNiMnW,onto the surfaces of the constituent carbon fibers of a carbon paper (CP),as illustrated in Fig.1(a),to serve as an eficient and stable bifunctional electrocatalyst for the HER and OER in acidic media.H-FeCoNiMnW exhibited outstanding HER and decent OER performances in $0 . 5 \\mathrm { ~ M ~ }$ $\\mathrm { H _ { 2 } S O _ { 4 } }$ .TheH-FeCoNiMnW//H-FeCoNiMnW coupledelivered acurrent density of $1 0 \\mathrm { m A c m } ^ { - 2 }$ at a cell voltage of $1 . 7 6 \\mathrm { V _ { \\mathrm { : } } }$ ,with excellent stability demonstrated up to 6 days.It is a first demonstration of volcano plot based bifunctional catalyst design for non-precious HEAs toward electrocatalytic water splitting in acidic media.", "\nThe electrolyte was composed of $\\mathrm { F e C l } _ { 3 }$ ${ \\mathrm { C o C l } } _ { 2 } { \\cdot } 6 { \\mathrm { H } } _ { 2 } 0$ $\\mathrm { N i C l } _ { 2 } { \\cdot } 6 \\mathrm { H } _ { 2 } \\mathrm { O }$ $\\mathrm { M n C l } _ { 2 } { \\cdot } 4 \\mathrm { H } _ { 2 } \\mathrm { O }$ $\\mathrm { N a _ { 2 } W O _ { 4 } { \\cdot } 2 H _ { 2 } O }$ and $\\mathrm { C _ { 6 } H _ { 5 } N a _ { 3 } O _ { 7 } { \\cdot } 2 H _ { 2 } O }$ with its pH value slowly adjusted to be around 9.8 with addition of $\\mathrm { N H } _ { 4 } \\mathrm { O H } ,$ ,followed by further addition of $0 . 0 0 2 5 ~ \\mathrm { w t \\% }$ of $\\mathrm { C _ { 8 } H _ { 1 7 } N a O _ { 4 } S }$ 、For the electrodeposition,the CP served as the working electrode,with an $\\mathrm { H g / H g O }$ as the reference electrode and a carbon rod as the counter electrode.The electrodeposition was conducted with an electrochemical workstation in awater bath maintained at $5 3 ^ { \\circ } \\mathrm { C }$ and in a pulse current mode at 2A(a current density of $8 \\mathrm { A c m } ^ { - 2 } )$ with an on/off cycle of $0 . 2 / 0 . 8 \\ s$ for 3000 cycles.After the electrodeposition,the CP electrode was rinsed with DI water several times to afford the H-FeCoNiMnW electrode."], "key_parameters": "53 °C, 2A (8 A cm^-2), on/off cycle 0.2/0.8 s, 3000 cycles"}, "other_environmental_params": [{"key": "Electrodeposition electrolyte pH", "value": "9.8", "source": ["\nThe electrolyte was composed of $\\mathrm { F e C l } _ { 3 }$ ${ \\mathrm { C o C l } } _ { 2 } { \\cdot } 6 { \\mathrm { H } } _ { 2 } 0$ $\\mathrm { N i C l } _ { 2 } { \\cdot } 6 \\mathrm { H } _ { 2 } \\mathrm { O }$ $\\mathrm { M n C l } _ { 2 } { \\cdot } 4 \\mathrm { H } _ { 2 } \\mathrm { O }$ $\\mathrm { N a _ { 2 } W O _ { 4 } { \\cdot } 2 H _ { 2 } O }$ and $\\mathrm { C _ { 6 } H _ { 5 } N a _ { 3 } O _ { 7 } { \\cdot } 2 H _ { 2 } O }$ with its pH value slowly adjusted to be around 9.8 with addition of $\\mathrm { N H } _ { 4 } \\mathrm { O H } ,$ ,followed by further addition of $0 . 0 0 2 5 ~ \\mathrm { w t \\% }$ of $\\mathrm { C _ { 8 } H _ { 1 7 } N a O _ { 4 } S }$ 、For the electrodeposition,the CP served as the working electrode,with an $\\mathrm { H g / H g O }$ as the reference electrode and a carbon rod as the counter electrode.The electrodeposition was conducted with an electrochemical workstation in awater bath maintained at $5 3 ^ { \\circ } \\mathrm { C }$ and in a pulse current mode at 2A(a current density of $8 \\mathrm { A c m } ^ { - 2 } )$ with an on/off cycle of $0 . 2 / 0 . 8 \\ s$ for 3000 cycles.After the electrodeposition,the CP electrode was rinsed with DI water several times to afford the H-FeCoNiMnW electrode."]}, {"key": "Electrodeposition reference electrode", "value": "Hg/HgO", "source": ["\nThe electrolyte was composed of $\\mathrm { F e C l } _ { 3 }$ ${ \\mathrm { C o C l } } _ { 2 } { \\cdot } 6 { \\mathrm { H } } _ { 2 } 0$ $\\mathrm { N i C l } _ { 2 } { \\cdot } 6 \\mathrm { H } _ { 2 } \\mathrm { O }$ $\\mathrm { M n C l } _ { 2 } { \\cdot } 4 \\mathrm { H } _ { 2 } \\mathrm { O }$ $\\mathrm { N a _ { 2 } W O _ { 4 } { \\cdot } 2 H _ { 2 } O }$ and $\\mathrm { C _ { 6 } H _ { 5 } N a _ { 3 } O _ { 7 } { \\cdot } 2 H _ { 2 } O }$ with its pH value slowly adjusted to be around 9.8 with addition of $\\mathrm { N H } _ { 4 } \\mathrm { O H } ,$ ,followed by further addition of $0 . 0 0 2 5 ~ \\mathrm { w t \\% }$ of $\\mathrm { C _ { 8 } H _ { 1 7 } N a O _ { 4 } S }$ 、For the electrodeposition,the CP served as the working electrode,with an $\\mathrm { H g / H g O }$ as the reference electrode and a carbon rod as the counter electrode.The electrodeposition was conducted with an electrochemical workstation in awater bath maintained at $5 3 ^ { \\circ } \\mathrm { C }$ and in a pulse current mode at 2A(a current density of $8 \\mathrm { A c m } ^ { - 2 } )$ with an on/off cycle of $0 . 2 / 0 . 8 \\ s$ for 3000 cycles.After the electrodeposition,the CP electrode was rinsed with DI water several times to afford the H-FeCoNiMnW electrode."]}, {"key": "Electrodeposition counter electrode", "value": "Carbon rod", "source": ["\nThe electrolyte was composed of $\\mathrm { F e C l } _ { 3 }$ ${ \\mathrm { C o C l } } _ { 2 } { \\cdot } 6 { \\mathrm { H } } _ { 2 } 0$ $\\mathrm { N i C l } _ { 2 } { \\cdot } 6 \\mathrm { H } _ { 2 } \\mathrm { O }$ $\\mathrm { M n C l } _ { 2 } { \\cdot } 4 \\mathrm { H } _ { 2 } \\mathrm { O }$ $\\mathrm { N a _ { 2 } W O _ { 4 } { \\cdot } 2 H _ { 2 } O }$ and $\\mathrm { C _ { 6 } H _ { 5 } N a _ { 3 } O _ { 7 } { \\cdot } 2 H _ { 2 } O }$ with its pH value slowly adjusted to be around 9.8 with addition of $\\mathrm { N H } _ { 4 } \\mathrm { O H } ,$ ,followed by further addition of $0 . 0 0 2 5 ~ \\mathrm { w t \\% }$ of $\\mathrm { C _ { 8 } H _ { 1 7 } N a O _ { 4 } S }$ 、For the electrodeposition,the CP served as the working electrode,with an $\\mathrm { H g / H g O }$ as the reference electrode and a carbon rod as the counter electrode.The electrodeposition was conducted with an electrochemical workstation in awater bath maintained at $5 3 ^ { \\circ } \\mathrm { C }$ and in a pulse current mode at 2A(a current density of $8 \\mathrm { A c m } ^ { - 2 } )$ with an on/off cycle of $0 . 2 / 0 . 8 \\ s$ for 3000 cycles.After the electrodeposition,the CP electrode was rinsed with DI water several times to afford the H-FeCoNiMnW electrode."]}, {"key": "Electrochemical reference electrode", "value": "Ag/AgCl", "source": ["The sample served as the working electrode and a carbon rod (for the HER)and a platinum plate $( 1 \\times 1$ $\\mathrm { c m } ^ { 2 } )$ (for the OER) served as the counter electrodes,with an $\\mathbf { A g / A g C l }$ serving as the reference electrode.The working electrode was conditioned with 30 CV cycles at a scan rate of $1 0 0 \\ \\mathrm { m V } \\ s ^ { - 1 }$ within potential windows of 0.7 to $1 . 5 5 \\mathrm { V }$ (vs.Ag/AgCl) for the OER and $- 0 . 2$ to $- 0 . 5 \\mathrm { V }$ (vs. $\\mathrm { A g / A g C l } )$ for the HER before the electrochemical characterizations. "]}, {"key": "Electrochemical counter electrode (HER)", "value": "Carbon rod", "source": ["The sample served as the working electrode and a carbon rod (for the HER)and a platinum plate $( 1 \\times 1$ $\\mathrm { c m } ^ { 2 } )$ (for the OER) served as the counter electrodes,with an $\\mathbf { A g / A g C l }$ serving as the reference electrode.The working electrode was conditioned with 30 CV cycles at a scan rate of $1 0 0 \\ \\mathrm { m V } \\ s ^ { - 1 }$ within potential windows of 0.7 to $1 . 5 5 \\mathrm { V }$ (vs.Ag/AgCl) for the OER and $- 0 . 2$ to $- 0 . 5 \\mathrm { V }$ (vs. $\\mathrm { A g / A g C l } )$ for the HER before the electrochemical characterizations. "]}, {"key": "Electrochemical counter electrode (OER)", "value": "Platinum plate", "source": ["The sample served as the working electrode and a carbon rod (for the HER)and a platinum plate $( 1 \\times 1$ $\\mathrm { c m } ^ { 2 } )$ (for the OER) served as the counter electrodes,with an $\\mathbf { A g / A g C l }$ serving as the reference electrode.The working electrode was conditioned with 30 CV cycles at a scan rate of $1 0 0 \\ \\mathrm { m V } \\ s ^ { - 1 }$ within potential windows of 0.7 to $1 . 5 5 \\mathrm { V }$ (vs.Ag/AgCl) for the OER and $- 0 . 2$ to $- 0 . 5 \\mathrm { V }$ (vs. $\\mathrm { A g / A g C l } )$ for the HER before the electrochemical characterizations. "]}, {"key": "Electrode conditioning", "value": "30 CV cycles at 100 mV s^-1", "source": ["The sample served as the working electrode and a carbon rod (for the HER)and a platinum plate $( 1 \\times 1$ $\\mathrm { c m } ^ { 2 } )$ (for the OER) served as the counter electrodes,with an $\\mathbf { A g / A g C l }$ serving as the reference electrode.The working electrode was conditioned with 30 CV cycles at a scan rate of $1 0 0 \\ \\mathrm { m V } \\ s ^ { - 1 }$ within potential windows of 0.7 to $1 . 5 5 \\mathrm { V }$ (vs.Ag/AgCl) for the OER and $- 0 . 2$ to $- 0 . 5 \\mathrm { V }$ (vs. $\\mathrm { A g / A g C l } )$ for the HER before the electrochemical char |  | {"extraction_results": [{"alloy_id": "H-FeCoNiMnW (FeCoNiMnW HEA)", "performance": {"stability": {"source": ["\n# 3.5.Stability: HER\n\nThe stability behaviors of H-FeCoNiMnW were examined for the HER, OER,and overall water splitting in $0 . 5 \\mathrm { M } \\mathrm { H } _ { 2 } S \\mathrm { O } _ { 4 }$ for 6 days. ", "Before the long term stability test,the electrode was conditioned with 30 cycles of CV to stabilize the electrode and to saturate the cell with the generated product gases, $\\mathrm { H } _ { 2 } / \\mathrm { O } _ { 2 }$ ，The test was conducted in a chronopotentiometric mode.For the HER,the potential required to maintain a current density of $1 0 \\mathrm { m A c m } ^ { - 2 }$ is monitored (Figure S8(a)) as percent of increase in recorded potentials $( \\triangle \\lor \\mathrm { i n } \\%$ ,Fig.3(d). It is evident from Fig. 3(d) that $\\triangle \\mathtt { V }$ increases with increasing time,indicating the decay in catalytic effciency of H-FeCoNiMnW.Higher potentials are needed to maintain the current density of $1 0 \\ \\mathrm { m A } \\ \\mathrm { c m } ^ { - 2 }$ when the catalytic efficiency of the catalyst decays.The increasing rate in $\\triangle \\tt V$ however slows down with increasing time,enabling $\\triangle \\tt V$ to level off. ", "The inset of Fig. 3 (d) is a table summarizing the△V's recorded at the ends of the lst to 6th days.At the end of the first day, $\\triangle \\tt V$ is $1 1 \\%$ ,whereas it is $2 0 . 2 \\%$ at the end of the sixth day,clearly exhibiting a decelerating trend.This phenomenon implies that the decay mechanism approaches an equilibrium. "], "cycle_count": null, "test_method": "Chronopotentiometry", "duration_hours": "144", "degradation_details": "20.2% increase in potential at 10 mA cm^-2 after 6 days", "performance_retention": null}, "tafel_slope": {"unit": "mV dec^-1", "value": "31", "source": ["\nIn addition to overpotentials,Tafel slope,an important electrochemical kinetic parameter describing how fast the current density can be increased by 1O folds at the expense of increasing overpotentials,is also investigated.Figure S5(a) shows the overpotential versus log(current density) curves of the four electrodes toward the HER,from which the Tafel slopes are determined to be -30, $^ { - 3 1 }$ $- 3 4$ ,and $- 5 7 \\mathrm { m V } \\mathrm { d e c } ^ { - 1 }$ for $\\mathrm { P t / C }$ ，H-FeCoNiMnW，M-FeCoNiW,and M-FeCoNiMn,respectively.For HER, three fundamental steps were proposed to proceed with the catalyzation,Volmer,Heyrovsky,and Tafel steps.When the Tafel, Heyrovsky,or Volmer step proceeds as the sole rate limiting step of the HER,theoretical Tafel slopes of 30,40,and $1 2 0 \\mathrm { \\ m V \\ d e c ^ { - 1 } }$ can be determined,respectively.[3O] As evident from comparison of Tafel slopes,H-FeCoNiMnW exhibits the fastest electrochemical kinetics toward the HER among the three sample electrodes,and the catalyzation proceeds with the Tafel step as the rate limiting step,same with that of Pt/C, giving a Tafel slope close to $3 0 \\mathrm { m V } \\mathrm { d e c } ^ { - 1 }$ .M-FeCoNiW also shows the similar kinetic characteristicsas that of H-FeCoNiMnW,with a Tafel slope of $3 4 ~ \\mathrm { m V ~ d e c ^ { - 1 } }$ . "]}, "overpotential": [{"unit": "mV", "value": "15", "source": ["High entropy alloys,possessing unique advantages of atomic scale synergy between multi-constituents,can be suitablydesigned to fulfill requirements of both activity and stability.Herein,a pulse current electrodeposition method is developed to grow a high entropy FeCoNiMnW alloy (H-FeCoNiMnW) in-situon carbon papers to serve as an eficient robust bi-functional catalyst for acidic electrolytic water splitting.Itexhibits an extraordinarily low overpotential of $1 5 \\mathrm { m V }$ and aserviceable overpotential of $5 1 2 \\mathrm { m V }$ for the hydrogen evolution reaction (HER)and oxygen evolution reaction (OER),respectively,both at $1 0 \\ \\mathrm { m A } \\ \\mathrm { c m } ^ { - 2 }$ .The H-FeCoNiMnW//H-FeCoNiMnW couple delivers a current density of $1 0 \\ \\mathrm { m A \\ c m ^ { - 1 } }$ at $1 . 7 6 \\mathrm { ~ V ~ }$ for overall water splitting,and exhibits outstanding stability,a less than $1 0 \\%$ increase in cell voltages after a 6-day operation.Tungsten in H-FeCoNiMnW forms a surface protection oxide layer during the water splitting,rendering the outstanding catalytic stability ofH-FeCoNiMnW in acidic media.", "\n# 3.2.Electrochemical Characterizations: HER\n\nElectrocatalytic performances of the as fabricated HEA and MEA based electrodes,H-FeCoNiMnW,M-FeCoNiMn,and M-FeCoNiW, were characterized in 0.5 M $\\mathrm { H } _ { 2 } S 0 _ { 4 }$ for both HER and OER.For comparison, electrochemical performances of benchmark noble metal based electrocatalysts,Pt/C for the HER and $\\mathrm { I r O } _ { 2 }$ for the OER,are also included.Fig.3(a) and 3(b) show the linear sweep voltammetry curves of the four electrodes,from which overpotentials at specific current densities (for example n1o, ‖100, and $\\boldsymbol \\eta _ { 5 0 0 }$ for overpotentials at 10,100, and $5 0 0 \\ \\mathrm { m A } \\ \\mathrm { c m } ^ { - 2 } ;$ can be obtained.Evidently, $\\mathrm { P t } / \\mathrm { C }$ shows the highest catalytic efficiency toward the HER,with $\\eta _ { 1 0 } , \\eta _ { 1 0 0 }$ ,and $\\boldsymbol \\eta _ { 5 0 0 }$ of 4, 21,and $7 7 { \\mathrm { m V } }$ ,respectively.As to the three sample electrodes,H-FeCoNiMnW, exhibits outstanding catalytic efficiency toward the HER,although not as good as that of $\\mathrm { P t / C }$ ,with n1o, n100,and n500 of 15,73,and $1 6 5 ~ \\mathrm { m V }$ respectively，significantly lower than 193，307，and $4 1 6 ~ \\mathrm { \\ m V }$ of M-FeCoNiMn and 32,138,and $2 2 6 ~ \\mathrm { m V }$ of M-FeCoNiW.Two points can be observed.First,inclusion of W to the FeCoNi alloy enhances the HER efficiency much more than that of Mn,as judged from the much lower overpotentials achieved by M-FeCoNiW over M-FeCoNiMn. "], "current_density": "10 mA cm^-2"}, {"unit": "mV", "value": "73", "source": ["\n# 3.2.Electrochemical Characterizations: HER\n\nElectrocatalytic performances of the as fabricated HEA and MEA based electrodes,H-FeCoNiMnW,M-FeCoNiMn,and M-FeCoNiW, were characterized in 0.5 M $\\mathrm { H } _ { 2 } S 0 _ { 4 }$ for both HER and OER.For comparison, electrochemical performances of benchmark noble metal based electrocatalysts,Pt/C for the HER and $\\mathrm { I r O } _ { 2 }$ for the OER,are also included.Fig.3(a) and 3(b) show the linear sweep voltammetry curves of the four electrodes,from which overpotentials at specific current densities (for example n1o, ‖100, and $\\boldsymbol \\eta _ { 5 0 0 }$ for overpotentials at 10,100, and $5 0 0 \\ \\mathrm { m A } \\ \\mathrm { c m } ^ { - 2 } ;$ can be obtained.Evidently, $\\mathrm { P t } / \\mathrm { C }$ shows the highest catalytic efficiency toward the HER,with $\\eta _ { 1 0 } , \\eta _ { 1 0 0 }$ ,and $\\boldsymbol \\eta _ { 5 0 0 }$ of 4, 21,and $7 7 { \\mathrm { m V } }$ ,respectively.As to the three sample electrodes,H-FeCoNiMnW, exhibits outstanding catalytic efficiency toward the HER,although not as good as that of $\\mathrm { P t / C }$ ,with n1o, n100,and n500 of 15,73,and $1 6 5 ~ \\mathrm { m V }$ respectively，significantly lower than 193，307，and $4 1 6 ~ \\mathrm { \\ m V }$ of M-FeCoNiMn and 32,138,and $2 2 6 ~ \\mathrm { m V }$ of M-FeCoNiW.Two points can be observed.First,inclusion of W to the FeCoNi alloy enhances the HER efficiency much more than that of Mn,as judged from the much lower overpotentials achieved by M-FeCoNiW over M-FeCoNiMn. "], "current_density": "100 mA cm^-2"}, {"unit": "mV", "value": "165", "source": ["\n# 3.2.Electrochemical Characterizations: HER\n\nElectrocatalytic performances of the as fabricated HEA and MEA based electrodes,H-FeCoNiMnW,M-FeCoNiMn,and M-FeCoNiW, were characterized in 0.5 M $\\mathrm { H } _ { 2 } S 0 _ { 4 }$ for both HER and OER.For comparison, electrochemical performances of benchmark noble metal based electrocatalysts,Pt/C for the HER and $\\mathrm { I r O } _ { 2 }$ for the OER,are also included.Fig.3(a) and 3(b) show the linear sweep voltammetry curves of the four electrodes,from which overpotentials at specific current densities (for example n1o, ‖100, and $\\boldsymbol \\eta _ { 5 0 0 }$ for overpotentials at 10,100, and $5 0 0 \\ \\mathrm { m A } \\ \\mathrm { c m } ^ { - 2 } ;$ can be obtained.Evidently, $\\mathrm { P t } / \\mathrm { C }$ shows the highest catalytic efficiency toward the HER,with $\\eta _ { 1 0 } , \\eta _ { 1 0 0 }$ ,and $\\boldsymbol \\eta _ { 5 0 0 }$ of 4, 21,and $7 7 { \\mathrm { m V } }$ ,respectively.As to the three sample electrodes,H-FeCoNiMnW, exhibits outstanding catalytic efficiency toward the HER,although not as good as that of $\\mathrm { P t / C }$ ,with n1o, n100,and n500 of 15,73,and $1 6 5 ~ \\mathrm { m V }$ respectively，significantly lower than 193，307，and $4 1 6 ~ \\mathrm { \\ m V }$ of M-FeCoNiMn and 32,138,and $2 2 6 ~ \\mathrm { m V }$ of M-FeCoNiW.Two points can be observed.First,inclusion of W to the FeCoNi alloy enhances the HER efficiency much more than that of Mn,as judged from the much lower overpotentials achieved by M-FeCoNiW over M-FeCoNiMn. "], "current_density": "500 mA cm^-2"}, {"unit": "mV", "value": "512", "source": ["High entropy alloys,possessing unique advantages of atomic scale synergy between multi-constituents,can be suitablydesigned to fulfill requirements of both activity and stability.Herein,a pulse current electrodeposition method is developed to grow a high entropy FeCoNiMnW alloy (H-FeCoNiMnW) in-situon carbon papers to serve as an eficient robust bi-functional catalyst for acidic electrolytic water splitting.Itexhibits an extraordinarily low overpotential of $1 5 \\mathrm { m V }$ and aserviceable overpotential of $5 1 2 \\mathrm { m V }$ for the hydrogen evolution reaction (HER)and oxygen evolution reaction (OER),respectively,both at $1 0 \\ \\mathrm { m A } \\ \\mathrm { c m } ^ { - 2 }$ .The H-FeCoNiMnW//H-FeCoNiMnW couple delivers a current density of $1 0 \\ \\mathrm { m A \\ c m ^ { - 1 } }$ at $1 . 7 6 \\mathrm { ~ V ~ }$ for overall water splitting,and exhibits outstanding stability,a less than $1 0 \\%$ increase in cell voltages after a 6-day operation.Tungsten in H-FeCoNiMnW forms a surface protection oxide layer during the water splitting,rendering the outstanding catalytic stability ofH-FeCoNiMnW in acidic media.", "As determined from the LSV curves of the four electrodes presented in Fig.3(b),overpotentials at $1 0 \\mathrm { m A c m } ^ { - 2 }$ are determined to be 332, 512, 608,and 595 $\\mathrm { m V }$ for $\\mathrm { I r O } _ { 2 }$ ,H-FeCoNiMnW,M-FeCoNiMn,and M-FeCoNiW,respectively.Evidently, $\\mathrm { I r O } _ { 2 }$ exhibits the highest catalytic efficiency toward the OER as expected.As to the three sample electrodes,H-FeCoNiMnW again outperforms the two MEA electrodes,and the incorporation of both Mn and W greatly enhances the electrocatalytic efficiency toward the OER,with a reduction in $\\boldsymbol \\eta _ { 1 0 }$ from around 600 to $5 1 5 \\mathrm { m V }$ As to the electrochemical kinetics, $\\mathrm { I r O } _ { 2 }$ also exhibits the fastest kinetics among the four electrodes with a Tafel slope of $7 8 \\ \\mathrm { m V \\ d e c ^ { - 1 } }$ .H-FeCoNiMnW shows faster kinetics overH-FeCoNiMn and H-FeCoNiMW,witha Tafel slope of $1 4 5 \\mathrm { m V } \\mathrm { d e c } ^ { - 1 }$ ,lower than $1 6 1 \\mathrm { m V } \\mathrm { d e c } ^ { - 1 }$ of H-FeCoNiMn and 172 $\\mathrm { m V ~ d e c ^ { - 1 } }$ of H-FeCoNiW as shown in Figure S5(b). "], "current_density": "10 mA cm^-2"}], "supplementary_performance": [{"key": "Full-cell voltage at 10 mA cm^-2", "value": "1.76 V", "source": ["High entropy alloys,possessing unique advantages of atomic scale synergy between multi-constituents,can be suitablydesigned to fulfill requirements of both activity and stability.Herein,a pulse current electrodeposition method is developed to grow a high entropy FeCoNiMnW alloy (H-FeCoNiMnW) in-situon carbon papers to serve as an eficient robust bi-functional catalyst for acidic electrolytic water splitting.Itexhibits an extraordinarily low overpotential of $1 5 \\mathrm { m V }$ and aserviceable overpotential of $5 1 2 \\mathrm { m V }$ for the hydrogen evolution reaction (HER)and oxygen evolution reaction (OER),respectively,both at $1 0 \\ \\mathrm { m A } \\ \\mathrm { c m } ^ { - 2 }$ .The H-FeCoNiMnW//H-FeCoNiMnW couple delivers a current density of $1 0 \\ \\mathrm { m A \\ c m ^ { - 1 } }$ at $1 . 7 6 \\mathrm { ~ V ~ }$ for overall water splitting,and exhibits outstanding stability,a less than $1 0 \\%$ increase in cell voltages after a 6-day operation.Tungsten in H-FeCoNiMnW forms a surface protection oxide layer during the water splitting,rendering the outstanding catalytic stability ofH-FeCoNiMnW in acidic media.", "\nIn this work,a pulse current electrodeposition method was developed to growa FeCoNiMnW HEA,denoted as H-FeCoNiMnW,onto the surfaces of the constituent carbon fibers of a carbon paper (CP),as illustrated in Fig.1(a),to serve as an eficient and stable bifunctional electrocatalyst for the HER and OER in acidic media.H-FeCoNiMnW exhibited outstanding HER and decent OER performances in $0 . 5 \\mathrm { ~ M ~ }$ $\\mathrm { H _ { 2 } S O _ { 4 } }$ .TheH-FeCoNiMnW//H-FeCoNiMnW coupledelivered acurrent density of $1 0 \\mathrm { m A c m } ^ { - 2 }$ at a cell voltage of $1 . 7 6 \\mathrm { V _ { \\mathrm { : } } }$ ,with excellent stability demonstrated up to 6 days.It is a first demonstration of volcano plot based bifunctional catalyst design for non-precious HEAs toward electrocatalytic water splitting in acidic media.", "Figure S16 shows the LSV curve recorded for the H-FeCoNiMnW//HFeCoNiMnW couple in $0 . 5 \\mathrm { M } \\mathrm { H } _ { 2 } S \\mathrm { O } _ { 4 }$ .The cell voltage required to achieve a current density of $1 0 \\mathrm { m A c m } ^ { - 2 }$ is $1 . 7 6 \\mathrm { V }$ ,matching well with the sum of overpotentials of the HER, $0 . 0 1 5 \\mathrm { V }$ ,and the OER,0.512V $( 1 . 2 3 + 0 . 0 1 5$ $+ 0 . 5 1 2 = 1 . 7 5 7 \\ \\mathrm { V }$ V).The long-term stability of the H-FeCoNiMnW//HFeCoNiMnW couple was also tested for 6 days in 0.5 M $\\mathrm { H _ { 2 } } S O _ { 4 }$ .For the test, the potential required to maintain a current density of $1 0 \\mathrm { m A c m } ^ { - 2 }$ is monitored (Figure S8(c))as percent of increase in recorded potentials $( \\triangle \\lor$ in $\\%$ ,Fig.3(f)). Two kinds of potential increment percentages were presented in the inset table,one based on the total cell voltage, $\\Delta \\mathsf { V } _ { 1 0 } /$ $\\mathrm { V _ { 1 0 , i n i t i a l } } ,$ and the other based on the overpotential, $\\Delta \\mathrm { V } _ { 1 0 } / \\eta _ { 1 0 , \\mathrm { i n i t i a l } }$ . "]}, {"key": "Charge transfer resistance (HER)", "value": "9.9 Ω", "source": ["The lower the charge transfer resistance,the faster the corresponding redox reaction and thus higher resulting current densities.The $R _ { \\mathrm { c t } }$ values thus determined for the HER (Figure S6(a)) are 9.9，487，and 23.5 $\\Omega$ for H-FeCoNiMnW, M-FeCoNiMn,and M-FeCoNiW,respectively,consistent with the trend observed in the corresponding LSV curves (Fig. 3(a). Evidently, the large charge transfer resistance encountered by M-FeCoNiMn at $- 0 . 1 5$ mV (vs.RHE) leads to an extremely low current density.As for the OER, the $R _ { \\mathrm { c t } }$ values obtained are 5.64,91.2,and $3 3 . 6 \\ \\Omega$ for H-FeCoNiMnW, M-FeCoNiMn,and M-FeCoNiW,respectively,also matching the trend observed in the corresponding LSV curves (Fig.3(b))."]}, {"key": "Charge transfer resistance (OER)", "value": "5.64 Ω", "source": ["The lower the charge transfer resistance,the faster the corresponding redox reaction and thus higher resulting current densities.The $R _ { \\mathrm { c t } }$ values thus determined for the HER (Figure S6(a)) are 9.9，487，and 23.5 $\\Omega$ for H-FeCoNiMnW, M-FeCoNiMn,and M-FeCoNiW,respectively,consistent with the trend observed in the corresponding LSV curves (Fig. 3(a). Evidently, the large charge transfer resistance encountered by M-FeCoNiMn at $- 0 . 1 5$ mV (vs.RHE) leads to an extremely low current density.As for the OER, the $R _ { \\mathrm { c t } }$ values obtained are 5.64,91.2,and $3 3 . 6 \\ \\Omega$ for H-FeCoNiMnW, M-FeCoNiMn,and M-FeCoNiW,respectively,also matching the trend observed in the corresponding LSV curves (Fig.3(b))."]}, {"key": "Faradaic efficiency", "value": ">99%", "source": ["\nFaradaic efficiency was next measured to quantify the dominance of the HER or OER during the operation for generation of the measured currents.As evident from Figure S21,the Faradaic efficiency for both HERand OERis maintained over $9 9 \\%$ throughout the whole measurement period,implying that the HER and OER are the dominant reactions occurring during the operation and dissolutions of constituent elements account for only minor amounts of measured currents (Supplementary Note $\\# 3$ in Supporting Information)."]}, {"key": "Elemental dissolution percentage (average)", "value": "1.3%", "source": ["Lower panels: cor responding spectra before stability test.\n\ntungsten oxides during the HER.\n\nTo confirm and examine the dissolutions of the constituent elements of H-FeCoNiMnW during the HER,the electrolyte collected after the stability test was analyzed with ICP-OES,from which the percentages of the constituent elements of the catalyst undergoing dissolution can be determined.As summarized in Figure S14,all constituent elements of HFeCoNiMnW are detected in the electrolyte,confirming their dissolutions during the HER.The extent of dissolution however is quite limited, with an average elemental dissolution percentage of only $1 . 3 \\%$ The dissolution percentage of W is the lowest as expected.Note that,as mentioned above,Pourbaix diagram provides phase information under thermodynamic equilibrium conditions.The electrochemical gas evolution reactions,HER and OER, however proceed in a non-equilibrium manner，with reaction products being constantly transported away from the catalyst surfaces.The kinetics of the HER process thus leads to a minor dissolution of W,despite that ${ \\sf W } _ { 2 } { \\sf O } _ { 5 }$ is the thermodynamically stable phase for W under the HER condition as suggested by the Pourbaix diagram of W.[26]."]}]}, "experimental_conditions": {"test_setup": {"source": ["\n# 2.2.Preparation of carbon paper electrode\n\nA slice of carbon paper (CP) of $0 . 5 \\mathrm { c m } \\times 1$ cm was used as the substrate for electrodeposition of H-FeCoNiMnW.First, the CP was ultrasonicated in an acetone solution fora few minutes,followed by deionized (DI) water rinsing for several times and drying in a $5 0 ^ { \\circ } \\mathrm { C }$ oven for a few minutes.The CP was wired with the wiring region sealed with an epoxy resin adhesive,giving a $0 . 5 \\ \\mathrm { c m } \\ \\times \\ 0 . 5 \\ \\mathrm { c m }$ exposed area for the electrode.To ameliorate the hydrophilicity,the CP electrode was electrochemically treated in an $0 . 5 \\mathrm { ~ M ~ H _ { 2 } S O _ { 4 } }$ electrolyte with 10 cycles of cyclic voltammetry (CV) within a potential window of 0.7 to $2 . 3 \\mathrm { ~ V ~ }$ (vs. $\\mathbf { A g } / \\mathbf { A g } \\mathbf { C l } )$ ,followed by DI water rinsing for several times.", "The $\\mathrm { O } _ { 2 }$ and $\\mathrm { H } _ { 2 }$ produced during the CV saturated the electrolytes with $\\mathrm { O } _ { 2 }$ for the OER and $\\mathrm { H } _ { 2 }$ for the HER measurements.Polarization curves of the samples were recorded with linear sweep voltammetry (LsV) conducted at a scan rate of $1 \\mathrm { m V } s ^ { - 1 }$ for the HER and at a scan rate of $2 \\mathrm { m V }$ $\\mathsf { s } ^ { - 1 }$ for the OER. Corresponding mass activity curves were obtained by normalizing the LSV curves with the areal mass loading of the catalyst, not including the carbon paper substrate.For H-FeCoNiMNW,the areal mass loading,determined by weighing the carbon paper substrate before and after the electrodeposition, was around $8 \\mathrm { m g c m } ^ { - 2 }$ . ", "Nernst equation, $\\mathrm { E _ { R H E } = E _ { A g / A g C l } + 0 . 2 2 + 0 . 0 5 9 1 \\times p H }$ ,was used to convert the recorded potentials, $\\mathrm { { E } _ { A g / A g C l } } ,$ to ones referred to the reversible hydrogen electrode (RHE),from which the overpotentials (n) for the OER at ${ } ^ { 2 5 } \\ ^ { \\circ } \\mathrm { C }$ were obtained by $\\mathfrak { \\eta } = \\mathrm { E } _ { \\mathrm { R H E } } - 1 . 2 3$ .For full-cell characterizations,the overpotential was computed as the difference between the applied cell voltage and $1 . 2 3 \\mathrm { V }$ The reported current densities were iR-compensated with respect to the involved solution resistance (measured by the CHI workstation) and were based on the geometric area of the CP electrode exposed to the electrolyte.Akey kinetics parameter,the charge transfer resistance $\\mathrm { ( R _ { c t } ) }$ at the electrolyte/electrode interface,was determined from the Nyquist plot recorded by conducting electrochemical impedance spectroscopy (EIS) in the frequency range of $1 0 0 \\mathrm { K H z }$ to $1 0 0 ~ \\mathrm { { m H z } }$ using the sample as the working electrode under a suitable applied potential,at which the working electrode underwent the HER and OER. Benchmark electrodes,Pt/C for the HER and $\\mathrm { I r O } _ { 2 }$ for the OER,were prepared by drop-casting a suspension,composed of $2 \\ \\mathrm { m g }$ catalyst powder $\\mathrm { ( P t / C }$ or IrO2), $2 8 0 ~ \\mu \\mathrm { L }$ ethanol $( 5 0 \\% )$ ，and $1 2 0 ~ \\mu \\mathrm { L }$ polyvinylidene difluoride ( $\\left[ 0 . 3 \\ \\mathrm { w t } \\% \\right.$ in $N \\mathrm { . }$ -methyl-2-pyrrolidone),onto a carbon paper electrode."], "scan_rate": "1 mV s^-1 (HER), 2 mV s^-1 (OER)", "substrate": "Carbon paper (CP)", "ir_compensation": "iR-compensated"}, "electrolyte": {"source": ["\n# 2.5.Electrochemical measurements\n\nA CHIl127C electrochemical workstation was used to characterize the HER and OER performances of the samples under a three-electrode system in $0 . 5 \\mathrm { ~ M ~ H _ { 2 } S O _ { 4 } }$ $\\left( \\mathrm { p H } \\sim 0 . 3 \\right)$ . "], "ph_value": "0.3", "concentration_molar": "0.5 M", "electrolyte_composition": "H2SO4"}, "synthesis_method": {"method": "Pulse current electrodeposition", "source": ["High entropy alloys,possessing unique advantages of atomic scale synergy between multi-constituents,can be suitablydesigned to fulfill requirements of both activity and stability.Herein,a pulse current electrodeposition method is developed to grow a high entropy FeCoNiMnW alloy (H-FeCoNiMnW) in-situon carbon papers to serve as an eficient robust bi-functional catalyst for acidic electrolytic water splitting.Itexhibits an extraordinarily low overpotential of $1 5 \\mathrm { m V }$ and aserviceable overpotential of $5 1 2 \\mathrm { m V }$ for the hydrogen evolution reaction (HER)and oxygen evolution reaction (OER),respectively,both at $1 0 \\ \\mathrm { m A } \\ \\mathrm { c m } ^ { - 2 }$ .The H-FeCoNiMnW//H-FeCoNiMnW couple delivers a current density of $1 0 \\ \\mathrm { m A \\ c m ^ { - 1 } }$ at $1 . 7 6 \\mathrm { ~ V ~ }$ for overall water splitting,and exhibits outstanding stability,a less than $1 0 \\%$ increase in cell voltages after a 6-day operation.Tungsten in H-FeCoNiMnW forms a surface protection oxide layer during the water splitting,rendering the outstanding catalytic stability ofH-FeCoNiMnW in acidic media.", "\nIn this work,a pulse current electrodeposition method was developed to growa FeCoNiMnW HEA,denoted as H-FeCoNiMnW,onto the surfaces of the constituent carbon fibers of a carbon paper (CP),as illustrated in Fig.1(a),to serve as an eficient and stable bifunctional electrocatalyst for the HER and OER in acidic media.H-FeCoNiMnW exhibited outstanding HER and decent OER performances in $0 . 5 \\mathrm { ~ M ~ }$ $\\mathrm { H _ { 2 } S O _ { 4 } }$ .TheH-FeCoNiMnW//H-FeCoNiMnW coupledelivered acurrent density of $1 0 \\mathrm { m A c m } ^ { - 2 }$ at a cell voltage of $1 . 7 6 \\mathrm { V _ { \\mathrm { : } } }$ ,with excellent stability demonstrated up to 6 days.It is a first demonstration of volcano plot based bifunctional catalyst design for non-precious HEAs toward electrocatalytic water splitting in acidic media.", "\nThe electrolyte was composed of $\\mathrm { F e C l } _ { 3 }$ ${ \\mathrm { C o C l } } _ { 2 } { \\cdot } 6 { \\mathrm { H } } _ { 2 } 0$ $\\mathrm { N i C l } _ { 2 } { \\cdot } 6 \\mathrm { H } _ { 2 } \\mathrm { O }$ $\\mathrm { M n C l } _ { 2 } { \\cdot } 4 \\mathrm { H } _ { 2 } \\mathrm { O }$ $\\mathrm { N a _ { 2 } W O _ { 4 } { \\cdot } 2 H _ { 2 } O }$ and $\\mathrm { C _ { 6 } H _ { 5 } N a _ { 3 } O _ { 7 } { \\cdot } 2 H _ { 2 } O }$ with its pH value slowly adjusted to be around 9.8 with addition of $\\mathrm { N H } _ { 4 } \\mathrm { O H } ,$ ,followed by further addition of $0 . 0 0 2 5 ~ \\mathrm { w t \\% }$ of $\\mathrm { C _ { 8 } H _ { 1 7 } N a O _ { 4 } S }$ 、For the electrodeposition,the CP served as the working electrode,with an $\\mathrm { H g / H g O }$ as the reference electrode and a carbon rod as the counter electrode.The electrodeposition was conducted with an electrochemical workstation in awater bath maintained at $5 3 ^ { \\circ } \\mathrm { C }$ and in a pulse current mode at 2A(a current density of $8 \\mathrm { A c m } ^ { - 2 } )$ with an on/off cycle of $0 . 2 / 0 . 8 \\ s$ for 3000 cycles.After the electrodeposition,the CP electrode was rinsed with DI water several times to afford the H-FeCoNiMnW electrode."], "key_parameters": "53 °C, 2A (8 A cm^-2), on/off cycle 0.2/0.8 s, 3000 cycles"}, "other_environmental_params": [{"key": "Electrodeposition electrolyte pH", "value": "9.8", "source": ["\nThe electrolyte was composed of $\\mathrm { F e C l } _ { 3 }$ ${ \\mathrm { C o C l } } _ { 2 } { \\cdot } 6 { \\mathrm { H } } _ { 2 } 0$ $\\mathrm { N i C l } _ { 2 } { \\cdot } 6 \\mathrm { H } _ { 2 } \\mathrm { O }$ $\\mathrm { M n C l } _ { 2 } { \\cdot } 4 \\mathrm { H } _ { 2 } \\mathrm { O }$ $\\mathrm { N a _ { 2 } W O _ { 4 } { \\cdot } 2 H _ { 2 } O }$ and $\\mathrm { C _ { 6 } H _ { 5 } N a _ { 3 } O _ { 7 } { \\cdot } 2 H _ { 2 } O }$ with its pH value slowly adjusted to be around 9.8 with addition of $\\mathrm { N H } _ { 4 } \\mathrm { O H } ,$ ,followed by further addition of $0 . 0 0 2 5 ~ \\mathrm { w t \\% }$ of $\\mathrm { C _ { 8 } H _ { 1 7 } N a O _ { 4 } S }$ 、For the electrodeposition,the CP served as the working electrode,with an $\\mathrm { H g / H g O }$ as the reference electrode and a carbon rod as the counter electrode.The electrodeposition was conducted with an electrochemical workstation in awater bath maintained at $5 3 ^ { \\circ } \\mathrm { C }$ and in a pulse current mode at 2A(a current density of $8 \\mathrm { A c m } ^ { - 2 } )$ with an on/off cycle of $0 . 2 / 0 . 8 \\ s$ for 3000 cycles.After the electrodeposition,the CP electrode was rinsed with DI water several times to afford the H-FeCoNiMnW electrode."]}, {"key": "Electrodeposition reference electrode", "value": "Hg/HgO", "source": ["\nThe electrolyte was composed of $\\mathrm { F e C l } _ { 3 }$ ${ \\mathrm { C o C l } } _ { 2 } { \\cdot } 6 { \\mathrm { H } } _ { 2 } 0$ $\\mathrm { N i C l } _ { 2 } { \\cdot } 6 \\mathrm { H } _ { 2 } \\mathrm { O }$ $\\mathrm { M n C l } _ { 2 } { \\cdot } 4 \\mathrm { H } _ { 2 } \\mathrm { O }$ $\\mathrm { N a _ { 2 } W O _ { 4 } { \\cdot } 2 H _ { 2 } O }$ and $\\mathrm { C _ { 6 } H _ { 5 } N a _ { 3 } O _ { 7 } { \\cdot } 2 H _ { 2 } O }$ with its pH value slowly adjusted to be around 9.8 with addition of $\\mathrm { N H } _ { 4 } \\mathrm { O H } ,$ ,followed by further addition of $0 . 0 0 2 5 ~ \\mathrm { w t \\% }$ of $\\mathrm { C _ { 8 } H _ { 1 7 } N a O _ { 4 } S }$ 、For the electrodeposition,the CP served as the working electrode,with an $\\mathrm { H g / H g O }$ as the reference electrode and a carbon rod as the counter electrode.The electrodeposition was conducted with an electrochemical workstation in awater bath maintained at $5 3 ^ { \\circ } \\mathrm { C }$ and in a pulse current mode at 2A(a current density of $8 \\mathrm { A c m } ^ { - 2 } )$ with an on/off cycle of $0 . 2 / 0 . 8 \\ s$ for 3000 cycles.After the electrodeposition,the CP electrode was rinsed with DI water several times to afford the H-FeCoNiMnW electrode."]}, {"key": "Electrodeposition counter electrode", "value": "Carbon rod", "source": ["\nThe electrolyte was composed of $\\mathrm { F e C l } _ { 3 }$ ${ \\mathrm { C o C l } } _ { 2 } { \\cdot } 6 { \\mathrm { H } } _ { 2 } 0$ $\\mathrm { N i C l } _ { 2 } { \\cdot } 6 \\mathrm { H } _ { 2 } \\mathrm { O }$ $\\mathrm { M n C l } _ { 2 } { \\cdot } 4 \\mathrm { H } _ { 2 } \\mathrm { O }$ $\\mathrm { N a _ { 2 } W O _ { 4 } { \\cdot } 2 H _ { 2 } O }$ and $\\mathrm { C _ { 6 } H _ { 5 } N a _ { 3 } O _ { 7 } { \\cdot } 2 H _ { 2 } O }$ with its pH value slowly adjusted to be around 9.8 with addition of $\\mathrm { N H } _ { 4 } \\mathrm { O H } ,$ ,followed by further addition of $0 . 0 0 2 5 ~ \\mathrm { w t \\% }$ of $\\mathrm { C _ { 8 } H _ { 1 7 } N a O _ { 4 } S }$ 、For the electrodeposition,the CP served as the working electrode,with an $\\mathrm { H g / H g O }$ as the reference electrode and a carbon rod as the counter electrode.The electrodeposition was conducted with an electrochemical workstation in awater bath maintained at $5 3 ^ { \\circ } \\mathrm { C }$ and in a pulse current mode at 2A(a current density of $8 \\mathrm { A c m } ^ { - 2 } )$ with an on/off cycle of $0 . 2 / 0 . 8 \\ s$ for 3000 cycles.After the electrodeposition,the CP electrode was rinsed with DI water several times to afford the H-FeCoNiMnW electrode."]}, {"key": "Electrochemical reference electrode", "value": "Ag/AgCl", "source": ["The sample served as the working electrode and a carbon rod (for the HER)and a platinum plate $( 1 \\times 1$ $\\mathrm { c m } ^ { 2 } )$ (for the OER) served as the counter electrodes,with an $\\mathbf { A g / A g C l }$ serving as the reference electrode.The working electrode was conditioned with 30 CV cycles at a scan rate of $1 0 0 \\ \\mathrm { m V } \\ s ^ { - 1 }$ within potential windows of 0.7 to $1 . 5 5 \\mathrm { V }$ (vs.Ag/AgCl) for the OER and $- 0 . 2$ to $- 0 . 5 \\mathrm { V }$ (vs. $\\mathrm { A g / A g C l } )$ for the HER before the electrochemical characterizations. "]}, {"key": "Electrochemical counter electrode (HER)", "value": "Carbon rod", "source": ["The sample served as the working electrode and a carbon rod (for the HER)and a platinum plate $( 1 \\times 1$ $\\mathrm { c m } ^ { 2 } )$ (for the OER) served as the counter electrodes,with an $\\mathbf { A g / A g C l }$ serving as the reference electrode.The working electrode was conditioned with 30 CV cycles at a scan rate of $1 0 0 \\ \\mathrm { m V } \\ s ^ { - 1 }$ within potential windows of 0.7 to $1 . 5 5 \\mathrm { V }$ (vs.Ag/AgCl) for the OER and $- 0 . 2$ to $- 0 . 5 \\mathrm { V }$ (vs. $\\mathrm { A g / A g C l } )$ for the HER before the electrochemical characterizations. "]}, {"key": "Electrochemical counter electrode (OER)", "value": "Platinum plate", "source": ["The sample served as the working electrode and a carbon rod (for the HER)and a platinum plate $( 1 \\times 1$ $\\mathrm { c m } ^ { 2 } )$ (for the OER) served as the counter electrodes,with an $\\mathbf { A g / A g C l }$ serving as the reference electrode.The working electrode was conditioned with 30 CV cycles at a scan rate of $1 0 0 \\ \\mathrm { m V } \\ s ^ { - 1 }$ within potential windows of 0.7 to $1 . 5 5 \\mathrm { V }$ (vs.Ag/AgCl) for the OER and $- 0 . 2$ to $- 0 . 5 \\mathrm { V }$ (vs. $\\mathrm { A g / A g C l } )$ for the HER before the electrochemical characterizations. "]}, {"key": "Electrode conditioning", "value": "30 CV cycles at 100 mV s^-1", "source": ["The sample served as the working electrode and a carbon rod (for the HER)and a platinum plate $( 1 \\times 1$ $\\mathrm { c m } ^ { 2 } )$ (for the OER) served as the counter electrodes,with an $\\mathbf { A g / A g C l }$ serving as the reference electrode.The working electrode was conditioned with 30 CV cycles at a scan rate of $1 0 0 \\ \\mathrm { m V } \\ s ^ { - 1 }$ within potential windows of 0.7 to $1 . 5 5 \\mathrm { V }$ (vs.Ag/AgCl) for the OER and $- 0 . 2$ to $- 0 . 5 \\mathrm { V }$ (vs. $\\mathrm { A g / A g C l } )$ for the HER before the electrochemical char | {"extraction_results": [{"alloy_id": "H-FeCoNiMnW (FeCoNiMnW HEA)", "performance": {"stability": {"source": ["\n# 3.5.Stability: HER\n\nThe stability behaviors of H-FeCoNiMnW were examined for the HER, OER,and overall water splitting in $0 . 5 \\mathrm { M } \\mathrm { H } _ { 2 } S \\mathrm { O } _ { 4 }$ for 6 days. ", "Before the long term stability test,the electrode was conditioned with 30 cycles of CV to stabilize the electrode and to saturate the cell with the generated product gases, $\\mathrm { H } _ { 2 } / \\mathrm { O } _ { 2 }$ ，The test was conducted in a chronopotentiometric mode.For the HER,the potential required to maintain a current density of $1 0 \\mathrm { m A c m } ^ { - 2 }$ is monitored (Figure S8(a)) as percent of increase in recorded potentials $( \\triangle \\lor \\mathrm { i n } \\%$ ,Fig.3(d). It is evident from Fig. 3(d) that $\\triangle \\mathtt { V }$ increases with increasing time,indicating the decay in catalytic effciency of H-FeCoNiMnW.Higher potentials are needed to maintain the current density of $1 0 \\ \\mathrm { m A } \\ \\mathrm { c m } ^ { - 2 }$ when the catalytic efficiency of the catalyst decays.The increasing rate in $\\triangle \\tt V$ however slows down with increasing time,enabling $\\triangle \\tt V$ to level off. ", "The inset of Fig. 3 (d) is a table summarizing the△V's recorded at the ends of the lst to 6th days.At the end of the first day, $\\triangle \\tt V$ is $1 1 \\%$ ,whereas it is $2 0 . 2 \\%$ at the end of the sixth day,clearly exhibiting a decelerating trend.This phenomenon implies that the decay mechanism approaches an equilibrium. "], "cycle_count": null, "test_method": "Chronopotentiometry", "figure_source": {"img_path": "images/c522b4e85b194346ec23ee40f02be6e711d069297aa1e3c8350c8a1e931821b0.jpg", "location": "Fig.3.Electrocatalytic water spliting performances of H-FeCoNiMnW,M-FeCoNiMn,and M-FeCoNiW in 0.5 M $\\mathrm { H _ { 2 } S O _ { 4 } }$ : LSV curves for (a) HER,(b) OER,and (c) fullce(-F/ mA cm-2. ", "reference_text_list": ["H-FeCoNiMnW exhibits not only excellent electrocatalytic efficiency toward the HER,but also reasonable OER activities.As determined from the LSV curves of the four electrodes presented in Fig.3(b),overpotentials at $1 0 \\mathrm { m A c m } ^ { - 2 }$ are determined to be 332, 512, 608,and 595 $\\mathrm { m V }$ for $\\mathrm { I r O } _ { 2 }$ ,H-FeCoNiMnW,M-FeCoNiMn,and M-FeCoNiW,respectively.Evidently, $\\mathrm { I r O } _ { 2 }$ exhibits the highest catalytic efficiency toward the OER as expected.As to the three sample electrodes,H-FeCoNiMnW again outperforms the two MEA electrodes,and the incorporation of both Mn and W greatly enhances the electrocatalytic efficiency toward the OER,with a reduction in $\\boldsymbol \\eta _ { 1 0 }$ from around 600 to $5 1 5 \\mathrm { m V }$ As to the electrochemical kinetics, $\\mathrm { I r O } _ { 2 }$ also exhibits the fastest kinetics among the four electrodes with a Tafel slope of $7 8 \\ \\mathrm { m V \\ d e c ^ { - 1 } }$ .H-FeCoNiMnW shows faster kinetics overH-FeCoNiMn and H-FeCoNiMW,witha Tafel slope of $1 4 5 \\mathrm { m V } \\mathrm { d e c } ^ { - 1 }$ ,lower than $1 6 1 \\mathrm { m V } \\mathrm { d e c } ^ { - 1 }$ of H-FeCoNiMn and 172 $\\mathrm { m V ~ d e c ^ { - 1 } }$ of H-FeCoNiW as shown in Figure S5(b).", "3(a). Evidently, the large charge transfer resistance encountered by M-FeCoNiMn at $- 0 . 1 5$ mV (vs.RHE) leads to an extremely low current density.As for the OER, the $R _ { \\mathrm { c t } }$ values obtained are 5.64,91.2,and $3 3 . 6 \\ \\Omega$ for H-FeCoNiMnW, M-FeCoNiMn,and M-FeCoNiW,respectively,also matching the trend observed in the corresponding LSV curves (Fig.3(b)).", "Electrocatalytic performances of the as fabricated HEA and MEA based electrodes,H-FeCoNiMnW,M-FeCoNiMn,and M-FeCoNiW, were characterized in 0.5 M $\\mathrm { H } _ { 2 } S 0 _ { 4 }$ for both HER and OER.For comparison, electrochemical performances of benchmark noble metal based electrocatalysts,Pt/C for the HER and $\\mathrm { I r O } _ { 2 }$ for the OER,are also included.Fig.3(a) and 3(b) show the linear sweep voltammetry curves of the four electrodes,from which overpotentials at specific current densities (for example n1o, ‖100, and $\\boldsymbol \\eta _ { 5 0 0 }$ for overpotentials at 10,100, and $5 0 0 \\ \\mathrm { m A } \\ \\mathrm { c m } ^ { - 2 } ;$ can be obtained.Evidently, $\\mathrm { P t } / \\mathrm { C }$ shows the highest catalytic efficiency toward the HER,with $\\eta _ { 1 0 } , \\eta _ { 1 0 0 }$ ,and $\\boldsymbol \\eta _ { 5 0 0 }$ of 4, 21,and $7 7 { \\mathrm { m V } }$ ,respectively.As to the three sample electrodes,H-FeCoNiMnW, exhibits outstanding catalytic efficiency toward the HER,although not as good as that of $\\mathrm { P t / C }$ ,with n1o, n100,and n500 of 15,73,and $1 6 5 ~ \\mathrm { m V }$ respectively，significantly lower than 193，307，and $4 1 6 ~ \\mathrm { \\ m V }$ of M-FeCoNiMn and 32,138,and $2 2 6 ~ \\mathrm { m V }$ of M-FeCoNiW.Two points can be observed.First,inclusion of W to the FeCoNi alloy enhances the HER efficiency much more than that of Mn,as judged from the much lower overpotentials achieved by M-FeCoNiW over M-FeCoNiMn.", "Before the long term stability test,the electrode was conditioned with 30 cycles of CV to stabilize the electrode and to saturate the cell with the generated product gases, $\\mathrm { H } _ { 2 } / \\mathrm { O } _ { 2 }$ ，The test was conducted in a chronopotentiometric mode.For the HER,the potential required to maintain a current density of $1 0 \\mathrm { m A c m } ^ { - 2 }$ is monitored (Figure S8(a)) as percent of increase in recorded potentials $( \\triangle \\lor \\mathrm { i n } \\%$ ,Fig.3(d). It is evident from Fig.", "Figure S16 shows the LSV curve recorded for the H-FeCoNiMnW//HFeCoNiMnW couple in $0 . 5 \\mathrm { M } \\mathrm { H } _ { 2 } S \\mathrm { O } _ { 4 }$ .The cell voltage required to achieve a current density of $1 0 \\mathrm { m A c m } ^ { - 2 }$ is $1 . 7 6 \\mathrm { V }$ ,matching well with the sum of overpotentials of the HER, $0 . 0 1 5 \\mathrm { V }$ ,and the OER,0.512V $( 1 . 2 3 + 0 . 0 1 5$ $+ 0 . 5 1 2 = 1 . 7 5 7 \\ \\mathrm { V }$ V).The long-term stability of the H-FeCoNiMnW//HFeCoNiMnW couple was also tested for 6 days in 0.5 M $\\mathrm { H _ { 2 } } S O _ { 4 }$ .For the test, the potential required to maintain a current density of $1 0 \\mathrm { m A c m } ^ { - 2 }$ is monitored (Figure S8(c))as percent of increase in recorded potentials $( \\triangle \\lor$ in $\\%$ ,Fig.3(f)). Two kinds of potential increment percentages were presented in the inset table,one based on the total cell voltage, $\\Delta \\mathsf { V } _ { 1 0 } /$ $\\mathrm { V _ { 1 0 , i n i t i a l } } ,$ and the other based on the overpotential, $\\Delta \\mathrm { V } _ { 1 0 } / \\eta _ { 1 0 , \\mathrm { i n i t i a l } }$ . The initial overpotential of the stability test curve (Figure S8(c)) is higher than $5 3 0 ~ \\mathrm { \\ m V }$ as determined from the LSV curve (Fig.3(c)).This discrepancy is caused by the application of iR-compensation to the LSV measurements,which is absent for the stability test.Interestingly,Fig.3 (f) is similar in shape to that obtained for H-FeCoNiMnW toward the OER presented in Fig."]}, "duration_hours": "144", "degradation_details": "20.2% increase in potential at 10 mA cm^-2 after 6 days", "performance_retention": null}, "tafel_slope": {"unit": "mV dec^-1", "value": "31", "source": ["\nIn addition to overpotentials,Tafel slope,an important electrochemical kinetic parameter describing how fast the current density can be increased by 1O folds at the expense of increasing overpotentials,is also investigated.Figure S5(a) shows the overpotential versus log(current density) curves of the four electrodes toward the HER,from which the Tafel slopes are determined to be -30, $^ { - 3 1 }$ $- 3 4$ ,and $- 5 7 \\mathrm { m V } \\mathrm { d e c } ^ { - 1 }$ for $\\mathrm { P t / C }$ ，H-FeCoNiMnW，M-FeCoNiW,and M-FeCoNiMn,respectively.For HER, three fundamental steps were proposed to proceed with the catalyzation,Volmer,Heyrovsky,and Tafel steps.When the Tafel, Heyrovsky,or Volmer step proceeds as the sole rate limiting step of the HER,theoretical Tafel slopes of 30,40,and $1 2 0 \\mathrm { \\ m V \\ d e c ^ { - 1 } }$ can be determined,respectively.[3O] As evident from comparison of Tafel slopes,H-FeCoNiMnW exhibits the fastest electrochemical kinetics toward the HER among the three sample electrodes,and the catalyzation proceeds with the Tafel step as the rate limiting step,same with that of Pt/C, giving a Tafel slope close to $3 0 \\mathrm { m V } \\mathrm { d e c } ^ { - 1 }$ .M-FeCoNiW also shows the similar kinetic characteristicsas that of H-FeCoNiMnW,with a Tafel slope of $3 4 ~ \\mathrm { m V ~ d e c ^ { - 1 } }$ . "]}, "overpotential": [{"unit": "mV", "value": "15", "source": ["High entropy alloys,possessing unique advantages of atomic scale synergy between multi-constituents,can be suitablydesigned to fulfill requirements of both activity and stability.Herein,a pulse current electrodeposition method is developed to grow a high entropy FeCoNiMnW alloy (H-FeCoNiMnW) in-situon carbon papers to serve as an eficient robust bi-functional catalyst for acidic electrolytic water splitting.Itexhibits an extraordinarily low overpotential of $1 5 \\mathrm { m V }$ and aserviceable overpotential of $5 1 2 \\mathrm { m V }$ for the hydrogen evolution reaction (HER)and oxygen evolution reaction (OER),respectively,both at $1 0 \\ \\mathrm { m A } \\ \\mathrm { c m } ^ { - 2 }$ .The H-FeCoNiMnW//H-FeCoNiMnW couple delivers a current density of $1 0 \\ \\mathrm { m A \\ c m ^ { - 1 } }$ at $1 . 7 6 \\mathrm { ~ V ~ }$ for overall water splitting,and exhibits outstanding stability,a less than $1 0 \\%$ increase in cell voltages after a 6-day operation.Tungsten in H-FeCoNiMnW forms a surface protection oxide layer during the water splitting,rendering the outstanding catalytic stability ofH-FeCoNiMnW in acidic media.", "\n# 3.2.Electrochemical Characterizations: HER\n\nElectrocatalytic performances of the as fabricated HEA and MEA based electrodes,H-FeCoNiMnW,M-FeCoNiMn,and M-FeCoNiW, were characterized in 0.5 M $\\mathrm { H } _ { 2 } S 0 _ { 4 }$ for both HER and OER.For comparison, electrochemical performances of benchmark noble metal based electrocatalysts,Pt/C for the HER and $\\mathrm { I r O } _ { 2 }$ for the OER,are also included.Fig.3(a) and 3(b) show the linear sweep voltammetry curves of the four electrodes,from which overpotentials at specific current densities (for example n1o, ‖100, and $\\boldsymbol \\eta _ { 5 0 0 }$ for overpotentials at 10,100, and $5 0 0 \\ \\mathrm { m A } \\ \\mathrm { c m } ^ { - 2 } ;$ can be obtained.Evidently, $\\mathrm { P t } / \\mathrm { C }$ shows the highest catalytic efficiency toward the HER,with $\\eta _ { 1 0 } , \\eta _ { 1 0 0 }$ ,and $\\boldsymbol \\eta _ { 5 0 0 }$ of 4, 21,and $7 7 { \\mathrm { m V } }$ ,respectively.As to the three sample electrodes,H-FeCoNiMnW, exhibits outstanding catalytic efficiency toward the HER,although not as good as that of $\\mathrm { P t / C }$ ,with n1o, n100,and n500 of 15,73,and $1 6 5 ~ \\mathrm { m V }$ respectively，significantly lower than 193，307，and $4 1 6 ~ \\mathrm { \\ m V }$ of M-FeCoNiMn and 32,138,and $2 2 6 ~ \\mathrm { m V }$ of M-FeCoNiW.Two points can be observed.First,inclusion of W to the FeCoNi alloy enhances the HER efficiency much more than that of Mn,as judged from the much lower overpotentials achieved by M-FeCoNiW over M-FeCoNiMn. "], "figure_source": {"img_path": "images/c522b4e85b194346ec23ee40f02be6e711d069297aa1e3c8350c8a1e931821b0.jpg", "location": "Fig.3.Electrocatalytic water spliting performances of H-FeCoNiMnW,M-FeCoNiMn,and M-FeCoNiW in 0.5 M $\\mathrm { H _ { 2 } S O _ { 4 } }$ : LSV curves for (a) HER,(b) OER,and (c) fullce(-F/ mA cm-2. ", "reference_text_list": ["H-FeCoNiMnW exhibits not only excellent electrocatalytic efficiency toward the HER,but also reasonable OER activities.As determined from the LSV curves of the four electrodes presented in Fig.3(b),overpotentials at $1 0 \\mathrm { m A c m } ^ { - 2 }$ are determined to be 332, 512, 608,and 595 $\\mathrm { m V }$ for $\\mathrm { I r O } _ { 2 }$ ,H-FeCoNiMnW,M-FeCoNiMn,and M-FeCoNiW,respectively.Evidently, $\\mathrm { I r O } _ { 2 }$ exhibits the highest catalytic efficiency toward the OER as expected.As to the three sample electrodes,H-FeCoNiMnW again outperforms the two MEA electrodes,and the incorporation of both Mn and W greatly enhances the electrocatalytic efficiency toward the OER,with a reduction in $\\boldsymbol \\eta _ { 1 0 }$ from around 600 to $5 1 5 \\mathrm { m V }$ As to the electrochemical kinetics, $\\mathrm { I r O } _ { 2 }$ also exhibits the fastest kinetics among the four electrodes with a Tafel slope of $7 8 \\ \\mathrm { m V \\ d e c ^ { - 1 } }$ .H-FeCoNiMnW shows faster kinetics overH-FeCoNiMn and H-FeCoNiMW,witha Tafel slope of $1 4 5 \\mathrm { m V } \\mathrm { d e c } ^ { - 1 }$ ,lower than $1 6 1 \\mathrm { m V } \\mathrm { d e c } ^ { - 1 }$ of H-FeCoNiMn and 172 $\\mathrm { m V ~ d e c ^ { - 1 } }$ of H-FeCoNiW as shown in Figure S5(b).", "3(a). Evidently, the large charge transfer resistance encountered by M-FeCoNiMn at $- 0 . 1 5$ mV (vs.RHE) leads to an extremely low current density.As for the OER, the $R _ { \\mathrm { c t } }$ values obtained are 5.64,91.2,and $3 3 . 6 \\ \\Omega$ for H-FeCoNiMnW, M-FeCoNiMn,and M-FeCoNiW,respectively,also matching the trend observed in the corresponding LSV curves (Fig.3(b)).", "Electrocatalytic performances of the as fabricated HEA and MEA based electrodes,H-FeCoNiMnW,M-FeCoNiMn,and M-FeCoNiW, were characterized in 0.5 M $\\mathrm { H } _ { 2 } S 0 _ { 4 }$ for both HER and OER.For comparison, electrochemical performances of benchmark noble metal based electrocatalysts,Pt/C for the HER and $\\mathrm { I r O } _ { 2 }$ for the OER,are also included.Fig.3(a) and 3(b) show the linear sweep voltammetry curves of the four electrodes,from which overpotentials at specific current densities (for example n1o, ‖100, and $\\boldsymbol \\eta _ { 5 0 0 }$ for overpotentials at 10,100, and $5 0 0 \\ \\mathrm { m A } \\ \\mathrm { c m } ^ { - 2 } ;$ can be obtained.Evidently, $\\mathrm { P t } / \\mathrm { C }$ shows the highest catalytic efficiency toward the HER,with $\\eta _ { 1 0 } , \\eta _ { 1 0 0 }$ ,and $\\boldsymbol \\eta _ { 5 0 0 }$ of 4, 21,and $7 7 { \\mathrm { m V } }$ ,respectively.As to the three sample electrodes,H-FeCoNiMnW, exhibits outstanding catalytic efficiency toward the HER,although not as good as that of $\\mathrm { P t / C }$ ,with n1o, n100,and n500 of 15,73,and $1 6 5 ~ \\mathrm { m V }$ respectively，significantly lower than 193，307，and $4 1 6 ~ \\mathrm { \\ m V }$ of M-FeCoNiMn and 32,138,and $2 2 6 ~ \\mathrm { m V }$ of M-FeCoNiW.Two points can be observed.First,inclusion of W to the FeCoNi alloy enhances the HER efficiency much more than that of Mn,as judged from the much lower overpotentials achieved by M-FeCoNiW over M-FeCoNiMn.", "Before the long term stability test,the electrode was conditioned with 30 cycles of CV to stabilize the electrode and to saturate the cell with the generated product gases, $\\mathrm { H } _ { 2 } / \\mathrm { O } _ { 2 }$ ，The test was conducted in a chronopotentiometric mode.For the HER,the potential required to maintain a current density of $1 0 \\mathrm { m A c m } ^ { - 2 }$ is monitored (Figure S8(a)) as percent of increase in recorded potentials $( \\triangle \\lor \\mathrm { i n } \\%$ ,Fig.3(d). It is evident from Fig.", "Figure S16 shows the LSV curve recorded for the H-FeCoNiMnW//HFeCoNiMnW couple in $0 . 5 \\mathrm { M } \\mathrm { H } _ { 2 } S \\mathrm { O } _ { 4 }$ .The cell voltage required to achieve a current density of $1 0 \\mathrm { m A c m } ^ { - 2 }$ is $1 . 7 6 \\mathrm { V }$ ,matching well with the sum of overpotentials of the HER, $0 . 0 1 5 \\mathrm { V }$ ,and the OER,0.512V $( 1 . 2 3 + 0 . 0 1 5$ $+ 0 . 5 1 2 = 1 . 7 5 7 \\ \\mathrm { V }$ V).The long-term stability of the H-FeCoNiMnW//HFeCoNiMnW couple was also tested for 6 days in 0.5 M $\\mathrm { H _ { 2 } } S O _ { 4 }$ .For the test, the potential required to maintain a current density of $1 0 \\mathrm { m A c m } ^ { - 2 }$ is monitored (Figure S8(c))as percent of increase in recorded potentials $( \\triangle \\lor$ in $\\%$ ,Fig.3(f)). Two kinds of potential increment percentages were presented in the inset table,one based on the total cell voltage, $\\Delta \\mathsf { V } _ { 1 0 } /$ $\\mathrm { V _ { 1 0 , i n i t i a l } } ,$ and the other based on the overpotential, $\\Delta \\mathrm { V } _ { 1 0 } / \\eta _ { 1 0 , \\mathrm { i n i t i a l } }$ . The initial overpotential of the stability test curve (Figure S8(c)) is higher than $5 3 0 ~ \\mathrm { \\ m V }$ as determined from the LSV curve (Fig.3(c)).This discrepancy is caused by the application of iR-compensation to the LSV measurements,which is absent for the stability test.Interestingly,Fig.3 (f) is similar in shape to that obtained for H-FeCoNiMnW toward the OER presented in Fig."]}, "current_density": "10 mA cm^-2"}, {"unit": "mV", "value": "73", "source": ["\n# 3.2.Electrochemical Characterizations: HER\n\nElectrocatalytic performances of the as fabricated HEA and MEA based electrodes,H-FeCoNiMnW,M-FeCoNiMn,and M-FeCoNiW, were characterized in 0.5 M $\\mathrm { H } _ { 2 } S 0 _ { 4 }$ for both HER and OER.For comparison, electrochemical performances of benchmark noble metal based electrocatalysts,Pt/C for the HER and $\\mathrm { I r O } _ { 2 }$ for the OER,are also included.Fig.3(a) and 3(b) show the linear sweep voltammetry curves of the four electrodes,from which overpotentials at specific current densities (for example n1o, ‖100, and $\\boldsymbol \\eta _ { 5 0 0 }$ for overpotentials at 10,100, and $5 0 0 \\ \\mathrm { m A } \\ \\mathrm { c m } ^ { - 2 } ;$ can be obtained.Evidently, $\\mathrm { P t } / \\mathrm { C }$ shows the highest catalytic efficiency toward the HER,with $\\eta _ { 1 0 } , \\eta _ { 1 0 0 }$ ,and $\\boldsymbol \\eta _ { 5 0 0 }$ of 4, 21,and $7 7 { \\mathrm { m V } }$ ,respectively.As to the three sample electrodes,H-FeCoNiMnW, exhibits outstanding catalytic efficiency toward the HER,although not as good as that of $\\mathrm { P t / C }$ ,with n1o, n100,and n500 of 15,73,and $1 6 5 ~ \\mathrm { m V }$ respectively，significantly lower than 193，307，and $4 1 6 ~ \\mathrm { \\ m V }$ of M-FeCoNiMn and 32,138,and $2 2 6 ~ \\mathrm { m V }$ of M-FeCoNiW.Two points can be observed.First,inclusion of W to the FeCoNi alloy enhances the HER efficiency much more than that of Mn,as judged from the much lower overpotentials achieved by M-FeCoNiW over M-FeCoNiMn. "], "figure_source": {"img_path": "images/c522b4e85b194346ec23ee40f02be6e711d069297aa1e3c8350c8a1e931821b0.jpg", "location": "Fig.3.Electrocatalytic water spliting performances of H-FeCoNiMnW,M-FeCoNiMn,and M-FeCoNiW in 0.5 M $\\mathrm { H _ { 2 } S O _ { 4 } }$ : LSV curves for (a) HER,(b) OER,and (c) fullce(-F/ mA cm-2. ", "reference_text_list": ["H-FeCoNiMnW exhibits not only excellent electrocatalytic efficiency toward the HER,but also reasonable OER activities.As determined from the LSV curves of the four electrodes presented in Fig.3(b),overpotentials at $1 0 \\mathrm { m A c m } ^ { - 2 }$ are determined to be 332, 512, 608,and 595 $\\mathrm { m V }$ for $\\mathrm { I r O } _ { 2 }$ ,H-FeCoNiMnW,M-FeCoNiMn,and M-FeCoNiW,respectively.Evidently, $\\mathrm { I r O } _ { 2 }$ exhibits the highest catalytic efficiency toward the OER as expected.As to the three sample electrodes,H-FeCoNiMnW again outperforms the two MEA electrodes,and the incorporation of both Mn and W greatly enhances the electrocatalytic efficiency toward the OER,with a reduction in $\\boldsymbol \\eta _ { 1 0 }$ from around 600 to $5 1 5 \\mathrm { m V }$ As to the electrochemical kinetics, $\\mathrm { I r O } _ { 2 }$ also exhibits the fastest kinetics among the four electrodes with a Tafel slope of $7 8 \\ \\mathrm { m V \\ d e c ^ { - 1 } }$ .H-FeCoNiMnW shows faster kinetics overH-FeCoNiMn and H-FeCoNiMW,witha Tafel slope of $1 4 5 \\mathrm { m V } \\mathrm { d e c } ^ { - 1 }$ ,lower than $1 6 1 \\mathrm { m V } \\mathrm { d e c } ^ { - 1 }$ of H-FeCoNiMn and 172 $\\mathrm { m V ~ d e c ^ { - 1 } }$ of H-FeCoNiW as shown in Figure S5(b).", "3(a). Evidently, the large charge transfer resistance encountered by M-FeCoNiMn at $- 0 . 1 5$ mV (vs.RHE) leads to an extremely low current density.As for the OER, the $R _ { \\mathrm { c t } }$ values obtained are 5.64,91.2,and $3 3 . 6 \\ \\Omega$ for H-FeCoNiMnW, M-FeCoNiMn,and M-FeCoNiW,respectively,also matching the trend observed in the corresponding LSV curves (Fig.3(b)).", "Electrocatalytic performances of the as fabricated HEA and MEA based electrodes,H-FeCoNiMnW,M-FeCoNiMn,and M-FeCoNiW, were characterized in 0.5 M $\\mathrm { H } _ { 2 } S 0 _ { 4 }$ for both HER and OER.For comparison, electrochemical performances of benchmark noble metal based electrocatalysts,Pt/C for the HER and $\\mathrm { I r O } _ { 2 }$ for the OER,are also included.Fig.3(a) and 3(b) show the linear sweep voltammetry curves of the four electrodes,from which overpotentials at specific current densities (for example n1o, ‖100, and $\\boldsymbol \\eta _ { 5 0 0 }$ for overpotentials at 10,100, and $5 0 0 \\ \\mathrm { m A } \\ \\mathrm { c m } ^ { - 2 } ;$ can be obtained.Evidently, $\\mathrm { P t } / \\mathrm { C }$ shows the highest catalytic efficiency toward the HER,with $\\eta _ { 1 0 } , \\eta _ { 1 0 0 }$ ,and $\\boldsymbol \\eta _ { 5 0 0 }$ of 4, 21,and $7 7 { \\mathrm { m V } }$ ,respectively.As to the three sample electrodes,H-FeCoNiMnW, exhibits outstanding catalytic efficiency toward the HER,although not as good as that of $\\mathrm { P t / C }$ ,with n1o, n100,and n500 of 15,73,and $1 6 5 ~ \\mathrm { m V }$ respectively，significantly lower than 193，307，and $4 1 6 ~ \\mathrm { \\ m V }$ of M-FeCoNiMn and 32,138,and $2 2 6 ~ \\mathrm { m V }$ of M-FeCoNiW.Two points can be observed.First,inclusion of W to the FeCoNi alloy enhances the HER efficiency much more than that of Mn,as judged from the much lower overpotentials achieved by M-FeCoNiW over M-FeCoNiMn.", "Before the long term stability test,the electrode was conditioned with 30 cycles of CV to stabilize the electrode and to saturate the cell with the generated product gases, $\\mathrm { H } _ { 2 } / \\mathrm { O } _ { 2 }$ ，The test was conducted in a chronopotentiometric mode.For the HER,the potential required to maintain a current density of $1 0 \\mathrm { m A c m } ^ { - 2 }$ is monitored (Figure S8(a)) as percent of increase in recorded potentials $( \\triangle \\lor \\mathrm { i n } \\%$ ,Fig.3(d). It is evident from Fig.", "Figure S16 shows the LSV curve recorded for the H-FeCoNiMnW//HFeCoNiMnW couple in $0 . 5 \\mathrm { M } \\mathrm { H } _ { 2 } S \\mathrm { O } _ { 4 }$ .The cell voltage required to achieve a current density of $1 0 \\mathrm { m A c m } ^ { - 2 }$ is $1 . 7 6 \\mathrm { V }$ ,matching well with the sum of overpotentials of the HER, $0 . 0 1 5 \\mathrm { V }$ ,and the OER,0.512V $( 1 . 2 3 + 0 . 0 1 5$ $+ 0 . 5 1 2 = 1 . 7 5 7 \\ \\mathrm { V }$ V).The long-term stability of the H-FeCoNiMnW//HFeCoNiMnW couple was also tested for 6 days in 0.5 M $\\mathrm { H _ { 2 } } S O _ { 4 }$ .For the test, the potential required to maintain a current density of $1 0 \\mathrm { m A c m } ^ { - 2 }$ is monitored (Figure S8(c))as percent of increase in recorded potentials $( \\triangle \\lor$ in $\\%$ ,Fig.3(f)). Two kinds of potential increment percentages were presented in the inset table,one based on the total cell voltage, $\\Delta \\mathsf { V } _ { 1 0 } /$ $\\mathrm { V _ { 1 0 , i n i t i a l } } ,$ and the other based on the overpotential, $\\Delta \\mathrm { V } _ { 1 0 } / \\eta _ { 1 0 , \\mathrm { i n i t i a l } }$ . The initial overpotential of the stability test curve (Figure S8(c)) is higher than $5 3 0 ~ \\mathrm { \\ m V }$ as determined from the LSV curve (Fig.3(c)).This discrepancy is caused by the application of iR-compensation to the LSV measurements,which is absent for the stability test.Interestingly,Fig.3 (f) is similar in shape to that obtained for H-FeCoNiMnW toward the OER presented in Fig."]}, "current_density": "100 mA cm^-2"}, {"unit": "mV", "value": "165", "source": ["\n# 3.2.Electrochemical Characterizations: HER\n\nElectrocatalytic performances of the as fabricated HEA and MEA based electrodes,H-FeCoNiMnW,M-FeCoNiMn,and M-FeCoNiW, were characterized in 0.5 M $\\mathrm { H } _ { 2 } S 0 _ { 4 }$ for both HER and OER.For comparison, electrochemical performances of benchmark noble metal based electrocatalysts,Pt/C for the HER and $\\mathrm { I r O } _ { 2 }$ for the OER,are also included.Fig.3(a) and 3(b) show the linear sweep voltammetry curves of the four electrodes,from which overpotentials at specific current densities (for example n1o, ‖100, and $\\boldsymbol \\eta _ { 5 0 0 }$ for overpotentials at 10,100, and $5 0 0 \\ \\mathrm { m A } \\ \\mathrm { c m } ^ { - 2 } ;$ can be obtained.Evidently, $\\mathrm { P t } / \\mathrm { C }$ shows the highest catalytic efficiency toward the HER,with $\\eta _ { 1 0 } , \\eta _ { 1 0 0 }$ ,and $\\boldsymbol \\eta _ { 5 0 0 }$ of 4, 21,and $7 7 { \\mathrm { m V } }$ ,respectively.As to the three sample electrodes,H-FeCoNiMnW, exhibits outstanding catalytic efficiency toward the HER,although not as good as that of $\\mathrm { P t / C }$ ,with n1o, n100,and n500 of 15,73,and $1 6 5 ~ \\mathrm { m V }$ respectively，significantly lower than 193，307，and $4 1 6 ~ \\mathrm { \\ m V }$ of M-FeCoNiMn and 32,138,and $2 2 6 ~ \\mathrm { m V }$ of M-FeCoNiW.Two points can be observed.First,inclusion of W to the FeCoNi alloy enhances the HER efficiency much more than that of Mn,as judged from the much lower overpotentials achieved by M-FeCoNiW over M-FeCoNiMn. "], "figure_source": {"img_path": "images/c522b4e85b194346ec23ee40f02be6e711d069297aa1e3c8350c8a1e931821b0.jpg", "location": "Fig.3.Electrocatalytic water spliting performances of H-FeCoNiMnW,M-FeCoNiMn,and M-FeCoNiW in 0.5 M $\\mathrm { H _ { 2 } S O _ { 4 } }$ : LSV curves for (a) HER,(b) OER,and (c) fullce(-F/ mA cm-2. ", "reference_text_list": ["H-FeCoNiMnW exhibits not only excellent electrocatalytic efficiency toward the HER,but also reasonable OER activities.As determined from the LSV curves of the four electrodes presented in Fig.3(b),overpotentials at $1 0 \\mathrm { m A c m } ^ { - 2 }$ are determined to be 332, 512, 608,and 595 $\\mathrm { m V }$ for $\\mathrm { I r O } _ { 2 }$ ,H-FeCoNiMnW,M-FeCoNiMn,and M-FeCoNiW,respectively.Evidently, $\\mathrm { I r O } _ { 2 }$ exhibits the highest catalytic efficiency toward the OER as expected.As to the three sample electrodes,H-FeCoNiMnW again outperforms the two MEA electrodes,and the incorporation of both Mn and W greatly enhances the electrocatalytic efficiency toward the OER,with a reduction in $\\boldsymbol \\eta _ { 1 0 }$ from around 600 to $5 1 5 \\mathrm { m V }$ As to the electrochemical kinetics, $\\mathrm { I r O } _ { 2 }$ also exhibits the fastest kinetics among the four electrodes with a Tafel slope of $7 8 \\ \\mathrm { m V \\ d e c ^ { - 1 } }$ .H-FeCoNiMnW shows faster kinetics overH-FeCoNiMn and H-FeCoNiMW,witha Tafel slope of $1 4 5 \\mathrm { m V } \\mathrm { d e c } ^ { - 1 }$ ,lower than $1 6 1 \\mathrm { m V } \\mathrm { d e c } ^ { - 1 }$ of H-FeCoNiMn and 172 $\\mathrm { m V ~ d e c ^ { - 1 } }$ of H-FeCoNiW as shown in Figure S5(b).", "3(a). Evidently, the large charge transfer resistance encountered by M-FeCoNiMn at $- 0 . 1 5$ mV (vs.RHE) leads to an extremely low current density.As for the OER, the $R _ { \\mathrm { c t } }$ values obtained are 5.64,91.2,and $3 3 . 6 \\ \\Omega$ for H-FeCoNiMnW, M-FeCoNiMn,and M-FeCoNiW,respectively,also matching the trend observed in the corresponding LSV curves (Fig.3(b)).", "Electrocatalytic performances of the as fabricated HEA and MEA based electrodes,H-FeCoNiMnW,M-FeCoNiMn,and M-FeCoNiW, were characterized in 0.5 M $\\mathrm { H } _ { 2 } S 0 _ { 4 }$ for both HER and OER.For comparison, electrochemical performances of benchmark noble metal based electrocatalysts,Pt/C for the HER and $\\mathrm { I r O } _ { 2 }$ for the OER,are also included.Fig.3(a) and 3(b) show the linear sweep voltammetry curves of the four electrodes,from which overpotentials at specific current densities (for example n1o, ‖100, and $\\boldsymbol \\eta _ { 5 0 0 }$ for overpotentials at 10,100, and $5 0 0 \\ \\mathrm { m A } \\ \\mathrm { c m } ^ { - 2 } ;$ can be obtained.Evidently, $\\mathrm { P t } / \\mathrm { C }$ shows the highest catalytic efficiency toward the HER,with $\\eta _ { 1 0 } , \\eta _ { 1 0 0 }$ ,and $\\boldsymbol \\eta _ { 5 0 0 }$ of 4, 21,and $7 7 { \\mathrm { m V } }$ ,respectively.As to the three sample electrodes,H-FeCoNiMnW, exhibits outstanding catalytic efficiency toward the HER,although not as good as that of $\\mathrm { P t / C }$ ,with n1o, n100,and n500 of 15,73,and $1 6 5 ~ \\mathrm { m V }$ respectively，significantly lower than 193，307，and $4 1 6 ~ \\mathrm { \\ m V }$ of M-FeCoNiMn and 32,138,and $2 2 6 ~ \\mathrm { m V }$ of M-FeCoNiW.Two points can be observed.First,inclusion of W to the FeCoNi alloy enhances the HER efficiency much more than that of Mn,as judged from the much lower overpotentials achieved by M-FeCoNiW over M-FeCoNiMn.", "Before the long term stability test,the electrode was conditioned with 30 cycles of CV to stabilize the electrode and to saturate the cell with the generated product gases, $\\mathrm { H } _ { 2 } / \\mathrm { O } _ { 2 }$ ，The test was conducted in a chronopotentiometric mode.For the HER,the potential required to maintain a current density of $1 0 \\mathrm { m A c m } ^ { - 2 }$ is monitored (Figure S8(a)) as percent of increase in recorded potentials $( \\triangle \\lor \\mathrm { i n } \\%$ ,Fig.3(d). It is evident from Fig.", "Figure S16 shows the LSV curve recorded for the H-FeCoNiMnW//HFeCoNiMnW couple in $0 . 5 \\mathrm { M } \\mathrm { H } _ { 2 } S \\mathrm { O } _ { 4 }$ .The cell voltage required to achieve a current density of $1 0 \\mathrm { m A c m } ^ { - 2 }$ is $1 . 7 6 \\mathrm { V }$ ,matching well with the sum of overpotentials of the HER, $0 . 0 1 5 \\mathrm { V }$ ,and the OER,0.512V $( 1 . 2 3 + 0 . 0 1 5$ $+ 0 . 5 1 2 = 1 . 7 5 7 \\ \\mathrm { V }$ V).The long-term stability of the H-FeCoNiMnW//HFeCoNiMnW couple was also tested for 6 days in 0.5 M $\\mathrm { H _ { 2 } } S O _ { 4 }$ .For the test, the potential required to maintain a current density of $1 0 \\mathrm { m A c m } ^ { - 2 }$ is monitored (Figure S8(c))as percent of increase in recorded potentials $( \\triangle \\lor$ in $\\%$ ,Fig.3(f)). Two kinds of potential increment percentages were presented in the inset table,one based on the total cell voltage, $\\Delta \\mathsf { V } _ { 1 0 } /$ $\\mathrm { V _ { 1 0 , i n i t i a l } } ,$ and the other based on the overpotential, $\\Delta \\mathrm { V } _ { 1 0 } / \\eta _ { 1 0 , \\mathrm { i n i t i a l } }$ . The initial overpotential of the stability test curve (Figure S8(c)) is higher than $5 3 0 ~ \\mathrm { \\ m V }$ as determined from the LSV curve (Fig.3(c)).This discrepancy is caused by the application of iR-compensation to the LSV measurements,which is absent for the stability test.Interestingly,Fig.3 (f) is similar in shape to that obtained for H-FeCoNiMnW toward the OER presented in Fig."]}, "current_density": "500 mA cm^-2"}, {"unit": "mV", "value": "512", "source": ["High entropy alloys,possessing unique advantages of atomic scale synergy between multi-constituents,can be suitablydesigned to fulfill requirements of both activity and stability.Herein,a pulse current electrodeposition method is developed to grow a high entropy FeCoNiMnW alloy (H-FeCoNiMnW) in-situon carbon papers to serve as an eficient robust bi-functional catalyst for acidic electrolytic water splitting.Itexhibits an extraordinarily low overpotential of $1 5 \\mathrm { m V }$ and aserviceable overpotential of $5 1 2 \\mathrm { m V }$ for the hydrogen evolution reaction (HER)and oxygen evolution reaction (OER),respectively,both at $1 0 \\ \\mathrm { m A } \\ \\mathrm { c m } ^ { - 2 }$ .The H-FeCoNiMnW//H-FeCoNiMnW couple delivers a current density of $1 0 \\ \\mathrm { m A \\ c m ^ { - 1 } }$ at $1 . 7 6 \\mathrm { ~ V ~ }$ for overall water splitting,and exhibits outstanding stability,a less than $1 0 \\%$ increase in cell voltages after a 6-day operation.Tungsten in H-FeCoNiMnW forms a | 1 | {'extraction_results': [{'alloy_id': 'H-FeCoNiMnW (FeCoNiMnW HEA)', 'performance': {'stability': {'source': ['\n# 3.5.Stability: HER\n\nThe stability behaviors of H-FeCoNiMnW were examined for the HER, OER,and overall water splitting in $0 . 5 \\mathrm { M } \\mathrm { H } _ { 2 } S \\mathrm { O } _ { 4 }$ for 6 days. ', 'Before the long term stability test,the electrode was conditioned with 30 cycles of CV to stabilize the electrode and to saturate the cell with the generated product gases, $\\mathrm { H } _ { 2 } / \\mathrm { O } _ { 2 }$ ，The test was conducted in a chronopotentiometric mode.For the HER,the potential required to maintain a current density of $1 0 \\mathrm { m A c m } ^ { - 2 }$ is monitored (Figure S8(a)) as percent of increase in recorded potentials $( \\triangle \\lor \\mathrm { i n } \\%$ ,Fig.3(d). It is evident from Fig. 3(d) that $\\triangle \\mathtt { V }$ increases with increasing time,indicating the decay in catalytic effciency of H-FeCoNiMnW.Higher potentials are needed to maintain the current density of $1 0 \\ \\mathrm { m A } \\ \\mathrm { c m } ^ { - 2 }$ when the catalytic efficiency of the catalyst decays.The increasing rate in $\\triangle \\tt V$ however slows down with increasing time,enabling $\\triangle \\tt V$ to level off. ', "The inset of Fig. 3 (d) is a table summarizing the△V's recorded at the ends of the lst to 6th days.At the end of the first day, $\\triangle \\tt V$ is $1 1 \\%$ ,whereas it is $2 0 . 2 \\%$ at the end of the sixth day,clearly exhibiting a decelerating trend.This phenomenon implies that the decay mechanism approaches an equilibrium. "], 'cycle_count': None, 'test_method': 'Chronopotentiometry', 'duration_hours': '144', 'degradation_details': '20.2% increase in potential at 10 mA cm^-2 after 6 days', 'performance_retention': None}, 'tafel_slope': {'unit': 'mV dec^-1', 'value': '31', 'source': ['\nIn addition to overpotentials,Tafel slope,an important electrochemical kinetic parameter describing how fast the current density can be increased by 1O folds at the expense of increasing overpotentials,is also investigated.Figure S5(a) shows the overpotential versus log(current density) curves of the four electrodes toward the HER,from which the Tafel slopes are determined to be -30, $^ { - 3 1 }$ $- 3 4$ ,and $- 5 7 \\mathrm { m V } \\mathrm { d e c } ^ { - 1 }$ for $\\mathrm { P t / C }$ ，H-FeCoNiMnW，M-FeCoNiW,and M-FeCoNiMn,respectively.For HER, three fundamental steps were proposed to proceed with the catalyzation,Volmer,Heyrovsky,and Tafel steps.When the Tafel, Heyrovsky,or Volmer step proceeds as the sole rate limiting step of the HER,theoretical Tafel slopes of 30,40,and $1 2 0 \\mathrm { \\ m V \\ d e c ^ { - 1 } }$ can be determined,respectively.[3O] As evident from comparison of Tafel slopes,H-FeCoNiMnW exhibits the fastest electrochemical kinetics toward the HER among the three sample electrodes,and the catalyzation proceeds with the Tafel step as the rate limiting step,same with that of Pt/C, giving a Tafel slope close to $3 0 \\mathrm { m V } \\mathrm { d e c } ^ { - 1 }$ .M-FeCoNiW also shows the similar kinetic characteristicsas that of H-FeCoNiMnW,with a Tafel slope of $3 4 ~ \\mathrm { m V ~ d e c ^ { - 1 } }$ . ']}, 'overpotential': [{'unit': 'mV', 'value': '15', 'source': ['High entropy alloys,possessing unique advantages of atomic scale synergy between multi-constituents,can be suitablydesigned to fulfill requirements of both activity and stability.Herein,a pulse current electrodeposition method is developed to grow a high entropy FeCoNiMnW alloy (H-FeCoNiMnW) in-situon carbon papers to serve as an eficient robust bi-functional catalyst for acidic electrolytic water splitting.Itexhibits an extraordinarily low overpotential of $1 5 \\mathrm { m V }$ and aserviceable overpotential of $5 1 2 \\mathrm { m V }$ for the hydrogen evolution reaction (HER)and oxygen evolution reaction (OER),respectively,both at $1 0 \\ \\mathrm { m A } \\ \\mathrm { c m } ^ { - 2 }$ .The H-FeCoNiMnW//H-FeCoNiMnW couple delivers a current density of $1 0 \\ \\mathrm { m A \\ c m ^ { - 1 } }$ at $1 . 7 6 \\mathrm { ~ V ~ }$ for overall water splitting,and exhibits outstanding stability,a less than $1 0 \\%$ increase in cell voltages after a 6-day operation.Tungsten in H-FeCoNiMnW forms a surface protection oxide layer during the water splitting,rendering the outstanding catalytic stability ofH-FeCoNiMnW in acidic media.', '\n# 3.2.Electrochemical Characterizations: HER\n\nElectrocatalytic performances of the as fabricated HEA and MEA based electrodes,H-FeCoNiMnW,M-FeCoNiMn,and M-FeCoNiW, were characterized in 0.5 M $\\mathrm { H } _ { 2 } S 0 _ { 4 }$ for both HER and OER.For comparison, electrochemical performances of benchmark noble metal based electrocatalysts,Pt/C for the HER and $\\mathrm { I r O } _ { 2 }$ for the OER,are also included.Fig.3(a) and 3(b) show the linear sweep voltammetry curves of the four electrodes,from which overpotentials at specific current densities (for example n1o, ‖100, and $\\boldsymbol \\eta _ { 5 0 0 }$ for overpotentials at 10,100, and $5 0 0 \\ \\mathrm { m A } \\ \\mathrm { c m } ^ { - 2 } ;$ can be obtained.Evidently, $\\mathrm { P t } / \\mathrm { C }$ shows the highest catalytic efficiency toward the HER,with $\\eta _ { 1 0 } , \\eta _ { 1 0 0 }$ ,and $\\boldsymbol \\eta _ { 5 0 0 }$ of 4, 21,and $7 7 { \\mathrm { m V } }$ ,respectively.As to the three sample electrodes,H-FeCoNiMnW, exhibits outstanding catalytic efficiency toward the HER,although not as good as that of $\\mathrm { P t / C }$ ,with n1o, n100,and n500 of 15,73,and $1 6 5 ~ \\mathrm { m V }$ respectively，significantly lower than 193，307，and $4 1 6 ~ \\mathrm { \\ m V }$ of M-FeCoNiMn and 32,138,and $2 2 6 ~ \\mathrm { m V }$ of M-FeCoNiW.Two points can be observed.First,inclusion of W to the FeCoNi alloy enhances the HER efficiency much more than that of Mn,as judged from the much lower overpotentials achieved by M-FeCoNiW over M-FeCoNiMn. '], 'current_density': '10 mA cm^-2'}, {'unit': 'mV', 'value': '73', 'source': ['\n# 3.2.Electrochemical Characterizations: HER\n\nElectrocatalytic performances of the as fabricated HEA and MEA based electrodes,H-FeCoNiMnW,M-FeCoNiMn,and M-FeCoNiW, were characterized in 0.5 M $\\mathrm { H } _ { 2 } S 0 _ { 4 }$ for both HER and OER.For comparison, electrochemical performances of benchmark noble metal based electrocatalysts,Pt/C for the HER and $\\mathrm { I r O } _ { 2 }$ for the OER,are also included.Fig.3(a) and 3(b) show the linear sweep voltammetry curves of the four electrodes,from which overpotentials at specific current densities (for example n1o, ‖100, and $\\boldsymbol \\eta _ { 5 0 0 }$ for overpotentials at 10,100, and $5 0 0 \\ \\mathrm { m A } \\ \\mathrm { c m } ^ { - 2 } ;$ can be obtained.Evidently, $\\mathrm { P t } / \\mathrm { C }$ shows the highest catalytic efficiency toward the HER,with $\\eta _ { 1 0 } , \\eta _ { 1 0 0 }$ ,and $\\boldsymbol \\eta _ { 5 0 0 }$ of 4, 21,and $7 7 { \\mathrm { m V } }$ ,respectively.As to the three sample electrodes,H-FeCoNiMnW, exhibits outstanding catalytic efficiency toward the HER,although not as good as that of $\\mathrm { P t / C }$ ,with n1o, n100,and n500 of 15,73,and $1 6 5 ~ \\mathrm { m V }$ respectively，significantly lower than 193，307，and $4 1 6 ~ \\mathrm { \\ m V }$ of M-FeCoNiMn and 32,138,and $2 2 6 ~ \\mathrm { m V }$ of M-FeCoNiW.Two points can be observed.First,inclusion of W to the FeCoNi alloy enhances the HER efficiency much more than that of Mn,as judged from the much lower overpotentials achieved by M-FeCoNiW over M-FeCoNiMn. '], 'current_density': '100 mA cm^-2'}, {'unit': 'mV', 'value': '165', 'source': ['\n# 3.2.Electrochemical Characterizations: HER\n\nElectrocatalytic performances of the as fabricated HEA and MEA based electrodes,H-FeCoNiMnW,M-FeCoNiMn,and M-FeCoNiW, were characterized in 0.5 M $\\mathrm { H } _ { 2 } S 0 _ { 4 }$ for both HER and OER.For comparison, electrochemical performances of benchmark noble metal based electrocatalysts,Pt/C for the HER and $\\mathrm { I r O } _ { 2 }$ for the OER,are also included.Fig.3(a) and 3(b) show the linear sweep voltammetry curves of the four electrodes,from which overpotentials at specific current densities (for example n1o, ‖100, and $\\boldsymbol \\eta _ { 5 0 0 }$ for overpotentials at 10,100, and $5 0 0 \\ \\mathrm { m A } \\ \\mathrm { c m } ^ { - 2 } ;$ can be obtained.Evidently, $\\mathrm { P t } / \\mathrm { C }$ shows the highest catalytic efficiency toward the HER,with $\\eta _ { 1 0 } , \\eta _ { 1 0 0 }$ ,and $\\boldsymbol \\eta _ { 5 0 0 }$ of 4, 21,and $7 7 { \\mathrm { m V } }$ ,respectively.As to the three sample electrodes,H-FeCoNiMnW, exhibits outstanding catalytic efficiency toward the HER,although not as good as that of $\\mathrm { P t / C }$ ,with n1o, n100,and n500 of 15,73,and $1 6 5 ~ \\mathrm { m V }$ respectively，significantly lower than 193，307，and $4 1 6 ~ \\mathrm { \\ m V }$ of M-FeCoNiMn and 32,138,and $2 2 6 ~ \\mathrm { m V }$ of M-FeCoNiW.Two points can be observed.First,inclusion of W to the FeCoNi alloy enhances the HER efficiency much more than that of Mn,as judged from the much lower overpotentials achieved by M-FeCoNiW over M-FeCoNiMn. '], 'current_density': '500 mA cm^-2'}, {'unit': 'mV', 'value': '512', 'source': ['High entropy alloys,possessing unique advantages of atomic scale synergy between multi-constituents,can be suitablydesigned to fulfill requirements of both activity and stability.Herein,a pulse current electrodeposition method is developed to grow a high entropy FeCoNiMnW alloy (H-FeCoNiMnW) in-situon carbon papers to serve as an eficient robust bi-functional catalyst for acidic electrolytic water splitting.Itexhibits an extraordinarily low overpotential of $1 5 \\mathrm { m V }$ and aserviceable overpotential of $5 1 2 \\mathrm { m V }$ for the hydrogen evolution reaction (HER)and oxygen evolution reaction (OER),respectively,both at $1 0 \\ \\mathrm { m A } \\ \\mathrm { c m } ^ { - 2 }$ .The H-FeCoNiMnW//H-FeCoNiMnW couple delivers a current density of $1 0 \\ \\mathrm { m A \\ c m ^ { - 1 } }$ at $1 . 7 6 \\mathrm { ~ V ~ }$ for overall water splitting,and exhibits outstanding stability,a less than $1 0 \\%$ increase in cell voltages after a 6-day operation.Tungsten in H-FeCoNiMnW forms a surface protection oxide layer during the water splitting,rendering the outstanding catalytic stability ofH-FeCoNiMnW in acidic media.', 'As determined from the LSV curves of the four electrodes presented in Fig.3(b),overpotentials at $1 0 \\mathrm { m A c m } ^ { - 2 }$ are determined to be 332, 512, 608,and 595 $\\mathrm { m V }$ for $\\mathrm { I r O } _ { 2 }$ ,H-FeCoNiMnW,M-FeCoNiMn,and M-FeCoNiW,respectively.Evidently, $\\mathrm { I r O } _ { 2 }$ exhibits the highest catalytic efficiency toward the OER as expected.As to the three sample electrodes,H-FeCoNiMnW again outperforms the two MEA electrodes,and the incorporation of both Mn and W greatly enhances the electrocatalytic efficiency toward the OER,with a reduction in $\\boldsymbol \\eta _ { 1 0 }$ from around 600 to $5 1 5 \\mathrm { m V }$ As to the electrochemical kinetics, $\\mathrm { I r O } _ { 2 }$ also exhibits the fastest kinetics among the four electrodes with a Tafel slope of $7 8 \\ \\mathrm { m V \\ d e c ^ { - 1 } }$ .H-FeCoNiMnW shows faster kinetics overH-FeCoNiMn and H-FeCoNiMW,witha Tafel slope of $1 4 5 \\mathrm { m V } \\mathrm { d e c } ^ { - 1 }$ ,lower than $1 6 1 \\mathrm { m V } \\mathrm { d e c } ^ { - 1 }$ of H-FeCoNiMn and 172 $\\mathrm { m V ~ d e c ^ { - 1 } }$ of H-FeCoNiW as shown in Figure S5(b). '], 'current_density': '10 mA cm^-2'}], 'supplementary_performance': [{'key': 'Full-cell voltage at 10 mA cm^-2', 'value': '1.76 V', 'source': ['High entropy alloys,possessing unique advantages of atomic scale synergy between multi-constituents,can be suitablydesigned to fulfill requirements of both activity and stability.Herein,a pulse current electrodeposition method is developed to grow a high entropy FeCoNiMnW alloy (H-FeCoNiMnW) in-situon carbon papers to serve as an eficient robust bi-functional catalyst for acidic electrolytic water splitting.Itexhibits an extraordinarily low overpotential of $1 5 \\mathrm { m V }$ and aserviceable overpotential of $5 1 2 \\mathrm { m V }$ for the hydrogen evolution reaction (HER)and oxygen evolution reaction (OER),respectively,both at $1 0 \\ \\mathrm { m A } \\ \\mathrm { c m } ^ { - 2 }$ .The H-FeCoNiMnW//H-FeCoNiMnW couple delivers a current density of $1 0 \\ \\mathrm { m A \\ c m ^ { - 1 } }$ at $1 . 7 6 \\mathrm { ~ V ~ }$ for overall water splitting,and exhibits outstanding stability,a less than $1 0 \\%$ increase in cell voltages after a 6-day operation.Tungsten in H-FeCoNiMnW forms a surface protection oxide layer during the water splitting,rendering the outstanding catalytic stability ofH-FeCoNiMnW in acidic media.', '\nIn this work,a pulse current electrodeposition method was developed to growa FeCoNiMnW HEA,denoted as H-FeCoNiMnW,onto the surfaces of the constituent carbon fibers of a carbon paper (CP),as illustrated in Fig.1(a),to serve as an eficient and stable bifunctional electrocatalyst for the HER and OER in acidic media.H-FeCoNiMnW exhibited outstanding HER and decent OER performances in $0 . 5 \\mathrm { ~ M ~ }$ $\\mathrm { H _ { 2 } S O _ { 4 } }$ .TheH-FeCoNiMnW//H-FeCoNiMnW coupledelivered acurrent density of $1 0 \\mathrm { m A c m } ^ { - 2 }$ at a cell voltage of $1 . 7 6 \\mathrm { V _ { \\mathrm { : } } }$ ,with excellent stability demonstrated up to 6 days.It is a first demonstration of volcano plot based bifunctional catalyst design for non-precious HEAs toward electrocatalytic water splitting in acidic media.', 'Figure S16 shows the LSV curve recorded for the H-FeCoNiMnW//HFeCoNiMnW couple in $0 . 5 \\mathrm { M } \\mathrm { H } _ { 2 } S \\mathrm { O } _ { 4 }$ .The cell voltage required to achieve a current density of $1 0 \\mathrm { m A c m } ^ { - 2 }$ is $1 . 7 6 \\mathrm { V }$ ,matching well with the sum of overpotentials of the HER, $0 . 0 1 5 \\mathrm { V }$ ,and the OER,0.512V $( 1 . 2 3 + 0 . 0 1 5$ $+ 0 . 5 1 2 = 1 . 7 5 7 \\ \\mathrm { V }$ V).The long-term stability of the H-FeCoNiMnW//HFeCoNiMnW couple was also tested for 6 days in 0.5 M $\\mathrm { H _ { 2 } } S O _ { 4 }$ .For the test, the potential required to maintain a current density of $1 0 \\mathrm { m A c m } ^ { - 2 }$ is monitored (Figure S8(c))as percent of increase in recorded potentials $( \\triangle \\lor$ in $\\%$ ,Fig.3(f)). Two kinds of potential increment percentages were presented in the inset table,one based on the total cell voltage, $\\Delta \\mathsf { V } _ { 1 0 } /$ $\\mathrm { V _ { 1 0 , i n i t i a l } } ,$ and the other based on the overpotential, $\\Delta \\mathrm { V } _ { 1 0 } / \\eta _ { 1 0 , \\mathrm { i n i t i a l } }$ . ']}, {'key': 'Charge transfer resistance (HER)', 'value': '9.9 Ω', 'source': ['The lower the charge transfer resistance,the faster the corresponding redox reaction and thus higher resulting current densities.The $R _ { \\mathrm { c t } }$ values thus determined for the HER (Figure S6(a)) are 9.9，487，and 23.5 $\\Omega$ for H-FeCoNiMnW, M-FeCoNiMn,and M-FeCoNiW,respectively,consistent with the trend observed in the corresponding LSV curves (Fig. 3(a). Evidently, the large charge transfer resistance encountered by M-FeCoNiMn at $- 0 . 1 5$ mV (vs.RHE) leads to an extremely low current density.As for the OER, the $R _ { \\mathrm { c t } }$ values obtained are 5.64,91.2,and $3 3 . 6 \\ \\Omega$ for H-FeCoNiMnW, M-FeCoNiMn,and M-FeCoNiW,respectively,also matching the trend observed in the corresponding LSV curves (Fig.3(b)).']}, {'key': 'Charge transfer resistance (OER)', 'value': '5.64 Ω', 'source': ['The lower the charge transfer resistance,the faster the corresponding redox reaction and thus higher resulting current densities.The $R _ { \\mathrm { c t } }$ values thus determined for the HER (Figure S6(a)) are 9.9，487，and 23.5 $\\Omega$ for H-FeCoNiMnW, M-FeCoNiMn,and M-FeCoNiW,respectively,consistent with the trend observed in the corresponding LSV curves (Fig. 3(a). Evidently, the large charge transfer resistance encountered by M-FeCoNiMn at $- 0 . 1 5$ mV (vs.RHE) leads to an extremely low current density.As for the OER, the $R _ { \\mathrm { c t } }$ values obtained are 5.64,91.2,and $3 3 . 6 \\ \\Omega$ for H-FeCoNiMnW, M-FeCoNiMn,and M-FeCoNiW,respectively,also matching the trend observed in the corresponding LSV curves (Fig.3(b)).']}, {'key': 'Faradaic efficiency', 'value': '>99%', 'source': ['\nFaradaic efficiency was next measured to quantify the dominance of the HER or OER during the operation for generation of the measured currents.As evident from Figure S21,the Faradaic efficiency for both HERand OERis maintained over $9 9 \\%$ throughout the whole measurement period,implying that the HER and OER are the dominant reactions occurring during the operation and dissolutions of constituent elements account for only minor amounts of measured currents (Supplementary Note $\\# 3$ in Supporting Information).']}, {'key': 'Elemental dissolution percentage (average)', 'value': '1.3%', 'source': ['Lower panels: cor responding spectra before stability test.\n\ntungsten oxides during the HER.\n\nTo confirm and examine the dissolutions of the constituent elements of H-FeCoNiMnW during the HER,the electrolyte collected after the stability test was analyzed with ICP-OES,from which the percentages of the constituent elements of the catalyst undergoing dissolution can be determined.As summarized in Figure S14,all constituent elements of HFeCoNiMnW are detected in the electrolyte,confirming their dissolutions during the HER.The extent of dissolution however is quite limited, with an average elemental dissolution percentage of only $1 . 3 \\%$ The dissolution percentage of W is the lowest as expected.Note that,as mentioned above,Pourbaix diagram provides phase information under thermodynamic equilibrium conditions.The electrochemical gas evolution reactions,HER and OER, however proceed in a non-equilibrium manner，with reaction products being constantly transported away from the catalyst surfaces.The kinetics of the HER process thus leads to a minor dissolution of W,despite that ${ \\sf W } _ { 2 } { \\sf O } _ { 5 }$ is the thermodynamically stable phase for W under the HER condition as suggested by the Pourbaix diagram of W.[26].']}]}, 'experimental_conditions': {'test_setup': {'source': ['\n# 2.2.Preparation of carbon paper electrode\n\nA slice of carbon paper (CP) of $0 . 5 \\mathrm { c m } \\times 1$ cm was used as the substrate for electrodeposition of H-FeCoNiMnW.First, the CP was ultrasonicated in an acetone solution fora few minutes,followed by deionized (DI) water rinsing for several times and drying in a $5 0 ^ { \\circ } \\mathrm { C }$ oven for a few minutes.The CP was wired with the wiring region sealed with an epoxy resin adhesive,giving a $0 . 5 \\ \\mathrm { c m } \\ \\times \\ 0 . 5 \\ \\mathrm { c m }$ exposed area for the electrode.To ameliorate the hydrophilicity,the CP electrode was electrochemically treated in an $0 . 5 \\mathrm { ~ M ~ H _ { 2 } S O _ { 4 } }$ electrolyte with 10 cycles of cyclic voltammetry (CV) within a potential window of 0.7 to $2 . 3 \\mathrm { ~ V ~ }$ (vs. $\\mathbf { A g } / \\mathbf { A g } \\mathbf { C l } )$ ,followed by DI water rinsing for several times.', 'The $\\mathrm { O } _ { 2 }$ and $\\mathrm { H } _ { 2 }$ produced during the CV saturated the electrolytes with $\\mathrm { O } _ { 2 }$ for the OER and $\\mathrm { H } _ { 2 }$ for the HER measurements.Polarization curves of the samples were recorded with linear sweep voltammetry (LsV) conducted at a scan rate of $1 \\mathrm { m V } s ^ { - 1 }$ for the HER and at a scan rate of $2 \\mathrm { m V }$ $\\mathsf { s } ^ { - 1 }$ for the OER. Corresponding mass activity curves were obtained by normalizing the LSV curves with the areal mass loading of the catalyst, not including the carbon paper substrate.For H-FeCoNiMNW,the areal mass loading,determined by weighing the carbon paper substrate before and after the electrodeposition, was around $8 \\mathrm { m g c m } ^ { - 2 }$ . ', 'Nernst equation, $\\mathrm { E _ { R H E } = E _ { A g / A g C l } + 0 . 2 2 + 0 . 0 5 9 1 \\times p H }$ ,was used to convert the recorded potentials, $\\mathrm { { E } _ { A g / A g C l } } ,$ to ones referred to the reversible hydrogen electrode (RHE),from which the overpotentials (n) for the OER at ${ } ^ { 2 5 } \\ ^ { \\circ } \\mathrm { C }$ were obtained by $\\mathfrak { \\eta } = \\mathrm { E } _ { \\mathrm { R H E } } - 1 . 2 3$ .For full-cell characterizations,the overpotential was computed as the difference between the applied cell voltage and $1 . 2 3 \\mathrm { V }$ The reported current densities were iR-compensated with respect to the involved solution resistance (measured by the CHI workstation) and were based on the geometric area of the CP electrode exposed to the electrolyte.Akey kinetics parameter,the charge transfer resistance $\\mathrm { ( R _ { c t } ) }$ at the electrolyte/electrode interface,was determined from the Nyquist plot recorded by conducting electrochemical impedance spectroscopy (EIS) in the frequency range of $1 0 0 \\mathrm { K H z }$ to $1 0 0 ~ \\mathrm { { m H z } }$ using the sample as the working electrode under a suitable applied potential,at which the working electrode underwent the HER and OER. Benchmark electrodes,Pt/C for the HER and $\\mathrm { I r O } _ { 2 }$ for the OER,were prepared by drop-casting a suspension,composed of $2 \\ \\mathrm { m g }$ catalyst powder $\\mathrm { ( P t / C }$ or IrO2), $2 8 0 ~ \\mu \\mathrm { L }$ ethanol $( 5 0 \\% )$ ，and $1 2 0 ~ \\mu \\mathrm { L }$ polyvinylidene difluoride ( $\\left[ 0 . 3 \\ \\mathrm { w t } \\% \\right.$ in $N \\mathrm { . }$ -methyl-2-pyrrolidone),onto a carbon paper electrode.'], 'scan_rate': '1 mV s^-1 (HER), 2 mV s^-1 (OER)', 'substrate': 'Carbon paper (CP)', 'ir_compensation': 'iR-compensated'}, 'electrolyte': {'source': ['\n# 2.5.Electrochemical measurements\n\nA CHIl127C electrochemical workstation was used to characterize the HER and OER performances of the samples under a three-electrode system in $0 . 5 \\mathrm { ~ M ~ H _ { 2 } S O _ { 4 } }$ $\\left( \\mathrm { p H } \\sim 0 . 3 \\right)$ . '], 'ph_value': '0.3', 'concentration_molar': '0.5 M', 'electrolyte_composition': 'H2SO4'}, 'synthesis_method': {'method': 'Pulse current electrodeposition', 'source': ['High entropy alloys,possessing unique advantages of atomic scale synergy between multi-constituents,can be suitablydesigned to fulfill requirements of both activity and stability.Herein,a pulse current electrodeposition method is developed to grow a high entropy FeCoNiMnW alloy (H-FeCoNiMnW) in-situon carbon papers to serve as an eficient robust bi-functional catalyst for acidic electrolytic water splitting.Itexhibits an extraordinarily low overpotential of $1 5 \\mathrm { m V }$ and aserviceable overpotential of $5 1 2 \\mathrm { m V }$ for the hydrogen evolution reaction (HER)and oxygen evolution reaction (OER),respectively,both at $1 0 \\ \\mathrm { m A } \\ \\mathrm { c m } ^ { - 2 }$ .The H-FeCoNiMnW//H-FeCoNiMnW couple delivers a current density of $1 0 \\ \\mathrm { m A \\ c m ^ { - 1 } }$ at $1 . 7 6 \\mathrm { ~ V ~ }$ for overall water splitting,and exhibits outstanding stability,a less than $1 0 \\%$ increase in cell voltages after a 6-day operation.Tungsten in H-FeCoNiMnW forms a surface protection oxide layer during the water splitting,rendering the outstanding catalytic stability ofH-FeCoNiMnW in acidic media.', '\nIn this work,a pulse current electrodeposition method was developed to growa FeCoNiMnW HEA,denoted as H-FeCoNiMnW,onto the surfaces of the constituent carbon fibers of a carbon paper (CP),as illustrated in Fig.1(a),to serve as an eficient and stable bifunctional electrocatalyst for the HER and OER in acidic media.H-FeCoNiMnW exhibited outstanding HER and decent OER performances in $0 . 5 \\mathrm { ~ M ~ }$ $\\mathrm { H _ { 2 } S O _ { 4 } }$ .TheH-FeCoNiMnW//H-FeCoNiMnW coupledelivered acurrent density of $1 0 \\mathrm { m A c m } ^ { - 2 }$ at a cell voltage of $1 . 7 6 \\mathrm { V _ { \\mathrm { : } } }$ ,with excellent stability demonstrated up to 6 days.It is a first demonstration of volcano plot based bifunctional catalyst design for non-precious HEAs toward electrocatalytic water splitting in acidic media.', '\nThe electrolyte was composed of $\\mathrm { F e C l } _ { 3 }$ ${ \\mathrm { C o C l } } _ { 2 } { \\cdot } 6 { \\mathrm { H } } _ { 2 } 0$ $\\mathrm { N i C l } _ { 2 } { \\cdot } 6 \\mathrm { H } _ { 2 } \\mathrm { O }$ $\\mathrm { M n C l } _ { 2 } { \\cdot } 4 \\mathrm { H } _ { 2 } \\mathrm { O }$ $\\mathrm { N a _ { 2 } W O _ { 4 } { \\cdot } 2 H _ { 2 } O }$ and $\\mathrm { C _ { 6 } H _ { 5 } N a _ { 3 } O _ { 7 } { \\cdot } 2 H _ { 2 } O }$ with its pH value slowly adjusted to be around 9.8 with addition of $\\mathrm { N H } _ { 4 } \\mathrm { O H } ,$ ,followed by further addition of $0 . 0 0 2 5 ~ \\mathrm { w t \\% }$ of $\\mathrm { C _ { 8 } H _ { 1 7 } N a O _ { 4 } S }$ 、For the electrodeposition,the CP served as the working electrode,with an $\\mathrm { H g / H g O }$ as the reference electrode and a carbon rod as the counter electrode.The electrodeposition was conducted with an electrochemical workstation in awater bath maintained at $5 3 ^ { \\circ } \\mathrm { C }$ and in a pulse current mode at 2A(a current density of $8 \\mathrm { A c m } ^ { - 2 } )$ with an on/off cycle of $0 . 2 / 0 . 8 \\ s$ for 3000 cycles.After the electrodeposition,the CP electrode was rinsed with DI water several times to afford the H-FeCoNiMnW electrode.'], 'key_parameters': '53 °C, 2A (8 A cm^-2), on/off cycle 0.2/0.8 s, 3000 cycles'}, 'other_environmental_params': [{'key': 'Electrodeposition electrolyte pH', 'value': '9.8', 'source': ['\nThe electrolyte was composed of $\\mathrm { F e C l } _ { 3 }$ ${ \\mathrm { C o C l } } _ { 2 } { \\cdot } 6 { \\mathrm { H } } _ { 2 } 0$ $\\mathrm { N i C l } _ { 2 } { \\cdot } 6 \\mathrm { H } _ { 2 } \\mathrm { O }$ $\\mathrm { M n C l } _ { 2 } { \\cdot } 4 \\mathrm { H } _ { 2 } \\mathrm { O }$ $\\mathrm { N a _ { 2 } W O _ { 4 } { \\cdot } 2 H _ { 2 } O }$ and $\\mathrm { C _ { 6 } H _ { 5 } N a _ { 3 } O _ { 7 } { \\cdot } 2 H _ { 2 } O }$ with its pH value slowly adjusted to be around 9.8 with addition of $\\mathrm { N H } _ { 4 } \\mathrm { O H } ,$ ,followed by further addition of $0 . 0 0 2 5 ~ \\mathrm { w t \\% }$ of $\\mathrm { C _ { 8 } H _ { 1 7 } N a O _ { 4 } S }$ 、For the electrodeposition,the CP served as the working electrode,with an $\\mathrm { H g / H g O }$ as the reference electrode and a carbon rod as the counter electrode.The electrodeposition was conducted with an electrochemical workstation in awater bath maintained at $5 3 ^ { \\circ } \\mathrm { C }$ and in a pulse current mode at 2A(a current density of $8 \\mathrm { A c m } ^ { - 2 } )$ with an on/off cycle of $0 . 2 / 0 . 8 \\ s$ for 3000 cycles.After the electrodeposition,the CP electrode was rinsed with DI water several times to afford the H-FeCoNiMnW electrode.']}, {'key': 'Electrodeposition reference electrode', 'value': 'Hg/HgO', 'source': ['\nThe electrolyte was composed of $\\mathrm { F e C l } _ { 3 }$ ${ \\mathrm { C o C l } } _ { 2 } { \\cdot } 6 { \\mathrm { H } } _ { 2 } 0$ $\\mathrm { N i C l } _ { 2 } { \\cdot } 6 \\mathrm { H } _ { 2 } \\mathrm { O }$ $\\mathrm { M n C l } _ { 2 } { \\cdot } 4 \\mathrm { H } _ { 2 } \\mathrm { O }$ $\\mathrm { N a _ { 2 } W O _ { 4 } { \\cdot } 2 H _ { 2 } O }$ and $\\mathrm { C _ { 6 } H _ { 5 } N a _ { 3 } O _ { 7 } { \\cdot } 2 H _ { 2 } O }$ with its pH value slowly adjusted to be around 9.8 with addition of $\\mathrm { N H } _ { 4 } \\mathrm { O H } ,$ ,followed by further addition of $0 . 0 0 2 5 ~ \\mathrm { w t \\% }$ of $\\mathrm { C _ { 8 } H _ { 1 7 } N a O _ { 4 } S }$ 、For the electrodeposition,the CP served as the working electrode,with an $\\mathrm { H g / H g O }$ as the reference electrode and a carbon rod as the counter electrode.The electrodeposition was conducted with an electrochemical workstation in awater bath maintained at $5 3 ^ { \\circ } \\mathrm { C }$ and in a pulse current mode at 2A(a current density of $8 \\mathrm { A c m } ^ { - 2 } )$ with an on/off cycle of $0 . 2 / 0 . 8 \\ s$ for 3000 cycles.After the electrodeposition,the CP electrode was rinsed with DI water several times to afford the H-FeCoNiMnW electrode.']}, {'key': 'Electrodeposition counter electrode', 'value': 'Carbon rod', 'source': ['\nThe electrolyte was composed of $\\mathrm { F e C l } _ { 3 }$ ${ \\mathrm { C o C l } } _ { 2 } { \\cdot } 6 { \\mathrm { H } } _ { 2 } 0$ $\\mathrm { N i C l } _ { 2 } { \\cdot } 6 \\mathrm { H } _ { 2 } \\mathrm { O }$ $\\mathrm { M n C l } _ { 2 } { \\cdot } 4 \\mathrm { H } _ { 2 } \\mathrm { O }$ $\\mathrm { N a _ { 2 } W O _ { 4 } { \\cdot } 2 H _ { 2 } O }$ and $\\mathrm { C _ { 6 } H _ { 5 } N a _ { 3 } O _ { 7 } { \\cdot } 2 H _ { 2 } O }$ with its pH value slowly adjusted to be around 9.8 with addition of $\\mathrm { N H } _ { 4 } \\mathrm { O H } ,$ ,followed by further addition of $0 . 0 0 2 5 ~ \\mathrm { w t \\% }$ of $\\mathrm { C _ { 8 } H _ { 1 7 } N a O _ { 4 } S }$ 、For the electrodeposition,the CP served as the working electrode,with an $\\mathrm { H g / H g O }$ as the reference electrode and a carbon rod as the counter electrode.The electrodeposition was conducted with an electrochemical workstation in awater bath maintained at $5 3 ^ { \\circ } \\mathrm { C }$ and in a pulse current mode at 2A(a current density of $8 \\mathrm { A c m } ^ { - 2 } )$ with an on/off cycle of $0 . 2 / 0 . 8 \\ s$ for 3000 cycles.After the electrodeposition,the CP electrode was rinsed with DI water several times to afford the H-FeCoNiMnW electrode.']}, {'key': 'Electrochemical reference electrode', 'value': 'Ag/AgCl', 'source': ['The sample served as the working electrode and a carbon rod (for the HER)and a platinum plate $( 1 \\times 1$ $\\mathrm { c m } ^ { 2 } )$ (for the OER) served as the counter electrodes,with an $\\mathbf { A g / A g C l }$ serving as the reference electrode.The working electrode was conditioned with 30 CV cycles at a scan rate of $1 0 0 \\ \\mathrm { m V } \\ s ^ { - 1 }$ within potential windows of 0.7 to $1 . 5 5 \\mathrm { V }$ (vs.Ag/AgCl) for the OER and $- 0 . 2$ to $- 0 . 5 \\mathrm { V }$ (vs. $\\mathrm { A g / A g C l } )$ for the HER before the electrochemical characterizations. ']}, {'key': 'Electrochemical counter electrode (HER)', 'value': 'Carbon rod', 'source': ['The sample served as the working electrode and a carbon rod (for the HER)and a platinum plate $( 1 \\times 1$ $\\mathrm { c m } ^ { 2 } )$ (for the OER) served as the counter electrodes,with an $\\mathbf { A g / A g C l }$ serving as the reference electrode.The working electrode was conditioned with 30 CV cycles at a scan rate of $1 0 0 \\ \\mathrm { m V } \\ s ^ { - 1 }$ within potential windows of 0.7 to $1 . 5 5 \\mathrm { V }$ (vs.Ag/AgCl) for the OER and $- 0 . 2$ to $- 0 . 5 \\mathrm { V }$ (vs. $\\mathrm { A g / A g C l } )$ for the HER before the electrochemical characterizations. ']}, {'key': 'Electrochemical counter electrode (OER)', 'value': 'Platinum plate', 'source': ['The sample served as the working electrode and a carbon rod (for the HER)and a platinum plate $( 1 \\times 1$ $\\mathrm { c m } ^ { 2 } )$ (for the OER) served as the counter electrodes,with an $\\mathbf { A g / A g C l }$ serving as the reference electrode.The working electrode was conditioned with 30 CV cycles at a scan rate of $1 0 0 \\ \\mathrm { m V } \\ s ^ { - 1 }$ within potential windows of 0.7 to $1 . 5 5 \\mathrm { V }$ (vs.Ag/AgCl) for the OER and $- 0 . 2$ to $- 0 . 5 \\mathrm { V }$ (vs. $\\mathrm { A g / A g C l } )$ for the HER before the electrochemical characterizations. ']}, {'key': 'Electrode conditioning', 'value': '30 CV cycles at 100 mV s^-1', 'source': ['The sample served as the working electrode and a carbon rod (for the HER)and a platinum plate $( 1 \\times 1$ $\\mathrm { c m } ^ { 2 } )$ (for the OER) served as the counter electrodes,with an $\\mathbf { A g / A g C l }$ serving as the reference electrode.The working electrode was conditioned with 30 CV cycles at a scan rate of $1 0 0 \\ \\mathrm { m V } \\ s ^ { - 1 }$ within potential windows of 0.7 to $1 . 5 5 \\mathrm { V }$ (vs.Ag/AgCl) for the OER and $- 0 . 2$ to $- 0 . 5 \\mathrm { V }$ (vs. $\\mathrm { A g / A g C l } )$ for the HER before the electrochemical char
62 | 77af7308d5edb346efb2500193afe7ca | {"extraction_results": [{"alloy_id": "FeCoNiMnRu-BN-porous carbon nanofibers", "performance": {"stability": {"source": ["Moreover, the overpotentials required for a current density of $1 0 \\mathsf { m A } \\mathsf { c m } ^ { - 2 }$ , when compared with recently reported HER electrocatalysts in 1M KOH electrolytes (Table S1) highlight the exceptional activity of ${ \\mathsf { H E - B } } _ { 7 5 } { \\mathsf { N / P C N F } }$ The chronoamperometric curve (Figure S12) demonstrated that high entropy materials have good stability. ", "We then performed characterizations of the catalyst after stability test. The Raman spectra and XRD reveal that H $1 mathsf { E } { - } \\mathsf { B } _ { 7 5 } \\mathsf { N } / \\mathsf { P } \\mathsf { C N F }$ exhibit no obvious change after the durability test(Figure S13). "], "cycle_count": null, "test_method": "Chronopotentiometry", "duration_hours": null, "degradation_details": "no obvious change after durability test", "performance_retention": null}, "tafel_slope": {"unit": "mV dec^-1", "value": "35.45", "source": ["Figure 3C indicates that ${ \\mathsf { H E - B } } _ { 7 5 } { \\mathsf { N } } / { \\mathsf { P C N F } }$ has the lowest Tafel slope $( 3 5 . 4 5 \\mathsf { m V } \\mathsf { d e c } ^ { - 1 } )$ , signifying faster electron transfer, which is superior to the other listed alloys. "]}, "overpotential": [{"unit": "mV", "value": "38.5", "source": ["\nAs shown in Figures 3A, 3B, and S9A, HE-B75N/PCNF can achieve overpotentials of $3 8 . 5 \\mathsf { m V }$ and $1 7 2 . 1 \\mathrm { m V }$ at $1 0 \\mathsf { m A c m } ^ { - 2 }$ and $5 0 \\mathsf { m A c m } ^ { - 2 }$ , respectively. "], "current_density": "10 mA cm^-2"}, {"unit": "mV", "value": "172.1", "source": ["\nAs shown in Figures 3A, 3B, and S9A, HE-B75N/PCNF can achieve overpotentials of $3 8 . 5 \\mathsf { m V }$ and $1 7 2 . 1 \\mathrm { m V }$ at $1 0 \\mathsf { m A c m } ^ { - 2 }$ and $5 0 \\mathsf { m A c m } ^ { - 2 }$ , respectively. "], "current_density": "50 mA cm^-2"}], "supplementary_performance": []}, "experimental_conditions": {"test_setup": {"source": ["The self-supported\n\nCNFs-based materials were cut into $0 . 5 \\times 0 . 5 ~ \\mathrm { c m } ^ { 2 }$ and served as the working electrode (WE). ", "All linear sweep voltammetry (LSV) curves were obtained at a scan rate of $5 \\mathsf { m } \\mathsf { V } \\mathsf { s } ^ { - 1 }$ with $90 \\%$ iR-compensation. "], "scan_rate": "5 mV s^-1", "substrate": "self-supported CNFs-based materials", "ir_compensation": "90%"}, "electrolyte": {"source": ["\nFigure 3. Electrocatalytic HER performance\n\n(A) LSV curves. \n(B) The corresponding histogram of overpotentials at $1 0 \\mathrm { m A c m } ^ { - 2 }$ and $5 0 \\mathsf { m A c m } ^ { - 2 }$ . \n(C) Tafel slopes and (D) ECSA-normalized LSV curves of HE-B0N/PCNF, HE-B $\\mathfrak { i } _ { 1 0 } \\mathsf { N / P C N F }$ , HE-B25N/PCNF, HE-B65N/PCNF, HE-B75N/PCNF, and HE-B90N/PCNF in 1.0 M KOH electrolyte. \n(E) Comparison of HER overpotentials and Tafel slopes at $1 0 \\ m \\mathsf { A } \\ c m ^ { - 2 }$ in $1 . 0 ~ \\mathsf { M }$ KOH for different catalysts. ", "HER was tested inside a 1M KOH electrolyte and all potentials were calibrated with a reversible hydrogen electrode (RHE).", "\n# Electrochemical characterization\n\nElectrochemical measurements were all conducted in a typical three-electrode system at $2 5 ^ { \\circ } \\mathsf { C }$ in 1.0 M KOH using a CHI760E electrochemical station. ${ \\sf H g / H g } \\sf$ and a graphite rod were used as the reference electrode (RE) and count electrode (CE), respectively. "], "ph_value": null, "concentration_molar": "1.0 M", "electrolyte_composition": "KOH"}, "synthesis_method": {"method": "electrospinning and carbonization", "source": ["9 { \\mathfrak { g } } ,$ , respectively. The spinning solution was loaded into a $5 \\mathsf { m L }$ syringe for electrospinning. The voltage between the nozzle and the receiver was set to $2 0 \\mathrm { k V } ,$ the flow rate of the spinning solution was $1 5 \\mu \\iota \\mathrm { m i n } ^ { - 1 }$ and the distance between the receiver and the nozzle was $1 8 \\mathsf { c m }$ . Subsequently, the nanofibers were pre-oxidized at $2 3 0 ^ { \\circ } \\mathrm { C }$ with a heating rate of $2 ^ { \\circ } C \\mathsf { m i n } ^ { - 1 }$ for $3 h$ and carbonized at $1 0 0 0 ^ { \\circ } \\mathsf C$ for $_ { 3 \\mathrm { h } }$ in a nitrogen atmosphere at the same heating rate. Finally, the as-synthesized FeCoNiMnRu-BN-porous carbon nanofibers were labeled as HE-B0N/PCNF, HE-B10N/PCNF, HE-B25N/PCNF, HE-B65N/PCNF, HE-B75N/PCNF, and HE- $B _ { 9 0 } \\mathsf { N / P C N F }$ ."], "key_parameters": "pre-oxidized at 230 °C for 3 h, carbonized at 1000 °C for 3 h in nitrogen atmosphere"}, "other_environmental_params": [{"key": "temperature", "value": "25 °C", "source": ["\n# Electrochemical characterization\n\nElectrochemical measurements were all conducted in a typical three-electrode system at $2 5 ^ { \\circ } \\mathsf { C }$ in 1.0 M KOH using a CHI760E electrochemical station. ${ \\sf H g / H g } \\sf$ and a graphite rod were used as the reference electrode (RE) and count electrode (CE), respectively. "]}, {"key": "reference electrode", "value": "Hg/HgO", "source": ["\n# HER performance\n\nIn order to investigate the effect of the boron element on the electrochemical properties of high entropy alloy nanofibers, all the prepared catalysts were tested as working electrodes in a three-electrode system. ${ \\sf H g / H g } \\sf O$ and graphite rod were used as reference electrode (RE) and counter electrode (CE). ", "\n# Electrochemical characterization\n\nElectrochemical measurements were all conducted in a typical three-electrode system at $2 5 ^ { \\circ } \\mathsf { C }$ in 1.0 M KOH using a CHI760E electrochemical station. ${ \\sf H g / H g } \\sf$ and a graphite rod were used as the reference electrode (RE) and count electrode (CE), respectively. "]}, {"key": "counter electrode", "value": "graphite rod", "source": ["\n# HER performance\n\nIn order to investigate the effect of the boron element on the electrochemical properties of high entropy alloy nanofibers, all the prepared catalysts were tested as working electrodes in a three-electrode system. ${ \\sf H g / H g } \\sf O$ and graphite rod were used as reference electrode (RE) and counter electrode (CE). ", "\n# Electrochemical characterization\n\nElectrochemical measurements were all conducted in a typical three-electrode system at $2 5 ^ { \\circ } \\mathsf { C }$ in 1.0 M KOH using a CHI760E electrochemical station. ${ \\sf H g / H g } \\sf$ and a graphite rod were used as the reference electrode (RE) and count electrode (CE), respectively. "]}]}}, {"alloy_id": "Fe35Co44Ni40Mn15Ru46", "performance": {"stability": {"source": [], "cycle_count": null, "test_method": "Unknown", "duration_hours": null, "degradation_details": null, "performance_retention": null}, "tafel_slope": {"unit": "mV dec^-1", "value": null, "source": []}, "overpotential": [], "supplementary_performance": [{"key": "optimal free energy of H adsorption", "value": "-0.477 eV", "source": ["It is found that the optimal DGH in pure alloy is $- 0 . 4 7 7 \\ : \\mathrm { e V } ,$ with H atom adsorbed at the hollow site of Ru-01 atom and two adjacent Ni atoms. "]}, {"key": "d-band center of Ru-4d", "value": "-1.932 eV", "source": ["As a result, see in Figure 4B, the d-band center of Ru-4d in 2B doped alloy $( - 2 . 2 0 4 \\ : \\mathrm { e V } )$ moves far away from the Fermi level compared with the d-band center of Ru-4d in pure alloy $( - 1 . 9 3 2 \\ : \\mathrm { e V } )$ ). "]}]}, "experimental_conditions": {"test_setup": null, "electrolyte": null, "synthesis_method": {"method": "DFT calculation model", "source": ["145 Fe atoms in ${ \\mathsf { F e } } ( 1 1 1 )$ slab were randomly replaced by 44 Co, 40 Ni, $1 5 \\mathsf { M n }$ , and 46 Ru atoms to build the model of pure alloy $( \\mathsf { F e } _ { 3 5 } \\mathsf { C o } _ { 4 4 } \\mathsf { N i } _ { 4 0 } \\mathsf { M n } _ { 1 5 } \\mathsf { R u } _ { 4 6 } )$ . "], "key_parameters": "5-layer 3×3 Fe(111) slab with 145 Fe atoms replaced by 44 Co, 40 Ni, 15 Mn, and 46 Ru atoms"}, "other_environmental_params": []}}, {"alloy_id": "2B-doped alloy", "performance": {"stability": {"source": [], "cycle_count": null, "test_method": "Unknown", "duration_hours": null, "degradation_details": null, "performance_retention": null}, "tafel_slope": {"unit": "mV dec^-1", "value": null, "source": []}, "overpotential": [], "supplementary_performance": [{"key": "free energy of H adsorption", "value": "-0.397 eV", "source": ["The DGH of 1B-doped, 2Bdoped and 3B doped alloys are $- 0 . 4 2 6 \\mathsf { e V }$ , $- 0 . 3 9 7 \\mathrm { e V }$ and $- 0 . 5 6 1 \\mathrm { e V } ,$ , respectively. "]}, {"key": "d-band center of Ru-4d", "value": "-2.204 eV", "source": ["As a result, see in Figure 4B, the d-band center of Ru-4d in 2B doped alloy $( - 2 . 2 0 4 \\ : \\mathrm { e V } )$ moves far away from the Fermi level compared with the d-band center of Ru-4d in pure alloy $( - 1 . 9 3 2 \\ : \\mathrm { e V } )$ ). "]}]}, "experimental_conditions": {"test_setup": null, "electrolyte": null, "synthesis_method": {"method": "DFT calculation model", "source": ["Based on this most stable HEA configuration, we started the calculation of B-doping. For B-doped alloys, B atoms were inserted at the hollow sites below the Ru-01 atom. ", "Figures S14B– S14D shown the optimized structures of 1B-doped, 2B-doped and 3B-doped alloys. ", "The B-doped alloy was simulated by inserting B atoms between the surface and sub-surface of $\\mathsf { F e } _ { 3 5 } \\mathsf { C o } _ { 4 4 } \\mathsf { N i } _ { 4 0 } \\mathsf { M n } _ { 1 5 } \\mathsf { R u } _ { 4 6 }$ . "], "key_parameters": "B atoms inserted at hollow sites below Ru-01 atom in Fe35Co44Ni40Mn15Ru46 model"}, "other_environmental_params": []}}]} |  | {"extraction_results": [{"alloy_id": "FeCoNiMnRu-BN-porous carbon nanofibers", "performance": {"stability": {"source": ["Moreover, the overpotentials required for a current density of $1 0 \\mathsf { m A } \\mathsf { c m } ^ { - 2 }$ , when compared with recently reported HER electrocatalysts in 1M KOH electrolytes (Table S1) highlight the exceptional activity of ${ \\mathsf { H E - B } } _ { 7 5 } { \\mathsf { N / P C N F } }$ The chronoamperometric curve (Figure S12) demonstrated that high entropy materials have good stability. ", "We then performed characterizations of the catalyst after stability test. The Raman spectra and XRD reveal that H $1 mathsf { E } { - } \\mathsf { B } _ { 7 5 } \\mathsf { N } / \\mathsf { P } \\mathsf { C N F }$ exhibit no obvious change after the durability test(Figure S13). "], "cycle_count": null, "test_method": "Chronopotentiometry", "duration_hours": null, "degradation_details": "no obvious change after durability test", "performance_retention": null}, "tafel_slope": {"unit": "mV dec^-1", "value": "35.45", "source": ["Figure 3C indicates that ${ \\mathsf { H E - B } } _ { 7 5 } { \\mathsf { N } } / { \\mathsf { P C N F } }$ has the lowest Tafel slope $( 3 5 . 4 5 \\mathsf { m V } \\mathsf { d e c } ^ { - 1 } )$ , signifying faster electron transfer, which is superior to the other listed alloys. "]}, "overpotential": [{"unit": "mV", "value": "38.5", "source": ["\nAs shown in Figures 3A, 3B, and S9A, HE-B75N/PCNF can achieve overpotentials of $3 8 . 5 \\mathsf { m V }$ and $1 7 2 . 1 \\mathrm { m V }$ at $1 0 \\mathsf { m A c m } ^ { - 2 }$ and $5 0 \\mathsf { m A c m } ^ { - 2 }$ , respectively. "], "current_density": "10 mA cm^-2"}, {"unit": "mV", "value": "172.1", "source": ["\nAs shown in Figures 3A, 3B, and S9A, HE-B75N/PCNF can achieve overpotentials of $3 8 . 5 \\mathsf { m V }$ and $1 7 2 . 1 \\mathrm { m V }$ at $1 0 \\mathsf { m A c m } ^ { - 2 }$ and $5 0 \\mathsf { m A c m } ^ { - 2 }$ , respectively. "], "current_density": "50 mA cm^-2"}], "supplementary_performance": []}, "experimental_conditions": {"test_setup": {"source": ["The self-supported\n\nCNFs-based materials were cut into $0 . 5 \\times 0 . 5 ~ \\mathrm { c m } ^ { 2 }$ and served as the working electrode (WE). ", "All linear sweep voltammetry (LSV) curves were obtained at a scan rate of $5 \\mathsf { m } \\mathsf { V } \\mathsf { s } ^ { - 1 }$ with $90 \\%$ iR-compensation. "], "scan_rate": "5 mV s^-1", "substrate": "self-supported CNFs-based materials", "ir_compensation": "90%"}, "electrolyte": {"source": ["\nFigure 3. Electrocatalytic HER performance\n\n(A) LSV curves. \n(B) The corresponding histogram of overpotentials at $1 0 \\mathrm { m A c m } ^ { - 2 }$ and $5 0 \\mathsf { m A c m } ^ { - 2 }$ . \n(C) Tafel slopes and (D) ECSA-normalized LSV curves of HE-B0N/PCNF, HE-B $\\mathfrak { i } _ { 1 0 } \\mathsf { N / P C N F }$ , HE-B25N/PCNF, HE-B65N/PCNF, HE-B75N/PCNF, and HE-B90N/PCNF in 1.0 M KOH electrolyte. \n(E) Comparison of HER overpotentials and Tafel slopes at $1 0 \\ m \\mathsf { A } \\ c m ^ { - 2 }$ in $1 . 0 ~ \\mathsf { M }$ KOH for different catalysts. ", "HER was tested inside a 1M KOH electrolyte and all potentials were calibrated with a reversible hydrogen electrode (RHE).", "\n# Electrochemical characterization\n\nElectrochemical measurements were all conducted in a typical three-electrode system at $2 5 ^ { \\circ } \\mathsf { C }$ in 1.0 M KOH using a CHI760E electrochemical station. ${ \\sf H g / H g } \\sf$ and a graphite rod were used as the reference electrode (RE) and count electrode (CE), respectively. "], "ph_value": null, "concentration_molar": "1.0 M", "electrolyte_composition": "KOH"}, "synthesis_method": {"method": "electrospinning and carbonization", "source": ["9 { \\mathfrak { g } } ,$ , respectively. The spinning solution was loaded into a $5 \\mathsf { m L }$ syringe for electrospinning. The voltage between the nozzle and the receiver was set to $2 0 \\mathrm { k V } ,$ the flow rate of the spinning solution was $1 5 \\mu \\iota \\mathrm { m i n } ^ { - 1 }$ and the distance between the receiver and the nozzle was $1 8 \\mathsf { c m }$ . Subsequently, the nanofibers were pre-oxidized at $2 3 0 ^ { \\circ } \\mathrm { C }$ with a heating rate of $2 ^ { \\circ } C \\mathsf { m i n } ^ { - 1 }$ for $3 h$ and carbonized at $1 0 0 0 ^ { \\circ } \\mathsf C$ for $_ { 3 \\mathrm { h } }$ in a nitrogen atmosphere at the same heating rate. Finally, the as-synthesized FeCoNiMnRu-BN-porous carbon nanofibers were labeled as HE-B0N/PCNF, HE-B10N/PCNF, HE-B25N/PCNF, HE-B65N/PCNF, HE-B75N/PCNF, and HE- $B _ { 9 0 } \\mathsf { N / P C N F }$ ."], "key_parameters": "pre-oxidized at 230 °C for 3 h, carbonized at 1000 °C for 3 h in nitrogen atmosphere"}, "other_environmental_params": [{"key": "temperature", "value": "25 °C", "source": ["\n# Electrochemical characterization\n\nElectrochemical measurements were all conducted in a typical three-electrode system at $2 5 ^ { \\circ } \\mathsf { C }$ in 1.0 M KOH using a CHI760E electrochemical station. ${ \\sf H g / H g } \\sf$ and a graphite rod were used as the reference electrode (RE) and count electrode (CE), respectively. "]}, {"key": "reference electrode", "value": "Hg/HgO", "source": ["\n# HER performance\n\nIn order to investigate the effect of the boron element on the electrochemical properties of high entropy alloy nanofibers, all the prepared catalysts were tested as working electrodes in a three-electrode system. ${ \\sf H g / H g } \\sf O$ and graphite rod were used as reference electrode (RE) and counter electrode (CE). ", "\n# Electrochemical characterization\n\nElectrochemical measurements were all conducted in a typical three-electrode system at $2 5 ^ { \\circ } \\mathsf { C }$ in 1.0 M KOH using a CHI760E electrochemical station. ${ \\sf H g / H g } \\sf$ and a graphite rod were used as the reference electrode (RE) and count electrode (CE), respectively. "]}, {"key": "counter electrode", "value": "graphite rod", "source": ["\n# HER performance\n\nIn order to investigate the effect of the boron element on the electrochemical properties of high entropy alloy nanofibers, all the prepared catalysts were tested as working electrodes in a three-electrode system. ${ \\sf H g / H g } \\sf O$ and graphite rod were used as reference electrode (RE) and counter electrode (CE). ", "\n# Electrochemical characterization\n\nElectrochemical measurements were all conducted in a typical three-electrode system at $2 5 ^ { \\circ } \\mathsf { C }$ in 1.0 M KOH using a CHI760E electrochemical station. ${ \\sf H g / H g } \\sf$ and a graphite rod were used as the reference electrode (RE) and count electrode (CE), respectively. "]}]}}, {"alloy_id": "Fe35Co44Ni40Mn15Ru46", "performance": {"stability": {"source": [], "cycle_count": null, "test_method": "Unknown", "duration_hours": null, "degradation_details": null, "performance_retention": null}, "tafel_slope": {"unit": "mV dec^-1", "value": null, "source": []}, "overpotential": [], "supplementary_performance": [{"key": "optimal free energy of H adsorption", "value": "-0.477 eV", "source": ["It is found that the optimal DGH in pure alloy is $- 0 . 4 7 7 \\ : \\mathrm { e V } ,$ with H atom adsorbed at the hollow site of Ru-01 atom and two adjacent Ni atoms. "]}, {"key": "d-band center of Ru-4d", "value": "-1.932 eV", "source": ["As a result, see in Figure 4B, the d-band center of Ru-4d in 2B doped alloy $( - 2 . 2 0 4 \\ : \\mathrm { e V } )$ moves far away from the Fermi level compared with the d-band center of Ru-4d in pure alloy $( - 1 . 9 3 2 \\ : \\mathrm { e V } )$ ). "]}]}, "experimental_conditions": {"test_setup": null, "electrolyte": null, "synthesis_method": {"method": "DFT calculation model", "source": ["145 Fe atoms in ${ \\mathsf { F e } } ( 1 1 1 )$ slab were randomly replaced by 44 Co, 40 Ni, $1 5 \\mathsf { M n }$ , and 46 Ru atoms to build the model of pure alloy $( \\mathsf { F e } _ { 3 5 } \\mathsf { C o } _ { 4 4 } \\mathsf { N i } _ { 4 0 } \\mathsf { M n } _ { 1 5 } \\mathsf { R u } _ { 4 6 } )$ . "], "key_parameters": "5-layer 3×3 Fe(111) slab with 145 Fe atoms replaced by 44 Co, 40 Ni, 15 Mn, and 46 Ru atoms"}, "other_environmental_params": []}}, {"alloy_id": "2B-doped alloy", "performance": {"stability": {"source": [], "cycle_count": null, "test_method": "Unknown", "duration_hours": null, "degradation_details": null, "performance_retention": null}, "tafel_slope": {"unit": "mV dec^-1", "value": null, "source": []}, "overpotential": [], "supplementary_performance": [{"key": "free energy of H adsorption", "value": "-0.397 eV", "source": ["The DGH of 1B-doped, 2Bdoped and 3B doped alloys are $- 0 . 4 2 6 \\mathsf { e V }$ , $- 0 . 3 9 7 \\mathrm { e V }$ and $- 0 . 5 6 1 \\mathrm { e V } ,$ , respectively. "]}, {"key": "d-band center of Ru-4d", "value": "-2.204 eV", "source": ["As a result, see in Figure 4B, the d-band center of Ru-4d in 2B doped alloy $( - 2 . 2 0 4 \\ : \\mathrm { e V } )$ moves far away from the Fermi level compared with the d-band center of Ru-4d in pure alloy $( - 1 . 9 3 2 \\ : \\mathrm { e V } )$ ). "]}]}, "experimental_conditions": {"test_setup": null, "electrolyte": null, "synthesis_method": {"method": "DFT calculation model", "source": ["Based on this most stable HEA configuration, we started the calculation of B-doping. For B-doped alloys, B atoms were inserted at the hollow sites below the Ru-01 atom. ", "Figures S14B– S14D shown the optimized structures of 1B-doped, 2B-doped and 3B-doped alloys. ", "The B-doped alloy was simulated by inserting B atoms between the surface and sub-surface of $\\mathsf { F e } _ { 3 5 } \\mathsf { C o } _ { 4 4 } \\mathsf { N i } _ { 4 0 } \\mathsf { M n } _ { 1 5 } \\mathsf { R u } _ { 4 6 }$ . "], "key_parameters": "B atoms inserted at hollow sites below Ru-01 atom in Fe35Co44Ni40Mn15Ru46 model"}, "other_environmental_params": []}}]} | {"extraction_results": [{"alloy_id": "FeCoNiMnRu-BN-porous carbon nanofibers", "performance": {"stability": {"source": ["Moreover, the overpotentials required for a current density of $1 0 \\mathsf { m A } \\mathsf { c m } ^ { - 2 }$ , when compared with recently reported HER electrocatalysts in 1M KOH electrolytes (Table S1) highlight the exceptional activity of ${ \\mathsf { H E - B } } _ { 7 5 } { \\mathsf { N / P C N F } }$ The chronoamperometric curve (Figure S12) demonstrated that high entropy materials have good stability. ", "We then performed characterizations of the catalyst after stability test. The Raman spectra and XRD reveal that H $1 mathsf { E } { - } \\mathsf { B } _ { 7 5 } \\mathsf { N } / \\mathsf { P } \\mathsf { C N F }$ exhibit no obvious change after the durability test(Figure S13). "], "cycle_count": null, "test_method": "Chronopotentiometry", "duration_hours": null, "degradation_details": "no obvious change after durability test", "performance_retention": null}, "tafel_slope": {"unit": "mV dec^-1", "value": "35.45", "source": ["Figure 3C indicates that ${ \\mathsf { H E - B } } _ { 7 5 } { \\mathsf { N } } / { \\mathsf { P C N F } }$ has the lowest Tafel slope $( 3 5 . 4 5 \\mathsf { m V } \\mathsf { d e c } ^ { - 1 } )$ , signifying faster electron transfer, which is superior to the other listed alloys. "]}, "overpotential": [{"unit": "mV", "value": "38.5", "source": ["\nAs shown in Figures 3A, 3B, and S9A, HE-B75N/PCNF can achieve overpotentials of $3 8 . 5 \\mathsf { m V }$ and $1 7 2 . 1 \\mathrm { m V }$ at $1 0 \\mathsf { m A c m } ^ { - 2 }$ and $5 0 \\mathsf { m A c m } ^ { - 2 }$ , respectively. "], "current_density": "10 mA cm^-2"}, {"unit": "mV", "value": "172.1", "source": ["\nAs shown in Figures 3A, 3B, and S9A, HE-B75N/PCNF can achieve overpotentials of $3 8 . 5 \\mathsf { m V }$ and $1 7 2 . 1 \\mathrm { m V }$ at $1 0 \\mathsf { m A c m } ^ { - 2 }$ and $5 0 \\mathsf { m A c m } ^ { - 2 }$ , respectively. "], "current_density": "50 mA cm^-2"}], "supplementary_performance": []}, "experimental_conditions": {"test_setup": {"source": ["The self-supported\n\nCNFs-based materials were cut into $0 . 5 \\times 0 . 5 ~ \\mathrm { c m } ^ { 2 }$ and served as the working electrode (WE). ", "All linear sweep voltammetry (LSV) curves were obtained at a scan rate of $5 \\mathsf { m } \\mathsf { V } \\mathsf { s } ^ { - 1 }$ with $90 \\%$ iR-compensation. "], "scan_rate": "5 mV s^-1", "substrate": "self-supported CNFs-based materials", "ir_compensation": "90%"}, "electrolyte": {"source": ["\nFigure 3. Electrocatalytic HER performance\n\n(A) LSV curves. \n(B) The corresponding histogram of overpotentials at $1 0 \\mathrm { m A c m } ^ { - 2 }$ and $5 0 \\mathsf { m A c m } ^ { - 2 }$ . \n(C) Tafel slopes and (D) ECSA-normalized LSV curves of HE-B0N/PCNF, HE-B $\\mathfrak { i } _ { 1 0 } \\mathsf { N / P C N F }$ , HE-B25N/PCNF, HE-B65N/PCNF, HE-B75N/PCNF, and HE-B90N/PCNF in 1.0 M KOH electrolyte. \n(E) Comparison of HER overpotentials and Tafel slopes at $1 0 \\ m \\mathsf { A } \\ c m ^ { - 2 }$ in $1 . 0 ~ \\mathsf { M }$ KOH for different catalysts. ", "HER was tested inside a 1M KOH electrolyte and all potentials were calibrated with a reversible hydrogen electrode (RHE).", "\n# Electrochemical characterization\n\nElectrochemical measurements were all conducted in a typical three-electrode system at $2 5 ^ { \\circ } \\mathsf { C }$ in 1.0 M KOH using a CHI760E electrochemical station. ${ \\sf H g / H g } \\sf$ and a graphite rod were used as the reference electrode (RE) and count electrode (CE), respectively. "], "ph_value": null, "concentration_molar": "1.0 M", "electrolyte_composition": "KOH"}, "synthesis_method": {"method": "electrospinning and carbonization", "source": ["9 { \\mathfrak { g } } ,$ , respectively. The spinning solution was loaded into a $5 \\mathsf { m L }$ syringe for electrospinning. The voltage between the nozzle and the receiver was set to $2 0 \\mathrm { k V } ,$ the flow rate of the spinning solution was $1 5 \\mu \\iota \\mathrm { m i n } ^ { - 1 }$ and the distance between the receiver and the nozzle was $1 8 \\mathsf { c m }$ . Subsequently, the nanofibers were pre-oxidized at $2 3 0 ^ { \\circ } \\mathrm { C }$ with a heating rate of $2 ^ { \\circ } C \\mathsf { m i n } ^ { - 1 }$ for $3 h$ and carbonized at $1 0 0 0 ^ { \\circ } \\mathsf C$ for $_ { 3 \\mathrm { h } }$ in a nitrogen atmosphere at the same heating rate. Finally, the as-synthesized FeCoNiMnRu-BN-porous carbon nanofibers were labeled as HE-B0N/PCNF, HE-B10N/PCNF, HE-B25N/PCNF, HE-B65N/PCNF, HE-B75N/PCNF, and HE- $B _ { 9 0 } \\mathsf { N / P C N F }$ ."], "key_parameters": "pre-oxidized at 230 °C for 3 h, carbonized at 1000 °C for 3 h in nitrogen atmosphere"}, "other_environmental_params": [{"key": "temperature", "value": "25 °C", "source": ["\n# Electrochemical characterization\n\nElectrochemical measurements were all conducted in a typical three-electrode system at $2 5 ^ { \\circ } \\mathsf { C }$ in 1.0 M KOH using a CHI760E electrochemical station. ${ \\sf H g / H g } \\sf$ and a graphite rod were used as the reference electrode (RE) and count electrode (CE), respectively. "]}, {"key": "reference electrode", "value": "Hg/HgO", "source": ["\n# HER performance\n\nIn order to investigate the effect of the boron element on the electrochemical properties of high entropy alloy nanofibers, all the prepared catalysts were tested as working electrodes in a three-electrode system. ${ \\sf H g / H g } \\sf O$ and graphite rod were used as reference electrode (RE) and counter electrode (CE). ", "\n# Electrochemical characterization\n\nElectrochemical measurements were all conducted in a typical three-electrode system at $2 5 ^ { \\circ } \\mathsf { C }$ in 1.0 M KOH using a CHI760E electrochemical station. ${ \\sf H g / H g } \\sf$ and a graphite rod were used as the reference electrode (RE) and count electrode (CE), respectively. "]}, {"key": "counter electrode", "value": "graphite rod", "source": ["\n# HER performance\n\nIn order to investigate the effect of the boron element on the electrochemical properties of high entropy alloy nanofibers, all the prepared catalysts were tested as working electrodes in a three-electrode system. ${ \\sf H g / H g } \\sf O$ and graphite rod were used as reference electrode (RE) and counter electrode (CE). ", "\n# Electrochemical characterization\n\nElectrochemical measurements were all conducted in a typical three-electrode system at $2 5 ^ { \\circ } \\mathsf { C }$ in 1.0 M KOH using a CHI760E electrochemical station. ${ \\sf H g / H g } \\sf$ and a graphite rod were used as the reference electrode (RE) and count electrode (CE), respectively. "]}]}}, {"alloy_id": "Fe35Co44Ni40Mn15Ru46", "performance": {"stability": {"source": [], "cycle_count": null, "test_method": "Unknown", "duration_hours": null, "degradation_details": null, "performance_retention": null}, "tafel_slope": {"unit": "mV dec^-1", "value": null, "source": []}, "overpotential": [], "supplementary_performance": [{"key": "optimal free energy of H adsorption", "value": "-0.477 eV", "source": ["It is found that the optimal DGH in pure alloy is $- 0 . 4 7 7 \\ : \\mathrm { e V } ,$ with H atom adsorbed at the hollow site of Ru-01 atom and two adjacent Ni atoms. "]}, {"key": "d-band center of Ru-4d", "value": "-1.932 eV", "source": ["As a result, see in Figure 4B, the d-band center of Ru-4d in 2B doped alloy $( - 2 . 2 0 4 \\ : \\mathrm { e V } )$ moves far away from the Fermi level compared with the d-band center of Ru-4d in pure alloy $( - 1 . 9 3 2 \\ : \\mathrm { e V } )$ ). "]}]}, "experimental_conditions": {"test_setup": null, "electrolyte": null, "synthesis_method": {"method": "DFT calculation model", "source": ["145 Fe atoms in ${ \\mathsf { F e } } ( 1 1 1 )$ slab were randomly replaced by 44 Co, 40 Ni, $1 5 \\mathsf { M n }$ , and 46 Ru atoms to build the model of pure alloy $( \\mathsf { F e } _ { 3 5 } \\mathsf { C o } _ { 4 4 } \\mathsf { N i } _ { 4 0 } \\mathsf { M n } _ { 1 5 } \\mathsf { R u } _ { 4 6 } )$ . "], "key_parameters": "5-layer 3×3 Fe(111) slab with 145 Fe atoms replaced by 44 Co, 40 Ni, 15 Mn, and 46 Ru atoms"}, "other_environmental_params": []}}, {"alloy_id": "2B-doped alloy", "performance": {"stability": {"source": [], "cycle_count": null, "test_method": "Unknown", "duration_hours": null, "degradation_details": null, "performance_retention": null}, "tafel_slope": {"unit": "mV dec^-1", "value": null, "source": []}, "overpotential": [], "supplementary_performance": [{"key": "free energy of H adsorption", "value": "-0.397 eV", "source": ["The DGH of 1B-doped, 2Bdoped and 3B doped alloys are $- 0 . 4 2 6 \\mathsf { e V }$ , $- 0 . 3 9 7 \\mathrm { e V }$ and $- 0 . 5 6 1 \\mathrm { e V } ,$ , respectively. "]}, {"key": "d-band center of Ru-4d", "value": "-2.204 eV", "source": ["As a result, see in Figure 4B, the d-band center of Ru-4d in 2B doped alloy $( - 2 . 2 0 4 \\ : \\mathrm { e V } )$ moves far away from the Fermi level compared with the d-band center of Ru-4d in pure alloy $( - 1 . 9 3 2 \\ : \\mathrm { e V } )$ ). "]}]}, "experimental_conditions": {"test_setup": null, "electrolyte": null, "synthesis_method": {"method": "DFT calculation model", "source": ["Based on this most stable HEA configuration, we started the calculation of B-doping. For B-doped alloys, B atoms were inserted at the hollow sites below the Ru-01 atom. ", "Figures S14B– S14D shown the optimized structures of 1B-doped, 2B-doped and 3B-doped alloys. ", "The B-doped alloy was simulated by inserting B atoms between the surface and sub-surface of $\\mathsf { F e } _ { 3 5 } \\mathsf { C o } _ { 4 4 } \\mathsf { N i } _ { 4 0 } \\mathsf { M n } _ { 1 5 } \\mathsf { R u } _ { 4 6 }$ . "], "key_parameters": "B atoms inserted at hollow sites below Ru-01 atom in Fe35Co44Ni40Mn15Ru46 model"}, "other_environmental_params": []}}]} | 3 | {'extraction_results': [{'alloy_id': 'FeCoNiMnRu-BN-porous carbon nanofibers', 'performance': {'stability': {'source': ['Moreover, the overpotentials required for a current density of $1 0 \\mathsf { m A } \\mathsf { c m } ^ { - 2 }$ , when compared with recently reported HER electrocatalysts in 1M KOH electrolytes (Table S1) highlight the exceptional activity of ${ \\mathsf { H E - B } } _ { 7 5 } { \\mathsf { N / P C N F } }$ The chronoamperometric curve (Figure S12) demonstrated that high entropy materials have good stability. ', 'We then performed characterizations of the catalyst after stability test. The Raman spectra and XRD reveal that H $1 mathsf { E } { - } \\mathsf { B } _ { 7 5 } \\mathsf { N } / \\mathsf { P } \\mathsf { C N F }$ exhibit no obvious change after the durability test(Figure S13). '], 'cycle_count': None, 'test_method': 'Chronopotentiometry', 'duration_hours': None, 'degradation_details': 'no obvious change after durability test', 'performance_retention': None}, 'tafel_slope': {'unit': 'mV dec^-1', 'value': '35.45', 'source': ['Figure 3C indicates that ${ \\mathsf { H E - B } } _ { 7 5 } { \\mathsf { N } } / { \\mathsf { P C N F } }$ has the lowest Tafel slope $( 3 5 . 4 5 \\mathsf { m V } \\mathsf { d e c } ^ { - 1 } )$ , signifying faster electron transfer, which is superior to the other listed alloys. ']}, 'overpotential': [{'unit': 'mV', 'value': '38.5', 'source': ['\nAs shown in Figures 3A, 3B, and S9A, HE-B75N/PCNF can achieve overpotentials of $3 8 . 5 \\mathsf { m V }$ and $1 7 2 . 1 \\mathrm { m V }$ at $1 0 \\mathsf { m A c m } ^ { - 2 }$ and $5 0 \\mathsf { m A c m } ^ { - 2 }$ , respectively. '], 'current_density': '10 mA cm^-2'}, {'unit': 'mV', 'value': '172.1', 'source': ['\nAs shown in Figures 3A, 3B, and S9A, HE-B75N/PCNF can achieve overpotentials of $3 8 . 5 \\mathsf { m V }$ and $1 7 2 . 1 \\mathrm { m V }$ at $1 0 \\mathsf { m A c m } ^ { - 2 }$ and $5 0 \\mathsf { m A c m } ^ { - 2 }$ , respectively. '], 'current_density': '50 mA cm^-2'}], 'supplementary_performance': []}, 'experimental_conditions': {'test_setup': {'source': ['The self-supported\n\nCNFs-based materials were cut into $0 . 5 \\times 0 . 5 ~ \\mathrm { c m } ^ { 2 }$ and served as the working electrode (WE). ', 'All linear sweep voltammetry (LSV) curves were obtained at a scan rate of $5 \\mathsf { m } \\mathsf { V } \\mathsf { s } ^ { - 1 }$ with $90 \\%$ iR-compensation. '], 'scan_rate': '5 mV s^-1', 'substrate': 'self-supported CNFs-based materials', 'ir_compensation': '90%'}, 'electrolyte': {'source': ['\nFigure 3. Electrocatalytic HER performance\n\n(A) LSV curves. \n(B) The corresponding histogram of overpotentials at $1 0 \\mathrm { m A c m } ^ { - 2 }$ and $5 0 \\mathsf { m A c m } ^ { - 2 }$ . \n(C) Tafel slopes and (D) ECSA-normalized LSV curves of HE-B0N/PCNF, HE-B $\\mathfrak { i } _ { 1 0 } \\mathsf { N / P C N F }$ , HE-B25N/PCNF, HE-B65N/PCNF, HE-B75N/PCNF, and HE-B90N/PCNF in 1.0 M KOH electrolyte. \n(E) Comparison of HER overpotentials and Tafel slopes at $1 0 \\ m \\mathsf { A } \\ c m ^ { - 2 }$ in $1 . 0 ~ \\mathsf { M }$ KOH for different catalysts. ', 'HER was tested inside a 1M KOH electrolyte and all potentials were calibrated with a reversible hydrogen electrode (RHE).', '\n# Electrochemical characterization\n\nElectrochemical measurements were all conducted in a typical three-electrode system at $2 5 ^ { \\circ } \\mathsf { C }$ in 1.0 M KOH using a CHI760E electrochemical station. ${ \\sf H g / H g } \\sf$ and a graphite rod were used as the reference electrode (RE) and count electrode (CE), respectively. '], 'ph_value': None, 'concentration_molar': '1.0 M', 'electrolyte_composition': 'KOH'}, 'synthesis_method': {'method': 'electrospinning and carbonization', 'source': ['9 { \\mathfrak { g } } ,$ , respectively. The spinning solution was loaded into a $5 \\mathsf { m L }$ syringe for electrospinning. The voltage between the nozzle and the receiver was set to $2 0 \\mathrm { k V } ,$ the flow rate of the spinning solution was $1 5 \\mu \\iota \\mathrm { m i n } ^ { - 1 }$ and the distance between the receiver and the nozzle was $1 8 \\mathsf { c m }$ . Subsequently, the nanofibers were pre-oxidized at $2 3 0 ^ { \\circ } \\mathrm { C }$ with a heating rate of $2 ^ { \\circ } C \\mathsf { m i n } ^ { - 1 }$ for $3 h$ and carbonized at $1 0 0 0 ^ { \\circ } \\mathsf C$ for $_ { 3 \\mathrm { h } }$ in a nitrogen atmosphere at the same heating rate. Finally, the as-synthesized FeCoNiMnRu-BN-porous carbon nanofibers were labeled as HE-B0N/PCNF, HE-B10N/PCNF, HE-B25N/PCNF, HE-B65N/PCNF, HE-B75N/PCNF, and HE- $B _ { 9 0 } \\mathsf { N / P C N F }$ .'], 'key_parameters': 'pre-oxidized at 230 °C for 3 h, carbonized at 1000 °C for 3 h in nitrogen atmosphere'}, 'other_environmental_params': [{'key': 'temperature', 'value': '25 °C', 'source': ['\n# Electrochemical characterization\n\nElectrochemical measurements were all conducted in a typical three-electrode system at $2 5 ^ { \\circ } \\mathsf { C }$ in 1.0 M KOH using a CHI760E electrochemical station. ${ \\sf H g / H g } \\sf$ and a graphite rod were used as the reference electrode (RE) and count electrode (CE), respectively. ']}, {'key': 'reference electrode', 'value': 'Hg/HgO', 'source': ['\n# HER performance\n\nIn order to investigate the effect of the boron element on the electrochemical properties of high entropy alloy nanofibers, all the prepared catalysts were tested as working electrodes in a three-electrode system. ${ \\sf H g / H g } \\sf O$ and graphite rod were used as reference electrode (RE) and counter electrode (CE). ', '\n# Electrochemical characterization\n\nElectrochemical measurements were all conducted in a typical three-electrode system at $2 5 ^ { \\circ } \\mathsf { C }$ in 1.0 M KOH using a CHI760E electrochemical station. ${ \\sf H g / H g } \\sf$ and a graphite rod were used as the reference electrode (RE) and count electrode (CE), respectively. ']}, {'key': 'counter electrode', 'value': 'graphite rod', 'source': ['\n# HER performance\n\nIn order to investigate the effect of the boron element on the electrochemical properties of high entropy alloy nanofibers, all the prepared catalysts were tested as working electrodes in a three-electrode system. ${ \\sf H g / H g } \\sf O$ and graphite rod were used as reference electrode (RE) and counter electrode (CE). ', '\n# Electrochemical characterization\n\nElectrochemical measurements were all conducted in a typical three-electrode system at $2 5 ^ { \\circ } \\mathsf { C }$ in 1.0 M KOH using a CHI760E electrochemical station. ${ \\sf H g / H g } \\sf$ and a graphite rod were used as the reference electrode (RE) and count electrode (CE), respectively. ']}]}}, {'alloy_id': 'Fe35Co44Ni40Mn15Ru46', 'performance': {'stability': {'source': [], 'cycle_count': None, 'test_method': 'Unknown', 'duration_hours': None, 'degradation_details': None, 'performance_retention': None}, 'tafel_slope': {'unit': 'mV dec^-1', 'value': None, 'source': []}, 'overpotential': [], 'supplementary_performance': [{'key': 'optimal free energy of H adsorption', 'value': '-0.477 eV', 'source': ['It is found that the optimal DGH in pure alloy is $- 0 . 4 7 7 \\ : \\mathrm { e V } ,$ with H atom adsorbed at the hollow site of Ru-01 atom and two adjacent Ni atoms. ']}, {'key': 'd-band center of Ru-4d', 'value': '-1.932 eV', 'source': ['As a result, see in Figure 4B, the d-band center of Ru-4d in 2B doped alloy $( - 2 . 2 0 4 \\ : \\mathrm { e V } )$ moves far away from the Fermi level compared with the d-band center of Ru-4d in pure alloy $( - 1 . 9 3 2 \\ : \\mathrm { e V } )$ ). ']}]}, 'experimental_conditions': {'test_setup': None, 'electrolyte': None, 'synthesis_method': {'method': 'DFT calculation model', 'source': ['145 Fe atoms in ${ \\mathsf { F e } } ( 1 1 1 )$ slab were randomly replaced by 44 Co, 40 Ni, $1 5 \\mathsf { M n }$ , and 46 Ru atoms to build the model of pure alloy $( \\mathsf { F e } _ { 3 5 } \\mathsf { C o } _ { 4 4 } \\mathsf { N i } _ { 4 0 } \\mathsf { M n } _ { 1 5 } \\mathsf { R u } _ { 4 6 } )$ . '], 'key_parameters': '5-layer 3×3 Fe(111) slab with 145 Fe atoms replaced by 44 Co, 40 Ni, 15 Mn, and 46 Ru atoms'}, 'other_environmental_params': []}}, {'alloy_id': '2B-doped alloy', 'performance': {'stability': {'source': [], 'cycle_count': None, 'test_method': 'Unknown', 'duration_hours': None, 'degradation_details': None, 'performance_retention': None}, 'tafel_slope': {'unit': 'mV dec^-1', 'value': None, 'source': []}, 'overpotential': [], 'supplementary_performance': [{'key': 'free energy of H adsorption', 'value': '-0.397 eV', 'source': ['The DGH of 1B-doped, 2Bdoped and 3B doped alloys are $- 0 . 4 2 6 \\mathsf { e V }$ , $- 0 . 3 9 7 \\mathrm { e V }$ and $- 0 . 5 6 1 \\mathrm { e V } ,$ , respectively. ']}, {'key': 'd-band center of Ru-4d', 'value': '-2.204 eV', 'source': ['As a result, see in Figure 4B, the d-band center of Ru-4d in 2B doped alloy $( - 2 . 2 0 4 \\ : \\mathrm { e V } )$ moves far away from the Fermi level compared with the d-band center of Ru-4d in pure alloy $( - 1 . 9 3 2 \\ : \\mathrm { e V } )$ ). ']}]}, 'experimental_conditions': {'test_setup': None, 'electrolyte': None, 'synthesis_method': {'method': 'DFT calculation model', 'source': ['Based on this most stable HEA configuration, we started the calculation of B-doping. For B-doped alloys, B atoms were inserted at the hollow sites below the Ru-01 atom. ', 'Figures S14B– S14D shown the optimized structures of 1B-doped, 2B-doped and 3B-doped alloys. ', 'The B-doped alloy was simulated by inserting B atoms between the surface and sub-surface of $\\mathsf { F e } _ { 3 5 } \\mathsf { C o } _ { 4 4 } \\mathsf { N i } _ { 4 0 } \\mathsf { M n } _ { 1 5 } \\mathsf { R u } _ { 4 6 }$ . '], 'key_parameters': 'B atoms inserted at hollow sites below Ru-01 atom in Fe35Co44Ni40Mn15Ru46 model'}, 'other_environmental_params': []}}]}
63 | 77f4ba74582dd12b301082ba28d85fea | {"extraction_results": [{"alloy_id": "PtPd-HEA", "performance": {"stability": {"source": ["By means of the hydrogen spillover effect (HSE), a decent alkaline HER performance was achieved with PtPd-HEA, exhibiting an overpotential of only $1 2 ~ \\mathrm { m V }$ at $1 0 \\mathrm { \\ m A \\ c m } ^ { - 2 }$, and a stability exceeding $2 0 0 \\mathrm { ~ h ~ }$ in 1 M KOH. Moreover, using PtPd-HEA as a cathode and NiFe-LDH as an anode, the as-fabricated anion exchange membrane water electrolyzer exhibited a high operational stability exceeding $^ { 1 0 0 \\mathrm { ~ h ~ } }$ at $1 { ~ \\mathrm { A } ~ \\mathrm { c m } ^ { - 2 } }$. ", "By combining in situ characterizations and theoretical analysis, a specific hydrogen spillover pathway that occurred in the quinary PtPd-HEA for alkaline HER was unveiled.As a result, the quinary PtPd-HEA achieved both high activity and stability for alkaline $\\mathrm { H E R } ,$ exhibiting an overpotential of only $1 2 \\mathrm { m V }$ at $1 0 \\mathrm { m A } \\mathrm { c m } ^ { - 2 }$ and a high stability exceeding $^ { 2 0 0 \\mathrm { ~ h ~ } }$ at $1 0 \\mathrm { \\ m A \\ c m } ^ { - 2 }$ with a low voltage decay rate of $0 . 0 9 \\mathrm { m V h ^ { - 1 } }$ tested in a three-electrode system in 1 M KOH. Moreover, using PtPd-HEA as a cathode and NiFe-LDH as an anode,the as-fabricated AEMWE exhibited a high operational stability exceeding $^ { 1 0 0 \\mathrm { ~ h ~ } }$ at $1 \\mathrm { A } \\mathrm { c m } ^ { - 2 }$ with a cell-voltage decay rate of $0 . 7 5 ~ \\mathrm { m V ~ \\bar { h } ^ { - 1 } }$ ：", "The long-term stability of PtPd-HEA was further evaluated by chronopotentiometry and a multistep current curve (Figures 3f and S17).Notably, PtPd-HEA exhibited a decent stability with the overpotential increased from an initial 18 to $3 6 ~ \\mathrm { m V }$ after continuous operation for $^ { 2 0 0 \\mathrm { { h } , } }$ achieving a decay rate of only $0 . 0 9 \\ \\mathrm { m V } \\mathrm { h } ^ { - 1 }$ ："], "cycle_count": null, "test_method": "Chronopotentiometry", "duration_hours": "200", "degradation_details": "overpotential increased from 18 to 36 mV", "performance_retention": null}, "tafel_slope": {"unit": "mV dec^-1", "value": "20.15", "source": ["PtPd-HEA exhibited excellent HER activity, with an overpotential $( \\eta )$ of only $1 2 \\mathrm { m V }$ at $1 0 \\mathrm { m A } \\mathrm { c m } ^ { - 2 }$ ,which is significantly smaller than those of commercial $\\mathrm { P t } / \\mathrm { C }$ 0 $[ 1 9 \\mathrm { m V } ]$ and other HEA electrocatalysts ( $2 1 ~ \\mathrm { m V }$ for PtRu-HEA,102 $\\mathrm { m V }$ for PdRu-HEA，and $2 4 ~ \\mathrm { \\ m V }$ for PtPdRu-HEA)．The corresponding Tafel plot(Figure 3b) demonstrated that PtPdHEA has the smallest Tafel slope of $2 0 . 1 5 ~ \\mathrm { \\ m V ~ \\ d e c ^ { - 1 } }$ ，as compared to $3 4 . 8 9 ~ \\mathrm { m V ~ d e c ^ { - 1 } }$ for commercial $\\mathrm { P t } / \\mathrm { C } _ { \\mathrm { \\ell } }$ $4 4 . 9 5 ~ \\mathrm { m V }$ $\\mathrm { d e c } ^ { - \\hat { 1 } }$ for PtRu-HEA, $1 2 5 . 2 7 ~ \\mathrm { m V ~ d e c ^ { - 1 } }$ for PdRu-HEA,and $3 0 . 2 3 ~ \\mathrm { \\ m V ~ \\ d e c ^ { - 1 } }$ for PtPdRu-HEA.The Tafel values for commercial $\\mathrm { P t } / \\mathrm { C }$ and PtPdRu-HEA indicated that both of them followed the Volmer-Tafel mechanism（ $3 0 { - } 4 0 ~ \\mathrm { ~ m V }$ ${ \\mathrm { d e c } } ^ { - 1 }$ ).49 The Tafel slope value of PtPd-HEA, being below 30 $\\mathrm { m V ~ d e c ^ { - 1 } }$ ,indicated greatly promoted HER kinetics."]}, "overpotential": [{"unit": "mV", "value": "12", "source": ["By means of the hydrogen spillover effect (HSE), a decent alkaline HER performance was achieved with PtPd-HEA, exhibiting an overpotential of only $1 2 ~ \\mathrm { m V }$ at $1 0 \\mathrm { \\ m A \\ c m } ^ { - 2 }$, and a stability exceeding $2 0 0 \\mathrm { ~ h ~ }$ in 1 M KOH. Moreover, using PtPd-HEA as a cathode and NiFe-LDH as an anode, the as-fabricated anion exchange membrane water electrolyzer exhibited a high operational stability exceeding $^ { 1 0 0 \\mathrm { ~ h ~ } }$ at $1 { ~ \\mathrm { A } ~ \\mathrm { c m } ^ { - 2 } }$. ", "By combining in situ characterizations and theoretical analysis, a specific hydrogen spillover pathway that occurred in the quinary PtPd-HEA for alkaline HER was unveiled.As a result, the quinary PtPd-HEA achieved both high activity and stability for alkaline $\\mathrm { H E R } ,$ exhibiting an overpotential of only $1 2 \\mathrm { m V }$ at $1 0 \\mathrm { m A } \\mathrm { c m } ^ { - 2 }$ and a high stability exceeding $^ { 2 0 0 \\mathrm { ~ h ~ } }$ at $1 0 \\mathrm { \\ m A \\ c m } ^ { - 2 }$ with a low voltage decay rate of $0 . 0 9 \\mathrm { m V h ^ { - 1 } }$ tested in a three-electrode system in 1 M KOH. Moreover, using PtPd-HEA as a cathode and NiFe-LDH as an anode,the as-fabricated AEMWE exhibited a high operational stability exceeding $^ { 1 0 0 \\mathrm { ~ h ~ } }$ at $1 \\mathrm { A } \\mathrm { c m } ^ { - 2 }$ with a cell-voltage decay rate of $0 . 7 5 ~ \\mathrm { m V ~ \\bar { h } ^ { - 1 } }$ ：", "PtPd-HEA exhibited excellent HER activity, with an overpotential $( \\eta )$ of only $1 2 \\mathrm { m V }$ at $1 0 \\mathrm { m A } \\mathrm { c m } ^ { - 2 }$ ,which is significantly smaller than those of commercial $\\mathrm { P t } / \\mathrm { C }$ 0 $[ 1 9 \\mathrm { m V } ]$ and other HEA electrocatalysts ( $2 1 ~ \\mathrm { m V }$ for PtRu-HEA,102 $\\mathrm { m V }$ for PdRu-HEA，and $2 4 ~ \\mathrm { \\ m V }$ for PtPdRu-HEA)．The corresponding Tafel plot(Figure 3b) demonstrated that PtPdHEA has the smallest Tafel slope of $2 0 . 1 5 ~ \\mathrm { \\ m V ~ \\ d e c ^ { - 1 } }$ ，as compared to $3 4 . 8 9 ~ \\mathrm { m V ~ d e c ^ { - 1 } }$ for commercial $\\mathrm { P t } / \\mathrm { C } _ { \\mathrm { \\ell } }$ $4 4 . 9 5 ~ \\mathrm { m V }$ $\\mathrm { d e c } ^ { - \\hat { 1 } }$ for PtRu-HEA, $1 2 5 . 2 7 ~ \\mathrm { m V ~ d e c ^ { - 1 } }$ for PdRu-HEA,and $3 0 . 2 3 ~ \\mathrm { \\ m V ~ \\ d e c ^ { - 1 } }$ for PtPdRu-HEA.The Tafel values for commercial $\\mathrm { P t } / \\mathrm { C }$ and PtPdRu-HEA indicated that both of them followed the Volmer-Tafel mechanism（ $3 0 { - } 4 0 ~ \\mathrm { ~ m V }$ ${ \\mathrm { d e c } } ^ { - 1 }$ ).49 The Tafel slope value of PtPd-HEA, being below 30 $\\mathrm { m V ~ d e c ^ { - 1 } }$ ,indicated greatly promoted HER kinetics."], "current_density": "10 mA cm^-2"}, {"unit": "mV", "value": "18", "source": ["The long-term stability of PtPd-HEA was further evaluated by chronopotentiometry and a multistep current curve (Figures 3f and S17).Notably, PtPd-HEA exhibited a decent stability with the overpotential increased from an initial 18 to $3 6 ~ \\mathrm { m V }$ after continuous operation for $^ { 2 0 0 \\mathrm { { h } , } }$ achieving a decay rate of only $0 . 0 9 \\ \\mathrm { m V } \\mathrm { h } ^ { - 1 }$ ："], "current_density": "10 mA cm^-2"}, {"unit": "mV", "value": "36", "source": ["The long-term stability of PtPd-HEA was further evaluated by chronopotentiometry and a multistep current curve (Figures 3f and S17).Notably, PtPd-HEA exhibited a decent stability with the overpotential increased from an initial 18 to $3 6 ~ \\mathrm { m V }$ after continuous operation for $^ { 2 0 0 \\mathrm { { h } , } }$ achieving a decay rate of only $0 . 0 9 \\ \\mathrm { m V } \\mathrm { h } ^ { - 1 }$ ："], "current_density": "10 mA cm^-2"}], "supplementary_performance": [{"key": "charge transfer resistance", "value": "7.05 Ω", "source": ["\nFurthermore,the charge transfer kinetics at the reaction interfaces were studied by electrochemical impedance spectroscopy (EIS).As shown in Figure 3c, PtPd-HEA showed the smallest charge transfer resistance $\\left( R _ { \\mathrm { c t } } \\right)$ value of $7 . 0 5 \\Omega$ significantly lower than $1 9 . 6 2 \\ \\Omega$ for PtRu-HEA, $1 1 0 . 5 ~ \\Omega$ for PdRu-HEA, $8 . 8 7 \\ \\Omega$ for PtPdRu-HEA,and $1 5 . 4 8 \\ \\Omega$ for $\\mathrm { P t } / \\mathrm { C }$ This indicates that PtPd-HEA possesses relatively faster electron transfer kinetics,likely attributable to the enhanced compressive strain in PtPd-HEA resulting from interatomic interactions.34 The electrochemically active surface area (ECSA）of the catalysts was determined by double-layer capacitance $\\left( C _ { \\mathrm { d l } } \\right)$ (Figures 3d and S16). "]}, {"key": "ECSA", "value": "9.61 cm^2", "source": ["Notably，the calculated ECSA value of PtPd-HEA is $9 . 6 1 ~ \\mathrm { c m } ^ { 2 } .$ ，which is smaller than $2 3 . 8 5 ~ \\mathrm { c m } ^ { 2 }$ for $\\mathrm { P t } / \\mathrm { C }$ . "]}, {"key": "mass activity", "value": "0.32 A mg_Pt^-1 at 50 mV", "source": ["\nIntrinsic activity is an important aspect to evaluate the electrocatalysts. Figure S18 shows that PtPd-HEA has the highest mass activity of $0 . 3 2 \\mathrm { A } \\mathrm { m g _ { P t } } ^ { - 1 }$ at an overpotential of 50 $\\mathrm { m V _ { \\mathrm { 3 } } }$ ,which is slightly higher than that of $\\mathrm { P t } / \\mathrm { C }$ $\\mathrm { ( ) . 3 0 \\ A \\ m g _ { P t } } ^ { - 1 } ,$ ） Figure S19 shows that the specific activity of PtPd-HEA (0.52 mA $\\mathrm { c m _ { E C S A } } ^ { - 2 } )$ is approximately 4 times that of $\\mathrm { P t } / \\mathrm { C }$ $0 . 1 2 \\mathrm { m A }$ $\\mathrm { c m } _ { \\mathrm { E C S A } } ^ { - 2 } )$ at an overpotential of $5 0 ~ \\mathrm { m V } _ { i }$ proving its richness in the effective active site. "]}, {"key": "specific activity", "value": "0.52 mA cm_ECSA^-2 at 50 mV", "source": ["\nIntrinsic activity is an important aspect to evaluate the electrocatalysts. Figure S18 shows that PtPd-HEA has the highest mass activity of $0 . 3 2 \\mathrm { A } \\mathrm { m g _ { P t } } ^ { - 1 }$ at an overpotential of 50 $\\mathrm { m V _ { \\mathrm { 3 } } }$ ,which is slightly higher than that of $\\mathrm { P t } / \\mathrm { C }$ $\\mathrm { ( ) . 3 0 \\ A \\ m g _ { P t } } ^ { - 1 } ,$ ） Figure S19 shows that the specific activity of PtPd-HEA (0.52 mA $\\mathrm { c m _ { E C S A } } ^ { - 2 } )$ is approximately 4 times that of $\\mathrm { P t } / \\mathrm { C }$ $0 . 1 2 \\mathrm { m A }$ $\\mathrm { c m } _ { \\mathrm { E C S A } } ^ { - 2 } )$ at an overpotential of $5 0 ~ \\mathrm { m V } _ { i }$ proving its richness in the effective active site. "]}, {"key": "exchange current density", "value": "2.39 mA cm^-2", "source": ["Furthermore, the exchange current density $\\left( { { j _ { 0 } } } \\right)$ of PtPd-HEA $\\left( 2 . 3 9 \\mathrm { m A } \\mathrm { c m } ^ { - 2 } \\right)$ ）was higher than that of PtPdRu-HEA $\\left( 1 . 4 5 ~ \\mathrm { \\ m A } ~ \\mathrm { c m } ^ { - 2 } \\right)$ ，confirming its superior intrinsic activity. "]}, {"key": "voltage decay rate", "value": "0.09 mV h^-1", "source": ["By combining in situ characterizations and theoretical analysis, a specific hydrogen spillover pathway that occurred in the quinary PtPd-HEA for alkaline HER was unveiled.As a result, the quinary PtPd-HEA achieved both high activity and stability for alkaline $\\mathrm { H E R } ,$ exhibiting an overpotential of only $1 2 \\mathrm { m V }$ at $1 0 \\mathrm { m A } \\mathrm { c m } ^ { - 2 }$ and a high stability exceeding $^ { 2 0 0 \\mathrm { ~ h ~ } }$ at $1 0 \\mathrm { \\ m A \\ c m } ^ { - 2 }$ with a low voltage decay rate of $0 . 0 9 \\mathrm { m V h ^ { - 1 } }$ tested in a three-electrode system in 1 M KOH. Moreover, using PtPd-HEA as a cathode and NiFe-LDH as an anode,the as-fabricated AEMWE exhibited a high operational stability exceeding $^ { 1 0 0 \\mathrm { ~ h ~ } }$ at $1 \\mathrm { A } \\mathrm { c m } ^ { - 2 }$ with a cell-voltage decay rate of $0 . 7 5 ~ \\mathrm { m V ~ \\bar { h } ^ { - 1 } }$ ：", "The long-term stability of PtPd-HEA was further evaluated by chronopotentiometry and a multistep current curve (Figures 3f and S17).Notably, PtPd-HEA exhibited a decent stability with the overpotential increased from an initial 18 to $3 6 ~ \\mathrm { m V }$ after continuous operation for $^ { 2 0 0 \\mathrm { { h } , } }$ achieving a decay rate of only $0 . 0 9 \\ \\mathrm { m V } \\mathrm { h } ^ { - 1 }$ ："]}]}, "experimental_conditions": {"test_setup": {"source": [], "scan_rate": null, "substrate": null, "ir_compensation": null}, "electrolyte": {"source": ["By means of the hydrogen spillover effect (HSE), a decent alkaline HER performance was achieved with PtPd-HEA, exhibiting an overpotential of only $1 2 ~ \\mathrm { m V }$ at $1 0 \\mathrm { \\ m A \\ c m } ^ { - 2 }$, and a stability exceeding $2 0 0 \\mathrm { ~ h ~ }$ in 1 M KOH. Moreover, using PtPd-HEA as a cathode and NiFe-LDH as an anode, the as-fabricated anion exchange membrane water electrolyzer exhibited a high operational stability exceeding $^ { 1 0 0 \\mathrm { ~ h ~ } }$ at $1 { ~ \\mathrm { A } ~ \\mathrm { c m } ^ { - 2 } }$. ", "By combining in situ characterizations and theoretical analysis, a specific hydrogen spillover pathway that occurred in the quinary PtPd-HEA for alkaline HER was unveiled.As a result, the quinary PtPd-HEA achieved both high activity and stability for alkaline $\\mathrm { H E R } ,$ exhibiting an overpotential of only $1 2 \\mathrm { m V }$ at $1 0 \\mathrm { m A } \\mathrm { c m } ^ { - 2 }$ and a high stability exceeding $^ { 2 0 0 \\mathrm { ~ h ~ } }$ at $1 0 \\mathrm { \\ m A \\ c m } ^ { - 2 }$ with a low voltage decay rate of $0 . 0 9 \\mathrm { m V h ^ { - 1 } }$ tested in a three-electrode system in 1 M KOH. Moreover, using PtPd-HEA as a cathode and NiFe-LDH as an anode,the as-fabricated AEMWE exhibited a high operational stability exceeding $^ { 1 0 0 \\mathrm { ~ h ~ } }$ at $1 \\mathrm { A } \\mathrm { c m } ^ { - 2 }$ with a cell-voltage decay rate of $0 . 7 5 ~ \\mathrm { m V ~ \\bar { h } ^ { - 1 } }$ ：", "\nHER Performances of Quinary/Senary HEAs. The electrocatalytic performances of the quinary/senary HEAs for alkaline HER were evaluated with commercial Pt/C (20 wt $\\%$ )） as a reference. Figure 3a shows the linear sweep voltammetry (LSV） polarization curve of the quinary/senary HEAs electrocatalysts with a mass loading of $0 . 1 4 \\mathrm { ~ m g ~ c m } ^ { - 2 }$ in a1 M KOH solution. "], "ph_value": null, "concentration_molar": "1 M", "electrolyte_composition": "KOH"}, "synthesis_method": {"method": "slow-dropping method", "source": ["\nSynthesis of Quinary High-Entropy Alloys.Highentropy alloys were synthesized via a simple slow-dropping method.25-27 The synthesis process commenced with the addition of $2 0 ~ \\mathrm { m L }$ of ethylene glycol (EG) to a $1 0 0 ~ \\mathrm { m L }$ threenecked flask.An inert atmosphere was subsequently established within the flask through three cycles of vacuum evacuation followed by argon gas (Ar） purging，and the resulting solution was designated as Solution A. Solution A was then heated to $2 0 0 ~ ^ { \\circ } \\mathrm { C }$ ，To prepare Solution B, $0 . 0 2 5 \\mathrm { \\ m m o l }$ each of $\\mathrm { P t ( a c a c ) _ { 2 } , ~ \\ P d ( a c a c ) _ { 2 } , ~ \\ C o ( a c a c ) _ { 2 } , ~ \\ N i ( a c a c ) _ { 2 } , }$ and $\\mathrm { C u } ( \\mathsf { a c a c } ) _ { 2 }$ were dissolved in $2 0 \\ \\mathrm { m L }$ of EG,and the mixture was homogenized via ultrasonication. ", "Solution B was added dropwise to Solution A at a constant rate of $1 ~ \\mathrm { m L } \\mathrm { m i n } ^ { - 1 }$ using a peristaltic pump. ", "Upon completion of the dropwise addition, the resulting mixture was maintained at $2 0 0 \\mathrm { ~ \\Omega ~ } ^ { \\circ } \\mathrm { C }$ for an additional $4 0 \\ \\mathrm { m i n }$ to facilitate the complete reduction of the metal elements. ", "Throughout the entire synthesis procedure,a rotational speed of $8 0 0 ~ \\mathrm { r p m }$ was maintained.After cooling to room temperature, the mixture underwent centrifugal washing with ethanol and acetone that had been purified by using Ar. The final product, PtPd-HEA,was obtained by drying in a vacuum oven at $6 0 ~ ^ { \\circ } \\mathrm { C }$ for $^ { 6 \\mathrm { ~ h ~ } }$ Quinary alloys, such as PtRuHEA and PdRu-HEA, can be synthesized by altering the types of metal salts used in the process."], "key_parameters": "200 °C, 40 min, 800 rpm"}, "other_environmental_params": [{"key": "mass loading", "value": "0.14 mg cm^-2", "source": ["\nHER Performances of Quinary/Senary HEAs. The electrocatalytic performances of the quinary/senary HEAs for alkaline HER were evaluated with commercial Pt/C (20 wt $\\%$ )） as a reference. Figure 3a shows the linear sweep voltammetry (LSV） polarization curve of the quinary/senary HEAs electrocatalysts with a mass loading of $0 . 1 4 \\mathrm { ~ m g ~ c m } ^ { - 2 }$ in a1 M KOH solution. "]}]}}, {"alloy_id": "PtPdRu-HEA", "performance": {"stability": {"source": [], "cycle_count": null, "test_method": "Unknown", "duration_hours": null, "degradation_details": null, "performance_retention": null}, "tafel_slope": {"unit": "mV dec^-1", "value": "30.23", "source": ["PtPd-HEA exhibited excellent HER activity, with an overpotential $( \\eta )$ of only $1 2 \\mathrm { m V }$ at $1 0 \\mathrm { m A } \\mathrm { c m } ^ { - 2 }$ ,which is significantly smaller than those of commercial $\\mathrm { P t } / \\mathrm { C }$ 0 $[ 1 9 \\mathrm { m V } ]$ and other HEA electrocatalysts ( $2 1 ~ \\mathrm { m V }$ for PtRu-HEA,102 $\\mathrm { m V }$ for PdRu-HEA，and $2 4 ~ \\mathrm { \\ m V }$ for PtPdRu-HEA)．The corresponding Tafel plot(Figure 3b) demonstrated that PtPdHEA has the smallest Tafel slope of $2 0 . 1 5 ~ \\mathrm { \\ m V ~ \\ d e c ^ { - 1 } }$ ，as compared to $3 4 . 8 9 ~ \\mathrm { m V ~ d e c ^ { - 1 } }$ for commercial $\\mathrm { P t } / \\mathrm { C } _ { \\mathrm { \\ell } }$ $4 4 . 9 5 ~ \\mathrm { m V }$ $\\mathrm { d e c } ^ { - \\hat { 1 } }$ for PtRu-HEA, $1 2 5 . 2 7 ~ \\mathrm { m V ~ d e c ^ { - 1 } }$ for PdRu-HEA,and $3 0 . 2 3 ~ \\mathrm { \\ m V ~ \\ d e c ^ { - 1 } }$ for PtPdRu-HEA.The Tafel values for commercial $\\mathrm { P t } / \\mathrm { C }$ and PtPdRu-HEA indicated that both of them followed the Volmer-Tafel mechanism（ $3 0 { - } 4 0 ~ \\mathrm { ~ m V }$ ${ \\mathrm { d e c } } ^ { - 1 }$ ).49 The Tafel slope value of PtPd-HEA, being below 30 $\\mathrm { m V ~ d e c ^ { - 1 } }$ ,indicated greatly promoted HER kinetics."]}, "overpotential": [{"unit": "mV", "value": "24", "source": ["PtPd-HEA exhibited excellent HER activity, with an overpotential $( \\eta )$ of only $1 2 \\mathrm { m V }$ at $1 0 \\mathrm { m A } \\mathrm { c m } ^ { - 2 }$ ,which is significantly smaller than those of commercial $\\mathrm { P t } / \\mathrm { C }$ 0 $[ 1 9 \\mathrm { m V } ]$ and other HEA electrocatalysts ( $2 1 ~ \\mathrm { m V }$ for PtRu-HEA,102 $\\mathrm { m V }$ for PdRu-HEA，and $2 4 ~ \\mathrm { \\ m V }$ for PtPdRu-HEA)．The corresponding Tafel plot(Figure 3b) demonstrated that PtPdHEA has the smallest Tafel slope of $2 0 . 1 5 ~ \\mathrm { \\ m V ~ \\ d e c ^ { - 1 } }$ ，as compared to $3 4 . 8 9 ~ \\mathrm { m V ~ d e c ^ { - 1 } }$ for commercial $\\mathrm { P t } / \\mathrm { C } _ { \\mathrm { \\ell } }$ $4 4 . 9 5 ~ \\mathrm { m V }$ $\\mathrm { d e c } ^ { - \\hat { 1 } }$ for PtRu-HEA, $1 2 5 . 2 7 ~ \\mathrm { m V ~ d e c ^ { - 1 } }$ for PdRu-HEA,and $3 0 . 2 3 ~ \\mathrm { \\ m V ~ \\ d e c ^ { - 1 } }$ for PtPdRu-HEA.The Tafel values for commercial $\\mathrm { P t } / \\mathrm { C }$ and PtPdRu-HEA indicated that both of them followed the Volmer-Tafel mechanism（ $3 0 { - } 4 0 ~ \\mathrm { ~ m V }$ ${ \\mathrm { d e c } } ^ { - 1 }$ ).49 The Tafel slope value of PtPd-HEA, being below 30 $\\mathrm { m V ~ d e c ^ { - 1 } }$ ,indicated greatly promoted HER kinetics."], "current_density": "10 mA cm^-2"}], "supplementary_performance": [{"key": "charge transfer resistance", "value": "8.87 Ω", "source": ["\nFurthermore,the charge transfer kinetics at the reaction interfaces were studied by electrochemical impedance spectroscopy (EIS).As shown in Figure 3c, PtPd-HEA showed the smallest charge transfer resistance $\\left( R _ { \\mathrm { c t } } \\right)$ value of $7 . 0 5 \\Omega$ significantly lower than $1 9 . 6 2 \\ \\Omega$ for PtRu-HEA, $1 1 0 . 5 ~ \\Omega$ for PdRu-HEA, $8 . 8 7 \\ \\Omega$ for PtPdRu-HEA,and $1 5 . 4 8 \\ \\Omega$ for $\\mathrm { P t } / \\mathrm { C }$ This indicates that PtPd-HEA possesses relatively faster electron transfer kinetics,likely attributable to the enhanced compressive strain in PtPd-HEA resulting from interatomic interactions.34 The electrochemically active surface area (ECSA）of the catalysts was determined by double-layer capacitance $\\left( C _ { \\mathrm { d l } } \\right)$ (Figures 3d and S16). "]}, {"key": "exchange current density", "value": "1.45 mA cm^-2", "source": ["Furthermore, the exchange current density $\\left( { { j _ { 0 } } } \\right)$ of PtPd-HEA $\\left( 2 . 3 9 \\mathrm { m A } \\mathrm { c m } ^ { - 2 } \\right)$ ）was higher than that of PtPdRu-HEA $\\left( 1 . 4 5 ~ \\mathrm { \\ m A } ~ \\mathrm { c m } ^ { - 2 } \\right)$ ，confirming its superior intrinsic activity. "]}]}, "experimental_conditions": {"test_setup": {"source": [], "scan_rate": null, "substrate": null, "ir_compensation": null}, "electrolyte": {"source": ["\nHER Performances of Quinary/Senary HEAs. The electrocatalytic performances of the quinary/senary HEAs for alkaline HER were evaluated with commercial Pt/C (20 wt $\\%$ )） as a reference. Figure 3a shows the linear sweep voltammetry (LSV） polarization curve of the quinary/senary HEAs electrocatalysts with a mass loading of $0 . 1 4 \\mathrm { ~ m g ~ c m } ^ { - 2 }$ in a1 M KOH solution. "], "ph_value": null, "concentration_molar": "1 M", "electrolyte_composition": "KOH"}, "synthesis_method": {"method": "slow-dropping method", "source": ["\nSynthesis of Senary High-Entropy Alloys. Similar to the synthesis method of quinary HEAs,senary PtPdRu-HEA can be synthesized by adding six kinds of metal salts while ensuring that the molar concentrations of the metal salts remains unchanged."], "key_parameters": null}, "other_environmental_params": [{"key": "mass loading", "value": "0.14 mg cm^-2", "source": ["\nHER Performances of Quinary/Senary HEAs. The electrocatalytic performances of the quinary/senary HEAs for alkaline HER were evaluated with commercial Pt/C (20 wt $\\%$ )） as a reference. Figure 3a shows the linear sweep voltammetry (LSV） polarization curve of the quinary/senary HEAs electrocatalysts with a mass loading of $0 . 1 4 \\mathrm { ~ m g ~ c m } ^ { - 2 }$ in a1 M KOH solution. "]}]}}, {"alloy_id": "PtRu-HEA", "performance": {"stability": {"source": [], "cycle_count": null, "test_method": "Unknown", "duration_hours": null, "degradation_details": null, "performance_retention": null}, "tafel_slope": {"unit": "mV dec^-1", "value": "44.95", "source": ["PtPd-HEA exhibited excellent HER activity, with an overpotential $( \\eta )$ of only $1 2 \\mathrm { m V }$ at $1 0 \\mathrm { m A } \\mathrm { c m } ^ { - 2 }$ ,which is significantly smaller than those of commercial $\\mathrm { P t } / \\mathrm { C }$ 0 $[ 1 9 \\mathrm { m V } ]$ and other HEA electrocatalysts ( $2 1 ~ \\mathrm { m V }$ for PtRu-HEA,102 $\\mathrm { m V }$ for PdRu-HEA，and $2 4 ~ \\mathrm { \\ m V }$ for PtPdRu-HEA)．The corresponding Tafel plot(Figure 3b) demonstrated that PtPdHEA has the smallest Tafel slope of $2 0 . 1 5 ~ \\mathrm { \\ m V ~ \\ d e c ^ { - 1 } }$ ，as compared to $3 4 . 8 9 ~ \\mathrm { m V ~ d e c ^ { - 1 } }$ for commercial $\\mathrm { P t } / \\mathrm { C } _ { \\mathrm { \\ell } }$ $4 4 . 9 5 ~ \\mathrm { m V }$ $\\mathrm { d e c } ^ { - \\hat { 1 } }$ for PtRu-HEA, $1 2 5 . 2 7 ~ \\mathrm { m V ~ d e c ^ { - 1 } }$ for PdRu-HEA,and $3 0 . 2 3 ~ \\mathrm { \\ m V ~ \\ d e c ^ { - 1 } }$ for PtPdRu-HEA.The Tafel values for commercial $\\mathrm { P t } / \\mathrm { C }$ and PtPdRu-HEA indicated that both of them followed the Volmer-Tafel mechanism（ $3 0 { - } 4 0 ~ \\mathrm { ~ m V }$ ${ \\mathrm { d e c } } ^ { - 1 }$ ).49 The Tafel slope value of PtPd-HEA, being below 30 $\\mathrm { m V ~ d e c ^ { - 1 } }$ ,indicated greatly promoted HER kinetics."]}, "overpotential": [{"unit": "mV", "value": "21", "source": ["PtPd-HEA exhibited excellent HER activity, with an overpotential $( \\eta )$ of only $1 2 \\mathrm { m V }$ at $1 0 \\mathrm { m A } \\mathrm { c m } ^ { - 2 }$ ,which is significantly smaller than those of commercial $\\mathrm { P t } / \\mathrm { C }$ 0 $[ 1 9 \\mathrm { m V } ]$ and other HEA electrocatalysts ( $2 1 ~ \\mathrm { m V }$ for PtRu-HEA,102 $\\mathrm { m V }$ for PdRu-HEA，and $2 4 ~ \\mathrm { \\ m V }$ for PtPdRu-HEA)．The corresponding Tafel plot(Figure 3b) demonstrated that PtPdHEA has the smallest Tafel slope of $2 0 . 1 5 ~ \\mathrm { \\ m V ~ \\ d e c ^ { - 1 } }$ ，as compared to $3 4 . 8 9 ~ \\mathrm { m V ~ d e c ^ { - 1 } }$ for commercial $\\mathrm { P t } / \\mathrm { C } _ { \\mathrm { \\ell } }$ $4 4 . 9 5 ~ \\mathrm { m V }$ $\\mathrm { d e c } ^ { - \\hat { 1 } }$ for PtRu-HEA, $1 2 5 . 2 7 ~ \\mathrm { m V ~ d e c ^ { - 1 } }$ for PdRu-HEA,and $3 0 . 2 3 ~ \\mathrm { \\ m V ~ \\ d e c ^ { - 1 } }$ for PtPdRu-HEA.The Tafel values for commercial $\\mathrm { P t } / \\mathrm { C }$ and PtPdRu-HEA indicated that both of them followed the Volmer-Tafel mechanism（ $3 0 { - } 4 0 ~ \\mathrm { ~ m V }$ ${ \\mathrm { d e c } } ^ { - 1 }$ ).49 The Tafel slope value of PtPd-HEA, being below 30 $\\mathrm { m V ~ d e c ^ { - 1 } }$ ,indicated greatly promoted HER kinetics."], "current_density": "10 mA cm^-2"}], "supplementary_performance": [{"key": "charge transfer resistance", "value": "19.62 Ω", "source": ["\nFurthermore,the charge transfer kinetics at the reaction interfaces were studied by electrochemical impedance spectroscopy (EIS).As shown in Figure 3c, PtPd-HEA showed the smallest charge transfer resistance $\\left( R _ { \\mathrm { c t } } \\right)$ value of $7 . 0 5 \\Omega$ significantly lower than $1 9 . 6 2 \\ \\Omega$ for PtRu-HEA, $1 1 0 . 5 ~ \\Omega$ for PdRu-HEA, $8 . 8 7 \\ \\Omega$ for PtPdRu-HEA,and $1 5 . 4 8 \\ \\Omega$ for $\\mathrm { P t } / \\mathrm { C }$ This indicates that PtPd-HEA possesses relatively faster electron transfer kinetics,likely attributable to the enhanced compressive strain in PtPd-HEA resulting from interatomic interactions.34 The electrochemically active surface area (ECSA）of the catalysts was determined by double-layer capacitance $\\left( C _ { \\mathrm { d l } } \\right)$ (Figures 3d and S16). "]}]}, "experimental_conditions": {"test_setup": {"source": [], "scan_rate": null, "substrate": null, "ir_compensation": null}, "electrolyte": {"source": ["\nHER Performances of Quinary/Senary HEAs. The electrocatalytic performances of the quinary/senary HEAs for alkaline HER were evaluated with commercial Pt/C (20 wt $\\%$ )） as a reference. Figure 3a shows the linear sweep voltammetry (LSV） polarization curve of the quinary/senary HEAs electrocatalysts with a mass loading of $0 . 1 4 \\mathrm { ~ m g ~ c m } ^ { - 2 }$ in a1 M KOH solution. "], "ph_value": null, "concentration_molar": "1 M", "electrolyte_composition": "KOH"}, "synthesis_method": {"method": "slow-dropping method", "source": ["Throughout the entire synthesis procedure,a rotational speed of $8 0 0 ~ \\mathrm { r p m }$ was maintained.After cooling to room temperature, the mixture underwent centrifugal washing with ethanol and acetone that had been purified by using Ar. The final product, PtPd-HEA,was obtained by drying in a vacuum oven at $6 0 ~ ^ { \\circ } \\mathrm { C }$ for $^ { 6 \\mathrm { ~ h ~ } }$ Quinary alloys, such as PtRuHEA and PdRu-HEA, can be synthesized by altering the types of metal salts used in the process."], "key_parameters": null}, "other_environmental_params": [{"key": "mass loading", "value": "0.14 mg cm^-2", "source": ["\nHER Performances of Quinary/Senary HEAs. The electrocatalytic performances of the quinary/senary HEAs for alkaline HER were evaluated with commercial Pt/C (20 wt $\\%$ )） as a reference. Figure 3a shows the linear sweep voltammetry (LSV） polarization curve of the quinary/senary HEAs electrocatalysts with a mass loading of $0 . 1 4 \\mathrm { ~ m g ~ c m } ^ { - 2 }$ in a1 M KOH solution. "]}]}}, {"alloy_id": "PdRu-HEA", "performance": {"stability": {"source": [], "cycle_count": null, "test_method": "Unknown", "duration_hours": null, "degradation_details": null, "performance_retention": null}, "tafel_slope": {"unit": "mV dec^-1", "value": "125.27", "source": ["PtPd-HEA exhibited excellent HER activity, with an overpotential $( \\eta )$ of only $1 2 \\mathrm { m V }$ at $1 0 \\mathrm { m A } \\mathrm { c m } ^ { - 2 }$ ,which is significantly smaller than those of commercial $\\mathrm { P t } / \\mathrm { C }$ 0 $[ 1 9 \\mathrm { m V } ]$ and other HEA electrocatalysts ( $2 1 ~ \\mathrm { m V }$ for PtRu-HEA,102 $\\mathrm { m V }$ for PdRu-HEA，and $2 4 ~ \\mathrm { \\ m V }$ for PtPdRu-HEA)．The corresponding Tafel plot(Figure 3b) demonstrated that PtPdHEA has the smallest Tafel slope of $2 0 . 1 5 ~ \\mathrm { \\ m V ~ \\ d e c ^ { - 1 } }$ ，as compared to $3 4 . 8 9 ~ \\mathrm { m V ~ d e c ^ { - 1 } }$ for commercial $\\mathrm { P t } / \\mathrm { C } _ { \\mathrm { \\ell } }$ $4 4 . 9 5 ~ \\mathrm { m V }$ $\\mathrm { d e c } ^ { - \\hat { 1 } }$ for PtRu-HEA, $1 2 5 . 2 7 ~ \\mathrm { m V ~ d e c ^ { - 1 } }$ for PdRu-HEA,and $3 0 . 2 3 ~ \\mathrm { \\ m V ~ \\ d e c ^ { - 1 } }$ for PtPdRu-HEA.The Tafel values for commercial $\\mathrm { P t } / \\mathrm { C }$ and PtPdRu-HEA indicated that both of them followed the Volmer-Tafel mechanism（ $3 0 { - } 4 0 ~ \\mathrm { ~ m V }$ ${ \\mathrm { d e c } } ^ { - 1 }$ ).49 The Tafel slope value of PtPd-HEA, being below 30 $\\mathrm { m V ~ d e c ^ { - 1 } }$ ,indicated greatly promoted HER kinetics."]}, "overpotential": [{"unit": "mV", "value": "102", "source": ["PtPd-HEA exhibited excellent HER activity, with an overpotential $( \\eta )$ of only $1 2 \\mathrm { m V }$ at $1 0 \\mathrm { m A } \\mathrm { c m } ^ { - 2 }$ ,which is significantly smaller than those of commercial $\\mathrm { P t } / \\mathrm { C }$ 0 $[ 1 9 \\mathrm { m V } ]$ and other HEA electrocatalysts ( $2 1 ~ \\mathrm { m V }$ for PtRu-HEA,102 $\\mathrm { m V }$ for PdRu-HEA，and $2 4 ~ \\mathrm { \\ m V }$ for PtPdRu-HEA)．The corresponding Tafel plot(Figure 3b) demonstrated that PtPdHEA has the smallest Tafel slope of $2 0 . 1 5 ~ \\mathrm { \\ m V ~ \\ d e c ^ { - 1 } }$ ，as compared to $3 4 . 8 9 ~ \\mathrm { m V ~ d e c ^ { - 1 } }$ for commercial $\\mathrm { P t } / \\mathrm { C } _ { \\mathrm { \\ell } }$ $4 4 . 9 5 ~ \\mathrm { m V }$ $\\mathrm { d e c } ^ { - \\hat { 1 } }$ for PtRu-HEA, $1 2 5 . 2 7 ~ \\mathrm { m V ~ d e c ^ { - 1 } }$ for PdRu-HEA,and $3 0 . 2 3 ~ \\mathrm { \\ m V ~ \\ d e c ^ { - 1 } }$ for PtPdRu-HEA.The Tafel values for commercial $\\mathrm { P t } / \\mathrm { C }$ and PtPdRu-HEA indicated that both of them followed the Volmer-Tafel mechanism（ $3 0 { - } 4 0 ~ \\mathrm { ~ m V }$ ${ \\mathrm { d e c } } ^ { - 1 }$ ).49 The Tafel slope value of PtPd-HEA, being below 30 $\\mathrm { m V ~ d e c ^ { - 1 } }$ ,indicated greatly promoted HER kinetics."], "current_density": "10 mA cm^-2"}], "supplementary_performance": [{"key": "charge transfer resistance", "value": "110.5 Ω", "source": ["\nFurthermore,the charge transfer kinetics at the reaction interfaces were studied by electrochemical impedance spectroscopy (EIS).As shown in Figure 3c, PtPd-HEA showed the smallest charge transfer resistance $\\left( R _ { \\mathrm { c t } } \\right)$ value of $7 . 0 5 \\Omega$ significantly lower than $1 9 . 6 2 \\ \\Omega$ for PtRu-HEA, $1 1 0 . 5 ~ \\Omega$ for PdRu-HEA, $8 . 8 7 \\ \\Omega$ for PtPdRu-HEA,and $1 5 . 4 8 \\ \\Omega$ for $\\mathrm { P t } / \\mathrm { C }$ This indicates that PtPd-HEA possesses relatively faster electron transfer kinetics,likely attributable to the enhanced compressive strain in PtPd-HEA resulting from interatomic interactions.34 The electrochemically active surface area (ECSA）of the catalysts was determined by double-layer capacitance $\\left( C _ { \\mathrm { d l } } \\right)$ (Figures 3d and S16). "]}]}, "experimental_conditions": {"test_setup": {"source": [], "scan_rate": null, "substrate": null, "ir_compensation": null}, "electrolyte": {"source": ["\nHER Performances of Quinary/Senary HEAs. The electrocatalytic performances of the quinary/senary HEAs for alkaline HER were evaluated with commercial Pt/C (20 wt $\\%$ )） as a reference. Figure 3a shows the linear sweep voltammetry (LSV） polarization curve of the quinary/senary HEAs electrocatalysts with a mass loading of $0 . 1 4 \\mathrm { ~ m g ~ c m } ^ { - 2 }$ in a1 M KOH solution. "], "ph_value": null, "concentration_molar": "1 M", "electrolyte |  | {"extraction_results": [{"alloy_id": "PtPd-HEA", "performance": {"stability": {"source": ["By means of the hydrogen spillover effect (HSE), a decent alkaline HER performance was achieved with PtPd-HEA, exhibiting an overpotential of only $1 2 ~ \\mathrm { m V }$ at $1 0 \\mathrm { \\ m A \\ c m } ^ { - 2 }$, and a stability exceeding $2 0 0 \\mathrm { ~ h ~ }$ in 1 M KOH. Moreover, using PtPd-HEA as a cathode and NiFe-LDH as an anode, the as-fabricated anion exchange membrane water electrolyzer exhibited a high operational stability exceeding $^ { 1 0 0 \\mathrm { ~ h ~ } }$ at $1 { ~ \\mathrm { A } ~ \\mathrm { c m } ^ { - 2 } }$. ", "By combining in situ characterizations and theoretical analysis, a specific hydrogen spillover pathway that occurred in the quinary PtPd-HEA for alkaline HER was unveiled.As a result, the quinary PtPd-HEA achieved both high activity and stability for alkaline $\\mathrm { H E R } ,$ exhibiting an overpotential of only $1 2 \\mathrm { m V }$ at $1 0 \\mathrm { m A } \\mathrm { c m } ^ { - 2 }$ and a high stability exceeding $^ { 2 0 0 \\mathrm { ~ h ~ } }$ at $1 0 \\mathrm { \\ m A \\ c m } ^ { - 2 }$ with a low voltage decay rate of $0 . 0 9 \\mathrm { m V h ^ { - 1 } }$ tested in a three-electrode system in 1 M KOH. Moreover, using PtPd-HEA as a cathode and NiFe-LDH as an anode,the as-fabricated AEMWE exhibited a high operational stability exceeding $^ { 1 0 0 \\mathrm { ~ h ~ } }$ at $1 \\mathrm { A } \\mathrm { c m } ^ { - 2 }$ with a cell-voltage decay rate of $0 . 7 5 ~ \\mathrm { m V ~ \\bar { h } ^ { - 1 } }$ ：", "The long-term stability of PtPd-HEA was further evaluated by chronopotentiometry and a multistep current curve (Figures 3f and S17).Notably, PtPd-HEA exhibited a decent stability with the overpotential increased from an initial 18 to $3 6 ~ \\mathrm { m V }$ after continuous operation for $^ { 2 0 0 \\mathrm { { h } , } }$ achieving a decay rate of only $0 . 0 9 \\ \\mathrm { m V } \\mathrm { h } ^ { - 1 }$ ："], "cycle_count": null, "test_method": "Chronopotentiometry", "duration_hours": "200", "degradation_details": "overpotential increased from 18 to 36 mV", "performance_retention": null}, "tafel_slope": {"unit": "mV dec^-1", "value": "20.15", "source": ["PtPd-HEA exhibited excellent HER activity, with an overpotential $( \\eta )$ of only $1 2 \\mathrm { m V }$ at $1 0 \\mathrm { m A } \\mathrm { c m } ^ { - 2 }$ ,which is significantly smaller than those of commercial $\\mathrm { P t } / \\mathrm { C }$ 0 $[ 1 9 \\mathrm { m V } ]$ and other HEA electrocatalysts ( $2 1 ~ \\mathrm { m V }$ for PtRu-HEA,102 $\\mathrm { m V }$ for PdRu-HEA，and $2 4 ~ \\mathrm { \\ m V }$ for PtPdRu-HEA)．The corresponding Tafel plot(Figure 3b) demonstrated that PtPdHEA has the smallest Tafel slope of $2 0 . 1 5 ~ \\mathrm { \\ m V ~ \\ d e c ^ { - 1 } }$ ，as compared to $3 4 . 8 9 ~ \\mathrm { m V ~ d e c ^ { - 1 } }$ for commercial $\\mathrm { P t } / \\mathrm { C } _ { \\mathrm { \\ell } }$ $4 4 . 9 5 ~ \\mathrm { m V }$ $\\mathrm { d e c } ^ { - \\hat { 1 } }$ for PtRu-HEA, $1 2 5 . 2 7 ~ \\mathrm { m V ~ d e c ^ { - 1 } }$ for PdRu-HEA,and $3 0 . 2 3 ~ \\mathrm { \\ m V ~ \\ d e c ^ { - 1 } }$ for PtPdRu-HEA.The Tafel values for commercial $\\mathrm { P t } / \\mathrm { C }$ and PtPdRu-HEA indicated that both of them followed the Volmer-Tafel mechanism（ $3 0 { - } 4 0 ~ \\mathrm { ~ m V }$ ${ \\mathrm { d e c } } ^ { - 1 }$ ).49 The Tafel slope value of PtPd-HEA, being below 30 $\\mathrm { m V ~ d e c ^ { - 1 } }$ ,indicated greatly promoted HER kinetics."]}, "overpotential": [{"unit": "mV", "value": "12", "source": ["By means of the hydrogen spillover effect (HSE), a decent alkaline HER performance was achieved with PtPd-HEA, exhibiting an overpotential of only $1 2 ~ \\mathrm { m V }$ at $1 0 \\mathrm { \\ m A \\ c m } ^ { - 2 }$, and a stability exceeding $2 0 0 \\mathrm { ~ h ~ }$ in 1 M KOH. Moreover, using PtPd-HEA as a cathode and NiFe-LDH as an anode, the as-fabricated anion exchange membrane water electrolyzer exhibited a high operational stability exceeding $^ { 1 0 0 \\mathrm { ~ h ~ } }$ at $1 { ~ \\mathrm { A } ~ \\mathrm { c m } ^ { - 2 } }$. ", "By combining in situ characterizations and theoretical analysis, a specific hydrogen spillover pathway that occurred in the quinary PtPd-HEA for alkaline HER was unveiled.As a result, the quinary PtPd-HEA achieved both high activity and stability for alkaline $\\mathrm { H E R } ,$ exhibiting an overpotential of only $1 2 \\mathrm { m V }$ at $1 0 \\mathrm { m A } \\mathrm { c m } ^ { - 2 }$ and a high stability exceeding $^ { 2 0 0 \\mathrm { ~ h ~ } }$ at $1 0 \\mathrm { \\ m A \\ c m } ^ { - 2 }$ with a low voltage decay rate of $0 . 0 9 \\mathrm { m V h ^ { - 1 } }$ tested in a three-electrode system in 1 M KOH. Moreover, using PtPd-HEA as a cathode and NiFe-LDH as an anode,the as-fabricated AEMWE exhibited a high operational stability exceeding $^ { 1 0 0 \\mathrm { ~ h ~ } }$ at $1 \\mathrm { A } \\mathrm { c m } ^ { - 2 }$ with a cell-voltage decay rate of $0 . 7 5 ~ \\mathrm { m V ~ \\bar { h } ^ { - 1 } }$ ：", "PtPd-HEA exhibited excellent HER activity, with an overpotential $( \\eta )$ of only $1 2 \\mathrm { m V }$ at $1 0 \\mathrm { m A } \\mathrm { c m } ^ { - 2 }$ ,which is significantly smaller than those of commercial $\\mathrm { P t } / \\mathrm { C }$ 0 $[ 1 9 \\mathrm { m V } ]$ and other HEA electrocatalysts ( $2 1 ~ \\mathrm { m V }$ for PtRu-HEA,102 $\\mathrm { m V }$ for PdRu-HEA，and $2 4 ~ \\mathrm { \\ m V }$ for PtPdRu-HEA)．The corresponding Tafel plot(Figure 3b) demonstrated that PtPdHEA has the smallest Tafel slope of $2 0 . 1 5 ~ \\mathrm { \\ m V ~ \\ d e c ^ { - 1 } }$ ，as compared to $3 4 . 8 9 ~ \\mathrm { m V ~ d e c ^ { - 1 } }$ for commercial $\\mathrm { P t } / \\mathrm { C } _ { \\mathrm { \\ell } }$ $4 4 . 9 5 ~ \\mathrm { m V }$ $\\mathrm { d e c } ^ { - \\hat { 1 } }$ for PtRu-HEA, $1 2 5 . 2 7 ~ \\mathrm { m V ~ d e c ^ { - 1 } }$ for PdRu-HEA,and $3 0 . 2 3 ~ \\mathrm { \\ m V ~ \\ d e c ^ { - 1 } }$ for PtPdRu-HEA.The Tafel values for commercial $\\mathrm { P t } / \\mathrm { C }$ and PtPdRu-HEA indicated that both of them followed the Volmer-Tafel mechanism（ $3 0 { - } 4 0 ~ \\mathrm { ~ m V }$ ${ \\mathrm { d e c } } ^ { - 1 }$ ).49 The Tafel slope value of PtPd-HEA, being below 30 $\\mathrm { m V ~ d e c ^ { - 1 } }$ ,indicated greatly promoted HER kinetics."], "current_density": "10 mA cm^-2"}, {"unit": "mV", "value": "18", "source": ["The long-term stability of PtPd-HEA was further evaluated by chronopotentiometry and a multistep current curve (Figures 3f and S17).Notably, PtPd-HEA exhibited a decent stability with the overpotential increased from an initial 18 to $3 6 ~ \\mathrm { m V }$ after continuous operation for $^ { 2 0 0 \\mathrm { { h } , } }$ achieving a decay rate of only $0 . 0 9 \\ \\mathrm { m V } \\mathrm { h } ^ { - 1 }$ ："], "current_density": "10 mA cm^-2"}, {"unit": "mV", "value": "36", "source": ["The long-term stability of PtPd-HEA was further evaluated by chronopotentiometry and a multistep current curve (Figures 3f and S17).Notably, PtPd-HEA exhibited a decent stability with the overpotential increased from an initial 18 to $3 6 ~ \\mathrm { m V }$ after continuous operation for $^ { 2 0 0 \\mathrm { { h } , } }$ achieving a decay rate of only $0 . 0 9 \\ \\mathrm { m V } \\mathrm { h } ^ { - 1 }$ ："], "current_density": "10 mA cm^-2"}], "supplementary_performance": [{"key": "charge transfer resistance", "value": "7.05 Ω", "source": ["\nFurthermore,the charge transfer kinetics at the reaction interfaces were studied by electrochemical impedance spectroscopy (EIS).As shown in Figure 3c, PtPd-HEA showed the smallest charge transfer resistance $\\left( R _ { \\mathrm { c t } } \\right)$ value of $7 . 0 5 \\Omega$ significantly lower than $1 9 . 6 2 \\ \\Omega$ for PtRu-HEA, $1 1 0 . 5 ~ \\Omega$ for PdRu-HEA, $8 . 8 7 \\ \\Omega$ for PtPdRu-HEA,and $1 5 . 4 8 \\ \\Omega$ for $\\mathrm { P t } / \\mathrm { C }$ This indicates that PtPd-HEA possesses relatively faster electron transfer kinetics,likely attributable to the enhanced compressive strain in PtPd-HEA resulting from interatomic interactions.34 The electrochemically active surface area (ECSA）of the catalysts was determined by double-layer capacitance $\\left( C _ { \\mathrm { d l } } \\right)$ (Figures 3d and S16). "]}, {"key": "ECSA", "value": "9.61 cm^2", "source": ["Notably，the calculated ECSA value of PtPd-HEA is $9 . 6 1 ~ \\mathrm { c m } ^ { 2 } .$ ，which is smaller than $2 3 . 8 5 ~ \\mathrm { c m } ^ { 2 }$ for $\\mathrm { P t } / \\mathrm { C }$ . "]}, {"key": "mass activity", "value": "0.32 A mg_Pt^-1 at 50 mV", "source": ["\nIntrinsic activity is an important aspect to evaluate the electrocatalysts. Figure S18 shows that PtPd-HEA has the highest mass activity of $0 . 3 2 \\mathrm { A } \\mathrm { m g _ { P t } } ^ { - 1 }$ at an overpotential of 50 $\\mathrm { m V _ { \\mathrm { 3 } } }$ ,which is slightly higher than that of $\\mathrm { P t } / \\mathrm { C }$ $\\mathrm { ( ) . 3 0 \\ A \\ m g _ { P t } } ^ { - 1 } ,$ ） Figure S19 shows that the specific activity of PtPd-HEA (0.52 mA $\\mathrm { c m _ { E C S A } } ^ { - 2 } )$ is approximately 4 times that of $\\mathrm { P t } / \\mathrm { C }$ $0 . 1 2 \\mathrm { m A }$ $\\mathrm { c m } _ { \\mathrm { E C S A } } ^ { - 2 } )$ at an overpotential of $5 0 ~ \\mathrm { m V } _ { i }$ proving its richness in the effective active site. "]}, {"key": "specific activity", "value": "0.52 mA cm_ECSA^-2 at 50 mV", "source": ["\nIntrinsic activity is an important aspect to evaluate the electrocatalysts. Figure S18 shows that PtPd-HEA has the highest mass activity of $0 . 3 2 \\mathrm { A } \\mathrm { m g _ { P t } } ^ { - 1 }$ at an overpotential of 50 $\\mathrm { m V _ { \\mathrm { 3 } } }$ ,which is slightly higher than that of $\\mathrm { P t } / \\mathrm { C }$ $\\mathrm { ( ) . 3 0 \\ A \\ m g _ { P t } } ^ { - 1 } ,$ ） Figure S19 shows that the specific activity of PtPd-HEA (0.52 mA $\\mathrm { c m _ { E C S A } } ^ { - 2 } )$ is approximately 4 times that of $\\mathrm { P t } / \\mathrm { C }$ $0 . 1 2 \\mathrm { m A }$ $\\mathrm { c m } _ { \\mathrm { E C S A } } ^ { - 2 } )$ at an overpotential of $5 0 ~ \\mathrm { m V } _ { i }$ proving its richness in the effective active site. "]}, {"key": "exchange current density", "value": "2.39 mA cm^-2", "source": ["Furthermore, the exchange current density $\\left( { { j _ { 0 } } } \\right)$ of PtPd-HEA $\\left( 2 . 3 9 \\mathrm { m A } \\mathrm { c m } ^ { - 2 } \\right)$ ）was higher than that of PtPdRu-HEA $\\left( 1 . 4 5 ~ \\mathrm { \\ m A } ~ \\mathrm { c m } ^ { - 2 } \\right)$ ，confirming its superior intrinsic activity. "]}, {"key": "voltage decay rate", "value": "0.09 mV h^-1", "source": ["By combining in situ characterizations and theoretical analysis, a specific hydrogen spillover pathway that occurred in the quinary PtPd-HEA for alkaline HER was unveiled.As a result, the quinary PtPd-HEA achieved both high activity and stability for alkaline $\\mathrm { H E R } ,$ exhibiting an overpotential of only $1 2 \\mathrm { m V }$ at $1 0 \\mathrm { m A } \\mathrm { c m } ^ { - 2 }$ and a high stability exceeding $^ { 2 0 0 \\mathrm { ~ h ~ } }$ at $1 0 \\mathrm { \\ m A \\ c m } ^ { - 2 }$ with a low voltage decay rate of $0 . 0 9 \\mathrm { m V h ^ { - 1 } }$ tested in a three-electrode system in 1 M KOH. Moreover, using PtPd-HEA as a cathode and NiFe-LDH as an anode,the as-fabricated AEMWE exhibited a high operational stability exceeding $^ { 1 0 0 \\mathrm { ~ h ~ } }$ at $1 \\mathrm { A } \\mathrm { c m } ^ { - 2 }$ with a cell-voltage decay rate of $0 . 7 5 ~ \\mathrm { m V ~ \\bar { h } ^ { - 1 } }$ ：", "The long-term stability of PtPd-HEA was further evaluated by chronopotentiometry and a multistep current curve (Figures 3f and S17).Notably, PtPd-HEA exhibited a decent stability with the overpotential increased from an initial 18 to $3 6 ~ \\mathrm { m V }$ after continuous operation for $^ { 2 0 0 \\mathrm { { h } , } }$ achieving a decay rate of only $0 . 0 9 \\ \\mathrm { m V } \\mathrm { h } ^ { - 1 }$ ："]}]}, "experimental_conditions": {"test_setup": {"source": [], "scan_rate": null, "substrate": null, "ir_compensation": null}, "electrolyte": {"source": ["By means of the hydrogen spillover effect (HSE), a decent alkaline HER performance was achieved with PtPd-HEA, exhibiting an overpotential of only $1 2 ~ \\mathrm { m V }$ at $1 0 \\mathrm { \\ m A \\ c m } ^ { - 2 }$, and a stability exceeding $2 0 0 \\mathrm { ~ h ~ }$ in 1 M KOH. Moreover, using PtPd-HEA as a cathode and NiFe-LDH as an anode, the as-fabricated anion exchange membrane water electrolyzer exhibited a high operational stability exceeding $^ { 1 0 0 \\mathrm { ~ h ~ } }$ at $1 { ~ \\mathrm { A } ~ \\mathrm { c m } ^ { - 2 } }$. ", "By combining in situ characterizations and theoretical analysis, a specific hydrogen spillover pathway that occurred in the quinary PtPd-HEA for alkaline HER was unveiled.As a result, the quinary PtPd-HEA achieved both high activity and stability for alkaline $\\mathrm { H E R } ,$ exhibiting an overpotential of only $1 2 \\mathrm { m V }$ at $1 0 \\mathrm { m A } \\mathrm { c m } ^ { - 2 }$ and a high stability exceeding $^ { 2 0 0 \\mathrm { ~ h ~ } }$ at $1 0 \\mathrm { \\ m A \\ c m } ^ { - 2 }$ with a low voltage decay rate of $0 . 0 9 \\mathrm { m V h ^ { - 1 } }$ tested in a three-electrode system in 1 M KOH. Moreover, using PtPd-HEA as a cathode and NiFe-LDH as an anode,the as-fabricated AEMWE exhibited a high operational stability exceeding $^ { 1 0 0 \\mathrm { ~ h ~ } }$ at $1 \\mathrm { A } \\mathrm { c m } ^ { - 2 }$ with a cell-voltage decay rate of $0 . 7 5 ~ \\mathrm { m V ~ \\bar { h } ^ { - 1 } }$ ：", "\nHER Performances of Quinary/Senary HEAs. The electrocatalytic performances of the quinary/senary HEAs for alkaline HER were evaluated with commercial Pt/C (20 wt $\\%$ )） as a reference. Figure 3a shows the linear sweep voltammetry (LSV） polarization curve of the quinary/senary HEAs electrocatalysts with a mass loading of $0 . 1 4 \\mathrm { ~ m g ~ c m } ^ { - 2 }$ in a1 M KOH solution. "], "ph_value": null, "concentration_molar": "1 M", "electrolyte_composition": "KOH"}, "synthesis_method": {"method": "slow-dropping method", "source": ["\nSynthesis of Quinary High-Entropy Alloys.Highentropy alloys were synthesized via a simple slow-dropping method.25-27 The synthesis process commenced with the addition of $2 0 ~ \\mathrm { m L }$ of ethylene glycol (EG) to a $1 0 0 ~ \\mathrm { m L }$ threenecked flask.An inert atmosphere was subsequently established within the flask through three cycles of vacuum evacuation followed by argon gas (Ar） purging，and the resulting solution was designated as Solution A. Solution A was then heated to $2 0 0 ~ ^ { \\circ } \\mathrm { C }$ ，To prepare Solution B, $0 . 0 2 5 \\mathrm { \\ m m o l }$ each of $\\mathrm { P t ( a c a c ) _ { 2 } , ~ \\ P d ( a c a c ) _ { 2 } , ~ \\ C o ( a c a c ) _ { 2 } , ~ \\ N i ( a c a c ) _ { 2 } , }$ and $\\mathrm { C u } ( \\mathsf { a c a c } ) _ { 2 }$ were dissolved in $2 0 \\ \\mathrm { m L }$ of EG,and the mixture was homogenized via ultrasonication. ", "Solution B was added dropwise to Solution A at a constant rate of $1 ~ \\mathrm { m L } \\mathrm { m i n } ^ { - 1 }$ using a peristaltic pump. ", "Upon completion of the dropwise addition, the resulting mixture was maintained at $2 0 0 \\mathrm { ~ \\Omega ~ } ^ { \\circ } \\mathrm { C }$ for an additional $4 0 \\ \\mathrm { m i n }$ to facilitate the complete reduction of the metal elements. ", "Throughout the entire synthesis procedure,a rotational speed of $8 0 0 ~ \\mathrm { r p m }$ was maintained.After cooling to room temperature, the mixture underwent centrifugal washing with ethanol and acetone that had been purified by using Ar. The final product, PtPd-HEA,was obtained by drying in a vacuum oven at $6 0 ~ ^ { \\circ } \\mathrm { C }$ for $^ { 6 \\mathrm { ~ h ~ } }$ Quinary alloys, such as PtRuHEA and PdRu-HEA, can be synthesized by altering the types of metal salts used in the process."], "key_parameters": "200 °C, 40 min, 800 rpm"}, "other_environmental_params": [{"key": "mass loading", "value": "0.14 mg cm^-2", "source": ["\nHER Performances of Quinary/Senary HEAs. The electrocatalytic performances of the quinary/senary HEAs for alkaline HER were evaluated with commercial Pt/C (20 wt $\\%$ )） as a reference. Figure 3a shows the linear sweep voltammetry (LSV） polarization curve of the quinary/senary HEAs electrocatalysts with a mass loading of $0 . 1 4 \\mathrm { ~ m g ~ c m } ^ { - 2 }$ in a1 M KOH solution. "]}]}}, {"alloy_id": "PtPdRu-HEA", "performance": {"stability": {"source": [], "cycle_count": null, "test_method": "Unknown", "duration_hours": null, "degradation_details": null, "performance_retention": null}, "tafel_slope": {"unit": "mV dec^-1", "value": "30.23", "source": ["PtPd-HEA exhibited excellent HER activity, with an overpotential $( \\eta )$ of only $1 2 \\mathrm { m V }$ at $1 0 \\mathrm { m A } \\mathrm { c m } ^ { - 2 }$ ,which is significantly smaller than those of commercial $\\mathrm { P t } / \\mathrm { C }$ 0 $[ 1 9 \\mathrm { m V } ]$ and other HEA electrocatalysts ( $2 1 ~ \\mathrm { m V }$ for PtRu-HEA,102 $\\mathrm { m V }$ for PdRu-HEA，and $2 4 ~ \\mathrm { \\ m V }$ for PtPdRu-HEA)．The corresponding Tafel plot(Figure 3b) demonstrated that PtPdHEA has the smallest Tafel slope of $2 0 . 1 5 ~ \\mathrm { \\ m V ~ \\ d e c ^ { - 1 } }$ ，as compared to $3 4 . 8 9 ~ \\mathrm { m V ~ d e c ^ { - 1 } }$ for commercial $\\mathrm { P t } / \\mathrm { C } _ { \\mathrm { \\ell } }$ $4 4 . 9 5 ~ \\mathrm { m V }$ $\\mathrm { d e c } ^ { - \\hat { 1 } }$ for PtRu-HEA, $1 2 5 . 2 7 ~ \\mathrm { m V ~ d e c ^ { - 1 } }$ for PdRu-HEA,and $3 0 . 2 3 ~ \\mathrm { \\ m V ~ \\ d e c ^ { - 1 } }$ for PtPdRu-HEA.The Tafel values for commercial $\\mathrm { P t } / \\mathrm { C }$ and PtPdRu-HEA indicated that both of them followed the Volmer-Tafel mechanism（ $3 0 { - } 4 0 ~ \\mathrm { ~ m V }$ ${ \\mathrm { d e c } } ^ { - 1 }$ ).49 The Tafel slope value of PtPd-HEA, being below 30 $\\mathrm { m V ~ d e c ^ { - 1 } }$ ,indicated greatly promoted HER kinetics."]}, "overpotential": [{"unit": "mV", "value": "24", "source": ["PtPd-HEA exhibited excellent HER activity, with an overpotential $( \\eta )$ of only $1 2 \\mathrm { m V }$ at $1 0 \\mathrm { m A } \\mathrm { c m } ^ { - 2 }$ ,which is significantly smaller than those of commercial $\\mathrm { P t } / \\mathrm { C }$ 0 $[ 1 9 \\mathrm { m V } ]$ and other HEA electrocatalysts ( $2 1 ~ \\mathrm { m V }$ for PtRu-HEA,102 $\\mathrm { m V }$ for PdRu-HEA，and $2 4 ~ \\mathrm { \\ m V }$ for PtPdRu-HEA)．The corresponding Tafel plot(Figure 3b) demonstrated that PtPdHEA has the smallest Tafel slope of $2 0 . 1 5 ~ \\mathrm { \\ m V ~ \\ d e c ^ { - 1 } }$ ，as compared to $3 4 . 8 9 ~ \\mathrm { m V ~ d e c ^ { - 1 } }$ for commercial $\\mathrm { P t } / \\mathrm { C } _ { \\mathrm { \\ell } }$ $4 4 . 9 5 ~ \\mathrm { m V }$ $\\mathrm { d e c } ^ { - \\hat { 1 } }$ for PtRu-HEA, $1 2 5 . 2 7 ~ \\mathrm { m V ~ d e c ^ { - 1 } }$ for PdRu-HEA,and $3 0 . 2 3 ~ \\mathrm { \\ m V ~ \\ d e c ^ { - 1 } }$ for PtPdRu-HEA.The Tafel values for commercial $\\mathrm { P t } / \\mathrm { C }$ and PtPdRu-HEA indicated that both of them followed the Volmer-Tafel mechanism（ $3 0 { - } 4 0 ~ \\mathrm { ~ m V }$ ${ \\mathrm { d e c } } ^ { - 1 }$ ).49 The Tafel slope value of PtPd-HEA, being below 30 $\\mathrm { m V ~ d e c ^ { - 1 } }$ ,indicated greatly promoted HER kinetics."], "current_density": "10 mA cm^-2"}], "supplementary_performance": [{"key": "charge transfer resistance", "value": "8.87 Ω", "source": ["\nFurthermore,the charge transfer kinetics at the reaction interfaces were studied by electrochemical impedance spectroscopy (EIS).As shown in Figure 3c, PtPd-HEA showed the smallest charge transfer resistance $\\left( R _ { \\mathrm { c t } } \\right)$ value of $7 . 0 5 \\Omega$ significantly lower than $1 9 . 6 2 \\ \\Omega$ for PtRu-HEA, $1 1 0 . 5 ~ \\Omega$ for PdRu-HEA, $8 . 8 7 \\ \\Omega$ for PtPdRu-HEA,and $1 5 . 4 8 \\ \\Omega$ for $\\mathrm { P t } / \\mathrm { C }$ This indicates that PtPd-HEA possesses relatively faster electron transfer kinetics,likely attributable to the enhanced compressive strain in PtPd-HEA resulting from interatomic interactions.34 The electrochemically active surface area (ECSA）of the catalysts was determined by double-layer capacitance $\\left( C _ { \\mathrm { d l } } \\right)$ (Figures 3d and S16). "]}, {"key": "exchange current density", "value": "1.45 mA cm^-2", "source": ["Furthermore, the exchange current density $\\left( { { j _ { 0 } } } \\right)$ of PtPd-HEA $\\left( 2 . 3 9 \\mathrm { m A } \\mathrm { c m } ^ { - 2 } \\right)$ ）was higher than that of PtPdRu-HEA $\\left( 1 . 4 5 ~ \\mathrm { \\ m A } ~ \\mathrm { c m } ^ { - 2 } \\right)$ ，confirming its superior intrinsic activity. "]}]}, "experimental_conditions": {"test_setup": {"source": [], "scan_rate": null, "substrate": null, "ir_compensation": null}, "electrolyte": {"source": ["\nHER Performances of Quinary/Senary HEAs. The electrocatalytic performances of the quinary/senary HEAs for alkaline HER were evaluated with commercial Pt/C (20 wt $\\%$ )） as a reference. Figure 3a shows the linear sweep voltammetry (LSV） polarization curve of the quinary/senary HEAs electrocatalysts with a mass loading of $0 . 1 4 \\mathrm { ~ m g ~ c m } ^ { - 2 }$ in a1 M KOH solution. "], "ph_value": null, "concentration_molar": "1 M", "electrolyte_composition": "KOH"}, "synthesis_method": {"method": "slow-dropping method", "source": ["\nSynthesis of Senary High-Entropy Alloys. Similar to the synthesis method of quinary HEAs,senary PtPdRu-HEA can be synthesized by adding six kinds of metal salts while ensuring that the molar concentrations of the metal salts remains unchanged."], "key_parameters": null}, "other_environmental_params": [{"key": "mass loading", "value": "0.14 mg cm^-2", "source": ["\nHER Performances of Quinary/Senary HEAs. The electrocatalytic performances of the quinary/senary HEAs for alkaline HER were evaluated with commercial Pt/C (20 wt $\\%$ )） as a reference. Figure 3a shows the linear sweep voltammetry (LSV） polarization curve of the quinary/senary HEAs electrocatalysts with a mass loading of $0 . 1 4 \\mathrm { ~ m g ~ c m } ^ { - 2 }$ in a1 M KOH solution. "]}]}}, {"alloy_id": "PtRu-HEA", "performance": {"stability": {"source": [], "cycle_count": null, "test_method": "Unknown", "duration_hours": null, "degradation_details": null, "performance_retention": null}, "tafel_slope": {"unit": "mV dec^-1", "value": "44.95", "source": ["PtPd-HEA exhibited excellent HER activity, with an overpotential $( \\eta )$ of only $1 2 \\mathrm { m V }$ at $1 0 \\mathrm { m A } \\mathrm { c m } ^ { - 2 }$ ,which is significantly smaller than those of commercial $\\mathrm { P t } / \\mathrm { C }$ 0 $[ 1 9 \\mathrm { m V } ]$ and other HEA electrocatalysts ( $2 1 ~ \\mathrm { m V }$ for PtRu-HEA,102 $\\mathrm { m V }$ for PdRu-HEA，and $2 4 ~ \\mathrm { \\ m V }$ for PtPdRu-HEA)．The corresponding Tafel plot(Figure 3b) demonstrated that PtPdHEA has the smallest Tafel slope of $2 0 . 1 5 ~ \\mathrm { \\ m V ~ \\ d e c ^ { - 1 } }$ ，as compared to $3 4 . 8 9 ~ \\mathrm { m V ~ d e c ^ { - 1 } }$ for commercial $\\mathrm { P t } / \\mathrm { C } _ { \\mathrm { \\ell } }$ $4 4 . 9 5 ~ \\mathrm { m V }$ $\\mathrm { d e c } ^ { - \\hat { 1 } }$ for PtRu-HEA, $1 2 5 . 2 7 ~ \\mathrm { m V ~ d e c ^ { - 1 } }$ for PdRu-HEA,and $3 0 . 2 3 ~ \\mathrm { \\ m V ~ \\ d e c ^ { - 1 } }$ for PtPdRu-HEA.The Tafel values for commercial $\\mathrm { P t } / \\mathrm { C }$ and PtPdRu-HEA indicated that both of them followed the Volmer-Tafel mechanism（ $3 0 { - } 4 0 ~ \\mathrm { ~ m V }$ ${ \\mathrm { d e c } } ^ { - 1 }$ ).49 The Tafel slope value of PtPd-HEA, being below 30 $\\mathrm { m V ~ d e c ^ { - 1 } }$ ,indicated greatly promoted HER kinetics."]}, "overpotential": [{"unit": "mV", "value": "21", "source": ["PtPd-HEA exhibited excellent HER activity, with an overpotential $( \\eta )$ of only $1 2 \\mathrm { m V }$ at $1 0 \\mathrm { m A } \\mathrm { c m } ^ { - 2 }$ ,which is significantly smaller than those of commercial $\\mathrm { P t } / \\mathrm { C }$ 0 $[ 1 9 \\mathrm { m V } ]$ and other HEA electrocatalysts ( $2 1 ~ \\mathrm { m V }$ for PtRu-HEA,102 $\\mathrm { m V }$ for PdRu-HEA，and $2 4 ~ \\mathrm { \\ m V }$ for PtPdRu-HEA)．The corresponding Tafel plot(Figure 3b) demonstrated that PtPdHEA has the smallest Tafel slope of $2 0 . 1 5 ~ \\mathrm { \\ m V ~ \\ d e c ^ { - 1 } }$ ，as compared to $3 4 . 8 9 ~ \\mathrm { m V ~ d e c ^ { - 1 } }$ for commercial $\\mathrm { P t } / \\mathrm { C } _ { \\mathrm { \\ell } }$ $4 4 . 9 5 ~ \\mathrm { m V }$ $\\mathrm { d e c } ^ { - \\hat { 1 } }$ for PtRu-HEA, $1 2 5 . 2 7 ~ \\mathrm { m V ~ d e c ^ { - 1 } }$ for PdRu-HEA,and $3 0 . 2 3 ~ \\mathrm { \\ m V ~ \\ d e c ^ { - 1 } }$ for PtPdRu-HEA.The Tafel values for commercial $\\mathrm { P t } / \\mathrm { C }$ and PtPdRu-HEA indicated that both of them followed the Volmer-Tafel mechanism（ $3 0 { - } 4 0 ~ \\mathrm { ~ m V }$ ${ \\mathrm { d e c } } ^ { - 1 }$ ).49 The Tafel slope value of PtPd-HEA, being below 30 $\\mathrm { m V ~ d e c ^ { - 1 } }$ ,indicated greatly promoted HER kinetics."], "current_density": "10 mA cm^-2"}], "supplementary_performance": [{"key": "charge transfer resistance", "value": "19.62 Ω", "source": ["\nFurthermore,the charge transfer kinetics at the reaction interfaces were studied by electrochemical impedance spectroscopy (EIS).As shown in Figure 3c, PtPd-HEA showed the smallest charge transfer resistance $\\left( R _ { \\mathrm { c t } } \\right)$ value of $7 . 0 5 \\Omega$ significantly lower than $1 9 . 6 2 \\ \\Omega$ for PtRu-HEA, $1 1 0 . 5 ~ \\Omega$ for PdRu-HEA, $8 . 8 7 \\ \\Omega$ for PtPdRu-HEA,and $1 5 . 4 8 \\ \\Omega$ for $\\mathrm { P t } / \\mathrm { C }$ This indicates that PtPd-HEA possesses relatively faster electron transfer kinetics,likely attributable to the enhanced compressive strain in PtPd-HEA resulting from interatomic interactions.34 The electrochemically active surface area (ECSA）of the catalysts was determined by double-layer capacitance $\\left( C _ { \\mathrm { d l } } \\right)$ (Figures 3d and S16). "]}]}, "experimental_conditions": {"test_setup": {"source": [], "scan_rate": null, "substrate": null, "ir_compensation": null}, "electrolyte": {"source": ["\nHER Performances of Quinary/Senary HEAs. The electrocatalytic performances of the quinary/senary HEAs for alkaline HER were evaluated with commercial Pt/C (20 wt $\\%$ )） as a reference. Figure 3a shows the linear sweep voltammetry (LSV） polarization curve of the quinary/senary HEAs electrocatalysts with a mass loading of $0 . 1 4 \\mathrm { ~ m g ~ c m } ^ { - 2 }$ in a1 M KOH solution. "], "ph_value": null, "concentration_molar": "1 M", "electrolyte_composition": "KOH"}, "synthesis_method": {"method": "slow-dropping method", "source": ["Throughout the entire synthesis procedure,a rotational speed of $8 0 0 ~ \\mathrm { r p m }$ was maintained.After cooling to room temperature, the mixture underwent centrifugal washing with ethanol and acetone that had been purified by using Ar. The final product, PtPd-HEA,was obtained by drying in a vacuum oven at $6 0 ~ ^ { \\circ } \\mathrm { C }$ for $^ { 6 \\mathrm { ~ h ~ } }$ Quinary alloys, such as PtRuHEA and PdRu-HEA, can be synthesized by altering the types of metal salts used in the process."], "key_parameters": null}, "other_environmental_params": [{"key": "mass loading", "value": "0.14 mg cm^-2", "source": ["\nHER Performances of Quinary/Senary HEAs. The electrocatalytic performances of the quinary/senary HEAs for alkaline HER were evaluated with commercial Pt/C (20 wt $\\%$ )） as a reference. Figure 3a shows the linear sweep voltammetry (LSV） polarization curve of the quinary/senary HEAs electrocatalysts with a mass loading of $0 . 1 4 \\mathrm { ~ m g ~ c m } ^ { - 2 }$ in a1 M KOH solution. "]}]}}, {"alloy_id": "PdRu-HEA", "performance": {"stability": {"source": [], "cycle_count": null, "test_method": "Unknown", "duration_hours": null, "degradation_details": null, "performance_retention": null}, "tafel_slope": {"unit": "mV dec^-1", "value": "125.27", "source": ["PtPd-HEA exhibited excellent HER activity, with an overpotential $( \\eta )$ of only $1 2 \\mathrm { m V }$ at $1 0 \\mathrm { m A } \\mathrm { c m } ^ { - 2 }$ ,which is significantly smaller than those of commercial $\\mathrm { P t } / \\mathrm { C }$ 0 $[ 1 9 \\mathrm { m V } ]$ and other HEA electrocatalysts ( $2 1 ~ \\mathrm { m V }$ for PtRu-HEA,102 $\\mathrm { m V }$ for PdRu-HEA，and $2 4 ~ \\mathrm { \\ m V }$ for PtPdRu-HEA)．The corresponding Tafel plot(Figure 3b) demonstrated that PtPdHEA has the smallest Tafel slope of $2 0 . 1 5 ~ \\mathrm { \\ m V ~ \\ d e c ^ { - 1 } }$ ，as compared to $3 4 . 8 9 ~ \\mathrm { m V ~ d e c ^ { - 1 } }$ for commercial $\\mathrm { P t } / \\mathrm { C } _ { \\mathrm { \\ell } }$ $4 4 . 9 5 ~ \\mathrm { m V }$ $\\mathrm { d e c } ^ { - \\hat { 1 } }$ for PtRu-HEA, $1 2 5 . 2 7 ~ \\mathrm { m V ~ d e c ^ { - 1 } }$ for PdRu-HEA,and $3 0 . 2 3 ~ \\mathrm { \\ m V ~ \\ d e c ^ { - 1 } }$ for PtPdRu-HEA.The Tafel values for commercial $\\mathrm { P t } / \\mathrm { C }$ and PtPdRu-HEA indicated that both of them followed the Volmer-Tafel mechanism（ $3 0 { - } 4 0 ~ \\mathrm { ~ m V }$ ${ \\mathrm { d e c } } ^ { - 1 }$ ).49 The Tafel slope value of PtPd-HEA, being below 30 $\\mathrm { m V ~ d e c ^ { - 1 } }$ ,indicated greatly promoted HER kinetics."]}, "overpotential": [{"unit": "mV", "value": "102", "source": ["PtPd-HEA exhibited excellent HER activity, with an overpotential $( \\eta )$ of only $1 2 \\mathrm { m V }$ at $1 0 \\mathrm { m A } \\mathrm { c m } ^ { - 2 }$ ,which is significantly smaller than those of commercial $\\mathrm { P t } / \\mathrm { C }$ 0 $[ 1 9 \\mathrm { m V } ]$ and other HEA electrocatalysts ( $2 1 ~ \\mathrm { m V }$ for PtRu-HEA,102 $\\mathrm { m V }$ for PdRu-HEA，and $2 4 ~ \\mathrm { \\ m V }$ for PtPdRu-HEA)．The corresponding Tafel plot(Figure 3b) demonstrated that PtPdHEA has the smallest Tafel slope of $2 0 . 1 5 ~ \\mathrm { \\ m V ~ \\ d e c ^ { - 1 } }$ ，as compared to $3 4 . 8 9 ~ \\mathrm { m V ~ d e c ^ { - 1 } }$ for commercial $\\mathrm { P t } / \\mathrm { C } _ { \\mathrm { \\ell } }$ $4 4 . 9 5 ~ \\mathrm { m V }$ $\\mathrm { d e c } ^ { - \\hat { 1 } }$ for PtRu-HEA, $1 2 5 . 2 7 ~ \\mathrm { m V ~ d e c ^ { - 1 } }$ for PdRu-HEA,and $3 0 . 2 3 ~ \\mathrm { \\ m V ~ \\ d e c ^ { - 1 } }$ for PtPdRu-HEA.The Tafel values for commercial $\\mathrm { P t } / \\mathrm { C }$ and PtPdRu-HEA indicated that both of them followed the Volmer-Tafel mechanism（ $3 0 { - } 4 0 ~ \\mathrm { ~ m V }$ ${ \\mathrm { d e c } } ^ { - 1 }$ ).49 The Tafel slope value of PtPd-HEA, being below 30 $\\mathrm { m V ~ d e c ^ { - 1 } }$ ,indicated greatly promoted HER kinetics."], "current_density": "10 mA cm^-2"}], "supplementary_performance": [{"key": "charge transfer resistance", "value": "110.5 Ω", "source": ["\nFurthermore,the charge transfer kinetics at the reaction interfaces were studied by electrochemical impedance spectroscopy (EIS).As shown in Figure 3c, PtPd-HEA showed the smallest charge transfer resistance $\\left( R _ { \\mathrm { c t } } \\right)$ value of $7 . 0 5 \\Omega$ significantly lower than $1 9 . 6 2 \\ \\Omega$ for PtRu-HEA, $1 1 0 . 5 ~ \\Omega$ for PdRu-HEA, $8 . 8 7 \\ \\Omega$ for PtPdRu-HEA,and $1 5 . 4 8 \\ \\Omega$ for $\\mathrm { P t } / \\mathrm { C }$ This indicates that PtPd-HEA possesses relatively faster electron transfer kinetics,likely attributable to the enhanced compressive strain in PtPd-HEA resulting from interatomic interactions.34 The electrochemically active surface area (ECSA）of the catalysts was determined by double-layer capacitance $\\left( C _ { \\mathrm { d l } } \\right)$ (Figures 3d and S16). "]}]}, "experimental_conditions": {"test_setup": {"source": [], "scan_rate": null, "substrate": null, "ir_compensation": null}, "electrolyte": {"source": ["\nHER Performances of Quinary/Senary HEAs. The electrocatalytic performances of the quinary/senary HEAs for alkaline HER were evaluated with commercial Pt/C (20 wt $\\%$ )） as a reference. Figure 3a shows the linear sweep voltammetry (LSV） polarization curve of the quinary/senary HEAs electrocatalysts with a mass loading of $0 . 1 4 \\mathrm { ~ m g ~ c m } ^ { - 2 }$ in a1 M KOH solution. "], "ph_value": null, "concentration_molar": "1 M", "electrolyte | {"extraction_results": [{"alloy_id": "PtPd-HEA", "performance": {"stability": {"source": ["By means of the hydrogen spillover effect (HSE), a decent alkaline HER performance was achieved with PtPd-HEA, exhibiting an overpotential of only $1 2 ~ \\mathrm { m V }$ at $1 0 \\mathrm { \\ m A \\ c m } ^ { - 2 }$, and a stability exceeding $2 0 0 \\mathrm { ~ h ~ }$ in 1 M KOH. Moreover, using PtPd-HEA as a cathode and NiFe-LDH as an anode, the as-fabricated anion exchange membrane water electrolyzer exhibited a high operational stability exceeding $^ { 1 0 0 \\mathrm { ~ h ~ } }$ at $1 { ~ \\mathrm { A } ~ \\mathrm { c m } ^ { - 2 } }$. ", "By combining in situ characterizations and theoretical analysis, a specific hydrogen spillover pathway that occurred in the quinary PtPd-HEA for alkaline HER was unveiled.As a result, the quinary PtPd-HEA achieved both high activity and stability for alkaline $\\mathrm { H E R } ,$ exhibiting an overpotential of only $1 2 \\mathrm { m V }$ at $1 0 \\mathrm { m A } \\mathrm { c m } ^ { - 2 }$ and a high stability exceeding $^ { 2 0 0 \\mathrm { ~ h ~ } }$ at $1 0 \\mathrm { \\ m A \\ c m } ^ { - 2 }$ with a low voltage decay rate of $0 . 0 9 \\mathrm { m V h ^ { - 1 } }$ tested in a three-electrode system in 1 M KOH. Moreover, using PtPd-HEA as a cathode and NiFe-LDH as an anode,the as-fabricated AEMWE exhibited a high operational stability exceeding $^ { 1 0 0 \\mathrm { ~ h ~ } }$ at $1 \\mathrm { A } \\mathrm { c m } ^ { - 2 }$ with a cell-voltage decay rate of $0 . 7 5 ~ \\mathrm { m V ~ \\bar { h } ^ { - 1 } }$ ：", "The long-term stability of PtPd-HEA was further evaluated by chronopotentiometry and a multistep current curve (Figures 3f and S17).Notably, PtPd-HEA exhibited a decent stability with the overpotential increased from an initial 18 to $3 6 ~ \\mathrm { m V }$ after continuous operation for $^ { 2 0 0 \\mathrm { { h } , } }$ achieving a decay rate of only $0 . 0 9 \\ \\mathrm { m V } \\mathrm { h } ^ { - 1 }$ ："], "cycle_count": null, "test_method": "Chronopotentiometry", "duration_hours": "200", "degradation_details": "overpotential increased from 18 to 36 mV", "performance_retention": null}, "tafel_slope": {"unit": "mV dec^-1", "value": "20.15", "source": ["PtPd-HEA exhibited excellent HER activity, with an overpotential $( \\eta )$ of only $1 2 \\mathrm { m V }$ at $1 0 \\mathrm { m A } \\mathrm { c m } ^ { - 2 }$ ,which is significantly smaller than those of commercial $\\mathrm { P t } / \\mathrm { C }$ 0 $[ 1 9 \\mathrm { m V } ]$ and other HEA electrocatalysts ( $2 1 ~ \\mathrm { m V }$ for PtRu-HEA,102 $\\mathrm { m V }$ for PdRu-HEA，and $2 4 ~ \\mathrm { \\ m V }$ for PtPdRu-HEA)．The corresponding Tafel plot(Figure 3b) demonstrated that PtPdHEA has the smallest Tafel slope of $2 0 . 1 5 ~ \\mathrm { \\ m V ~ \\ d e c ^ { - 1 } }$ ，as compared to $3 4 . 8 9 ~ \\mathrm { m V ~ d e c ^ { - 1 } }$ for commercial $\\mathrm { P t } / \\mathrm { C } _ { \\mathrm { \\ell } }$ $4 4 . 9 5 ~ \\mathrm { m V }$ $\\mathrm { d e c } ^ { - \\hat { 1 } }$ for PtRu-HEA, $1 2 5 . 2 7 ~ \\mathrm { m V ~ d e c ^ { - 1 } }$ for PdRu-HEA,and $3 0 . 2 3 ~ \\mathrm { \\ m V ~ \\ d e c ^ { - 1 } }$ for PtPdRu-HEA.The Tafel values for commercial $\\mathrm { P t } / \\mathrm { C }$ and PtPdRu-HEA indicated that both of them followed the Volmer-Tafel mechanism（ $3 0 { - } 4 0 ~ \\mathrm { ~ m V }$ ${ \\mathrm { d e c } } ^ { - 1 }$ ).49 The Tafel slope value of PtPd-HEA, being below 30 $\\mathrm { m V ~ d e c ^ { - 1 } }$ ,indicated greatly promoted HER kinetics."], "figure_source": {"img_path": "images/4f9ecf13faf918746229d7a46a23e9651d3fbe0a1b94e9a752eab872892dd559.jpg", "location": "Figure 3.HER performances in 1 M KOH. (a)Polarization curves, (b) Tafel plots,and (c) Nyquist plots of $2 0 \\% \\ \\mathrm { P t } / \\mathrm { C }$ ,PtRu-HEA,PtPd-HEA, PdRu-HEA,and PtPdRu-HEA.(d) Capacitance of $2 0 \\%$ $\\mathrm { P t } / \\mathrm { C }$ ,PtRu-HEA,PtPd-HEA,PdRu-HEA,and PtPdRu-HEA current measured at $0 . 4 7 4 \\mathrm { V }$ plotedasafunctionof thesanrate.(e）ECSA-normalizedHERpolarizationcurves.(f)ChronopotentiometryresponseofPtPd-HEata constant cathodic current density of $1 0 \\mathrm { m A } \\mathrm { c m } ^ { - 2 }$ $( \\mathbf { g } )$ Graphical representation of the electrocatalytic HER performance of PtPd-HEA and PtPdRuHEA. (h) Comparison of reported $\\mathrm { P t / P d }$ -based HEA electrocatalysts with PtPd-HEA. ", "reference_text_list": ["Figure 3a shows the linear sweep voltammetry (LSV） polarization curve of the quinary/senary HEAs electrocatalysts with a mass loading of $0 . 1 4 \\mathrm { ~ m g ~ c m } ^ { - 2 }$ in a1 M KOH solution.", "PtPd-HEA exhibited excellent HER activity, with an overpotential $( \\eta )$ of only $1 2 \\mathrm { m V }$ at $1 0 \\mathrm { m A } \\mathrm { c m } ^ { - 2 }$ ,which is significantly smaller than those of commercial $\\mathrm { P t } / \\mathrm { C }$ 0 $[ 1 9 \\mathrm { m V } ]$ and other HEA electrocatalysts ( $2 1 ~ \\mathrm { m V }$ for PtRu-HEA,102 $\\mathrm { m V }$ for PdRu-HEA，and $2 4 ~ \\mathrm { \\ m V }$ for PtPdRu-HEA)．The corresponding Tafel plot(Figure 3b) demonstrated that PtPdHEA has the smallest Tafel slope of $2 0 . 1 5 ~ \\mathrm { \\ m V ~ \\ d e c ^ { - 1 } }$ ，as compared to $3 4 . 8 9 ~ \\mathrm { m V ~ d e c ^ { - 1 } }$ for commercial $\\mathrm { P t } / \\mathrm { C } _ { \\mathrm { \\ell } }$ $4 4 . 9 5 ~ \\mathrm { m V }$ $\\mathrm { d e c } ^ { - \\hat { 1 } }$ for PtRu-HEA, $1 2 5 . 2 7 ~ \\mathrm { m V ~ d e c ^ { - 1 } }$ for PdRu-HEA,and $3 0 . 2 3 ~ \\mathrm { \\ m V ~ \\ d e c ^ { - 1 } }$ for PtPdRu-HEA.The Tafel values for commercial $\\mathrm { P t } / \\mathrm { C }$ and PtPdRu-HEA indicated that both of them followed the Volmer-Tafel mechanism（ $3 0 { - } 4 0 ~ \\mathrm { ~ m V }$ ${ \\mathrm { d e c } } ^ { - 1 }$ ).49 The Tafel slope value of PtPd-HEA, being below 30 $\\mathrm { m V ~ d e c ^ { - 1 } }$ ,indicated greatly promoted HER kinetics.", "Furthermore,the charge transfer kinetics at the reaction interfaces were studied by electrochemical impedance spectroscopy (EIS).As shown in Figure 3c, PtPd-HEA showed the smallest charge transfer resistance $\\left( R _ { \\mathrm { c t } } \\right)$ value of $7 . 0 5 \\Omega$ significantly lower than $1 9 . 6 2 \\ \\Omega$ for PtRu-HEA, $1 1 0 . 5 ~ \\Omega$ for PdRu-HEA, $8 . 8 7 \\ \\Omega$ for PtPdRu-HEA,and $1 5 . 4 8 \\ \\Omega$ for $\\mathrm { P t } / \\mathrm { C }$ This indicates that PtPd-HEA possesses relatively faster electron transfer kinetics,likely attributable to the enhanced compressive strain in PtPd-HEA resulting from interatomic interactions.34 The electrochemically active surface area (ECSA）of the catalysts was determined by double-layer capacitance $\\left( C _ { \\mathrm { d l } } \\right)$ (Figures 3d and S16).", "Notably，the calculated ECSA value of PtPd-HEA is $9 . 6 1 ~ \\mathrm { c m } ^ { 2 } .$ ，which is smaller than $2 3 . 8 5 ~ \\mathrm { c m } ^ { 2 }$ for $\\mathrm { P t } / \\mathrm { C }$ . The normalized current density diagram of ECSA(Figure 3e） shows that PtPd-HEA has a significantly higher specifc activity compared to other HEA electrocatalysts，highlighting its remarkable intrinsic activity."]}}, "overpotential": [{"unit": "mV", "value": "12", "source": ["By means of the hydrogen spillover effect (HSE), a decent alkaline HER performance was achieved with PtPd-HEA, exhibiting an overpotential of only $1 2 ~ \\mathrm { m V }$ at $1 0 \\mathrm { \\ m A \\ c m } ^ { - 2 }$, and a stability exceeding $2 0 0 \\mathrm { ~ h ~ }$ in 1 M KOH. Moreover, using PtPd-HEA as a cathode and NiFe-LDH as an anode, the as-fabricated anion exchange membrane water electrolyzer exhibited a high operational stability exceeding $^ { 1 0 0 \\mathrm { ~ h ~ } }$ at $1 { ~ \\mathrm { A } ~ \\mathrm { c m } ^ { - 2 } }$. ", "By combining in situ characterizations and theoretical analysis, a specific hydrogen spillover pathway that occurred in the quinary PtPd-HEA for alkaline HER was unveiled.As a result, the quinary PtPd-HEA achieved both high activity and stability for alkaline $\\mathrm { H E R } ,$ exhibiting an overpotential of only $1 2 \\mathrm { m V }$ at $1 0 \\mathrm { m A } \\mathrm { c m } ^ { - 2 }$ and a high stability exceeding $^ { 2 0 0 \\mathrm { ~ h ~ } }$ at $1 0 \\mathrm { \\ m A \\ c m } ^ { - 2 }$ with a low voltage decay rate of $0 . 0 9 \\mathrm { m V h ^ { - 1 } }$ tested in a three-electrode system in 1 M KOH. Moreover, using PtPd-HEA as a cathode and NiFe-LDH as an anode,the as-fabricated AEMWE exhibited a high operational stability exceeding $^ { 1 0 0 \\mathrm { ~ h ~ } }$ at $1 \\mathrm { A } \\mathrm { c m } ^ { - 2 }$ with a cell-voltage decay rate of $0 . 7 5 ~ \\mathrm { m V ~ \\bar { h } ^ { - 1 } }$ ：", "PtPd-HEA exhibited excellent HER activity, with an overpotential $( \\eta )$ of only $1 2 \\mathrm { m V }$ at $1 0 \\mathrm { m A } \\mathrm { c m } ^ { - 2 }$ ,which is significantly smaller than those of commercial $\\mathrm { P t } / \\mathrm { C }$ 0 $[ 1 9 \\mathrm { m V } ]$ and other HEA electrocatalysts ( $2 1 ~ \\mathrm { m V }$ for PtRu-HEA,102 $\\mathrm { m V }$ for PdRu-HEA，and $2 4 ~ \\mathrm { \\ m V }$ for PtPdRu-HEA)．The corresponding Tafel plot(Figure 3b) demonstrated that PtPdHEA has the smallest Tafel slope of $2 0 . 1 5 ~ \\mathrm { \\ m V ~ \\ d e c ^ { - 1 } }$ ，as compared to $3 4 . 8 9 ~ \\mathrm { m V ~ d e c ^ { - 1 } }$ for commercial $\\mathrm { P t } / \\mathrm { C } _ { \\mathrm { \\ell } }$ $4 4 . 9 5 ~ \\mathrm { m V }$ $\\mathrm { d e c } ^ { - \\hat { 1 } }$ for PtRu-HEA, $1 2 5 . 2 7 ~ \\mathrm { m V ~ d e c ^ { - 1 } }$ for PdRu-HEA,and $3 0 . 2 3 ~ \\mathrm { \\ m V ~ \\ d e c ^ { - 1 } }$ for PtPdRu-HEA.The Tafel values for commercial $\\mathrm { P t } / \\mathrm { C }$ and PtPdRu-HEA indicated that both of them followed the Volmer-Tafel mechanism（ $3 0 { - } 4 0 ~ \\mathrm { ~ m V }$ ${ \\mathrm { d e c } } ^ { - 1 }$ ).49 The Tafel slope value of PtPd-HEA, being below 30 $\\mathrm { m V ~ d e c ^ { - 1 } }$ ,indicated greatly promoted HER kinetics."], "figure_source": {"img_path": "images/4f9ecf13faf918746229d7a46a23e9651d3fbe0a1b94e9a752eab872892dd559.jpg", "location": "Figure 3.HER performances in 1 M KOH. (a)Polarization curves, (b) Tafel plots,and (c) Nyquist plots of $2 0 \\% \\ \\mathrm { P t } / \\mathrm { C }$ ,PtRu-HEA,PtPd-HEA, PdRu-HEA,and PtPdRu-HEA.(d) Capacitance of $2 0 \\%$ $\\mathrm { P t } / \\mathrm { C }$ ,PtRu-HEA,PtPd-HEA,PdRu-HEA,and PtPdRu-HEA current measured at $0 . 4 7 4 \\mathrm { V }$ plotedasafunctionof thesanrate.(e）ECSA-normalizedHERpolarizationcurves.(f)ChronopotentiometryresponseofPtPd-HEata constant cathodic current density of $1 0 \\mathrm { m A } \\mathrm { c m } ^ { - 2 }$ $( \\mathbf { g } )$ Graphical representation of the electrocatalytic HER performance of PtPd-HEA and PtPdRuHEA. (h) Comparison of reported $\\mathrm { P t / P d }$ -based HEA electrocatalysts with PtPd-HEA. ", "reference_text_list": ["Figure 3a shows the linear sweep voltammetry (LSV） polarization curve of the quinary/senary HEAs electrocatalysts with a mass loading of $0 . 1 4 \\mathrm { ~ m g ~ c m } ^ { - 2 }$ in a1 M KOH solution.", "PtPd-HEA exhibited excellent HER activity, with an overpotential $( \\eta )$ of only $1 2 \\mathrm { m V }$ at $1 0 \\mathrm { m A } \\mathrm { c m } ^ { - 2 }$ ,which is significantly smaller than those of commercial $\\mathrm { P t } / \\mathrm { C }$ 0 $[ 1 9 \\mathrm { m V } ]$ and other HEA electrocatalysts ( $2 1 ~ \\mathrm { m V }$ for PtRu-HEA,102 $\\mathrm { m V }$ for PdRu-HEA，and $2 4 ~ \\mathrm { \\ m V }$ for PtPdRu-HEA)．The corresponding Tafel plot(Figure 3b) demonstrated that PtPdHEA has the smallest Tafel slope of $2 0 . 1 5 ~ \\mathrm { \\ m V ~ \\ d e c ^ { - 1 } }$ ，as compared to $3 4 . 8 9 ~ \\mathrm { m V ~ d e c ^ { - 1 } }$ for commercial $\\mathrm { P t } / \\mathrm { C } _ { \\mathrm { \\ell } }$ $4 4 . 9 5 ~ \\mathrm { m V }$ $\\mathrm { d e c } ^ { - \\hat { 1 } }$ for PtRu-HEA, $1 2 5 . 2 7 ~ \\mathrm { m V ~ d e c ^ { - 1 } }$ for PdRu-HEA,and $3 0 . 2 3 ~ \\mathrm { \\ m V ~ \\ d e c ^ { - 1 } }$ for PtPdRu-HEA.The Tafel values for commercial $\\mathrm { P t } / \\mathrm { C }$ and PtPdRu-HEA indicated that both of them followed the Volmer-Tafel mechanism（ $3 0 { - } 4 0 ~ \\mathrm { ~ m V }$ ${ \\mathrm { d e c } } ^ { - 1 }$ ).49 The Tafel slope value of PtPd-HEA, being below 30 $\\mathrm { m V ~ d e c ^ { - 1 } }$ ,indicated greatly promoted HER kinetics.", "Furthermore,the charge transfer kinetics at the reaction interfaces were studied by electrochemical impedance spectroscopy (EIS).As shown in Figure 3c, PtPd-HEA showed the smallest charge transfer resistance $\\left( R _ { \\mathrm { c t } } \\right)$ value of $7 . 0 5 \\Omega$ significantly lower than $1 9 . 6 2 \\ \\Omega$ for PtRu-HEA, $1 1 0 . 5 ~ \\Omega$ for PdRu-HEA, $8 . 8 7 \\ \\Omega$ for PtPdRu-HEA,and $1 5 . 4 8 \\ \\Omega$ for $\\mathrm { P t } / \\mathrm { C }$ This indicates that PtPd-HEA possesses relatively faster electron transfer kinetics,likely attributable to the enhanced compressive strain in PtPd-HEA resulting from interatomic interactions.34 The electrochemically active surface area (ECSA）of the catalysts was determined by double-layer capacitance $\\left( C _ { \\mathrm { d l } } \\right)$ (Figures 3d and S16).", "Notably，the calculated ECSA value of PtPd-HEA is $9 . 6 1 ~ \\mathrm { c m } ^ { 2 } .$ ，which is smaller than $2 3 . 8 5 ~ \\mathrm { c m } ^ { 2 }$ for $\\mathrm { P t } / \\mathrm { C }$ . The normalized current density diagram of ECSA(Figure 3e） shows that PtPd-HEA has a significantly higher specifc activity compared to other HEA electrocatalysts，highlighting its remarkable intrinsic activity."]}, "current_density": "10 mA cm^-2"}, {"unit": "mV", "value": "18", "source": ["The long-term stability of PtPd-HEA was further evaluated by chronopotentiometry and a multistep current curve (Figures 3f and S17).Notably, PtPd-HEA exhibited a decent stability with the overpotential increased from an initial 18 to $3 6 ~ \\mathrm { m V }$ after continuous operation for $^ { 2 0 0 \\mathrm { { h } , } }$ achieving a decay rate of only $0 . 0 9 \\ \\mathrm { m V } \\mathrm { h } ^ { - 1 }$ ："], "current_density": "10 mA cm^-2"}, {"unit": "mV", "value": "36", "source": ["The long-term stability of PtPd-HEA was further evaluated by chronopotentiometry and a multistep current curve (Figures 3f and S17).Notably, PtPd-HEA exhibited a decent stability with the overpotential increased from an initial 18 to $3 6 ~ \\mathrm { m V }$ after continuous operation for $^ { 2 0 0 \\mathrm { { h } , } }$ achieving a decay rate of only $0 . 0 9 \\ \\mathrm { m V } \\mathrm { h } ^ { - 1 }$ ："], "current_density": "10 mA cm^-2"}], "supplementary_performance": [{"key": "charge transfer resistance", "value": "7.05 Ω", "source": ["\nFurthermore,the charge transfer kinetics at the reaction interfaces were studied by electrochemical impedance spectroscopy (EIS).As shown in Figure 3c, PtPd-HEA showed the smallest charge transfer resistance $\\left( R _ { \\mathrm { c t } } \\right)$ value of $7 . 0 5 \\Omega$ significantly lower than $1 9 . 6 2 \\ \\Omega$ for PtRu-HEA, $1 1 0 . 5 ~ \\Omega$ for PdRu-HEA, $8 . 8 7 \\ \\Omega$ for PtPdRu-HEA,and $1 5 . 4 8 \\ \\Omega$ for $\\mathrm { P t } / \\mathrm { C }$ This indicates that PtPd-HEA possesses relatively faster electron transfer kinetics,likely attributable to the enhanced compressive strain in PtPd-HEA resulting from interatomic interactions.34 The electrochemically active surface area (ECSA）of the catalysts was determined by double-layer capacitance $\\left( C _ { \\mathrm { d l } } \\right)$ (Figures 3d and S16). "], "figure_source": {"img_path": "images/4f9ecf13faf918746229d7a46a23e9651d3fbe0a1b94e9a752eab872892dd559.jpg", "location": "Figure 3.HER performances in 1 M KOH. (a)Polarization curves, (b) Tafel plots,and (c) Nyquist plots of $2 0 \\% \\ \\mathrm { P t } / \\mathrm { C }$ ,PtRu-HEA,PtPd-HEA, PdRu-HEA,and PtPdRu-HEA.(d) Capacitance of $2 0 \\%$ $\\mathrm { P t } / \\mathrm { C }$ ,PtRu-HEA,PtPd-HEA,PdRu-HEA,and PtPdRu-HEA current measured at $0 . 4 7 4 \\mathrm { V }$ plotedasafunctionof thesanrate.(e）ECSA-normalizedHERpolarizationcurves.(f)ChronopotentiometryresponseofPtPd-HEata constant cathodic current density of $1 0 \\mathrm { m A } \\mathrm { c m } ^ { - 2 }$ $( \\mathbf { g } )$ Graphical representation of the electrocatalytic HER performance of PtPd-HEA and PtPdRuHEA. (h) Comparison of reported $\\mathrm { P t / P d }$ -based HEA electrocatalysts with PtPd-HEA. ", "reference_text_list": ["Figure 3a shows the linear sweep voltammetry (LSV） polarization curve of the quinary/senary HEAs electrocatalysts with a mass loading of $0 . 1 4 \\mathrm { ~ m g ~ c m } ^ { - 2 }$ in a1 M KOH solution.", "PtPd-HEA exhibited excellent HER activity, with an overpotential $( \\eta )$ of only $1 2 \\mathrm { m V }$ at $1 0 \\mathrm { m A } \\mathrm { c m } ^ { - 2 }$ ,which is significantly smaller than those of commercial $\\mathrm { P t } / \\mathrm { C }$ 0 $[ 1 9 \\mathrm { m V } ]$ and other HEA electrocatalysts ( $2 1 ~ \\mathrm { m V }$ for PtRu-HEA,102 $\\mathrm { m V }$ for PdRu-HEA，and $2 4 ~ \\mathrm { \\ m V }$ for PtPdRu-HEA)．The corresponding Tafel plot(Figure 3b) demonstrated that PtPdHEA has the smallest Tafel slope of $2 0 . 1 5 ~ \\mathrm { \\ m V ~ \\ d e c ^ { - 1 } }$ ，as compared to $3 4 . 8 9 ~ \\mathrm { m V ~ d e c ^ { - 1 } }$ for commercial $\\mathrm { P t } / \\mathrm { C } _ { \\mathrm { \\ell } }$ $4 4 . 9 5 ~ \\mathrm { m V }$ $\\mathrm { d e c } ^ { - \\hat { 1 } }$ for PtRu-HEA, $1 2 5 . 2 7 ~ \\mathrm { m V ~ d e c ^ { - 1 } }$ for PdRu-HEA,and $3 0 . 2 3 ~ \\mathrm { \\ m V ~ \\ d e c ^ { - 1 } }$ for PtPdRu-HEA.The Tafel values for commercial $\\mathrm { P t } / \\mathrm { C }$ and PtPdRu-HEA indicated that both of them followed the Volmer-Tafel mechanism（ $3 0 { - } 4 0 ~ \\mathrm { ~ m V }$ ${ \\mathrm { d e c } } ^ { - 1 }$ ).49 The Tafel slope value of PtPd-HEA, being below 30 $\\mathrm { m V ~ d e c ^ { - 1 } }$ ,indicated greatly promoted HER kinetics.", "Furthermore,the charge transfer kinetics at the reaction interfaces were studied by electrochemical impedance spectroscopy (EIS).As shown in Figure 3c, PtPd-HEA showed the smallest charge transfer resistance $\\left( R _ { \\mathrm { c t } } \\right)$ value of $7 . 0 5 \\Omega$ significantly lower than $1 9 . 6 2 \\ \\Omega$ for PtRu-HEA, $1 1 0 . 5 ~ \\Omega$ for PdRu-HEA, $8 . 8 7 \\ \\Omega$ for PtPdRu-HEA,and $1 5 . 4 8 \\ \\Omega$ for $\\mathrm { P t } / \\mathrm { C }$ This indicates that PtPd-HEA possesses relatively faster electron transfer kinetics,likely attributable to the enhanced compressive strain in PtPd-HEA resulting from interatomic interactions.34 The electrochemically active surface area (ECSA）of the catalysts was determined by double-layer capacitance $\\left( C _ { \\mathrm { d l } } \\right)$ (Figures 3d and S16).", "Notably，the calculated ECSA value of PtPd-HEA is $9 . 6 1 ~ \\mathrm { c m } ^ { 2 } .$ ，which is smaller than $2 3 . 8 5 ~ \\mathrm { c m } ^ { 2 }$ for $\\mathrm { P t } / \\mathrm { C }$ . The normalized current density diagram of ECSA(Figure 3e） shows that PtPd-HEA has a significantly higher specifc activity compared to other HEA electrocatalysts，highlighting its remarkable intrinsic activity."]}}, {"key": "ECSA", "value": "9.61 cm^2", "source": ["Notably，the calculated ECSA value of PtPd-HEA is $9 . 6 1 ~ \\mathrm { c m } ^ { 2 } .$ ，which is smaller than $2 3 . 8 5 ~ \\mathrm { c m } ^ { 2 }$ for $\\mathrm { P t } / \\mathrm { C }$ . "], "figure_source": {"img_path": "images/4f9ecf13faf918746229d7a46a23e9651d3fbe0a1b94e9a752eab872892dd559.jpg", "location": "Figure 3.HER performances in 1 M KOH. (a)Polarization curves, (b) Tafel plots,and (c) Nyquist plots of $2 0 \\% \\ \\mathrm { P t } / \\mathrm { C }$ ,PtRu-HEA,PtPd-HEA, PdRu-HEA,and PtPdRu-HEA.(d) Capacitance of $2 0 \\%$ $\\mathrm { P t } / \\mathrm { C }$ ,PtRu-HEA,PtPd-HEA,PdRu-HEA,and PtPdRu-HEA current measured at $0 . 4 7 4 \\mathrm { V }$ plotedasafunctionof thesanrate.(e）ECSA-normalizedHERpolarizationcurves.(f)ChronopotentiometryresponseofPtPd-HEata constant cathodic current density of $1 0 \\mathrm { m A } \\mathrm { c m } ^ { - 2 }$ $( \\mathbf { g } )$ Graphical representation of the electrocatalytic HER performance of PtPd-HEA and PtPdRuHEA. (h) Comparison of reported $\\mathrm { P t / P d }$ -based HEA electrocatalysts with PtPd-HEA. ", "reference_text_list": ["Figure 3a shows the linear sweep voltammetry (LSV） polarization curve of the quinary/senary HEAs electrocatalysts with a mass loading of $0 . 1 4 \\mathrm { ~ m g ~ c m } ^ { - 2 }$ in a1 M KOH solution.", "PtPd-HEA exhibited excellent HER activity, with an overpotential $( \\eta )$ of only $1 2 \\mathrm { m V }$ at $1 0 \\mathrm { m A } \\mathrm { c m } ^ { - 2 }$ ,which is significantly smaller than those of commercial $\\mathrm { P t } / \\mathrm { C }$ 0 $[ 1 9 \\mathrm { m V } ]$ and other HEA electrocatalysts ( $2 1 ~ \\mathrm { m V }$ for PtRu-HEA,102 $\\mathrm { m V }$ for PdRu-HEA，and $2 4 ~ \\mathrm { \\ m V }$ for PtPdRu-HEA)．The corresponding Tafel plot(Figure 3b) demonstrated that PtPdHEA has the smallest Tafel slope of $2 0 . 1 5 ~ \\mathrm { \\ m V ~ \\ d e c ^ { - 1 } }$ ，as compared to $3 4 . 8 9 ~ \\mathrm { m V ~ d e c ^ { - 1 } }$ for commercial $\\mathrm { P t } / \\mathrm { C } _ { \\mathrm { \\ell } }$ $4 4 . 9 5 ~ \\mathrm { m V }$ $\\mathrm { d e c } ^ { - \\hat { 1 } }$ for PtRu-HEA, $1 2 5 . 2 7 ~ \\mathrm { m V ~ d e c ^ { - 1 } }$ for PdRu-HEA,and $3 0 . 2 3 ~ \\mathrm { \\ m V ~ \\ d e c ^ { - 1 } }$ for PtPdRu-HEA.The Tafel values for commercial $\\mathrm { P t } / \\mathrm { C }$ and PtPdRu-HEA indicated that both of them followed the Volmer-Tafel mechanism（ $3 0 { - } 4 0 ~ \\mathrm { ~ m V }$ ${ \\mathrm { d e c } } ^ { - 1 }$ ).49 The Tafel slope value of PtPd-HEA, being below 30 $\\mathrm { m V ~ d e c ^ { - 1 } }$ ,indicated greatly promoted HER kinetics.", "Furthermore,the charge transfer kinetics at the reaction interfaces were studied by electrochemical impedance spectroscopy (EIS).As shown in Figure 3c, PtPd-HEA showed the smallest charge transfer resistance $\\left( R _ { \\mathrm { c t } } \\right)$ value of $7 . 0 5 \\Omega$ significantly lower than $1 9 . 6 2 \\ \\Omega$ for PtRu-HEA, $1 1 0 . 5 ~ \\Omega$ for PdRu-HEA, $8 . 8 7 \\ \\Omega$ for PtPdRu-HEA,and $1 5 . 4 8 \\ \\Omega$ for $\\mathrm { P t } / \\mathrm { C }$ This indicates that PtPd-HEA possesses relatively faster electron transfer kinetics,likely attributable to the enhanced compressive strain in PtPd-HEA resulting from interatomic interactions.34 The electrochemically active surface area (ECSA）of the catalysts was determined by double-layer capacitance $\\left( C _ { \\mathrm { d l } } \\right)$ (Figures 3d and S16).", "Notably，the calculated ECSA value of PtPd-HEA is $9 . 6 1 ~ \\mathrm { c m } ^ { 2 } .$ ，which is smaller than $2 3 . 8 5 ~ \\mathrm { c m } ^ { 2 }$ for $\\mathrm { P t } / \\mathrm { C }$ . The normalized current density diagram of ECSA(Figure 3e） shows that PtPd-HEA has a significantly higher specifc activity compared to other HEA electrocatalysts，highlighting its remarkable intrinsic activity."]}}, {"key": "mass activity", "value": "0.32 A mg_Pt^-1 at 50 mV", "source": ["\nIntrinsic activity is an important aspect to evaluate the electrocatalysts. Figure S18 shows that PtPd-HEA has the highest mass activity of $0 . 3 2 \\mathrm { A } \\mathrm { m g _ { P t } } ^ { - 1 }$ at an overpotential of 50 $\\mathrm { m V _ { \\mathrm { 3 } } }$ ,which is slightly higher than that of $\\mathrm { P t } / \\mathrm { C }$ $\\mathrm { ( ) . 3 0 \\ A \\ m g _ { P t } } ^ { - 1 } ,$ ） Figure S19 shows that the specific activity of PtPd-HEA (0.52 mA $\\mathrm { c m _ { E C S A } } ^ { - 2 } )$ is approximately 4 times that of $\\mathrm { P t } / \\mathrm { C }$ $0 . 1 2 \\mathrm { m A }$ $\\mathrm { c m } _ { \\mathrm { E C S A } } ^ { - 2 } )$ at an overpotential of $5 0 ~ \\mathrm { m V } _ { i }$ proving its richness in the effective active site. "]}, {"key": "specific activity", "value": "0.52 mA cm_ECSA^-2 at 50 mV", "source": ["\nIntrinsic activity is an important aspect to evaluate the electrocatalysts. Figure S18 shows that PtPd-HEA has the highest mass activity of $0 . 3 2 \\mathrm { A } \\mathrm { m g _ { P t } } ^ { - 1 }$ at an overpotential of 50 $\\mathrm { m V _ { \\mathrm { 3 } } }$ ,which is slightly higher than that of $\\mathrm { P t } / \\mathrm { C }$ $\\mathrm { ( ) . 3 0 \\ A \\ m g _ { P t } } ^ { - 1 } ,$ ） Figure S19 shows that the specific activity of PtPd-HEA (0.52 mA $\\mathrm { c m _ { E C S A } } ^ { - 2 } )$ is approximately 4 times that of $\\mathrm { P t } / \\mathrm { C }$ $0 . 1 2 \\mathrm { m A }$ $\\mathrm { c m } _ { \\mathrm { E C S A } } ^ { - 2 } )$ at an overpotential of $5 0 ~ \\mathrm { m V } _ { i }$ proving its richness in the effective active site. "]}, {"key": "exchange current density", "value": "2.39 mA cm^-2", "source": ["Furthermore, the exchange current density $\\left( { { j _ { 0 } } } \\right)$ of PtPd-HEA $\\left( 2 . 3 9 \\mathrm { m A } \\mathrm { c m } ^ { - 2 } \\right)$ ）was higher than that of PtPdRu-HEA $\\left( 1 . 4 5 ~ \\mathrm { \\ m A } ~ \\mathrm { c m } ^ { - 2 } \\right)$ ，confirming its superior intrinsic activity. "]}, {"key": "voltage decay rate", "value": "0.09 mV h^-1", "source": ["By combining in situ characterizations and theoretical analysis, a specific hydrogen spillover pathway that occurred in the quinary PtPd-HEA for alkaline HER was unveiled.As a result, the quinary PtPd-HEA achieved both high activity and stability for alkaline $\\mathrm { H E R } ,$ exhibiting an overpotential of only $1 2 \\mathrm { m V }$ at $1 0 \\mathrm { m A } \\mathrm { c m } ^ { - 2 }$ and a high stability exceeding $^ { 2 0 0 \\mathrm { ~ h ~ } }$ at $1 0 \\mathrm { \\ m A \\ c m } ^ { - 2 }$ with a low voltage decay rate of $0 . 0 9 \\mathrm { m V h ^ { - 1 } }$ tested in a three-electrode system in 1 M KOH. Moreover, using PtPd-HEA as a cathode and NiFe-LDH as an anode,the as-fabricated AEMWE exhibited a high operational stability exceeding $^ { 1 0 0 \\mathrm { ~ h ~ } }$ at $1 \\mathrm { A } \\mathrm { c m } ^ { - 2 }$ with a cell-voltage decay rate of $0 . 7 5 ~ \\mathrm { m V ~ \\bar { h } ^ { - 1 } }$ ：", "The long-term stability of PtPd-HEA was further evaluated by chronopotentiometry and a multistep current curve (Figures 3f and S17).Notably, PtPd-HEA exhibited a decent stability with the overpotential increased from an initial 18 to $3 6 ~ \\mathrm { m V }$ after continuous operation for $^ { 2 0 0 \\mathrm { { h } , } }$ achieving a decay rate of only $0 . 0 9 \\ \\mathrm { m V } \\mathrm { h } ^ { - 1 }$ ："]}]}, "experimental_conditions": {"test_setup": {"source": [], "scan_rate": null, "substrate": null, "ir_compensation": null}, "electrolyte": {"source": ["By means of the hydrogen spillover effect (HSE), a decent alkaline HER performance was achieved with PtPd-HEA, exhibiting an overpotential of only $1 2 ~ \\mathrm { m V }$ at $1 0 \\mathrm { \\ m A \\ c m } ^ { - 2 }$, and a stability exceeding $2 0 0 \\mathrm { ~ h ~ }$ in 1 M KOH. Moreover, using PtPd-HEA as a cathode and NiFe-LDH as an anode, the as-fabricated anion exchange membrane water electrolyzer exhibited a high operational stability exceeding $^ { 1 0 0 \\mathrm { ~ h ~ } }$ at $1 { ~ \\mathrm { A } ~ \\mathrm { c m } ^ { - 2 } }$. ", "By combining in situ characterizations and theoretical analysis, a specific hydrogen spillover pathway that occurred in the quinary PtPd-HEA for alkaline HER was unveiled.As a result, the quinary PtPd-HEA achieved both high activity and stability for alkaline $\\mathrm { H E R } ,$ exhibiting an overpotential of only $1 2 \\mathrm { m V }$ at $1 0 \\mathrm { m A } \\mathrm { c m } ^ { - 2 }$ and a high stability exceeding $^ { 2 0 0 \\mathrm { ~ h ~ } }$ at $1 0 \\mathrm { \\ m A \\ c m } ^ { - 2 }$ with a low voltage decay rate of $0 . 0 9 \\mathrm { m V h ^ { - 1 } }$ tested in a three-electrode system in 1 M KOH. Moreover, using PtPd-HEA as a cathode and NiFe-LDH as an anode,the as-fabricated AEMWE exhibited a high operational stability exceeding $^ { 1 0 0 \\mathrm { ~ h ~ } }$ at $1 \\mathrm { A } \\mathrm { c m } ^ { - 2 }$ with a cell-voltage decay rate of $0 . 7 5 ~ \\mathrm { m V ~ \\bar { h } ^ { - 1 } }$ ：", "\nHER Performances of Quinary/Senary HEAs. The electrocatalytic performances of the quinary/senary HEAs for alkaline HER were evaluated with commercial Pt/C (20 wt $\\%$ )） as a reference. Figure 3a shows the linear sweep voltammetry (LSV） polarization curve of the quinary/senary HEAs electrocatalysts with a mass loading of $0 . 1 4 \\mathrm { ~ m g ~ c m } ^ { - 2 }$ in a1 M KOH solution. "], "ph_value": null, "figure_source": {"img_path": "images/4f9ecf13faf918746229d7a46a23e9651d3fbe0a1b94e9a752eab872892dd559.jpg", "location": "Figure 3.HER performances in 1 M KOH. (a)Polarization curves, (b) Tafel plots,and (c) Nyquist plots of $2 0 \\% \\ \\mathrm { P t } / \\mathrm { C }$ ,PtRu-HEA,PtPd-HEA, PdRu-HEA,and PtPdRu-HEA.(d) Capacitance of $2 0 \\%$ $\\mathrm { P t } / \\mathrm { C }$ ,PtRu-HEA,PtPd-HEA,PdRu-HEA,and PtPdRu-HEA current measured at $0 . 4 7 4 \\mathrm { V }$ plotedasafunctionof thesanrate.(e）ECSA-normalizedHERpolarizationcurves.(f)ChronopotentiometryresponseofPtPd-HEata constant cathodic current density of $1 0 \\mathrm { m A } \\mathrm { c m } ^ { - 2 }$ $( \\mathbf { g } )$ Graphical representation of the electrocatalytic HER performance of PtPd-HEA and PtPdRuHEA. (h) Comparison of reported $\\mathrm { P t / P d }$ -based HEA electrocatalysts with PtPd-HEA. ", "reference_text_list": ["Figure 3a shows the linear sweep voltammetry (LSV） polarization curve of the quinary/senary HEAs electrocatalysts with a mass loading of $0 . 1 4 \\mathrm { ~ m g ~ c m } ^ { - 2 }$ in a1 M KOH solution.", "PtPd-HEA exhibited excellent HER activity, with an overpotential $( \\eta )$ of only $1 2 \\mathrm { m V }$ at $1 0 \\mathrm { m A } \\mathrm { c m } ^ { - 2 }$ ,which is significantly smaller than those of commercial $\\mathrm { P t } / \\mathrm { C }$ 0 $[ 1 9 \\mathrm { m V } ]$ and other HEA electrocatalysts ( $2 1 ~ \\mathrm { m V }$ for PtRu-HEA,102 $\\mathrm { m V }$ for PdRu-HEA，and $2 4 ~ \\mathrm { \\ m V }$ for PtPdRu-HEA)．The corresponding Tafel plot(Figure 3b) demonstrated that PtPdHEA has the smallest Tafel slope of $2 0 . 1 5 ~ \\mathrm { \\ m V ~ \\ d e c ^ { - 1 } }$ ，as compared to $3 4 . 8 9 ~ \\mathrm { m V ~ d e c ^ { - 1 } }$ for commercial $\\mathrm { P t } / \\mathrm { C } _ { \\mathrm { \\ell } }$ $4 4 . 9 5 ~ \\mathrm { m V }$ $\\mathrm { d e c } ^ { - \\hat { 1 } }$ for PtRu-HEA, $1 2 5 . 2 7 ~ \\mathrm { m V ~ d e c ^ { - 1 } }$ for PdRu-HEA,and $3 0 . 2 3 ~ \\mathrm { \\ m V ~ \\ d e c ^ { - 1 } }$ for PtPdRu-HEA.The Tafel values for commercial $\\mathrm { P t } / \\mathrm { C }$ and PtPdRu-HEA indicated that both of them followed the Volmer-Tafel mechanism（ $3 0 { - } 4 0 ~ \\mathrm { ~ m V }$ ${ \\mathrm { d e c } } ^ { - 1 }$ ).49 The Tafel slope value of PtPd-HEA, being below 30 $\\mathrm { m V ~ d e c ^ { - 1 } }$ ,indicated greatly promoted HER kinetics.", "Furthermore,the charge transfer kinetics at the reaction interfaces were studied by electrochemical impedance spectroscopy (EIS).As shown in Figure 3c, PtPd-HEA showed the smallest charge transfer resistance $\\left( R _ { \\mathrm { c t } } \\right)$ value of $7 . 0 5 \\Omega$ significantly lower than $1 9 . 6 2 \\ \\Omega$ for PtRu-HEA, $1 1 0 . 5 ~ \\Omega$ for PdRu-HEA, $8 . 8 7 \\ \\Omega$ for PtPdRu-HEA,and $1 5 . 4 8 \\ \\Omega$ for $\\mathrm { P t } / \\mathrm { C }$ This indicates that PtPd-HEA possesses relatively faster electron transfer kinetics,likely attributable to the enhanced compressive strain in PtPd-HEA resulting from interatomic interactions.34 The electrochemically active surface area (ECSA）of the catalysts was determined by double-layer capacitance $\\left( C _ { \\mathrm { d l } } \\right)$ (Figures 3d and S16).", "Notably，the calculated ECSA value of PtPd-HEA is $9 . 6 1 ~ \\mathrm { c m } ^ { 2 } .$ ，which is smaller than $2 3 . 8 5 ~ \\mathrm { c m } ^ { 2 }$ for $\\mathrm { P t } / \\mathrm { C }$ . The normalized current density diagram of ECSA(Figure 3e） shows that PtPd-HEA has a significantly higher specifc activity compared to other HEA electrocatalysts，highlighting its remarkable intrinsic activity."]}, "concentration_molar": "1 M", "electrolyte_composition": "KOH"}, "synthesis_method": {"method": "slow-dropping me | 4 | {'extraction_results': [{'alloy_id': 'PtPd-HEA', 'performance': {'stability': {'source': ['By means of the hydrogen spillover effect (HSE), a decent alkaline HER performance was achieved with PtPd-HEA, exhibiting an overpotential of only $1 2 ~ \\mathrm { m V }$ at $1 0 \\mathrm { \\ m A \\ c m } ^ { - 2 }$, and a stability exceeding $2 0 0 \\mathrm { ~ h ~ }$ in 1 M KOH. Moreover, using PtPd-HEA as a cathode and NiFe-LDH as an anode, the as-fabricated anion exchange membrane water electrolyzer exhibited a high operational stability exceeding $^ { 1 0 0 \\mathrm { ~ h ~ } }$ at $1 { ~ \\mathrm { A } ~ \\mathrm { c m } ^ { - 2 } }$. ', 'By combining in situ characterizations and theoretical analysis, a specific hydrogen spillover pathway that occurred in the quinary PtPd-HEA for alkaline HER was unveiled.As a result, the quinary PtPd-HEA achieved both high activity and stability for alkaline $\\mathrm { H E R } ,$ exhibiting an overpotential of only $1 2 \\mathrm { m V }$ at $1 0 \\mathrm { m A } \\mathrm { c m } ^ { - 2 }$ and a high stability exceeding $^ { 2 0 0 \\mathrm { ~ h ~ } }$ at $1 0 \\mathrm { \\ m A \\ c m } ^ { - 2 }$ with a low voltage decay rate of $0 . 0 9 \\mathrm { m V h ^ { - 1 } }$ tested in a three-electrode system in 1 M KOH. Moreover, using PtPd-HEA as a cathode and NiFe-LDH as an anode,the as-fabricated AEMWE exhibited a high operational stability exceeding $^ { 1 0 0 \\mathrm { ~ h ~ } }$ at $1 \\mathrm { A } \\mathrm { c m } ^ { - 2 }$ with a cell-voltage decay rate of $0 . 7 5 ~ \\mathrm { m V ~ \\bar { h } ^ { - 1 } }$ ：', 'The long-term stability of PtPd-HEA was further evaluated by chronopotentiometry and a multistep current curve (Figures 3f and S17).Notably, PtPd-HEA exhibited a decent stability with the overpotential increased from an initial 18 to $3 6 ~ \\mathrm { m V }$ after continuous operation for $^ { 2 0 0 \\mathrm { { h } , } }$ achieving a decay rate of only $0 . 0 9 \\ \\mathrm { m V } \\mathrm { h } ^ { - 1 }$ ：'], 'cycle_count': None, 'test_method': 'Chronopotentiometry', 'duration_hours': '200', 'degradation_details': 'overpotential increased from 18 to 36 mV', 'performance_retention': None}, 'tafel_slope': {'unit': 'mV dec^-1', 'value': '20.15', 'source': ['PtPd-HEA exhibited excellent HER activity, with an overpotential $( \\eta )$ of only $1 2 \\mathrm { m V }$ at $1 0 \\mathrm { m A } \\mathrm { c m } ^ { - 2 }$ ,which is significantly smaller than those of commercial $\\mathrm { P t } / \\mathrm { C }$ 0 $[ 1 9 \\mathrm { m V } ]$ and other HEA electrocatalysts ( $2 1 ~ \\mathrm { m V }$ for PtRu-HEA,102 $\\mathrm { m V }$ for PdRu-HEA，and $2 4 ~ \\mathrm { \\ m V }$ for PtPdRu-HEA)．The corresponding Tafel plot(Figure 3b) demonstrated that PtPdHEA has the smallest Tafel slope of $2 0 . 1 5 ~ \\mathrm { \\ m V ~ \\ d e c ^ { - 1 } }$ ，as compared to $3 4 . 8 9 ~ \\mathrm { m V ~ d e c ^ { - 1 } }$ for commercial $\\mathrm { P t } / \\mathrm { C } _ { \\mathrm { \\ell } }$ $4 4 . 9 5 ~ \\mathrm { m V }$ $\\mathrm { d e c } ^ { - \\hat { 1 } }$ for PtRu-HEA, $1 2 5 . 2 7 ~ \\mathrm { m V ~ d e c ^ { - 1 } }$ for PdRu-HEA,and $3 0 . 2 3 ~ \\mathrm { \\ m V ~ \\ d e c ^ { - 1 } }$ for PtPdRu-HEA.The Tafel values for commercial $\\mathrm { P t } / \\mathrm { C }$ and PtPdRu-HEA indicated that both of them followed the Volmer-Tafel mechanism（ $3 0 { - } 4 0 ~ \\mathrm { ~ m V }$ ${ \\mathrm { d e c } } ^ { - 1 }$ ).49 The Tafel slope value of PtPd-HEA, being below 30 $\\mathrm { m V ~ d e c ^ { - 1 } }$ ,indicated greatly promoted HER kinetics.']}, 'overpotential': [{'unit': 'mV', 'value': '12', 'source': ['By means of the hydrogen spillover effect (HSE), a decent alkaline HER performance was achieved with PtPd-HEA, exhibiting an overpotential of only $1 2 ~ \\mathrm { m V }$ at $1 0 \\mathrm { \\ m A \\ c m } ^ { - 2 }$, and a stability exceeding $2 0 0 \\mathrm { ~ h ~ }$ in 1 M KOH. Moreover, using PtPd-HEA as a cathode and NiFe-LDH as an anode, the as-fabricated anion exchange membrane water electrolyzer exhibited a high operational stability exceeding $^ { 1 0 0 \\mathrm { ~ h ~ } }$ at $1 { ~ \\mathrm { A } ~ \\mathrm { c m } ^ { - 2 } }$. ', 'By combining in situ characterizations and theoretical analysis, a specific hydrogen spillover pathway that occurred in the quinary PtPd-HEA for alkaline HER was unveiled.As a result, the quinary PtPd-HEA achieved both high activity and stability for alkaline $\\mathrm { H E R } ,$ exhibiting an overpotential of only $1 2 \\mathrm { m V }$ at $1 0 \\mathrm { m A } \\mathrm { c m } ^ { - 2 }$ and a high stability exceeding $^ { 2 0 0 \\mathrm { ~ h ~ } }$ at $1 0 \\mathrm { \\ m A \\ c m } ^ { - 2 }$ with a low voltage decay rate of $0 . 0 9 \\mathrm { m V h ^ { - 1 } }$ tested in a three-electrode system in 1 M KOH. Moreover, using PtPd-HEA as a cathode and NiFe-LDH as an anode,the as-fabricated AEMWE exhibited a high operational stability exceeding $^ { 1 0 0 \\mathrm { ~ h ~ } }$ at $1 \\mathrm { A } \\mathrm { c m } ^ { - 2 }$ with a cell-voltage decay rate of $0 . 7 5 ~ \\mathrm { m V ~ \\bar { h } ^ { - 1 } }$ ：', 'PtPd-HEA exhibited excellent HER activity, with an overpotential $( \\eta )$ of only $1 2 \\mathrm { m V }$ at $1 0 \\mathrm { m A } \\mathrm { c m } ^ { - 2 }$ ,which is significantly smaller than those of commercial $\\mathrm { P t } / \\mathrm { C }$ 0 $[ 1 9 \\mathrm { m V } ]$ and other HEA electrocatalysts ( $2 1 ~ \\mathrm { m V }$ for PtRu-HEA,102 $\\mathrm { m V }$ for PdRu-HEA，and $2 4 ~ \\mathrm { \\ m V }$ for PtPdRu-HEA)．The corresponding Tafel plot(Figure 3b) demonstrated that PtPdHEA has the smallest Tafel slope of $2 0 . 1 5 ~ \\mathrm { \\ m V ~ \\ d e c ^ { - 1 } }$ ，as compared to $3 4 . 8 9 ~ \\mathrm { m V ~ d e c ^ { - 1 } }$ for commercial $\\mathrm { P t } / \\mathrm { C } _ { \\mathrm { \\ell } }$ $4 4 . 9 5 ~ \\mathrm { m V }$ $\\mathrm { d e c } ^ { - \\hat { 1 } }$ for PtRu-HEA, $1 2 5 . 2 7 ~ \\mathrm { m V ~ d e c ^ { - 1 } }$ for PdRu-HEA,and $3 0 . 2 3 ~ \\mathrm { \\ m V ~ \\ d e c ^ { - 1 } }$ for PtPdRu-HEA.The Tafel values for commercial $\\mathrm { P t } / \\mathrm { C }$ and PtPdRu-HEA indicated that both of them followed the Volmer-Tafel mechanism（ $3 0 { - } 4 0 ~ \\mathrm { ~ m V }$ ${ \\mathrm { d e c } } ^ { - 1 }$ ).49 The Tafel slope value of PtPd-HEA, being below 30 $\\mathrm { m V ~ d e c ^ { - 1 } }$ ,indicated greatly promoted HER kinetics.'], 'current_density': '10 mA cm^-2'}, {'unit': 'mV', 'value': '18', 'source': ['The long-term stability of PtPd-HEA was further evaluated by chronopotentiometry and a multistep current curve (Figures 3f and S17).Notably, PtPd-HEA exhibited a decent stability with the overpotential increased from an initial 18 to $3 6 ~ \\mathrm { m V }$ after continuous operation for $^ { 2 0 0 \\mathrm { { h } , } }$ achieving a decay rate of only $0 . 0 9 \\ \\mathrm { m V } \\mathrm { h } ^ { - 1 }$ ：'], 'current_density': '10 mA cm^-2'}, {'unit': 'mV', 'value': '36', 'source': ['The long-term stability of PtPd-HEA was further evaluated by chronopotentiometry and a multistep current curve (Figures 3f and S17).Notably, PtPd-HEA exhibited a decent stability with the overpotential increased from an initial 18 to $3 6 ~ \\mathrm { m V }$ after continuous operation for $^ { 2 0 0 \\mathrm { { h } , } }$ achieving a decay rate of only $0 . 0 9 \\ \\mathrm { m V } \\mathrm { h } ^ { - 1 }$ ：'], 'current_density': '10 mA cm^-2'}], 'supplementary_performance': [{'key': 'charge transfer resistance', 'value': '7.05 Ω', 'source': ['\nFurthermore,the charge transfer kinetics at the reaction interfaces were studied by electrochemical impedance spectroscopy (EIS).As shown in Figure 3c, PtPd-HEA showed the smallest charge transfer resistance $\\left( R _ { \\mathrm { c t } } \\right)$ value of $7 . 0 5 \\Omega$ significantly lower than $1 9 . 6 2 \\ \\Omega$ for PtRu-HEA, $1 1 0 . 5 ~ \\Omega$ for PdRu-HEA, $8 . 8 7 \\ \\Omega$ for PtPdRu-HEA,and $1 5 . 4 8 \\ \\Omega$ for $\\mathrm { P t } / \\mathrm { C }$ This indicates that PtPd-HEA possesses relatively faster electron transfer kinetics,likely attributable to the enhanced compressive strain in PtPd-HEA resulting from interatomic interactions.34 The electrochemically active surface area (ECSA）of the catalysts was determined by double-layer capacitance $\\left( C _ { \\mathrm { d l } } \\right)$ (Figures 3d and S16). ']}, {'key': 'ECSA', 'value': '9.61 cm^2', 'source': ['Notably，the calculated ECSA value of PtPd-HEA is $9 . 6 1 ~ \\mathrm { c m } ^ { 2 } .$ ，which is smaller than $2 3 . 8 5 ~ \\mathrm { c m } ^ { 2 }$ for $\\mathrm { P t } / \\mathrm { C }$ . ']}, {'key': 'mass activity', 'value': '0.32 A mg_Pt^-1 at 50 mV', 'source': ['\nIntrinsic activity is an important aspect to evaluate the electrocatalysts. Figure S18 shows that PtPd-HEA has the highest mass activity of $0 . 3 2 \\mathrm { A } \\mathrm { m g _ { P t } } ^ { - 1 }$ at an overpotential of 50 $\\mathrm { m V _ { \\mathrm { 3 } } }$ ,which is slightly higher than that of $\\mathrm { P t } / \\mathrm { C }$ $\\mathrm { ( ) . 3 0 \\ A \\ m g _ { P t } } ^ { - 1 } ,$ ） Figure S19 shows that the specific activity of PtPd-HEA (0.52 mA $\\mathrm { c m _ { E C S A } } ^ { - 2 } )$ is approximately 4 times that of $\\mathrm { P t } / \\mathrm { C }$ $0 . 1 2 \\mathrm { m A }$ $\\mathrm { c m } _ { \\mathrm { E C S A } } ^ { - 2 } )$ at an overpotential of $5 0 ~ \\mathrm { m V } _ { i }$ proving its richness in the effective active site. ']}, {'key': 'specific activity', 'value': '0.52 mA cm_ECSA^-2 at 50 mV', 'source': ['\nIntrinsic activity is an important aspect to evaluate the electrocatalysts. Figure S18 shows that PtPd-HEA has the highest mass activity of $0 . 3 2 \\mathrm { A } \\mathrm { m g _ { P t } } ^ { - 1 }$ at an overpotential of 50 $\\mathrm { m V _ { \\mathrm { 3 } } }$ ,which is slightly higher than that of $\\mathrm { P t } / \\mathrm { C }$ $\\mathrm { ( ) . 3 0 \\ A \\ m g _ { P t } } ^ { - 1 } ,$ ） Figure S19 shows that the specific activity of PtPd-HEA (0.52 mA $\\mathrm { c m _ { E C S A } } ^ { - 2 } )$ is approximately 4 times that of $\\mathrm { P t } / \\mathrm { C }$ $0 . 1 2 \\mathrm { m A }$ $\\mathrm { c m } _ { \\mathrm { E C S A } } ^ { - 2 } )$ at an overpotential of $5 0 ~ \\mathrm { m V } _ { i }$ proving its richness in the effective active site. ']}, {'key': 'exchange current density', 'value': '2.39 mA cm^-2', 'source': ['Furthermore, the exchange current density $\\left( { { j _ { 0 } } } \\right)$ of PtPd-HEA $\\left( 2 . 3 9 \\mathrm { m A } \\mathrm { c m } ^ { - 2 } \\right)$ ）was higher than that of PtPdRu-HEA $\\left( 1 . 4 5 ~ \\mathrm { \\ m A } ~ \\mathrm { c m } ^ { - 2 } \\right)$ ，confirming its superior intrinsic activity. ']}, {'key': 'voltage decay rate', 'value': '0.09 mV h^-1', 'source': ['By combining in situ characterizations and theoretical analysis, a specific hydrogen spillover pathway that occurred in the quinary PtPd-HEA for alkaline HER was unveiled.As a result, the quinary PtPd-HEA achieved both high activity and stability for alkaline $\\mathrm { H E R } ,$ exhibiting an overpotential of only $1 2 \\mathrm { m V }$ at $1 0 \\mathrm { m A } \\mathrm { c m } ^ { - 2 }$ and a high stability exceeding $^ { 2 0 0 \\mathrm { ~ h ~ } }$ at $1 0 \\mathrm { \\ m A \\ c m } ^ { - 2 }$ with a low voltage decay rate of $0 . 0 9 \\mathrm { m V h ^ { - 1 } }$ tested in a three-electrode system in 1 M KOH. Moreover, using PtPd-HEA as a cathode and NiFe-LDH as an anode,the as-fabricated AEMWE exhibited a high operational stability exceeding $^ { 1 0 0 \\mathrm { ~ h ~ } }$ at $1 \\mathrm { A } \\mathrm { c m } ^ { - 2 }$ with a cell-voltage decay rate of $0 . 7 5 ~ \\mathrm { m V ~ \\bar { h } ^ { - 1 } }$ ：', 'The long-term stability of PtPd-HEA was further evaluated by chronopotentiometry and a multistep current curve (Figures 3f and S17).Notably, PtPd-HEA exhibited a decent stability with the overpotential increased from an initial 18 to $3 6 ~ \\mathrm { m V }$ after continuous operation for $^ { 2 0 0 \\mathrm { { h } , } }$ achieving a decay rate of only $0 . 0 9 \\ \\mathrm { m V } \\mathrm { h } ^ { - 1 }$ ：']}]}, 'experimental_conditions': {'test_setup': {'source': [], 'scan_rate': None, 'substrate': None, 'ir_compensation': None}, 'electrolyte': {'source': ['By means of the hydrogen spillover effect (HSE), a decent alkaline HER performance was achieved with PtPd-HEA, exhibiting an overpotential of only $1 2 ~ \\mathrm { m V }$ at $1 0 \\mathrm { \\ m A \\ c m } ^ { - 2 }$, and a stability exceeding $2 0 0 \\mathrm { ~ h ~ }$ in 1 M KOH. Moreover, using PtPd-HEA as a cathode and NiFe-LDH as an anode, the as-fabricated anion exchange membrane water electrolyzer exhibited a high operational stability exceeding $^ { 1 0 0 \\mathrm { ~ h ~ } }$ at $1 { ~ \\mathrm { A } ~ \\mathrm { c m } ^ { - 2 } }$. ', 'By combining in situ characterizations and theoretical analysis, a specific hydrogen spillover pathway that occurred in the quinary PtPd-HEA for alkaline HER was unveiled.As a result, the quinary PtPd-HEA achieved both high activity and stability for alkaline $\\mathrm { H E R } ,$ exhibiting an overpotential of only $1 2 \\mathrm { m V }$ at $1 0 \\mathrm { m A } \\mathrm { c m } ^ { - 2 }$ and a high stability exceeding $^ { 2 0 0 \\mathrm { ~ h ~ } }$ at $1 0 \\mathrm { \\ m A \\ c m } ^ { - 2 }$ with a low voltage decay rate of $0 . 0 9 \\mathrm { m V h ^ { - 1 } }$ tested in a three-electrode system in 1 M KOH. Moreover, using PtPd-HEA as a cathode and NiFe-LDH as an anode,the as-fabricated AEMWE exhibited a high operational stability exceeding $^ { 1 0 0 \\mathrm { ~ h ~ } }$ at $1 \\mathrm { A } \\mathrm { c m } ^ { - 2 }$ with a cell-voltage decay rate of $0 . 7 5 ~ \\mathrm { m V ~ \\bar { h } ^ { - 1 } }$ ：', '\nHER Performances of Quinary/Senary HEAs. The electrocatalytic performances of the quinary/senary HEAs for alkaline HER were evaluated with commercial Pt/C (20 wt $\\%$ )） as a reference. Figure 3a shows the linear sweep voltammetry (LSV） polarization curve of the quinary/senary HEAs electrocatalysts with a mass loading of $0 . 1 4 \\mathrm { ~ m g ~ c m } ^ { - 2 }$ in a1 M KOH solution. '], 'ph_value': None, 'concentration_molar': '1 M', 'electrolyte_composition': 'KOH'}, 'synthesis_method': {'method': 'slow-dropping method', 'source': ['\nSynthesis of Quinary High-Entropy Alloys.Highentropy alloys were synthesized via a simple slow-dropping method.25-27 The synthesis process commenced with the addition of $2 0 ~ \\mathrm { m L }$ of ethylene glycol (EG) to a $1 0 0 ~ \\mathrm { m L }$ threenecked flask.An inert atmosphere was subsequently established within the flask through three cycles of vacuum evacuation followed by argon gas (Ar） purging，and the resulting solution was designated as Solution A. Solution A was then heated to $2 0 0 ~ ^ { \\circ } \\mathrm { C }$ ，To prepare Solution B, $0 . 0 2 5 \\mathrm { \\ m m o l }$ each of $\\mathrm { P t ( a c a c ) _ { 2 } , ~ \\ P d ( a c a c ) _ { 2 } , ~ \\ C o ( a c a c ) _ { 2 } , ~ \\ N i ( a c a c ) _ { 2 } , }$ and $\\mathrm { C u } ( \\mathsf { a c a c } ) _ { 2 }$ were dissolved in $2 0 \\ \\mathrm { m L }$ of EG,and the mixture was homogenized via ultrasonication. ', 'Solution B was added dropwise to Solution A at a constant rate of $1 ~ \\mathrm { m L } \\mathrm { m i n } ^ { - 1 }$ using a peristaltic pump. ', 'Upon completion of the dropwise addition, the resulting mixture was maintained at $2 0 0 \\mathrm { ~ \\Omega ~ } ^ { \\circ } \\mathrm { C }$ for an additional $4 0 \\ \\mathrm { m i n }$ to facilitate the complete reduction of the metal elements. ', 'Throughout the entire synthesis procedure,a rotational speed of $8 0 0 ~ \\mathrm { r p m }$ was maintained.After cooling to room temperature, the mixture underwent centrifugal washing with ethanol and acetone that had been purified by using Ar. The final product, PtPd-HEA,was obtained by drying in a vacuum oven at $6 0 ~ ^ { \\circ } \\mathrm { C }$ for $^ { 6 \\mathrm { ~ h ~ } }$ Quinary alloys, such as PtRuHEA and PdRu-HEA, can be synthesized by altering the types of metal salts used in the process.'], 'key_parameters': '200 °C, 40 min, 800 rpm'}, 'other_environmental_params': [{'key': 'mass loading', 'value': '0.14 mg cm^-2', 'source': ['\nHER Performances of Quinary/Senary HEAs. The electrocatalytic performances of the quinary/senary HEAs for alkaline HER were evaluated with commercial Pt/C (20 wt $\\%$ )） as a reference. Figure 3a shows the linear sweep voltammetry (LSV） polarization curve of the quinary/senary HEAs electrocatalysts with a mass loading of $0 . 1 4 \\mathrm { ~ m g ~ c m } ^ { - 2 }$ in a1 M KOH solution. ']}]}}, {'alloy_id': 'PtPdRu-HEA', 'performance': {'stability': {'source': [], 'cycle_count': None, 'test_method': 'Unknown', 'duration_hours': None, 'degradation_details': None, 'performance_retention': None}, 'tafel_slope': {'unit': 'mV dec^-1', 'value': '30.23', 'source': ['PtPd-HEA exhibited excellent HER activity, with an overpotential $( \\eta )$ of only $1 2 \\mathrm { m V }$ at $1 0 \\mathrm { m A } \\mathrm { c m } ^ { - 2 }$ ,which is significantly smaller than those of commercial $\\mathrm { P t } / \\mathrm { C }$ 0 $[ 1 9 \\mathrm { m V } ]$ and other HEA electrocatalysts ( $2 1 ~ \\mathrm { m V }$ for PtRu-HEA,102 $\\mathrm { m V }$ for PdRu-HEA，and $2 4 ~ \\mathrm { \\ m V }$ for PtPdRu-HEA)．The corresponding Tafel plot(Figure 3b) demonstrated that PtPdHEA has the smallest Tafel slope of $2 0 . 1 5 ~ \\mathrm { \\ m V ~ \\ d e c ^ { - 1 } }$ ，as compared to $3 4 . 8 9 ~ \\mathrm { m V ~ d e c ^ { - 1 } }$ for commercial $\\mathrm { P t } / \\mathrm { C } _ { \\mathrm { \\ell } }$ $4 4 . 9 5 ~ \\mathrm { m V }$ $\\mathrm { d e c } ^ { - \\hat { 1 } }$ for PtRu-HEA, $1 2 5 . 2 7 ~ \\mathrm { m V ~ d e c ^ { - 1 } }$ for PdRu-HEA,and $3 0 . 2 3 ~ \\mathrm { \\ m V ~ \\ d e c ^ { - 1 } }$ for PtPdRu-HEA.The Tafel values for commercial $\\mathrm { P t } / \\mathrm { C }$ and PtPdRu-HEA indicated that both of them followed the Volmer-Tafel mechanism（ $3 0 { - } 4 0 ~ \\mathrm { ~ m V }$ ${ \\mathrm { d e c } } ^ { - 1 }$ ).49 The Tafel slope value of PtPd-HEA, being below 30 $\\mathrm { m V ~ d e c ^ { - 1 } }$ ,indicated greatly promoted HER kinetics.']}, 'overpotential': [{'unit': 'mV', 'value': '24', 'source': ['PtPd-HEA exhibited excellent HER activity, with an overpotential $( \\eta )$ of only $1 2 \\mathrm { m V }$ at $1 0 \\mathrm { m A } \\mathrm { c m } ^ { - 2 }$ ,which is significantly smaller than those of commercial $\\mathrm { P t } / \\mathrm { C }$ 0 $[ 1 9 \\mathrm { m V } ]$ and other HEA electrocatalysts ( $2 1 ~ \\mathrm { m V }$ for PtRu-HEA,102 $\\mathrm { m V }$ for PdRu-HEA，and $2 4 ~ \\mathrm { \\ m V }$ for PtPdRu-HEA)．The corresponding Tafel plot(Figure 3b) demonstrated that PtPdHEA has the smallest Tafel slope of $2 0 . 1 5 ~ \\mathrm { \\ m V ~ \\ d e c ^ { - 1 } }$ ，as compared to $3 4 . 8 9 ~ \\mathrm { m V ~ d e c ^ { - 1 } }$ for commercial $\\mathrm { P t } / \\mathrm { C } _ { \\mathrm { \\ell } }$ $4 4 . 9 5 ~ \\mathrm { m V }$ $\\mathrm { d e c } ^ { - \\hat { 1 } }$ for PtRu-HEA, $1 2 5 . 2 7 ~ \\mathrm { m V ~ d e c ^ { - 1 } }$ for PdRu-HEA,and $3 0 . 2 3 ~ \\mathrm { \\ m V ~ \\ d e c ^ { - 1 } }$ for PtPdRu-HEA.The Tafel values for commercial $\\mathrm { P t } / \\mathrm { C }$ and PtPdRu-HEA indicated that both of them followed the Volmer-Tafel mechanism（ $3 0 { - } 4 0 ~ \\mathrm { ~ m V }$ ${ \\mathrm { d e c } } ^ { - 1 }$ ).49 The Tafel slope value of PtPd-HEA, being below 30 $\\mathrm { m V ~ d e c ^ { - 1 } }$ ,indicated greatly promoted HER kinetics.'], 'current_density': '10 mA cm^-2'}], 'supplementary_performance': [{'key': 'charge transfer resistance', 'value': '8.87 Ω', 'source': ['\nFurthermore,the charge transfer kinetics at the reaction interfaces were studied by electrochemical impedance spectroscopy (EIS).As shown in Figure 3c, PtPd-HEA showed the smallest charge transfer resistance $\\left( R _ { \\mathrm { c t } } \\right)$ value of $7 . 0 5 \\Omega$ significantly lower than $1 9 . 6 2 \\ \\Omega$ for PtRu-HEA, $1 1 0 . 5 ~ \\Omega$ for PdRu-HEA, $8 . 8 7 \\ \\Omega$ for PtPdRu-HEA,and $1 5 . 4 8 \\ \\Omega$ for $\\mathrm { P t } / \\mathrm { C }$ This indicates that PtPd-HEA possesses relatively faster electron transfer kinetics,likely attributable to the enhanced compressive strain in PtPd-HEA resulting from interatomic interactions.34 The electrochemically active surface area (ECSA）of the catalysts was determined by double-layer capacitance $\\left( C _ { \\mathrm { d l } } \\right)$ (Figures 3d and S16). ']}, {'key': 'exchange current density', 'value': '1.45 mA cm^-2', 'source': ['Furthermore, the exchange current density $\\left( { { j _ { 0 } } } \\right)$ of PtPd-HEA $\\left( 2 . 3 9 \\mathrm { m A } \\mathrm { c m } ^ { - 2 } \\right)$ ）was higher than that of PtPdRu-HEA $\\left( 1 . 4 5 ~ \\mathrm { \\ m A } ~ \\mathrm { c m } ^ { - 2 } \\right)$ ，confirming its superior intrinsic activity. ']}]}, 'experimental_conditions': {'test_setup': {'source': [], 'scan_rate': None, 'substrate': None, 'ir_compensation': None}, 'electrolyte': {'source': ['\nHER Performances of Quinary/Senary HEAs. The electrocatalytic performances of the quinary/senary HEAs for alkaline HER were evaluated with commercial Pt/C (20 wt $\\%$ )） as a reference. Figure 3a shows the linear sweep voltammetry (LSV） polarization curve of the quinary/senary HEAs electrocatalysts with a mass loading of $0 . 1 4 \\mathrm { ~ m g ~ c m } ^ { - 2 }$ in a1 M KOH solution. '], 'ph_value': None, 'concentration_molar': '1 M', 'electrolyte_composition': 'KOH'}, 'synthesis_method': {'method': 'slow-dropping method', 'source': ['\nSynthesis of Senary High-Entropy Alloys. Similar to the synthesis method of quinary HEAs,senary PtPdRu-HEA can be synthesized by adding six kinds of metal salts while ensuring that the molar concentrations of the metal salts remains unchanged.'], 'key_parameters': None}, 'other_environmental_params': [{'key': 'mass loading', 'value': '0.14 mg cm^-2', 'source': ['\nHER Performances of Quinary/Senary HEAs. The electrocatalytic performances of the quinary/senary HEAs for alkaline HER were evaluated with commercial Pt/C (20 wt $\\%$ )） as a reference. Figure 3a shows the linear sweep voltammetry (LSV） polarization curve of the quinary/senary HEAs electrocatalysts with a mass loading of $0 . 1 4 \\mathrm { ~ m g ~ c m } ^ { - 2 }$ in a1 M KOH solution. ']}]}}, {'alloy_id': 'PtRu-HEA', 'performance': {'stability': {'source': [], 'cycle_count': None, 'test_method': 'Unknown', 'duration_hours': None, 'degradation_details': None, 'performance_retention': None}, 'tafel_slope': {'unit': 'mV dec^-1', 'value': '44.95', 'source': ['PtPd-HEA exhibited excellent HER activity, with an overpotential $( \\eta )$ of only $1 2 \\mathrm { m V }$ at $1 0 \\mathrm { m A } \\mathrm { c m } ^ { - 2 }$ ,which is significantly smaller than those of commercial $\\mathrm { P t } / \\mathrm { C }$ 0 $[ 1 9 \\mathrm { m V } ]$ and other HEA electrocatalysts ( $2 1 ~ \\mathrm { m V }$ for PtRu-HEA,102 $\\mathrm { m V }$ for PdRu-HEA，and $2 4 ~ \\mathrm { \\ m V }$ for PtPdRu-HEA)．The corresponding Tafel plot(Figure 3b) demonstrated that PtPdHEA has the smallest Tafel slope of $2 0 . 1 5 ~ \\mathrm { \\ m V ~ \\ d e c ^ { - 1 } }$ ，as compared to $3 4 . 8 9 ~ \\mathrm { m V ~ d e c ^ { - 1 } }$ for commercial $\\mathrm { P t } / \\mathrm { C } _ { \\mathrm { \\ell } }$ $4 4 . 9 5 ~ \\mathrm { m V }$ $\\mathrm { d e c } ^ { - \\hat { 1 } }$ for PtRu-HEA, $1 2 5 . 2 7 ~ \\mathrm { m V ~ d e c ^ { - 1 } }$ for PdRu-HEA,and $3 0 . 2 3 ~ \\mathrm { \\ m V ~ \\ d e c ^ { - 1 } }$ for PtPdRu-HEA.The Tafel values for commercial $\\mathrm { P t } / \\mathrm { C }$ and PtPdRu-HEA indicated that both of them followed the Volmer-Tafel mechanism（ $3 0 { - } 4 0 ~ \\mathrm { ~ m V }$ ${ \\mathrm { d e c } } ^ { - 1 }$ ).49 The Tafel slope value of PtPd-HEA, being below 30 $\\mathrm { m V ~ d e c ^ { - 1 } }$ ,indicated greatly promoted HER kinetics.']}, 'overpotential': [{'unit': 'mV', 'value': '21', 'source': ['PtPd-HEA exhibited excellent HER activity, with an overpotential $( \\eta )$ of only $1 2 \\mathrm { m V }$ at $1 0 \\mathrm { m A } \\mathrm { c m } ^ { - 2 }$ ,which is significantly smaller than those of commercial $\\mathrm { P t } / \\mathrm { C }$ 0 $[ 1 9 \\mathrm { m V } ]$ and other HEA electrocatalysts ( $2 1 ~ \\mathrm { m V }$ for PtRu-HEA,102 $\\mathrm { m V }$ for PdRu-HEA，and $2 4 ~ \\mathrm { \\ m V }$ for PtPdRu-HEA)．The corresponding Tafel plot(Figure 3b) demonstrated that PtPdHEA has the smallest Tafel slope of $2 0 . 1 5 ~ \\mathrm { \\ m V ~ \\ d e c ^ { - 1 } }$ ，as compared to $3 4 . 8 9 ~ \\mathrm { m V ~ d e c ^ { - 1 } }$ for commercial $\\mathrm { P t } / \\mathrm { C } _ { \\mathrm { \\ell } }$ $4 4 . 9 5 ~ \\mathrm { m V }$ $\\mathrm { d e c } ^ { - \\hat { 1 } }$ for PtRu-HEA, $1 2 5 . 2 7 ~ \\mathrm { m V ~ d e c ^ { - 1 } }$ for PdRu-HEA,and $3 0 . 2 3 ~ \\mathrm { \\ m V ~ \\ d e c ^ { - 1 } }$ for PtPdRu-HEA.The Tafel values for commercial $\\mathrm { P t } / \\mathrm { C }$ and PtPdRu-HEA indicated that both of them followed the Volmer-Tafel mechanism（ $3 0 { - } 4 0 ~ \\mathrm { ~ m V }$ ${ \\mathrm { d e c } } ^ { - 1 }$ ).49 The Tafel slope value of PtPd-HEA, being below 30 $\\mathrm { m V ~ d e c ^ { - 1 } }$ ,indicated greatly promoted HER kinetics.'], 'current_density': '10 mA cm^-2'}], 'supplementary_performance': [{'key': 'charge transfer resistance', 'value': '19.62 Ω', 'source': ['\nFurthermore,the charge transfer kinetics at the reaction interfaces were studied by electrochemical impedance spectroscopy (EIS).As shown in Figure 3c, PtPd-HEA showed the smallest charge transfer resistance $\\left( R _ { \\mathrm { c t } } \\right)$ value of $7 . 0 5 \\Omega$ significantly lower than $1 9 . 6 2 \\ \\Omega$ for PtRu-HEA, $1 1 0 . 5 ~ \\Omega$ for PdRu-HEA, $8 . 8 7 \\ \\Omega$ for PtPdRu-HEA,and $1 5 . 4 8 \\ \\Omega$ for $\\mathrm { P t } / \\mathrm { C }$ This indicates that PtPd-HEA possesses relatively faster electron transfer kinetics,likely attributable to the enhanced compressive strain in PtPd-HEA resulting from interatomic interactions.34 The electrochemically active surface area (ECSA）of the catalysts was determined by double-layer capacitance $\\left( C _ { \\mathrm { d l } } \\right)$ (Figures 3d and S16). ']}]}, 'experimental_conditions': {'test_setup': {'source': [], 'scan_rate': None, 'substrate': None, 'ir_compensation': None}, 'electrolyte': {'source': ['\nHER Performances of Quinary/Senary HEAs. The electrocatalytic performances of the quinary/senary HEAs for alkaline HER were evaluated with commercial Pt/C (20 wt $\\%$ )） as a reference. Figure 3a shows the linear sweep voltammetry (LSV） polarization curve of the quinary/senary HEAs electrocatalysts with a mass loading of $0 . 1 4 \\mathrm { ~ m g ~ c m } ^ { - 2 }$ in a1 M KOH solution. '], 'ph_value': None, 'concentration_molar': '1 M', 'electrolyte_composition': 'KOH'}, 'synthesis_method': {'method': 'slow-dropping method', 'source': ['Throughout the entire synthesis procedure,a rotational speed of $8 0 0 ~ \\mathrm { r p m }$ was maintained.After cooling to room temperature, the mixture underwent centrifugal washing with ethanol and acetone that had been purified by using Ar. The final product, PtPd-HEA,was obtained by drying in a vacuum oven at $6 0 ~ ^ { \\circ } \\mathrm { C }$ for $^ { 6 \\mathrm { ~ h ~ } }$ Quinary alloys, such as PtRuHEA and PdRu-HEA, can be synthesized by altering the types of metal salts used in the process.'], 'key_parameters': None}, 'other_environmental_params': [{'key': 'mass loading', 'value': '0.14 mg cm^-2', 'source': ['\nHER Performances of Quinary/Senary HEAs. The electrocatalytic performances of the quinary/senary HEAs for alkaline HER were evaluated with commercial Pt/C (20 wt $\\%$ )） as a reference. Figure 3a shows the linear sweep voltammetry (LSV） polarization curve of the quinary/senary HEAs electrocatalysts with a mass loading of $0 . 1 4 \\mathrm { ~ m g ~ c m } ^ { - 2 }$ in a1 M KOH solution. ']}]}}, {'alloy_id': 'PdRu-HEA', 'performance': {'stability': {'source': [], 'cycle_count': None, 'test_method': 'Unknown', 'duration_hours': None, 'degradation_details': None, 'performance_retention': None}, 'tafel_slope': {'unit': 'mV dec^-1', 'value': '125.27', 'source': ['PtPd-HEA exhibited excellent HER activity, with an overpotential $( \\eta )$ of only $1 2 \\mathrm { m V }$ at $1 0 \\mathrm { m A } \\mathrm { c m } ^ { - 2 }$ ,which is significantly smaller than those of commercial $\\mathrm { P t } / \\mathrm { C }$ 0 $[ 1 9 \\mathrm { m V } ]$ and other HEA electrocatalysts ( $2 1 ~ \\mathrm { m V }$ for PtRu-HEA,102 $\\mathrm { m V }$ for PdRu-HEA，and $2 4 ~ \\mathrm { \\ m V }$ for PtPdRu-HEA)．The corresponding Tafel plot(Figure 3b) demonstrated that PtPdHEA has the smallest Tafel slope of $2 0 . 1 5 ~ \\mathrm { \\ m V ~ \\ d e c ^ { - 1 } }$ ，as compared to $3 4 . 8 9 ~ \\mathrm { m V ~ d e c ^ { - 1 } }$ for commercial $\\mathrm { P t } / \\mathrm { C } _ { \\mathrm { \\ell } }$ $4 4 . 9 5 ~ \\mathrm { m V }$ $\\mathrm { d e c } ^ { - \\hat { 1 } }$ for PtRu-HEA, $1 2 5 . 2 7 ~ \\mathrm { m V ~ d e c ^ { - 1 } }$ for PdRu-HEA,and $3 0 . 2 3 ~ \\mathrm { \\ m V ~ \\ d e c ^ { - 1 } }$ for PtPdRu-HEA.The Tafel values for commercial $\\mathrm { P t } / \\mathrm { C }$ and PtPdRu-HEA indicated that both of them followed the Volmer-Tafel mechanism（ $3 0 { - } 4 0 ~ \\mathrm { ~ m V }$ ${ \\mathrm { d e c } } ^ { - 1 }$ ).49 The Tafel slope value of PtPd-HEA, being below 30 $\\mathrm { m V ~ d e c ^ { - 1 } }$ ,indicated greatly promoted HER kinetics.']}, 'overpotential': [{'unit': 'mV', 'value': '102', 'source': ['PtPd-HEA exhibited excellent HER activity, with an overpotential $( \\eta )$ of only $1 2 \\mathrm { m V }$ at $1 0 \\mathrm { m A } \\mathrm { c m } ^ { - 2 }$ ,which is significantly smaller than those of commercial $\\mathrm { P t } / \\mathrm { C }$ 0 $[ 1 9 \\mathrm { m V } ]$ and other HEA electrocatalysts ( $2 1 ~ \\mathrm { m V }$ for PtRu-HEA,102 $\\mathrm { m V }$ for PdRu-HEA，and $2 4 ~ \\mathrm { \\ m V }$ for PtPdRu-HEA)．The corresponding Tafel plot(Figure 3b) demonstrated that PtPdHEA has the smallest Tafel slope of $2 0 . 1 5 ~ \\mathrm { \\ m V ~ \\ d e c ^ { - 1 } }$ ，as compared to $3 4 . 8 9 ~ \\mathrm { m V ~ d e c ^ { - 1 } }$ for commercial $\\mathrm { P t } / \\mathrm { C } _ { \\mathrm { \\ell } }$ $4 4 . 9 5 ~ \\mathrm { m V }$ $\\mathrm { d e c } ^ { - \\hat { 1 } }$ for PtRu-HEA, $1 2 5 . 2 7 ~ \\mathrm { m V ~ d e c ^ { - 1 } }$ for PdRu-HEA,and $3 0 . 2 3 ~ \\mathrm { \\ m V ~ \\ d e c ^ { - 1 } }$ for PtPdRu-HEA.The Tafel values for commercial $\\mathrm { P t } / \\mathrm { C }$ and PtPdRu-HEA indicated that both of them followed the Volmer-Tafel mechanism（ $3 0 { - } 4 0 ~ \\mathrm { ~ m V }$ ${ \\mathrm { d e c } } ^ { - 1 }$ ).49 The Tafel slope value of PtPd-HEA, being below 30 $\\mathrm { m V ~ d e c ^ { - 1 } }$ ,indicated greatly promoted HER kinetics.'], 'current_density': '10 mA cm^-2'}], 'supplementary_performance': [{'key': 'charge transfer resistance', 'value': '110.5 Ω', 'source': ['\nFurthermore,the charge transfer kinetics at the reaction interfaces were studied by electrochemical impedance spectroscopy (EIS).As shown in Figure 3c, PtPd-HEA showed the smallest charge transfer resistance $\\left( R _ { \\mathrm { c t } } \\right)$ value of $7 . 0 5 \\Omega$ significantly lower than $1 9 . 6 2 \\ \\Omega$ for PtRu-HEA, $1 1 0 . 5 ~ \\Omega$ for PdRu-HEA, $8 . 8 7 \\ \\Omega$ for PtPdRu-HEA,and $1 5 . 4 8 \\ \\Omega$ for $\\mathrm { P t } / \\mathrm { C }$ This indicates that PtPd-HEA possesses relatively faster electron transfer kinetics,likely attributable to the enhanced compressive strain in PtPd-HEA resulting from interatomic interactions.34 The electrochemically active surface area (ECSA）of the catalysts was determined by double-layer capacitance $\\left( C _ { \\mathrm { d l } } \\right)$ (Figures 3d and S16). ']}]}, 'experimental_conditions': {'test_setup': {'source': [], 'scan_rate': None, 'substrate': None, 'ir_compensation': None}, 'electrolyte': {'source': ['\nHER Performances of Quinary/Senary HEAs. The electrocatalytic performances of the quinary/senary HEAs for alkaline HER were evaluated with commercial Pt/C (20 wt $\\%$ )） as a reference. Figure 3a shows the linear sweep voltammetry (LSV） polarization curve of the quinary/senary HEAs electrocatalysts with a mass loading of $0 . 1 4 \\mathrm { ~ m g ~ c m } ^ { - 2 }$ in a1 M KOH solution. '], 'ph_value': None, 'concentration_molar': '1 M', 'electrolyte
64 | 78e90ba9c7ee2d2b94b93fd5ce8c0fd3 | {"extraction_results": [{"alloy_id": "NiCoFeMoRu/NF", "performance": {"stability": {"source": ["This structural transformation significantly enhances catalytic performance， achieving an overpotential of $2 1 7 ~ \\mathsf{mV}$ at $1 0 \\ m A \\ \\mathsf{cm}^{-2}$ and $3 5 7 ~ \\mathsf{mV}$ at $1 0 0 0 ~ \\mathsf{mA} \\ \\mathsf{cm}^{-2}$ and maintaining stability for over $3 0 0 \\mathrm{ ~ h ~ }$. ", "\nTo evaluate the long-term stability of NiCoFeMoRu/NF,a chronoamperometric (l-t) test was conducted at current densities of 10, 50,and $1 0 0 0 \\ m \\mathsf { A } \\ c m ^ { - 2 }$ .The current density exhibited a negligible decrease,maintaining a steady overpotential even after hundreds of hours of testing, further confirming the excellent stability of NiCoFeMoRu/NF (Figure 3d).50] The HER was measured in the same conditions but under cathodic polarisation.The overpotential of NiCoFeMoRu/NF at $1 0 \\ m A \\ \\mathsf { c m } ^ { - 2 }$ is $9 4 ~ \\mathsf { m V }$ as shown in the LSV curve (Figure S5), lower than that of pristine NF $( 1 9 9 \\mathrm { ~ m V }$ at $1 0 \\ m A \\ c m ^ { - 2 }$ .The Tafel slope of NiCoFeMoRu/NF is $9 1 ~ \\mathrm { m V } ~ \\mathrm { d e c } ^ { - 1 }$ (Figure S6), indicating the Heyrovsky step or Volmer step is the rate-determining step[51] which might restrict the catalytic activity at a high current density,as the relatively high overpotential $( 6 5 5 ~ \\mathsf { m V } )$ at $1 0 0 0 ~ \\mathsf { m A }$ $\\mathsf { c m } ^ { - 2 }$ shown in the LSV curve. ", "To assess catalytic stability at high current density,an $\\mathsf { I - t }$ test was conducted (Figure 3f),demonstrating continuous operation for over $^ { 2 5 \\mathrm { h } }$ with only a slight increase in potential value at $1 0 0 0 ~ \\mathsf { m A }$ $\\mathsf { c m } ^ { - 2 }$ .This result highlights the excellent long-term stability of the NiCoFeMoRu/NF electrode for overall water splitting in an alkaline medium.[53-55]"], "cycle_count": null, "test_method": "Chronopotentiometry", "duration_hours": "300", "degradation_details": "maintaining steady overpotential", "performance_retention": "negligible decrease"}, "tafel_slope": {"unit": "mV dec^-1", "value": "50", "source": ["\n# 2.2. Electrocatalytic Water Spliting Performance\n\nThe OER performance of the as-prepared NiCoFeMoRu/NF electrode was investigated in 1 M KOH electrolyte, using a graphite rod as the counter electrode and $\\mathsf { H } \\mathsf { g } / \\mathsf { H } \\mathsf { g } \\mathsf { O }$ as the reference electrode.As shown by the linear sweep voltammetry (LSV) curves (Figure 3a)，the NiCoFeMoRu/NF shows catalytic activity with overpotentials as low as 217,341,and $3 5 7 ~ \\mathsf { m V }$ to achieve 10, 500,and $1 0 0 0 \\ m \\mathsf { A } \\ \\mathsf { c m } ^ { - 2 }$ ，respectively，significantly lower than that of pristine NF and recently reported alloy catalysts.[45,46] The Tafel slope of NiCoFeMoRu/NF is $5 0 \\mathrm { \\ m V \\ d e c ^ { - 1 } }$ (Figure 3b), considerably smaller than that of pristine NF $( 1 4 1 \\ \\mathsf { m V } \\ \\mathsf { d e c } ^ { - 1 } )$ and commercial ${ \\mathsf { R u O } } _ { 2 }$ $( 1 2 0 \\mathrm { ~ m V ~ d e c ^ { - 1 } ) }$ indicating a fast mass transfer process in the reaction.[47] Additionally, electrochemical impedance spectroscopy (EIS) was employed to investigate the catalytic kinetics of the catalysts at direct current bias voltages of 1.447 Vfor NiCoFeMoRu and 1.656 Vfor NF,respectively (Figure S4).The charge transfer resistance $( \\mathsf { R } _ { \\mathsf { C t } } )$ of NiCoFeMoRu/NF was determined to be $1 . 3 4 \\ \\Omega ,$ markedly less than that of pristine"]}, "overpotential": [{"unit": "mV", "value": "217", "source": ["This structural transformation significantly enhances catalytic performance， achieving an overpotential of $2 1 7 ~ \\mathsf{mV}$ at $1 0 \\ m A \\ \\mathsf{cm}^{-2}$ and $3 5 7 ~ \\mathsf{mV}$ at $1 0 0 0 ~ \\mathsf{mA} \\ \\mathsf{cm}^{-2}$ and maintaining stability for over $3 0 0 \\mathrm{ ~ h ~ }$. ", "\n# 2.2. Electrocatalytic Water Spliting Performance\n\nThe OER performance of the as-prepared NiCoFeMoRu/NF electrode was investigated in 1 M KOH electrolyte, using a graphite rod as the counter electrode and $\\mathsf { H } \\mathsf { g } / \\mathsf { H } \\mathsf { g } \\mathsf { O }$ as the reference electrode.As shown by the linear sweep voltammetry (LSV) curves (Figure 3a)，the NiCoFeMoRu/NF shows catalytic activity with overpotentials as low as 217,341,and $3 5 7 ~ \\mathsf { m V }$ to achieve 10, 500,and $1 0 0 0 \\ m \\mathsf { A } \\ \\mathsf { c m } ^ { - 2 }$ ，respectively，significantly lower than that of pristine NF and recently reported alloy catalysts.[45,46] The Tafel slope of NiCoFeMoRu/NF is $5 0 \\mathrm { \\ m V \\ d e c ^ { - 1 } }$ (Figure 3b), considerably smaller than that of pristine NF $( 1 4 1 \\ \\mathsf { m V } \\ \\mathsf { d e c } ^ { - 1 } )$ and commercial ${ \\mathsf { R u O } } _ { 2 }$ $( 1 2 0 \\mathrm { ~ m V ~ d e c ^ { - 1 } ) }$ indicating a fast mass transfer process in the reaction.[47] Additionally, electrochemical impedance spectroscopy (EIS) was employed to investigate the catalytic kinetics of the catalysts at direct current bias voltages of 1.447 Vfor NiCoFeMoRu and 1.656 Vfor NF,respectively (Figure S4).The charge transfer resistance $( \\mathsf { R } _ { \\mathsf { C t } } )$ of NiCoFeMoRu/NF was determined to be $1 . 3 4 \\ \\Omega ,$ markedly less than that of pristine", "\n# 3. Conclusion\n\nIn summary， we successfully synthesized a high-entropy alloy (HEA) composed of five metal components (Ni, Co,Fe,Mo,and Ru) on pristine NF via a conventional hydrothermal method, followed by annealing in a ${ \\sf H } _ { 2 } / { \\sf A } { \\sf r }$ $( 8 \\% \\ H _ { 2 } )$ atmosphere.The assynthesized NiCoFeMoRu/NF exhibits outstanding OER catalytic activity,achieving a remarkably low overpotential of $2 1 7 ~ \\mathsf { m V }$ at $1 0 \\ m A \\ c m ^ { - 2 }$ and $3 5 7 ~ \\mathsf { m V }$ at $1 0 0 0 \\ m A \\ \\mathsf { c m } ^ { - 2 }$ in 1 M KOH, significantly outperforming the benchmark ${ \\mathsf { R u O } } _ { 2 }$ .Moreover,when used as both the anode and cathode in a bifunctional system, NiCoFeMoRu/NF achieves a low cell voltage of $1 . 6 8 ~ \\mathsf { V }$ at $1 0 \\mathsf { m A }$ $\\mathsf { c m } ^ { - 2 }$ ，comparable to the benchmark $\\mathsf { P t } / \\mathsf { C } { \\mathrm { - } } \\mathsf { R u O } _ { 2 }$ (1.67 V). "], "current_density": "10 mA cm^-2"}, {"unit": "mV", "value": "341", "source": ["\n# 2.2. Electrocatalytic Water Spliting Performance\n\nThe OER performance of the as-prepared NiCoFeMoRu/NF electrode was investigated in 1 M KOH electrolyte, using a graphite rod as the counter electrode and $\\mathsf { H } \\mathsf { g } / \\mathsf { H } \\mathsf { g } \\mathsf { O }$ as the reference electrode.As shown by the linear sweep voltammetry (LSV) curves (Figure 3a)，the NiCoFeMoRu/NF shows catalytic activity with overpotentials as low as 217,341,and $3 5 7 ~ \\mathsf { m V }$ to achieve 10, 500,and $1 0 0 0 \\ m \\mathsf { A } \\ \\mathsf { c m } ^ { - 2 }$ ，respectively，significantly lower than that of pristine NF and recently reported alloy catalysts.[45,46] The Tafel slope of NiCoFeMoRu/NF is $5 0 \\mathrm { \\ m V \\ d e c ^ { - 1 } }$ (Figure 3b), considerably smaller than that of pristine NF $( 1 4 1 \\ \\mathsf { m V } \\ \\mathsf { d e c } ^ { - 1 } )$ and commercial ${ \\mathsf { R u O } } _ { 2 }$ $( 1 2 0 \\mathrm { ~ m V ~ d e c ^ { - 1 } ) }$ indicating a fast mass transfer process in the reaction.[47] Additionally, electrochemical impedance spectroscopy (EIS) was employed to investigate the catalytic kinetics of the catalysts at direct current bias voltages of 1.447 Vfor NiCoFeMoRu and 1.656 Vfor NF,respectively (Figure S4).The charge transfer resistance $( \\mathsf { R } _ { \\mathsf { C t } } )$ of NiCoFeMoRu/NF was determined to be $1 . 3 4 \\ \\Omega ,$ markedly less than that of pristine"], "current_density": "500 mA cm^-2"}, {"unit": "mV", "value": "357", "source": ["This structural transformation significantly enhances catalytic performance， achieving an overpotential of $2 1 7 ~ \\mathsf{mV}$ at $1 0 \\ m A \\ \\mathsf{cm}^{-2}$ and $3 5 7 ~ \\mathsf{mV}$ at $1 0 0 0 ~ \\mathsf{mA} \\ \\mathsf{cm}^{-2}$ and maintaining stability for over $3 0 0 \\mathrm{ ~ h ~ }$. ", "\n# 2.2. Electrocatalytic Water Spliting Performance\n\nThe OER performance of the as-prepared NiCoFeMoRu/NF electrode was investigated in 1 M KOH electrolyte, using a graphite rod as the counter electrode and $\\mathsf { H } \\mathsf { g } / \\mathsf { H } \\mathsf { g } \\mathsf { O }$ as the reference electrode.As shown by the linear sweep voltammetry (LSV) curves (Figure 3a)，the NiCoFeMoRu/NF shows catalytic activity with overpotentials as low as 217,341,and $3 5 7 ~ \\mathsf { m V }$ to achieve 10, 500,and $1 0 0 0 \\ m \\mathsf { A } \\ \\mathsf { c m } ^ { - 2 }$ ，respectively，significantly lower than that of pristine NF and recently reported alloy catalysts.[45,46] The Tafel slope of NiCoFeMoRu/NF is $5 0 \\mathrm { \\ m V \\ d e c ^ { - 1 } }$ (Figure 3b), considerably smaller than that of pristine NF $( 1 4 1 \\ \\mathsf { m V } \\ \\mathsf { d e c } ^ { - 1 } )$ and commercial ${ \\mathsf { R u O } } _ { 2 }$ $( 1 2 0 \\mathrm { ~ m V ~ d e c ^ { - 1 } ) }$ indicating a fast mass transfer process in the reaction.[47] Additionally, electrochemical impedance spectroscopy (EIS) was employed to investigate the catalytic kinetics of the catalysts at direct current bias voltages of 1.447 Vfor NiCoFeMoRu and 1.656 Vfor NF,respectively (Figure S4).The charge transfer resistance $( \\mathsf { R } _ { \\mathsf { C t } } )$ of NiCoFeMoRu/NF was determined to be $1 . 3 4 \\ \\Omega ,$ markedly less than that of pristine", "\n# 3. Conclusion\n\nIn summary， we successfully synthesized a high-entropy alloy (HEA) composed of five metal components (Ni, Co,Fe,Mo,and Ru) on pristine NF via a conventional hydrothermal method, followed by annealing in a ${ \\sf H } _ { 2 } / { \\sf A } { \\sf r }$ $( 8 \\% \\ H _ { 2 } )$ atmosphere.The assynthesized NiCoFeMoRu/NF exhibits outstanding OER catalytic activity,achieving a remarkably low overpotential of $2 1 7 ~ \\mathsf { m V }$ at $1 0 \\ m A \\ c m ^ { - 2 }$ and $3 5 7 ~ \\mathsf { m V }$ at $1 0 0 0 \\ m A \\ \\mathsf { c m } ^ { - 2 }$ in 1 M KOH, significantly outperforming the benchmark ${ \\mathsf { R u O } } _ { 2 }$ .Moreover,when used as both the anode and cathode in a bifunctional system, NiCoFeMoRu/NF achieves a low cell voltage of $1 . 6 8 ~ \\mathsf { V }$ at $1 0 \\mathsf { m A }$ $\\mathsf { c m } ^ { - 2 }$ ，comparable to the benchmark $\\mathsf { P t } / \\mathsf { C } { \\mathrm { - } } \\mathsf { R u O } _ { 2 }$ (1.67 V). "], "current_density": "1000 mA cm^-2"}, {"unit": "mV", "value": "94", "source": ["\nTo evaluate the long-term stability of NiCoFeMoRu/NF,a chronoamperometric (l-t) test was conducted at current densities of 10, 50,and $1 0 0 0 \\ m \\mathsf { A } \\ c m ^ { - 2 }$ .The current density exhibited a negligible decrease,maintaining a steady overpotential even after hundreds of hours of testing, further confirming the excellent stability of NiCoFeMoRu/NF (Figure 3d).50] The HER was measured in the same conditions but under cathodic polarisation.The overpotential of NiCoFeMoRu/NF at $1 0 \\ m A \\ \\mathsf { c m } ^ { - 2 }$ is $9 4 ~ \\mathsf { m V }$ as shown in the LSV curve (Figure S5), lower than that of pristine NF $( 1 9 9 \\mathrm { ~ m V }$ at $1 0 \\ m A \\ c m ^ { - 2 }$ .The Tafel slope of NiCoFeMoRu/NF is $9 1 ~ \\mathrm { m V } ~ \\mathrm { d e c } ^ { - 1 }$ (Figure S6), indicating the Heyrovsky step or Volmer step is the rate-determining step[51] which might restrict the catalytic activity at a high current density,as the relatively high overpotential $( 6 5 5 ~ \\mathsf { m V } )$ at $1 0 0 0 ~ \\mathsf { m A }$ $\\mathsf { c m } ^ { - 2 }$ shown in the LSV curve. "], "current_density": "10 mA cm^-2"}, {"unit": "mV", "value": "655", "source": ["\nTo evaluate the long-term stability of NiCoFeMoRu/NF,a chronoamperometric (l-t) test was conducted at current densities of 10, 50,and $1 0 0 0 \\ m \\mathsf { A } \\ c m ^ { - 2 }$ .The current density exhibited a negligible decrease,maintaining a steady overpotential even after hundreds of hours of testing, further confirming the excellent stability of NiCoFeMoRu/NF (Figure 3d).50] The HER was measured in the same conditions but under cathodic polarisation.The overpotential of NiCoFeMoRu/NF at $1 0 \\ m A \\ \\mathsf { c m } ^ { - 2 }$ is $9 4 ~ \\mathsf { m V }$ as shown in the LSV curve (Figure S5), lower than that of pristine NF $( 1 9 9 \\mathrm { ~ m V }$ at $1 0 \\ m A \\ c m ^ { - 2 }$ .The Tafel slope of NiCoFeMoRu/NF is $9 1 ~ \\mathrm { m V } ~ \\mathrm { d e c } ^ { - 1 }$ (Figure S6), indicating the Heyrovsky step or Volmer step is the rate-determining step[51] which might restrict the catalytic activity at a high current density,as the relatively high overpotential $( 6 5 5 ~ \\mathsf { m V } )$ at $1 0 0 0 ~ \\mathsf { m A }$ $\\mathsf { c m } ^ { - 2 }$ shown in the LSV curve. "], "current_density": "1000 mA cm^-2"}], "supplementary_performance": [{"key": "cell voltage", "value": "1.68 V at 10 mA cm^-2", "source": ["Furthermore, a two-electrode electrolyzer employing NiCoFeMoRu bifunctional electrodes demonstrates a cell voltage of $1 . 6 8 \\mathrm{ ~ V ~ }$ at $1 0 \\ m A \\ \\mathsf{cm}^{-2}$ and $2 . 4 7 \\times$ at $1 0 0 0 \\ m A \\ \\mathsf{cm}^{-2}$ in 1 M KOH electrolyte, highlighting its efficiency for overall water splitting. ", "As shown in the LSV curve of NiCoFeMoRu/NF (Figure 3e), the bifunctional electrodes exhibit a cell voltage of $1 . 6 8 \\mathrm { ~ V ~ }$ at $1 0 \\mathsf { m A }$ $\\mathsf { c m } ^ { - 2 }$ ,which is comparable to that of the benchmark $\\mathsf { P t } / \\mathsf { C } \\mathrm { - } \\mathsf { R u O } _ { 2 }$ system $( 1 . 6 6 ~ \\mathsf { V }$ at $1 0 \\ m A \\ c m ^ { - 2 }$ ）under the same conditions. ", "\n# 3. Conclusion\n\nIn summary， we successfully synthesized a high-entropy alloy (HEA) composed of five metal components (Ni, Co,Fe,Mo,and Ru) on pristine NF via a conventional hydrothermal method, followed by annealing in a ${ \\sf H } _ { 2 } / { \\sf A } { \\sf r }$ $( 8 \\% \\ H _ { 2 } )$ atmosphere.The assynthesized NiCoFeMoRu/NF exhibits outstanding OER catalytic activity,achieving a remarkably low overpotential of $2 1 7 ~ \\mathsf { m V }$ at $1 0 \\ m A \\ c m ^ { - 2 }$ and $3 5 7 ~ \\mathsf { m V }$ at $1 0 0 0 \\ m A \\ \\mathsf { c m } ^ { - 2 }$ in 1 M KOH, significantly outperforming the benchmark ${ \\mathsf { R u O } } _ { 2 }$ .Moreover,when used as both the anode and cathode in a bifunctional system, NiCoFeMoRu/NF achieves a low cell voltage of $1 . 6 8 ~ \\mathsf { V }$ at $1 0 \\mathsf { m A }$ $\\mathsf { c m } ^ { - 2 }$ ，comparable to the benchmark $\\mathsf { P t } / \\mathsf { C } { \\mathrm { - } } \\mathsf { R u O } _ { 2 }$ (1.67 V). "]}, {"key": "charge transfer resistance", "value": "1.34 Ω for OER, 1.18 Ω for HER", "source": ["\n# 2.2. Electrocatalytic Water Spliting Performance\n\nThe OER performance of the as-prepared NiCoFeMoRu/NF electrode was investigated in 1 M KOH electrolyte, using a graphite rod as the counter electrode and $\\mathsf { H } \\mathsf { g } / \\mathsf { H } \\mathsf { g } \\mathsf { O }$ as the reference electrode.As shown by the linear sweep voltammetry (LSV) curves (Figure 3a)，the NiCoFeMoRu/NF shows catalytic activity with overpotentials as low as 217,341,and $3 5 7 ~ \\mathsf { m V }$ to achieve 10, 500,and $1 0 0 0 \\ m \\mathsf { A } \\ \\mathsf { c m } ^ { - 2 }$ ，respectively，significantly lower than that of pristine NF and recently reported alloy catalysts.[45,46] The Tafel slope of NiCoFeMoRu/NF is $5 0 \\mathrm { \\ m V \\ d e c ^ { - 1 } }$ (Figure 3b), considerably smaller than that of pristine NF $( 1 4 1 \\ \\mathsf { m V } \\ \\mathsf { d e c } ^ { - 1 } )$ and commercial ${ \\mathsf { R u O } } _ { 2 }$ $( 1 2 0 \\mathrm { ~ m V ~ d e c ^ { - 1 } ) }$ indicating a fast mass transfer process in the reaction.[47] Additionally, electrochemical impedance spectroscopy (EIS) was employed to investigate the catalytic kinetics of the catalysts at direct current bias voltages of 1.447 Vfor NiCoFeMoRu and 1.656 Vfor NF,respectively (Figure S4).The charge transfer resistance $( \\mathsf { R } _ { \\mathsf { C t } } )$ of NiCoFeMoRu/NF was determined to be $1 . 3 4 \\ \\Omega ,$ markedly less than that of pristine", "The EIS spectra, measured at DC bias potentials of $- 0 . 0 7 9 \\mathrm { ~ V ~ }$ for NiCoFeMoRu and $- 0 . 1 9 9 \\mathrm { ~ V ~ }$ for NF,show that NiCoFeMoRu exhibits a relatively smaller value, showing that NiCoFeMoRu/NF has a relatively small value (1.18 $\\Omega ^ { \\prime }$ of $\\mathsf { R } _ { \\mathsf { c t } }$ compared to that of pristine NF (7.12 $\\Omega$ )， implying there is improvement in electron-transfer kinetics when the HEA growing on the NF (Figure S7).[52]"]}, {"key": "Faraday efficiency", "value": "nearly 100%", "source": ["\nNF (11.21 $\\Omega ^ { \\prime }$ ), indicating enhanced electron-transfer kinetics and confirming its intrinsically high catalytic activity.[48] Faraday efficiency was evaluated to assess the potential contribution of side reactions in the OER process.The efficiency was measured to be nearly $100 \\%$ at the current densities of 100,500,and $1 0 0 0 ~ \\mathsf { m A }$ $\\mathsf { c m } ^ { - 2 }$ ，respectively，demonstrating the high selectivity of the reaction toward oxygen formation (Figure 3c).[49]"]}, {"key": "double-layer capacitance", "value": "5.92 mF cm^-2", "source": ["CV measurements at different scan rates within a non-Faradaic potential range (Figure S13) yielded a $C _ { \\mathrm { d } ¦ }$ value of $5 . 9 2 ~ \\mathsf { m F } ~ { \\mathsf { c m } } ^ { - 2 }$ for NiCoFeMoRu/NF (Figure 4b),which is significantly higher than that of pristine NF $( 0 . 8 7 ~ \\mathsf { m F } ~ \\mathsf { c m } ^ { - 2 } )$ .This suggests that the reconstructed catalyst possesses a much larger density of active sites,contributing to its superior OER performance.56,60l HR-TEM imaging of NiCoFeMoRu/NF after l-t testing (Figure 4c) reveals the presence of an amorphous interfacial phase among crystalline nanoparticles (marked by white circles).Furthermore, EDS mapping (Figure S14c-g) shows a significant change in elemental composition, particularly a notable decrease in Ru and Mo content,compared to the initial state, further confirming the dynamic reconstruction process during OER.The SAED pattern (Figure S14b) exhibits weak difraction rings characteristic of a fcc structure,superimposed on a broad diffraction halo.The weak polycrystalline rings are identified as (11), (200),and (22O) planes of NiO, indicating the coexistence of abundant metallic oxide nanoparticles and an amorphous phase."]}]}, "experimental_conditions": {"test_setup": {"source": ["\nThe NiCoFeMoRu/NF was synthesized on nickel foam (NF) via a conventional hydrothermal process, followed by an annealing operation (Figure la) during which metal ions (Ni,Co,Mo,Fe,and Ru)were reduced on NF to form high-entropy alloys. ", "\n# 2.2. Electrocatalytic Water Spliting Performance\n\nThe OER performance of the as-prepared NiCoFeMoRu/NF electrode was investigated in 1 M KOH electrolyte, using a graphite rod as the counter electrode and $\\mathsf { H } \\mathsf { g } / \\mathsf { H } \\mathsf { g } \\mathsf { O }$ as the reference electrode.As shown by the linear sweep voltammetry (LSV) curves (Figure 3a)，the NiCoFeMoRu/NF shows catalytic activity with overpotentials as low as 217,341,and $3 5 7 ~ \\mathsf { m V }$ to achieve 10, 500,and $1 0 0 0 \\ m \\mathsf { A } \\ \\mathsf { c m } ^ { - 2 }$ ，respectively，significantly lower than that of pristine NF and recently reported alloy catalysts.[45,46] The Tafel slope of NiCoFeMoRu/NF is $5 0 \\mathrm { \\ m V \\ d e c ^ { - 1 } }$ (Figure 3b), considerably smaller than that of pristine NF $( 1 4 1 \\ \\mathsf { m V } \\ \\mathsf { d e c } ^ { - 1 } )$ and commercial ${ \\mathsf { R u O } } _ { 2 }$ $( 1 2 0 \\mathrm { ~ m V ~ d e c ^ { - 1 } ) }$ indicating a fast mass transfer process in the reaction.[47] Additionally, electrochemical impedance spectroscopy (EIS) was employed to investigate the catalytic kinetics of the catalysts at direct current bias voltages of 1.447 Vfor NiCoFeMoRu and 1.656 Vfor NF,respectively (Figure S4).The charge transfer resistance $( \\mathsf { R } _ { \\mathsf { C t } } )$ of NiCoFeMoRu/NF was determined to be $1 . 3 4 \\ \\Omega ,$ markedly less than that of pristine"], "scan_rate": null, "substrate": "Nickel Foam", "ir_compensation": null}, "electrolyte": {"source": ["\n# 2.2. Electrocatalytic Water Spliting Performance\n\nThe OER performance of the as-prepared NiCoFeMoRu/NF electrode was investigated in 1 M KOH electrolyte, using a graphite rod as the counter electrode and $\\mathsf { H } \\mathsf { g } / \\mathsf { H } \\mathsf { g } \\mathsf { O }$ as the reference electrode.As shown by the linear sweep voltammetry (LSV) curves (Figure 3a)，the NiCoFeMoRu/NF shows catalytic activity with overpotentials as low as 217,341,and $3 5 7 ~ \\mathsf { m V }$ to achieve 10, 500,and $1 0 0 0 \\ m \\mathsf { A } \\ \\mathsf { c m } ^ { - 2 }$ ，respectively，significantly lower than that of pristine NF and recently reported alloy catalysts.[45,46] The Tafel slope of NiCoFeMoRu/NF is $5 0 \\mathrm { \\ m V \\ d e c ^ { - 1 } }$ (Figure 3b), considerably smaller than that of pristine NF $( 1 4 1 \\ \\mathsf { m V } \\ \\mathsf { d e c } ^ { - 1 } )$ and commercial ${ \\mathsf { R u O } } _ { 2 }$ $( 1 2 0 \\mathrm { ~ m V ~ d e c ^ { - 1 } ) }$ indicating a fast mass transfer process in the reaction.[47] Additionally, electrochemical impedance spectroscopy (EIS) was employed to investigate the catalytic kinetics of the catalysts at direct current bias voltages of 1.447 Vfor NiCoFeMoRu and 1.656 Vfor NF,respectively (Figure S4).The charge transfer resistance $( \\mathsf { R } _ { \\mathsf { C t } } )$ of NiCoFeMoRu/NF was determined to be $1 . 3 4 \\ \\Omega ,$ markedly less than that of pristine", "\nInspired by the excellent OER activity and moderate HER activity,a two-electrode system was constructed to evaluate the bifunctional catalytic performance for overall water splitting in 1 M KOH, using NiCoFeMoRu/NF as both the cathode and anode. "], "ph_value": null, "concentration_molar": "1 M", "electrolyte_composition": "KOH"}, "synthesis_method": {"method": "hydrothermal-annealing approach", "source": ["In this study，we report a facile one-step hydrothermal method combined with a low-temperature reduction approach to synthesize Ni-based HEAs (NiCoFeMoRu). ", "\nIn this work,we address these challenges by designing a Ni-based high-entropy alloy (Ni, Co,Fe,Mo,and Ru) grown on conductive Ni foam (NiCoFeMoRu/NF) via a facile hydrothermalannealing approach.The Ni foam substrate not only enhances charge transfer but also provides a robust scaffold for anchoring the HEA nanoparticles.[30] Crucially,during OER operation, the alloy undergoes dynamic surface reconstruction, forming an amorphous-crystalline heterostructure.This phase evolution exposes metastable active sites while mitigating structural stress, thereby synergistically boosting both activity and stability[31] The incorporation of Ru and Mo introduces electron redistribution across the alloy,optimizing intermediate adsorption energies,while the high-entropy matrix ensures sluggish element diffusion to resist oxidative corrosion.32,33 Furthermore, the bifunctionality of NiCoFeMoRu/NF for overall water splitting is demonstrated,achieving performance rivaling noble metal benchmarks.This work not only advances the rational design of HEA-based electrocatalysts but also elucidates the critical role of reconstruction-driven amorphous phases in enhancing catalytic durability.", "\nThe NiCoFeMoRu/NF was synthesized on nickel foam (NF) via a conventional hydrothermal process, followed by an annealing operation (Figure la) during which metal ions (Ni,Co,Mo,Fe,and Ru)were reduced on NF to form high-entropy alloys. ", "\n# 3. Conclusion\n\nIn summary， we successfully synthesized a high-entropy alloy (HEA) composed of five metal components (Ni, Co,Fe,Mo,and Ru) on pristine NF via a conventional hydrothermal method, followed by annealing in a ${ \\sf H } _ { 2 } / { \\sf A } { \\sf r }$ $( 8 \\% \\ H _ { 2 } )$ atmosphere.The assynthesized NiCoFeMoRu/NF exhibits outstanding OER catalytic activity,achieving a remarkably low overpotential of $2 1 7 ~ \\mathsf { m V }$ at $1 0 \\ m A \\ c m ^ { - 2 }$ and $3 5 7 ~ \\mathsf { m V }$ at $1 0 0 0 \\ m A \\ \\mathsf { c m } ^ { - 2 }$ in 1 M KOH, significantly outperforming the benchmark ${ \\mathsf { R u O } } _ { 2 }$ .Moreover,when used as both the anode and cathode in a bifunctional system, NiCoFeMoRu/NF achieves a low cell voltage of $1 . 6 8 ~ \\mathsf { V }$ at $1 0 \\mathsf { m A }$ $\\mathsf { c m } ^ { - 2 }$ ，comparable to the benchmark $\\mathsf { P t } / \\mathsf { C } { \\mathrm { - } } \\mathsf { R u O } _ { 2 }$ (1.67 V). "], "key_parameters": "H2/Ar (8% H2) atmosphere"}, "other_environmental_params": [{"key": "counter electrode", "value": "graphite rod", "source": ["\n# 2.2. Electrocatalytic Water Spliting Performance\n\nThe OER performance of the as-prepared NiCoFeMoRu/NF electrode was investigated in 1 M KOH electrolyte, using a graphite rod as the counter electrode and $\\mathsf { H } \\mathsf { g } / \\mathsf { H } \\mathsf { g } \\mathsf { O }$ as the reference electrode.As shown by the linear sweep voltammetry (LSV) curves (Figure 3a)，the NiCoFeMoRu/NF shows catalytic activity with overpotentials as low as 217,341,and $3 5 7 ~ \\mathsf { m V }$ to achieve 10, 500,and $1 0 0 0 \\ m \\mathsf { A } \\ \\mathsf { c m } ^ { - 2 }$ ，respectively，significantly lower than that of pristine NF and recently reported alloy catalysts.[45,46] The Tafel slope of NiCoFeMoRu/NF is $5 0 \\mathrm { \\ m V \\ d e c ^ { - 1 } }$ (Figure 3b), considerably smaller than that of pristine NF $( 1 4 1 \\ \\mathsf { m V } \\ \\mathsf { d e c } ^ { - 1 } )$ and commercial ${ \\mathsf { R u O } } _ { 2 }$ $( 1 2 0 \\mathrm { ~ m V ~ d e c ^ { - 1 } ) }$ indicating a fast mass transfer process in the reaction.[47] Additionally, electrochemical impedance spectroscopy (EIS) was employed to investigate the catalytic kinetics of the catalysts at direct current bias voltages of 1.447 Vfor NiCoFeMoRu and 1.656 Vfor NF,respectively (Figure S4).The charge transfer resistance $( \\mathsf { R } _ { \\mathsf { C t } } )$ of NiCoFeMoRu/NF was determined to be $1 . 3 4 \\ \\Omega ,$ markedly less than that of pristine"]}, {"key": "reference electrode", "value": "Hg/HgO", "source": ["\n# 2.2. Electrocatalytic Water Spliting Performance\n\nThe OER performance of the as-prepared NiCoFeMoRu/NF electrode was investigated in 1 M KOH electrolyte, using a graphite rod as the counter electrode and $\\mathsf { H } \\mathsf { g } / \\mathsf { H } \\mathsf { g } \\mathsf { O }$ as the reference electrode.As shown by the linear sweep voltammetry (LSV) curves (Figure 3a)，the NiCoFeMoRu/NF shows catalytic activity with overpotentials as low as 217,341,and $3 5 7 ~ \\mathsf { m V }$ to achieve 10, 500,and $1 0 0 0 \\ m \\mathsf { A } \\ \\mathsf { c m } ^ { - 2 }$ ，respectively，significantly lower than that of pristine NF and recently reported alloy catalysts.[45,46] The Tafel slope of NiCoFeMoRu/NF is $5 0 \\mathrm { \\ m V \\ d e c ^ { - 1 } }$ (Figure 3b), considerably smaller than that of pristine NF $( 1 4 1 \\ \\mathsf { m V } \\ \\mathsf { d e c } ^ { - 1 } )$ and commercial ${ \\mathsf { R u O } } _ { 2 }$ $( 1 2 0 \\mathrm { ~ m V ~ d e c ^ { - 1 } ) }$ indicating a fast mass transfer process in the reaction.[47] Additionally, electrochemical impedance spectroscopy (EIS) was employed to investigate the catalytic kinetics of the catalysts at direct current bias voltages of 1.447 Vfor NiCoFeMoRu and 1.656 Vfor NF,respectively (Figure S4).The charge transfer resistance $( \\mathsf { R } _ { \\mathsf { C t } } )$ of NiCoFeMoRu/NF was determined to be $1 . 3 4 \\ \\Omega ,$ markedly less than that of pristine"]}]}}]} |  | {"extraction_results": [{"alloy_id": "NiCoFeMoRu/NF", "performance": {"stability": {"source": ["This structural transformation significantly enhances catalytic performance， achieving an overpotential of $2 1 7 ~ \\mathsf{mV}$ at $1 0 \\ m A \\ \\mathsf{cm}^{-2}$ and $3 5 7 ~ \\mathsf{mV}$ at $1 0 0 0 ~ \\mathsf{mA} \\ \\mathsf{cm}^{-2}$ and maintaining stability for over $3 0 0 \\mathrm{ ~ h ~ }$. ", "\nTo evaluate the long-term stability of NiCoFeMoRu/NF,a chronoamperometric (l-t) test was conducted at current densities of 10, 50,and $1 0 0 0 \\ m \\mathsf { A } \\ c m ^ { - 2 }$ .The current density exhibited a negligible decrease,maintaining a steady overpotential even after hundreds of hours of testing, further confirming the excellent stability of NiCoFeMoRu/NF (Figure 3d).50] The HER was measured in the same conditions but under cathodic polarisation.The overpotential of NiCoFeMoRu/NF at $1 0 \\ m A \\ \\mathsf { c m } ^ { - 2 }$ is $9 4 ~ \\mathsf { m V }$ as shown in the LSV curve (Figure S5), lower than that of pristine NF $( 1 9 9 \\mathrm { ~ m V }$ at $1 0 \\ m A \\ c m ^ { - 2 }$ .The Tafel slope of NiCoFeMoRu/NF is $9 1 ~ \\mathrm { m V } ~ \\mathrm { d e c } ^ { - 1 }$ (Figure S6), indicating the Heyrovsky step or Volmer step is the rate-determining step[51] which might restrict the catalytic activity at a high current density,as the relatively high overpotential $( 6 5 5 ~ \\mathsf { m V } )$ at $1 0 0 0 ~ \\mathsf { m A }$ $\\mathsf { c m } ^ { - 2 }$ shown in the LSV curve. ", "To assess catalytic stability at high current density,an $\\mathsf { I - t }$ test was conducted (Figure 3f),demonstrating continuous operation for over $^ { 2 5 \\mathrm { h } }$ with only a slight increase in potential value at $1 0 0 0 ~ \\mathsf { m A }$ $\\mathsf { c m } ^ { - 2 }$ .This result highlights the excellent long-term stability of the NiCoFeMoRu/NF electrode for overall water splitting in an alkaline medium.[53-55]"], "cycle_count": null, "test_method": "Chronopotentiometry", "duration_hours": "300", "degradation_details": "maintaining steady overpotential", "performance_retention": "negligible decrease"}, "tafel_slope": {"unit": "mV dec^-1", "value": "50", "source": ["\n# 2.2. Electrocatalytic Water Spliting Performance\n\nThe OER performance of the as-prepared NiCoFeMoRu/NF electrode was investigated in 1 M KOH electrolyte, using a graphite rod as the counter electrode and $\\mathsf { H } \\mathsf { g } / \\mathsf { H } \\mathsf { g } \\mathsf { O }$ as the reference electrode.As shown by the linear sweep voltammetry (LSV) curves (Figure 3a)，the NiCoFeMoRu/NF shows catalytic activity with overpotentials as low as 217,341,and $3 5 7 ~ \\mathsf { m V }$ to achieve 10, 500,and $1 0 0 0 \\ m \\mathsf { A } \\ \\mathsf { c m } ^ { - 2 }$ ，respectively，significantly lower than that of pristine NF and recently reported alloy catalysts.[45,46] The Tafel slope of NiCoFeMoRu/NF is $5 0 \\mathrm { \\ m V \\ d e c ^ { - 1 } }$ (Figure 3b), considerably smaller than that of pristine NF $( 1 4 1 \\ \\mathsf { m V } \\ \\mathsf { d e c } ^ { - 1 } )$ and commercial ${ \\mathsf { R u O } } _ { 2 }$ $( 1 2 0 \\mathrm { ~ m V ~ d e c ^ { - 1 } ) }$ indicating a fast mass transfer process in the reaction.[47] Additionally, electrochemical impedance spectroscopy (EIS) was employed to investigate the catalytic kinetics of the catalysts at direct current bias voltages of 1.447 Vfor NiCoFeMoRu and 1.656 Vfor NF,respectively (Figure S4).The charge transfer resistance $( \\mathsf { R } _ { \\mathsf { C t } } )$ of NiCoFeMoRu/NF was determined to be $1 . 3 4 \\ \\Omega ,$ markedly less than that of pristine"]}, "overpotential": [{"unit": "mV", "value": "217", "source": ["This structural transformation significantly enhances catalytic performance， achieving an overpotential of $2 1 7 ~ \\mathsf{mV}$ at $1 0 \\ m A \\ \\mathsf{cm}^{-2}$ and $3 5 7 ~ \\mathsf{mV}$ at $1 0 0 0 ~ \\mathsf{mA} \\ \\mathsf{cm}^{-2}$ and maintaining stability for over $3 0 0 \\mathrm{ ~ h ~ }$. ", "\n# 2.2. Electrocatalytic Water Spliting Performance\n\nThe OER performance of the as-prepared NiCoFeMoRu/NF electrode was investigated in 1 M KOH electrolyte, using a graphite rod as the counter electrode and $\\mathsf { H } \\mathsf { g } / \\mathsf { H } \\mathsf { g } \\mathsf { O }$ as the reference electrode.As shown by the linear sweep voltammetry (LSV) curves (Figure 3a)，the NiCoFeMoRu/NF shows catalytic activity with overpotentials as low as 217,341,and $3 5 7 ~ \\mathsf { m V }$ to achieve 10, 500,and $1 0 0 0 \\ m \\mathsf { A } \\ \\mathsf { c m } ^ { - 2 }$ ，respectively，significantly lower than that of pristine NF and recently reported alloy catalysts.[45,46] The Tafel slope of NiCoFeMoRu/NF is $5 0 \\mathrm { \\ m V \\ d e c ^ { - 1 } }$ (Figure 3b), considerably smaller than that of pristine NF $( 1 4 1 \\ \\mathsf { m V } \\ \\mathsf { d e c } ^ { - 1 } )$ and commercial ${ \\mathsf { R u O } } _ { 2 }$ $( 1 2 0 \\mathrm { ~ m V ~ d e c ^ { - 1 } ) }$ indicating a fast mass transfer process in the reaction.[47] Additionally, electrochemical impedance spectroscopy (EIS) was employed to investigate the catalytic kinetics of the catalysts at direct current bias voltages of 1.447 Vfor NiCoFeMoRu and 1.656 Vfor NF,respectively (Figure S4).The charge transfer resistance $( \\mathsf { R } _ { \\mathsf { C t } } )$ of NiCoFeMoRu/NF was determined to be $1 . 3 4 \\ \\Omega ,$ markedly less than that of pristine", "\n# 3. Conclusion\n\nIn summary， we successfully synthesized a high-entropy alloy (HEA) composed of five metal components (Ni, Co,Fe,Mo,and Ru) on pristine NF via a conventional hydrothermal method, followed by annealing in a ${ \\sf H } _ { 2 } / { \\sf A } { \\sf r }$ $( 8 \\% \\ H _ { 2 } )$ atmosphere.The assynthesized NiCoFeMoRu/NF exhibits outstanding OER catalytic activity,achieving a remarkably low overpotential of $2 1 7 ~ \\mathsf { m V }$ at $1 0 \\ m A \\ c m ^ { - 2 }$ and $3 5 7 ~ \\mathsf { m V }$ at $1 0 0 0 \\ m A \\ \\mathsf { c m } ^ { - 2 }$ in 1 M KOH, significantly outperforming the benchmark ${ \\mathsf { R u O } } _ { 2 }$ .Moreover,when used as both the anode and cathode in a bifunctional system, NiCoFeMoRu/NF achieves a low cell voltage of $1 . 6 8 ~ \\mathsf { V }$ at $1 0 \\mathsf { m A }$ $\\mathsf { c m } ^ { - 2 }$ ，comparable to the benchmark $\\mathsf { P t } / \\mathsf { C } { \\mathrm { - } } \\mathsf { R u O } _ { 2 }$ (1.67 V). "], "current_density": "10 mA cm^-2"}, {"unit": "mV", "value": "341", "source": ["\n# 2.2. Electrocatalytic Water Spliting Performance\n\nThe OER performance of the as-prepared NiCoFeMoRu/NF electrode was investigated in 1 M KOH electrolyte, using a graphite rod as the counter electrode and $\\mathsf { H } \\mathsf { g } / \\mathsf { H } \\mathsf { g } \\mathsf { O }$ as the reference electrode.As shown by the linear sweep voltammetry (LSV) curves (Figure 3a)，the NiCoFeMoRu/NF shows catalytic activity with overpotentials as low as 217,341,and $3 5 7 ~ \\mathsf { m V }$ to achieve 10, 500,and $1 0 0 0 \\ m \\mathsf { A } \\ \\mathsf { c m } ^ { - 2 }$ ，respectively，significantly lower than that of pristine NF and recently reported alloy catalysts.[45,46] The Tafel slope of NiCoFeMoRu/NF is $5 0 \\mathrm { \\ m V \\ d e c ^ { - 1 } }$ (Figure 3b), considerably smaller than that of pristine NF $( 1 4 1 \\ \\mathsf { m V } \\ \\mathsf { d e c } ^ { - 1 } )$ and commercial ${ \\mathsf { R u O } } _ { 2 }$ $( 1 2 0 \\mathrm { ~ m V ~ d e c ^ { - 1 } ) }$ indicating a fast mass transfer process in the reaction.[47] Additionally, electrochemical impedance spectroscopy (EIS) was employed to investigate the catalytic kinetics of the catalysts at direct current bias voltages of 1.447 Vfor NiCoFeMoRu and 1.656 Vfor NF,respectively (Figure S4).The charge transfer resistance $( \\mathsf { R } _ { \\mathsf { C t } } )$ of NiCoFeMoRu/NF was determined to be $1 . 3 4 \\ \\Omega ,$ markedly less than that of pristine"], "current_density": "500 mA cm^-2"}, {"unit": "mV", "value": "357", "source": ["This structural transformation significantly enhances catalytic performance， achieving an overpotential of $2 1 7 ~ \\mathsf{mV}$ at $1 0 \\ m A \\ \\mathsf{cm}^{-2}$ and $3 5 7 ~ \\mathsf{mV}$ at $1 0 0 0 ~ \\mathsf{mA} \\ \\mathsf{cm}^{-2}$ and maintaining stability for over $3 0 0 \\mathrm{ ~ h ~ }$. ", "\n# 2.2. Electrocatalytic Water Spliting Performance\n\nThe OER performance of the as-prepared NiCoFeMoRu/NF electrode was investigated in 1 M KOH electrolyte, using a graphite rod as the counter electrode and $\\mathsf { H } \\mathsf { g } / \\mathsf { H } \\mathsf { g } \\mathsf { O }$ as the reference electrode.As shown by the linear sweep voltammetry (LSV) curves (Figure 3a)，the NiCoFeMoRu/NF shows catalytic activity with overpotentials as low as 217,341,and $3 5 7 ~ \\mathsf { m V }$ to achieve 10, 500,and $1 0 0 0 \\ m \\mathsf { A } \\ \\mathsf { c m } ^ { - 2 }$ ，respectively，significantly lower than that of pristine NF and recently reported alloy catalysts.[45,46] The Tafel slope of NiCoFeMoRu/NF is $5 0 \\mathrm { \\ m V \\ d e c ^ { - 1 } }$ (Figure 3b), considerably smaller than that of pristine NF $( 1 4 1 \\ \\mathsf { m V } \\ \\mathsf { d e c } ^ { - 1 } )$ and commercial ${ \\mathsf { R u O } } _ { 2 }$ $( 1 2 0 \\mathrm { ~ m V ~ d e c ^ { - 1 } ) }$ indicating a fast mass transfer process in the reaction.[47] Additionally, electrochemical impedance spectroscopy (EIS) was employed to investigate the catalytic kinetics of the catalysts at direct current bias voltages of 1.447 Vfor NiCoFeMoRu and 1.656 Vfor NF,respectively (Figure S4).The charge transfer resistance $( \\mathsf { R } _ { \\mathsf { C t } } )$ of NiCoFeMoRu/NF was determined to be $1 . 3 4 \\ \\Omega ,$ markedly less than that of pristine", "\n# 3. Conclusion\n\nIn summary， we successfully synthesized a high-entropy alloy (HEA) composed of five metal components (Ni, Co,Fe,Mo,and Ru) on pristine NF via a conventional hydrothermal method, followed by annealing in a ${ \\sf H } _ { 2 } / { \\sf A } { \\sf r }$ $( 8 \\% \\ H _ { 2 } )$ atmosphere.The assynthesized NiCoFeMoRu/NF exhibits outstanding OER catalytic activity,achieving a remarkably low overpotential of $2 1 7 ~ \\mathsf { m V }$ at $1 0 \\ m A \\ c m ^ { - 2 }$ and $3 5 7 ~ \\mathsf { m V }$ at $1 0 0 0 \\ m A \\ \\mathsf { c m } ^ { - 2 }$ in 1 M KOH, significantly outperforming the benchmark ${ \\mathsf { R u O } } _ { 2 }$ .Moreover,when used as both the anode and cathode in a bifunctional system, NiCoFeMoRu/NF achieves a low cell voltage of $1 . 6 8 ~ \\mathsf { V }$ at $1 0 \\mathsf { m A }$ $\\mathsf { c m } ^ { - 2 }$ ，comparable to the benchmark $\\mathsf { P t } / \\mathsf { C } { \\mathrm { - } } \\mathsf { R u O } _ { 2 }$ (1.67 V). "], "current_density": "1000 mA cm^-2"}, {"unit": "mV", "value": "94", "source": ["\nTo evaluate the long-term stability of NiCoFeMoRu/NF,a chronoamperometric (l-t) test was conducted at current densities of 10, 50,and $1 0 0 0 \\ m \\mathsf { A } \\ c m ^ { - 2 }$ .The current density exhibited a negligible decrease,maintaining a steady overpotential even after hundreds of hours of testing, further confirming the excellent stability of NiCoFeMoRu/NF (Figure 3d).50] The HER was measured in the same conditions but under cathodic polarisation.The overpotential of NiCoFeMoRu/NF at $1 0 \\ m A \\ \\mathsf { c m } ^ { - 2 }$ is $9 4 ~ \\mathsf { m V }$ as shown in the LSV curve (Figure S5), lower than that of pristine NF $( 1 9 9 \\mathrm { ~ m V }$ at $1 0 \\ m A \\ c m ^ { - 2 }$ .The Tafel slope of NiCoFeMoRu/NF is $9 1 ~ \\mathrm { m V } ~ \\mathrm { d e c } ^ { - 1 }$ (Figure S6), indicating the Heyrovsky step or Volmer step is the rate-determining step[51] which might restrict the catalytic activity at a high current density,as the relatively high overpotential $( 6 5 5 ~ \\mathsf { m V } )$ at $1 0 0 0 ~ \\mathsf { m A }$ $\\mathsf { c m } ^ { - 2 }$ shown in the LSV curve. "], "current_density": "10 mA cm^-2"}, {"unit": "mV", "value": "655", "source": ["\nTo evaluate the long-term stability of NiCoFeMoRu/NF,a chronoamperometric (l-t) test was conducted at current densities of 10, 50,and $1 0 0 0 \\ m \\mathsf { A } \\ c m ^ { - 2 }$ .The current density exhibited a negligible decrease,maintaining a steady overpotential even after hundreds of hours of testing, further confirming the excellent stability of NiCoFeMoRu/NF (Figure 3d).50] The HER was measured in the same conditions but under cathodic polarisation.The overpotential of NiCoFeMoRu/NF at $1 0 \\ m A \\ \\mathsf { c m } ^ { - 2 }$ is $9 4 ~ \\mathsf { m V }$ as shown in the LSV curve (Figure S5), lower than that of pristine NF $( 1 9 9 \\mathrm { ~ m V }$ at $1 0 \\ m A \\ c m ^ { - 2 }$ .The Tafel slope of NiCoFeMoRu/NF is $9 1 ~ \\mathrm { m V } ~ \\mathrm { d e c } ^ { - 1 }$ (Figure S6), indicating the Heyrovsky step or Volmer step is the rate-determining step[51] which might restrict the catalytic activity at a high current density,as the relatively high overpotential $( 6 5 5 ~ \\mathsf { m V } )$ at $1 0 0 0 ~ \\mathsf { m A }$ $\\mathsf { c m } ^ { - 2 }$ shown in the LSV curve. "], "current_density": "1000 mA cm^-2"}], "supplementary_performance": [{"key": "cell voltage", "value": "1.68 V at 10 mA cm^-2", "source": ["Furthermore, a two-electrode electrolyzer employing NiCoFeMoRu bifunctional electrodes demonstrates a cell voltage of $1 . 6 8 \\mathrm{ ~ V ~ }$ at $1 0 \\ m A \\ \\mathsf{cm}^{-2}$ and $2 . 4 7 \\times$ at $1 0 0 0 \\ m A \\ \\mathsf{cm}^{-2}$ in 1 M KOH electrolyte, highlighting its efficiency for overall water splitting. ", "As shown in the LSV curve of NiCoFeMoRu/NF (Figure 3e), the bifunctional electrodes exhibit a cell voltage of $1 . 6 8 \\mathrm { ~ V ~ }$ at $1 0 \\mathsf { m A }$ $\\mathsf { c m } ^ { - 2 }$ ,which is comparable to that of the benchmark $\\mathsf { P t } / \\mathsf { C } \\mathrm { - } \\mathsf { R u O } _ { 2 }$ system $( 1 . 6 6 ~ \\mathsf { V }$ at $1 0 \\ m A \\ c m ^ { - 2 }$ ）under the same conditions. ", "\n# 3. Conclusion\n\nIn summary， we successfully synthesized a high-entropy alloy (HEA) composed of five metal components (Ni, Co,Fe,Mo,and Ru) on pristine NF via a conventional hydrothermal method, followed by annealing in a ${ \\sf H } _ { 2 } / { \\sf A } { \\sf r }$ $( 8 \\% \\ H _ { 2 } )$ atmosphere.The assynthesized NiCoFeMoRu/NF exhibits outstanding OER catalytic activity,achieving a remarkably low overpotential of $2 1 7 ~ \\mathsf { m V }$ at $1 0 \\ m A \\ c m ^ { - 2 }$ and $3 5 7 ~ \\mathsf { m V }$ at $1 0 0 0 \\ m A \\ \\mathsf { c m } ^ { - 2 }$ in 1 M KOH, significantly outperforming the benchmark ${ \\mathsf { R u O } } _ { 2 }$ .Moreover,when used as both the anode and cathode in a bifunctional system, NiCoFeMoRu/NF achieves a low cell voltage of $1 . 6 8 ~ \\mathsf { V }$ at $1 0 \\mathsf { m A }$ $\\mathsf { c m } ^ { - 2 }$ ，comparable to the benchmark $\\mathsf { P t } / \\mathsf { C } { \\mathrm { - } } \\mathsf { R u O } _ { 2 }$ (1.67 V). "]}, {"key": "charge transfer resistance", "value": "1.34 Ω for OER, 1.18 Ω for HER", "source": ["\n# 2.2. Electrocatalytic Water Spliting Performance\n\nThe OER performance of the as-prepared NiCoFeMoRu/NF electrode was investigated in 1 M KOH electrolyte, using a graphite rod as the counter electrode and $\\mathsf { H } \\mathsf { g } / \\mathsf { H } \\mathsf { g } \\mathsf { O }$ as the reference electrode.As shown by the linear sweep voltammetry (LSV) curves (Figure 3a)，the NiCoFeMoRu/NF shows catalytic activity with overpotentials as low as 217,341,and $3 5 7 ~ \\mathsf { m V }$ to achieve 10, 500,and $1 0 0 0 \\ m \\mathsf { A } \\ \\mathsf { c m } ^ { - 2 }$ ，respectively，significantly lower than that of pristine NF and recently reported alloy catalysts.[45,46] The Tafel slope of NiCoFeMoRu/NF is $5 0 \\mathrm { \\ m V \\ d e c ^ { - 1 } }$ (Figure 3b), considerably smaller than that of pristine NF $( 1 4 1 \\ \\mathsf { m V } \\ \\mathsf { d e c } ^ { - 1 } )$ and commercial ${ \\mathsf { R u O } } _ { 2 }$ $( 1 2 0 \\mathrm { ~ m V ~ d e c ^ { - 1 } ) }$ indicating a fast mass transfer process in the reaction.[47] Additionally, electrochemical impedance spectroscopy (EIS) was employed to investigate the catalytic kinetics of the catalysts at direct current bias voltages of 1.447 Vfor NiCoFeMoRu and 1.656 Vfor NF,respectively (Figure S4).The charge transfer resistance $( \\mathsf { R } _ { \\mathsf { C t } } )$ of NiCoFeMoRu/NF was determined to be $1 . 3 4 \\ \\Omega ,$ markedly less than that of pristine", "The EIS spectra, measured at DC bias potentials of $- 0 . 0 7 9 \\mathrm { ~ V ~ }$ for NiCoFeMoRu and $- 0 . 1 9 9 \\mathrm { ~ V ~ }$ for NF,show that NiCoFeMoRu exhibits a relatively smaller value, showing that NiCoFeMoRu/NF has a relatively small value (1.18 $\\Omega ^ { \\prime }$ of $\\mathsf { R } _ { \\mathsf { c t } }$ compared to that of pristine NF (7.12 $\\Omega$ )， implying there is improvement in electron-transfer kinetics when the HEA growing on the NF (Figure S7).[52]"]}, {"key": "Faraday efficiency", "value": "nearly 100%", "source": ["\nNF (11.21 $\\Omega ^ { \\prime }$ ), indicating enhanced electron-transfer kinetics and confirming its intrinsically high catalytic activity.[48] Faraday efficiency was evaluated to assess the potential contribution of side reactions in the OER process.The efficiency was measured to be nearly $100 \\%$ at the current densities of 100,500,and $1 0 0 0 ~ \\mathsf { m A }$ $\\mathsf { c m } ^ { - 2 }$ ，respectively，demonstrating the high selectivity of the reaction toward oxygen formation (Figure 3c).[49]"]}, {"key": "double-layer capacitance", "value": "5.92 mF cm^-2", "source": ["CV measurements at different scan rates within a non-Faradaic potential range (Figure S13) yielded a $C _ { \\mathrm { d } ¦ }$ value of $5 . 9 2 ~ \\mathsf { m F } ~ { \\mathsf { c m } } ^ { - 2 }$ for NiCoFeMoRu/NF (Figure 4b),which is significantly higher than that of pristine NF $( 0 . 8 7 ~ \\mathsf { m F } ~ \\mathsf { c m } ^ { - 2 } )$ .This suggests that the reconstructed catalyst possesses a much larger density of active sites,contributing to its superior OER performance.56,60l HR-TEM imaging of NiCoFeMoRu/NF after l-t testing (Figure 4c) reveals the presence of an amorphous interfacial phase among crystalline nanoparticles (marked by white circles).Furthermore, EDS mapping (Figure S14c-g) shows a significant change in elemental composition, particularly a notable decrease in Ru and Mo content,compared to the initial state, further confirming the dynamic reconstruction process during OER.The SAED pattern (Figure S14b) exhibits weak difraction rings characteristic of a fcc structure,superimposed on a broad diffraction halo.The weak polycrystalline rings are identified as (11), (200),and (22O) planes of NiO, indicating the coexistence of abundant metallic oxide nanoparticles and an amorphous phase."]}]}, "experimental_conditions": {"test_setup": {"source": ["\nThe NiCoFeMoRu/NF was synthesized on nickel foam (NF) via a conventional hydrothermal process, followed by an annealing operation (Figure la) during which metal ions (Ni,Co,Mo,Fe,and Ru)were reduced on NF to form high-entropy alloys. ", "\n# 2.2. Electrocatalytic Water Spliting Performance\n\nThe OER performance of the as-prepared NiCoFeMoRu/NF electrode was investigated in 1 M KOH electrolyte, using a graphite rod as the counter electrode and $\\mathsf { H } \\mathsf { g } / \\mathsf { H } \\mathsf { g } \\mathsf { O }$ as the reference electrode.As shown by the linear sweep voltammetry (LSV) curves (Figure 3a)，the NiCoFeMoRu/NF shows catalytic activity with overpotentials as low as 217,341,and $3 5 7 ~ \\mathsf { m V }$ to achieve 10, 500,and $1 0 0 0 \\ m \\mathsf { A } \\ \\mathsf { c m } ^ { - 2 }$ ，respectively，significantly lower than that of pristine NF and recently reported alloy catalysts.[45,46] The Tafel slope of NiCoFeMoRu/NF is $5 0 \\mathrm { \\ m V \\ d e c ^ { - 1 } }$ (Figure 3b), considerably smaller than that of pristine NF $( 1 4 1 \\ \\mathsf { m V } \\ \\mathsf { d e c } ^ { - 1 } )$ and commercial ${ \\mathsf { R u O } } _ { 2 }$ $( 1 2 0 \\mathrm { ~ m V ~ d e c ^ { - 1 } ) }$ indicating a fast mass transfer process in the reaction.[47] Additionally, electrochemical impedance spectroscopy (EIS) was employed to investigate the catalytic kinetics of the catalysts at direct current bias voltages of 1.447 Vfor NiCoFeMoRu and 1.656 Vfor NF,respectively (Figure S4).The charge transfer resistance $( \\mathsf { R } _ { \\mathsf { C t } } )$ of NiCoFeMoRu/NF was determined to be $1 . 3 4 \\ \\Omega ,$ markedly less than that of pristine"], "scan_rate": null, "substrate": "Nickel Foam", "ir_compensation": null}, "electrolyte": {"source": ["\n# 2.2. Electrocatalytic Water Spliting Performance\n\nThe OER performance of the as-prepared NiCoFeMoRu/NF electrode was investigated in 1 M KOH electrolyte, using a graphite rod as the counter electrode and $\\mathsf { H } \\mathsf { g } / \\mathsf { H } \\mathsf { g } \\mathsf { O }$ as the reference electrode.As shown by the linear sweep voltammetry (LSV) curves (Figure 3a)，the NiCoFeMoRu/NF shows catalytic activity with overpotentials as low as 217,341,and $3 5 7 ~ \\mathsf { m V }$ to achieve 10, 500,and $1 0 0 0 \\ m \\mathsf { A } \\ \\mathsf { c m } ^ { - 2 }$ ，respectively，significantly lower than that of pristine NF and recently reported alloy catalysts.[45,46] The Tafel slope of NiCoFeMoRu/NF is $5 0 \\mathrm { \\ m V \\ d e c ^ { - 1 } }$ (Figure 3b), considerably smaller than that of pristine NF $( 1 4 1 \\ \\mathsf { m V } \\ \\mathsf { d e c } ^ { - 1 } )$ and commercial ${ \\mathsf { R u O } } _ { 2 }$ $( 1 2 0 \\mathrm { ~ m V ~ d e c ^ { - 1 } ) }$ indicating a fast mass transfer process in the reaction.[47] Additionally, electrochemical impedance spectroscopy (EIS) was employed to investigate the catalytic kinetics of the catalysts at direct current bias voltages of 1.447 Vfor NiCoFeMoRu and 1.656 Vfor NF,respectively (Figure S4).The charge transfer resistance $( \\mathsf { R } _ { \\mathsf { C t } } )$ of NiCoFeMoRu/NF was determined to be $1 . 3 4 \\ \\Omega ,$ markedly less than that of pristine", "\nInspired by the excellent OER activity and moderate HER activity,a two-electrode system was constructed to evaluate the bifunctional catalytic performance for overall water splitting in 1 M KOH, using NiCoFeMoRu/NF as both the cathode and anode. "], "ph_value": null, "concentration_molar": "1 M", "electrolyte_composition": "KOH"}, "synthesis_method": {"method": "hydrothermal-annealing approach", "source": ["In this study，we report a facile one-step hydrothermal method combined with a low-temperature reduction approach to synthesize Ni-based HEAs (NiCoFeMoRu). ", "\nIn this work,we address these challenges by designing a Ni-based high-entropy alloy (Ni, Co,Fe,Mo,and Ru) grown on conductive Ni foam (NiCoFeMoRu/NF) via a facile hydrothermalannealing approach.The Ni foam substrate not only enhances charge transfer but also provides a robust scaffold for anchoring the HEA nanoparticles.[30] Crucially,during OER operation, the alloy undergoes dynamic surface reconstruction, forming an amorphous-crystalline heterostructure.This phase evolution exposes metastable active sites while mitigating structural stress, thereby synergistically boosting both activity and stability[31] The incorporation of Ru and Mo introduces electron redistribution across the alloy,optimizing intermediate adsorption energies,while the high-entropy matrix ensures sluggish element diffusion to resist oxidative corrosion.32,33 Furthermore, the bifunctionality of NiCoFeMoRu/NF for overall water splitting is demonstrated,achieving performance rivaling noble metal benchmarks.This work not only advances the rational design of HEA-based electrocatalysts but also elucidates the critical role of reconstruction-driven amorphous phases in enhancing catalytic durability.", "\nThe NiCoFeMoRu/NF was synthesized on nickel foam (NF) via a conventional hydrothermal process, followed by an annealing operation (Figure la) during which metal ions (Ni,Co,Mo,Fe,and Ru)were reduced on NF to form high-entropy alloys. ", "\n# 3. Conclusion\n\nIn summary， we successfully synthesized a high-entropy alloy (HEA) composed of five metal components (Ni, Co,Fe,Mo,and Ru) on pristine NF via a conventional hydrothermal method, followed by annealing in a ${ \\sf H } _ { 2 } / { \\sf A } { \\sf r }$ $( 8 \\% \\ H _ { 2 } )$ atmosphere.The assynthesized NiCoFeMoRu/NF exhibits outstanding OER catalytic activity,achieving a remarkably low overpotential of $2 1 7 ~ \\mathsf { m V }$ at $1 0 \\ m A \\ c m ^ { - 2 }$ and $3 5 7 ~ \\mathsf { m V }$ at $1 0 0 0 \\ m A \\ \\mathsf { c m } ^ { - 2 }$ in 1 M KOH, significantly outperforming the benchmark ${ \\mathsf { R u O } } _ { 2 }$ .Moreover,when used as both the anode and cathode in a bifunctional system, NiCoFeMoRu/NF achieves a low cell voltage of $1 . 6 8 ~ \\mathsf { V }$ at $1 0 \\mathsf { m A }$ $\\mathsf { c m } ^ { - 2 }$ ，comparable to the benchmark $\\mathsf { P t } / \\mathsf { C } { \\mathrm { - } } \\mathsf { R u O } _ { 2 }$ (1.67 V). "], "key_parameters": "H2/Ar (8% H2) atmosphere"}, "other_environmental_params": [{"key": "counter electrode", "value": "graphite rod", "source": ["\n# 2.2. Electrocatalytic Water Spliting Performance\n\nThe OER performance of the as-prepared NiCoFeMoRu/NF electrode was investigated in 1 M KOH electrolyte, using a graphite rod as the counter electrode and $\\mathsf { H } \\mathsf { g } / \\mathsf { H } \\mathsf { g } \\mathsf { O }$ as the reference electrode.As shown by the linear sweep voltammetry (LSV) curves (Figure 3a)，the NiCoFeMoRu/NF shows catalytic activity with overpotentials as low as 217,341,and $3 5 7 ~ \\mathsf { m V }$ to achieve 10, 500,and $1 0 0 0 \\ m \\mathsf { A } \\ \\mathsf { c m } ^ { - 2 }$ ，respectively，significantly lower than that of pristine NF and recently reported alloy catalysts.[45,46] The Tafel slope of NiCoFeMoRu/NF is $5 0 \\mathrm { \\ m V \\ d e c ^ { - 1 } }$ (Figure 3b), considerably smaller than that of pristine NF $( 1 4 1 \\ \\mathsf { m V } \\ \\mathsf { d e c } ^ { - 1 } )$ and commercial ${ \\mathsf { R u O } } _ { 2 }$ $( 1 2 0 \\mathrm { ~ m V ~ d e c ^ { - 1 } ) }$ indicating a fast mass transfer process in the reaction.[47] Additionally, electrochemical impedance spectroscopy (EIS) was employed to investigate the catalytic kinetics of the catalysts at direct current bias voltages of 1.447 Vfor NiCoFeMoRu and 1.656 Vfor NF,respectively (Figure S4).The charge transfer resistance $( \\mathsf { R } _ { \\mathsf { C t } } )$ of NiCoFeMoRu/NF was determined to be $1 . 3 4 \\ \\Omega ,$ markedly less than that of pristine"]}, {"key": "reference electrode", "value": "Hg/HgO", "source": ["\n# 2.2. Electrocatalytic Water Spliting Performance\n\nThe OER performance of the as-prepared NiCoFeMoRu/NF electrode was investigated in 1 M KOH electrolyte, using a graphite rod as the counter electrode and $\\mathsf { H } \\mathsf { g } / \\mathsf { H } \\mathsf { g } \\mathsf { O }$ as the reference electrode.As shown by the linear sweep voltammetry (LSV) curves (Figure 3a)，the NiCoFeMoRu/NF shows catalytic activity with overpotentials as low as 217,341,and $3 5 7 ~ \\mathsf { m V }$ to achieve 10, 500,and $1 0 0 0 \\ m \\mathsf { A } \\ \\mathsf { c m } ^ { - 2 }$ ，respectively，significantly lower than that of pristine NF and recently reported alloy catalysts.[45,46] The Tafel slope of NiCoFeMoRu/NF is $5 0 \\mathrm { \\ m V \\ d e c ^ { - 1 } }$ (Figure 3b), considerably smaller than that of pristine NF $( 1 4 1 \\ \\mathsf { m V } \\ \\mathsf { d e c } ^ { - 1 } )$ and commercial ${ \\mathsf { R u O } } _ { 2 }$ $( 1 2 0 \\mathrm { ~ m V ~ d e c ^ { - 1 } ) }$ indicating a fast mass transfer process in the reaction.[47] Additionally, electrochemical impedance spectroscopy (EIS) was employed to investigate the catalytic kinetics of the catalysts at direct current bias voltages of 1.447 Vfor NiCoFeMoRu and 1.656 Vfor NF,respectively (Figure S4).The charge transfer resistance $( \\mathsf { R } _ { \\mathsf { C t } } )$ of NiCoFeMoRu/NF was determined to be $1 . 3 4 \\ \\Omega ,$ markedly less than that of pristine"]}]}}]} | {"extraction_results": [{"alloy_id": "NiCoFeMoRu/NF", "performance": {"stability": {"source": ["This structural transformation significantly enhances catalytic performance， achieving an overpotential of $2 1 7 ~ \\mathsf{mV}$ at $1 0 \\ m A \\ \\mathsf{cm}^{-2}$ and $3 5 7 ~ \\mathsf{mV}$ at $1 0 0 0 ~ \\mathsf{mA} \\ \\mathsf{cm}^{-2}$ and maintaining stability for over $3 0 0 \\mathrm{ ~ h ~ }$. ", "\nTo evaluate the long-term stability of NiCoFeMoRu/NF,a chronoamperometric (l-t) test was conducted at current densities of 10, 50,and $1 0 0 0 \\ m \\mathsf { A } \\ c m ^ { - 2 }$ .The current density exhibited a negligible decrease,maintaining a steady overpotential even after hundreds of hours of testing, further confirming the excellent stability of NiCoFeMoRu/NF (Figure 3d).50] The HER was measured in the same conditions but under cathodic polarisation.The overpotential of NiCoFeMoRu/NF at $1 0 \\ m A \\ \\mathsf { c m } ^ { - 2 }$ is $9 4 ~ \\mathsf { m V }$ as shown in the LSV curve (Figure S5), lower than that of pristine NF $( 1 9 9 \\mathrm { ~ m V }$ at $1 0 \\ m A \\ c m ^ { - 2 }$ .The Tafel slope of NiCoFeMoRu/NF is $9 1 ~ \\mathrm { m V } ~ \\mathrm { d e c } ^ { - 1 }$ (Figure S6), indicating the Heyrovsky step or Volmer step is the rate-determining step[51] which might restrict the catalytic activity at a high current density,as the relatively high overpotential $( 6 5 5 ~ \\mathsf { m V } )$ at $1 0 0 0 ~ \\mathsf { m A }$ $\\mathsf { c m } ^ { - 2 }$ shown in the LSV curve. ", "To assess catalytic stability at high current density,an $\\mathsf { I - t }$ test was conducted (Figure 3f),demonstrating continuous operation for over $^ { 2 5 \\mathrm { h } }$ with only a slight increase in potential value at $1 0 0 0 ~ \\mathsf { m A }$ $\\mathsf { c m } ^ { - 2 }$ .This result highlights the excellent long-term stability of the NiCoFeMoRu/NF electrode for overall water splitting in an alkaline medium.[53-55]"], "cycle_count": null, "test_method": "Chronopotentiometry", "duration_hours": "300", "degradation_details": "maintaining steady overpotential", "performance_retention": "negligible decrease"}, "tafel_slope": {"unit": "mV dec^-1", "value": "50", "source": ["\n# 2.2. Electrocatalytic Water Spliting Performance\n\nThe OER performance of the as-prepared NiCoFeMoRu/NF electrode was investigated in 1 M KOH electrolyte, using a graphite rod as the counter electrode and $\\mathsf { H } \\mathsf { g } / \\mathsf { H } \\mathsf { g } \\mathsf { O }$ as the reference electrode.As shown by the linear sweep voltammetry (LSV) curves (Figure 3a)，the NiCoFeMoRu/NF shows catalytic activity with overpotentials as low as 217,341,and $3 5 7 ~ \\mathsf { m V }$ to achieve 10, 500,and $1 0 0 0 \\ m \\mathsf { A } \\ \\mathsf { c m } ^ { - 2 }$ ，respectively，significantly lower than that of pristine NF and recently reported alloy catalysts.[45,46] The Tafel slope of NiCoFeMoRu/NF is $5 0 \\mathrm { \\ m V \\ d e c ^ { - 1 } }$ (Figure 3b), considerably smaller than that of pristine NF $( 1 4 1 \\ \\mathsf { m V } \\ \\mathsf { d e c } ^ { - 1 } )$ and commercial ${ \\mathsf { R u O } } _ { 2 }$ $( 1 2 0 \\mathrm { ~ m V ~ d e c ^ { - 1 } ) }$ indicating a fast mass transfer process in the reaction.[47] Additionally, electrochemical impedance spectroscopy (EIS) was employed to investigate the catalytic kinetics of the catalysts at direct current bias voltages of 1.447 Vfor NiCoFeMoRu and 1.656 Vfor NF,respectively (Figure S4).The charge transfer resistance $( \\mathsf { R } _ { \\mathsf { C t } } )$ of NiCoFeMoRu/NF was determined to be $1 . 3 4 \\ \\Omega ,$ markedly less than that of pristine"]}, "overpotential": [{"unit": "mV", "value": "217", "source": ["This structural transformation significantly enhances catalytic performance， achieving an overpotential of $2 1 7 ~ \\mathsf{mV}$ at $1 0 \\ m A \\ \\mathsf{cm}^{-2}$ and $3 5 7 ~ \\mathsf{mV}$ at $1 0 0 0 ~ \\mathsf{mA} \\ \\mathsf{cm}^{-2}$ and maintaining stability for over $3 0 0 \\mathrm{ ~ h ~ }$. ", "\n# 2.2. Electrocatalytic Water Spliting Performance\n\nThe OER performance of the as-prepared NiCoFeMoRu/NF electrode was investigated in 1 M KOH electrolyte, using a graphite rod as the counter electrode and $\\mathsf { H } \\mathsf { g } / \\mathsf { H } \\mathsf { g } \\mathsf { O }$ as the reference electrode.As shown by the linear sweep voltammetry (LSV) curves (Figure 3a)，the NiCoFeMoRu/NF shows catalytic activity with overpotentials as low as 217,341,and $3 5 7 ~ \\mathsf { m V }$ to achieve 10, 500,and $1 0 0 0 \\ m \\mathsf { A } \\ \\mathsf { c m } ^ { - 2 }$ ，respectively，significantly lower than that of pristine NF and recently reported alloy catalysts.[45,46] The Tafel slope of NiCoFeMoRu/NF is $5 0 \\mathrm { \\ m V \\ d e c ^ { - 1 } }$ (Figure 3b), considerably smaller than that of pristine NF $( 1 4 1 \\ \\mathsf { m V } \\ \\mathsf { d e c } ^ { - 1 } )$ and commercial ${ \\mathsf { R u O } } _ { 2 }$ $( 1 2 0 \\mathrm { ~ m V ~ d e c ^ { - 1 } ) }$ indicating a fast mass transfer process in the reaction.[47] Additionally, electrochemical impedance spectroscopy (EIS) was employed to investigate the catalytic kinetics of the catalysts at direct current bias voltages of 1.447 Vfor NiCoFeMoRu and 1.656 Vfor NF,respectively (Figure S4).The charge transfer resistance $( \\mathsf { R } _ { \\mathsf { C t } } )$ of NiCoFeMoRu/NF was determined to be $1 . 3 4 \\ \\Omega ,$ markedly less than that of pristine", "\n# 3. Conclusion\n\nIn summary， we successfully synthesized a high-entropy alloy (HEA) composed of five metal components (Ni, Co,Fe,Mo,and Ru) on pristine NF via a conventional hydrothermal method, followed by annealing in a ${ \\sf H } _ { 2 } / { \\sf A } { \\sf r }$ $( 8 \\% \\ H _ { 2 } )$ atmosphere.The assynthesized NiCoFeMoRu/NF exhibits outstanding OER catalytic activity,achieving a remarkably low overpotential of $2 1 7 ~ \\mathsf { m V }$ at $1 0 \\ m A \\ c m ^ { - 2 }$ and $3 5 7 ~ \\mathsf { m V }$ at $1 0 0 0 \\ m A \\ \\mathsf { c m } ^ { - 2 }$ in 1 M KOH, significantly outperforming the benchmark ${ \\mathsf { R u O } } _ { 2 }$ .Moreover,when used as both the anode and cathode in a bifunctional system, NiCoFeMoRu/NF achieves a low cell voltage of $1 . 6 8 ~ \\mathsf { V }$ at $1 0 \\mathsf { m A }$ $\\mathsf { c m } ^ { - 2 }$ ，comparable to the benchmark $\\mathsf { P t } / \\mathsf { C } { \\mathrm { - } } \\mathsf { R u O } _ { 2 }$ (1.67 V). "], "current_density": "10 mA cm^-2"}, {"unit": "mV", "value": "341", "source": ["\n# 2.2. Electrocatalytic Water Spliting Performance\n\nThe OER performance of the as-prepared NiCoFeMoRu/NF electrode was investigated in 1 M KOH electrolyte, using a graphite rod as the counter electrode and $\\mathsf { H } \\mathsf { g } / \\mathsf { H } \\mathsf { g } \\mathsf { O }$ as the reference electrode.As shown by the linear sweep voltammetry (LSV) curves (Figure 3a)，the NiCoFeMoRu/NF shows catalytic activity with overpotentials as low as 217,341,and $3 5 7 ~ \\mathsf { m V }$ to achieve 10, 500,and $1 0 0 0 \\ m \\mathsf { A } \\ \\mathsf { c m } ^ { - 2 }$ ，respectively，significantly lower than that of pristine NF and recently reported alloy catalysts.[45,46] The Tafel slope of NiCoFeMoRu/NF is $5 0 \\mathrm { \\ m V \\ d e c ^ { - 1 } }$ (Figure 3b), considerably smaller than that of pristine NF $( 1 4 1 \\ \\mathsf { m V } \\ \\mathsf { d e c } ^ { - 1 } )$ and commercial ${ \\mathsf { R u O } } _ { 2 }$ $( 1 2 0 \\mathrm { ~ m V ~ d e c ^ { - 1 } ) }$ indicating a fast mass transfer process in the reaction.[47] Additionally, electrochemical impedance spectroscopy (EIS) was employed to investigate the catalytic kinetics of the catalysts at direct current bias voltages of 1.447 Vfor NiCoFeMoRu and 1.656 Vfor NF,respectively (Figure S4).The charge transfer resistance $( \\mathsf { R } _ { \\mathsf { C t } } )$ of NiCoFeMoRu/NF was determined to be $1 . 3 4 \\ \\Omega ,$ markedly less than that of pristine"], "current_density": "500 mA cm^-2"}, {"unit": "mV", "value": "357", "source": ["This structural transformation significantly enhances catalytic performance， achieving an overpotential of $2 1 7 ~ \\mathsf{mV}$ at $1 0 \\ m A \\ \\mathsf{cm}^{-2}$ and $3 5 7 ~ \\mathsf{mV}$ at $1 0 0 0 ~ \\mathsf{mA} \\ \\mathsf{cm}^{-2}$ and maintaining stability for over $3 0 0 \\mathrm{ ~ h ~ }$. ", "\n# 2.2. Electrocatalytic Water Spliting Performance\n\nThe OER performance of the as-prepared NiCoFeMoRu/NF electrode was investigated in 1 M KOH electrolyte, using a graphite rod as the counter electrode and $\\mathsf { H } \\mathsf { g } / \\mathsf { H } \\mathsf { g } \\mathsf { O }$ as the reference electrode.As shown by the linear sweep voltammetry (LSV) curves (Figure 3a)，the NiCoFeMoRu/NF shows catalytic activity with overpotentials as low as 217,341,and $3 5 7 ~ \\mathsf { m V }$ to achieve 10, 500,and $1 0 0 0 \\ m \\mathsf { A } \\ \\mathsf { c m } ^ { - 2 }$ ，respectively，significantly lower than that of pristine NF and recently reported alloy catalysts.[45,46] The Tafel slope of NiCoFeMoRu/NF is $5 0 \\mathrm { \\ m V \\ d e c ^ { - 1 } }$ (Figure 3b), considerably smaller than that of pristine NF $( 1 4 1 \\ \\mathsf { m V } \\ \\mathsf { d e c } ^ { - 1 } )$ and commercial ${ \\mathsf { R u O } } _ { 2 }$ $( 1 2 0 \\mathrm { ~ m V ~ d e c ^ { - 1 } ) }$ indicating a fast mass transfer process in the reaction.[47] Additionally, electrochemical impedance spectroscopy (EIS) was employed to investigate the catalytic kinetics of the catalysts at direct current bias voltages of 1.447 Vfor NiCoFeMoRu and 1.656 Vfor NF,respectively (Figure S4).The charge transfer resistance $( \\mathsf { R } _ { \\mathsf { C t } } )$ of NiCoFeMoRu/NF was determined to be $1 . 3 4 \\ \\Omega ,$ markedly less than that of pristine", "\n# 3. Conclusion\n\nIn summary， we successfully synthesized a high-entropy alloy (HEA) composed of five metal components (Ni, Co,Fe,Mo,and Ru) on pristine NF via a conventional hydrothermal method, followed by annealing in a ${ \\sf H } _ { 2 } / { \\sf A } { \\sf r }$ $( 8 \\% \\ H _ { 2 } )$ atmosphere.The assynthesized NiCoFeMoRu/NF exhibits outstanding OER catalytic activity,achieving a remarkably low overpotential of $2 1 7 ~ \\mathsf { m V }$ at $1 0 \\ m A \\ c m ^ { - 2 }$ and $3 5 7 ~ \\mathsf { m V }$ at $1 0 0 0 \\ m A \\ \\mathsf { c m } ^ { - 2 }$ in 1 M KOH, significantly outperforming the benchmark ${ \\mathsf { R u O } } _ { 2 }$ .Moreover,when used as both the anode and cathode in a bifunctional system, NiCoFeMoRu/NF achieves a low cell voltage of $1 . 6 8 ~ \\mathsf { V }$ at $1 0 \\mathsf { m A }$ $\\mathsf { c m } ^ { - 2 }$ ，comparable to the benchmark $\\mathsf { P t } / \\mathsf { C } { \\mathrm { - } } \\mathsf { R u O } _ { 2 }$ (1.67 V). "], "current_density": "1000 mA cm^-2"}, {"unit": "mV", "value": "94", "source": ["\nTo evaluate the long-term stability of NiCoFeMoRu/NF,a chronoamperometric (l-t) test was conducted at current densities of 10, 50,and $1 0 0 0 \\ m \\mathsf { A } \\ c m ^ { - 2 }$ .The current density exhibited a negligible decrease,maintaining a steady overpotential even after hundreds of hours of testing, further confirming the excellent stability of NiCoFeMoRu/NF (Figure 3d).50] The HER was measured in the same conditions but under cathodic polarisation.The overpotential of NiCoFeMoRu/NF at $1 0 \\ m A \\ \\mathsf { c m } ^ { - 2 }$ is $9 4 ~ \\mathsf { m V }$ as shown in the LSV curve (Figure S5), lower than that of pristine NF $( 1 9 9 \\mathrm { ~ m V }$ at $1 0 \\ m A \\ c m ^ { - 2 }$ .The Tafel slope of NiCoFeMoRu/NF is $9 1 ~ \\mathrm { m V } ~ \\mathrm { d e c } ^ { - 1 }$ (Figure S6), indicating the Heyrovsky step or Volmer step is the rate-determining step[51] which might restrict the catalytic activity at a high current density,as the relatively high overpotential $( 6 5 5 ~ \\mathsf { m V } )$ at $1 0 0 0 ~ \\mathsf { m A }$ $\\mathsf { c m } ^ { - 2 }$ shown in the LSV curve. "], "current_density": "10 mA cm^-2"}, {"unit": "mV", "value": "655", "source": ["\nTo evaluate the long-term stability of NiCoFeMoRu/NF,a chronoamperometric (l-t) test was conducted at current densities of 10, 50,and $1 0 0 0 \\ m \\mathsf { A } \\ c m ^ { - 2 }$ .The current density exhibited a negligible decrease,maintaining a steady overpotential even after hundreds of hours of testing, further confirming the excellent stability of NiCoFeMoRu/NF (Figure 3d).50] The HER was measured in the same conditions but under cathodic polarisation.The overpotential of NiCoFeMoRu/NF at $1 0 \\ m A \\ \\mathsf { c m } ^ { - 2 }$ is $9 4 ~ \\mathsf { m V }$ as shown in the LSV curve (Figure S5), lower than that of pristine NF $( 1 9 9 \\mathrm { ~ m V }$ at $1 0 \\ m A \\ c m ^ { - 2 }$ .The Tafel slope of NiCoFeMoRu/NF is $9 1 ~ \\mathrm { m V } ~ \\mathrm { d e c } ^ { - 1 }$ (Figure S6), indicating the Heyrovsky step or Volmer step is the rate-determining step[51] which might restrict the catalytic activity at a high current density,as the relatively high overpotential $( 6 5 5 ~ \\mathsf { m V } )$ at $1 0 0 0 ~ \\mathsf { m A }$ $\\mathsf { c m } ^ { - 2 }$ shown in the LSV curve. "], "current_density": "1000 mA cm^-2"}], "supplementary_performance": [{"key": "cell voltage", "value": "1.68 V at 10 mA cm^-2", "source": ["Furthermore, a two-electrode electrolyzer employing NiCoFeMoRu bifunctional electrodes demonstrates a cell voltage of $1 . 6 8 \\mathrm{ ~ V ~ }$ at $1 0 \\ m A \\ \\mathsf{cm}^{-2}$ and $2 . 4 7 \\times$ at $1 0 0 0 \\ m A \\ \\mathsf{cm}^{-2}$ in 1 M KOH electrolyte, highlighting its efficiency for overall water splitting. ", "As shown in the LSV curve of NiCoFeMoRu/NF (Figure 3e), the bifunctional electrodes exhibit a cell voltage of $1 . 6 8 \\mathrm { ~ V ~ }$ at $1 0 \\mathsf { m A }$ $\\mathsf { c m } ^ { - 2 }$ ,which is comparable to that of the benchmark $\\mathsf { P t } / \\mathsf { C } \\mathrm { - } \\mathsf { R u O } _ { 2 }$ system $( 1 . 6 6 ~ \\mathsf { V }$ at $1 0 \\ m A \\ c m ^ { - 2 }$ ）under the same conditions. ", "\n# 3. Conclusion\n\nIn summary， we successfully synthesized a high-entropy alloy (HEA) composed of five metal components (Ni, Co,Fe,Mo,and Ru) on pristine NF via a conventional hydrothermal method, followed by annealing in a ${ \\sf H } _ { 2 } / { \\sf A } { \\sf r }$ $( 8 \\% \\ H _ { 2 } )$ atmosphere.The assynthesized NiCoFeMoRu/NF exhibits outstanding OER catalytic activity,achieving a remarkably low overpotential of $2 1 7 ~ \\mathsf { m V }$ at $1 0 \\ m A \\ c m ^ { - 2 }$ and $3 5 7 ~ \\mathsf { m V }$ at $1 0 0 0 \\ m A \\ \\mathsf { c m } ^ { - 2 }$ in 1 M KOH, significantly outperforming the benchmark ${ \\mathsf { R u O } } _ { 2 }$ .Moreover,when used as both the anode and cathode in a bifunctional system, NiCoFeMoRu/NF achieves a low cell voltage of $1 . 6 8 ~ \\mathsf { V }$ at $1 0 \\mathsf { m A }$ $\\mathsf { c m } ^ { - 2 }$ ，comparable to the benchmark $\\mathsf { P t } / \\mathsf { C } { \\mathrm { - } } \\mathsf { R u O } _ { 2 }$ (1.67 V). "]}, {"key": "charge transfer resistance", "value": "1.34 Ω for OER, 1.18 Ω for HER", "source": ["\n# 2.2. Electrocatalytic Water Spliting Performance\n\nThe OER performance of the as-prepared NiCoFeMoRu/NF electrode was investigated in 1 M KOH electrolyte, using a graphite rod as the counter electrode and $\\mathsf { H } \\mathsf { g } / \\mathsf { H } \\mathsf { g } \\mathsf { O }$ as the reference electrode.As shown by the linear sweep voltammetry (LSV) curves (Figure 3a)，the NiCoFeMoRu/NF shows catalytic activity with overpotentials as low as 217,341,and $3 5 7 ~ \\mathsf { m V }$ to achieve 10, 500,and $1 0 0 0 \\ m \\mathsf { A } \\ \\mathsf { c m } ^ { - 2 }$ ，respectively，significantly lower than that of pristine NF and recently reported alloy catalysts.[45,46] The Tafel slope of NiCoFeMoRu/NF is $5 0 \\mathrm { \\ m V \\ d e c ^ { - 1 } }$ (Figure 3b), considerably smaller than that of pristine NF $( 1 4 1 \\ \\mathsf { m V } \\ \\mathsf { d e c } ^ { - 1 } )$ and commercial ${ \\mathsf { R u O } } _ { 2 }$ $( 1 2 0 \\mathrm { ~ m V ~ d e c ^ { - 1 } ) }$ indicating a fast mass transfer process in the reaction.[47] Additionally, electrochemical impedance spectroscopy (EIS) was employed to investigate the catalytic kinetics of the catalysts at direct current bias voltages of 1.447 Vfor NiCoFeMoRu and 1.656 Vfor NF,respectively (Figure S4).The charge transfer resistance $( \\mathsf { R } _ { \\mathsf { C t } } )$ of NiCoFeMoRu/NF was determined to be $1 . 3 4 \\ \\Omega ,$ markedly less than that of pristine", "The EIS spectra, measured at DC bias potentials of $- 0 . 0 7 9 \\mathrm { ~ V ~ }$ for NiCoFeMoRu and $- 0 . 1 9 9 \\mathrm { ~ V ~ }$ for NF,show that NiCoFeMoRu exhibits a relatively smaller value, showing that NiCoFeMoRu/NF has a relatively small value (1.18 $\\Omega ^ { \\prime }$ of $\\mathsf { R } _ { \\mathsf { c t } }$ compared to that of pristine NF (7.12 $\\Omega$ )， implying there is improvement in electron-transfer kinetics when the HEA growing on the NF (Figure S7).[52]"]}, {"key": "Faraday efficiency", "value": "nearly 100%", "source": ["\nNF (11.21 $\\Omega ^ { \\prime }$ ), indicating enhanced electron-transfer kinetics and confirming its intrinsically high catalytic activity.[48] Faraday efficiency was evaluated to assess the potential contribution of side reactions in the OER process.The efficiency was measured to be nearly $100 \\%$ at the current densities of 100,500,and $1 0 0 0 ~ \\mathsf { m A }$ $\\mathsf { c m } ^ { - 2 }$ ，respectively，demonstrating the high selectivity of the reaction toward oxygen formation (Figure 3c).[49]"]}, {"key": "double-layer capacitance", "value": "5.92 mF cm^-2", "source": ["CV measurements at different scan rates within a non-Faradaic potential range (Figure S13) yielded a $C _ { \\mathrm { d } ¦ }$ value of $5 . 9 2 ~ \\mathsf { m F } ~ { \\mathsf { c m } } ^ { - 2 }$ for NiCoFeMoRu/NF (Figure 4b),which is significantly higher than that of pristine NF $( 0 . 8 7 ~ \\mathsf { m F } ~ \\mathsf { c m } ^ { - 2 } )$ .This suggests that the reconstructed catalyst possesses a much larger density of active sites,contributing to its superior OER performance.56,60l HR-TEM imaging of NiCoFeMoRu/NF after l-t testing (Figure 4c) reveals the presence of an amorphous interfacial phase among crystalline nanoparticles (marked by white circles).Furthermore, EDS mapping (Figure S14c-g) shows a significant change in elemental composition, particularly a notable decrease in Ru and Mo content,compared to the initial state, further confirming the dynamic reconstruction process during OER.The SAED pattern (Figure S14b) exhibits weak difraction rings characteristic of a fcc structure,superimposed on a broad diffraction halo.The weak polycrystalline rings are identified as (11), (200),and (22O) planes of NiO, indicating the coexistence of abundant metallic oxide nanoparticles and an amorphous phase."], "figure_source": {"img_path": "images/e3fa76f59dbad32e878db67d697ea3465fa05a607b51341233ade274cdff8aef.jpg", "location": "Figure4(a)Vsofeuataltitnitladtroicalitimpafctrbaia $( C _ { \\mathrm { d l } } )$ of NiCoFeMoRuandNfom.(c)RTofCoFeMoRuafterelectrocemicaltabiltytest.dande)LcalFofthereioninc)markdbyeer line and red line. ", "reference_text_list": ["Besides, the elemental composition exhibited significant alterations,as evidenced by single-point EDS analysis (Figure S8b),which revealed a pronounced decrease in the contents of Mo and Ru. This reconstruction was further confirmed by cyclic voltammetry (CV) measurements taken at the beginning of the electrochemical tests (Figure 4a), where a noticeable increase in current density,along with excellent reversibility within the same potential window,was observed.The presence of reversible oxidation peaks indicates an active redox process,which may contribute to the structural transformation.56-59]", "To further investigate the origin of the enhanced OER activity, the number of exposed active sites was assessed through the electrochemical active surface area (ECSA),which is correlated with the double-layer capacitance $( C _ { \\mathrm { d l } } )$ . CV measurements at different scan rates within a non-Faradaic potential range (Figure S13) yielded a $C _ { \\mathrm { d } ¦ }$ value of $5 . 9 2 ~ \\mathsf { m F } ~ { \\mathsf { c m } } ^ { - 2 }$ for NiCoFeMoRu/NF (Figure 4b),which is significantly higher than that of pristine NF $( 0 . 8 7 ~ \\mathsf { m F } ~ \\mathsf { c m } ^ { - 2 } )$ .This suggests that the reconstructed catalyst possesses a much larger density of active sites,contributing to its superior OER performance.56,60l HR-TEM imaging of NiCoFeMoRu/NF after l-t testing (Figure 4c) reveals the presence of an amorphous interfacial phase among crystalline nanoparticles (marked by white circles).Furthermore, EDS mapping (Figure S14c-g) shows a significant change in elemental composition, particularly a notable decrease in Ru and Mo content,compared to the initial state, further confirming the dynamic reconstruction process during OER.The SAED pattern (Figure S14b) exhibits weak difraction rings characteristic of a fcc structure,superimposed on a broad diffraction halo.The weak polycrystalline rings are identified as (11), (200),and (22O) planes of NiO, indicating the coexistence of abundant metallic oxide nanoparticles and an amorphous phase.Local FFT images of both the amorphous region and crystaline nanoparticles (Figure 4d,e) further support this observation,reinforcing the conclusion that the catalyst undergoes substantial structural reconstruction during OER,which likely plays a critical role in its enhanced catalytic performance."]}}]}, "experimental_conditions": {"test_setup": {"source": ["\nThe NiCoFeMoRu/NF was synthesized on nickel foam (NF) via a conventional hydrothermal process, followed by an annealing operation (Figure la) during which metal ions (Ni,Co,Mo,Fe,and Ru)were reduced on NF to form high-entropy alloys. ", "\n# 2.2. Electrocatalytic Water Spliting Performance\n\nThe OER performance of the as-prepared NiCoFeMoRu/NF electrode was investigated in 1 M KOH electrolyte, using a graphite rod as the counter electrode and $\\mathsf { H } \\mathsf { g } / \\mathsf { H } \\mathsf { g } \\mathsf { O }$ as the reference electrode.As shown by the linear sweep voltammetry (LSV) curves (Figure 3a)，the NiCoFeMoRu/NF shows catalytic activity with overpotentials as low as 217,341,and $3 5 7 ~ \\mathsf { m V }$ to achieve 10, 500,and $1 0 0 0 \\ m \\mathsf { A } \\ \\mathsf { c m } ^ { - 2 }$ ，respectively，significantly lower than that of pristine NF and recently reported alloy catalysts.[45,46] The Tafel slope of NiCoFeMoRu/NF is $5 0 \\mathrm { \\ m V \\ d e c ^ { - 1 } }$ (Figure 3b), considerably smaller than that of pristine NF $( 1 4 1 \\ \\mathsf { m V } \\ \\mathsf { d e c } ^ { - 1 } )$ and commercial ${ \\mathsf { R u O } } _ { 2 }$ $( 1 2 0 \\mathrm { ~ m V ~ d e c ^ { - 1 } ) }$ indicating a fast mass transfer process in the reaction.[47] Additionally, electrochemical impedance spectroscopy (EIS) was employed to investigate the catalytic kinetics of the catalysts at direct current bias voltages of 1.447 Vfor NiCoFeMoRu and 1.656 Vfor NF,respectively (Figure S4).The charge transfer resistance $( \\mathsf { R } _ { \\mathsf { C t } } )$ of NiCoFeMoRu/NF was determined to be $1 . 3 4 \\ \\Omega ,$ markedly less than that of pristine"], "scan_rate": null, "substrate": "Nickel Foam", "ir_compensation": null}, "electrolyte": {"source": ["\n# 2.2. Electrocatalytic Water Spliting Performance\n\nThe OER performance of the as-prepared NiCoFeMoRu/NF electrode was investigated in 1 M KOH electrolyte, using a graphite rod as the counter electrode and $\\mathsf { H } \\mathsf { g } / \\mathsf { H } \\mathsf { g } \\mathsf { O }$ as the reference electrode.As shown by the linear sweep voltammetry (LSV) curves (Figure 3a)，the NiCoFeMoRu/NF shows catalytic activity with overpotentials as low as 217,341,and $3 5 7 ~ \\mathsf { m V }$ to achieve 10, 500,and $1 0 0 0 \\ m \\mathsf { A } \\ \\mathsf { c m } ^ { - 2 }$ ，respectively，significantly lower than that of pristine NF and recently reported alloy catalysts.[45,46] The Tafel slope of NiCoFeMoRu/NF is $5 0 \\mathrm { \\ m V \\ d e c ^ { - 1 } }$ (Figure 3b), considerably smaller than that of pristine NF $( 1 4 1 \\ \\mathsf { m V } \\ \\mathsf { d e c } ^ { - 1 } )$ and commercial ${ \\mathsf { R u O } } _ { 2 }$ $( 1 2 0 \\mathrm { ~ m V ~ d e c ^ { - 1 } ) }$ indicating a fast mass transfer process in the reaction.[47] Additionally, electrochemical impedance spectroscopy (EIS) was employed to investigate the catalytic kinetics of the catalysts at direct current bias voltages of 1.447 Vfor NiCoFeMoRu and 1.656 Vfor NF,respectively (Figure S4).The charge transfer resistance $( \\mathsf { R } _ { \\mathsf { C t } } )$ of NiCoFeMoRu/NF was determined to be $1 . 3 4 \\ \\Omega ,$ markedly less than that of pristine", "\nInspired by the excellent OER activity and moderate HER activity,a two-electrode system was constructed to evaluate the bifunctional catalytic performance for overall water splitting in 1 M KOH, using NiCoFeMoRu/NF as both the cathode and anode. "], "ph_value": null, "concentration_molar": "1 M", "electrolyte_composition": "KOH"}, "synthesis_method": {"method": "hydrothermal-annealing approach", "source": ["In this study，we report a facile one-step hydrothermal method combined with a low-temperature reduction approach to synthesize Ni-based HEAs (NiCoFeMoRu). ", "\nIn this work,we address these challenges by designing a Ni-based high-entropy alloy (Ni, Co,Fe,Mo,and Ru) grown on conductive Ni foam (NiCoFeMoRu/NF) via a facile hydrothermalannealing approach.The Ni foam substrate not only enhances charge transfer but also provides a robust scaffold for anchoring the HEA nanoparticles.[30] Crucially,during OER operation, the alloy undergoes dynamic surface reconstruction, forming an amorphous-crystalline heterostructure.This phase evolution exposes metastable active sites while mitigating structural stress, thereby synergistically boosting both activity and stability[31] The incorporation of Ru and Mo introduces electron redistribution across the alloy,optimizing intermediate adsorption energies,while the high-entropy matrix ensures sluggish element diffusion to resist oxidative corrosion.32,33 Furthermore, the bifunctionality of NiCoFeMoRu/NF for overall water splitting is demonstrated,achieving performance rivaling noble metal benchmarks.This work not only advances the rational design of HEA-based electrocatalysts but also elucidates the critical role of reconstruction-driven amorphous phases in enhancing catalytic durability.", "\nThe NiCoFeMoRu/NF was synthesized on nickel foam (NF) via a conventional hydrothermal process, followed by an annealing operation (Figure la) during which metal ions (Ni,Co,Mo,Fe,and Ru)were reduced on NF to form high-entropy alloys. ", "\n# 3. Conclusion\n\nIn summary， we successfully synthesized a high-entropy alloy (HEA) composed of five metal components (Ni, Co,Fe,Mo,and Ru) on pristine NF via a conventional hydrothermal method, followed by annealing in a ${ \\sf H } _ { 2 } / { \\sf A } { \\sf r }$ $( 8 \\% \\ H _ { 2 } )$ atmosphere.The assynthesized NiCoFeMoRu/NF exhibits outstanding OER catalytic activity,achieving a remarkably low overpotential of $2 1 7 ~ \\mathsf { m V }$ at $1 0 \\ m A \\ c m ^ { - 2 }$ and $3 5 7 ~ \\mathsf { m V }$ at $1 0 0 0 \\ m A \\ \\mathsf { c m } ^ { - 2 }$ in 1 M KOH, significantly outperforming the benchmark ${ \\mathsf { R u O } } _ { 2 }$ .Moreover,when used as both the anode and cathode in a bifunctional system, NiCoFeMoRu/NF achieves a low cell voltage of $1 . 6 8 ~ \\mathsf { V }$ at $1 0 \\mathsf { m A }$ $\\mathsf { c m } ^ { - 2 }$ ，comparable to the benchmark $\\mathsf { P t } / \\mathsf { C } { \\mathrm { - } } \\mathsf { R u O } _ { 2 }$ (1.67 V). "], "key_parameters": "H2/Ar (8% H2) atmosphere"}, "other_environmental_params": [{"key": "counter electrode", "value": "graphite rod", "source": ["\n# 2.2. Electrocatalytic Water Spliting Performance\n\nThe OER performance of the as-prepared NiCoFeMoRu/NF electrode was investigated in 1 M KOH electrolyte, using a graphite rod as the counter electrode and $\\mathsf { H } \\mathsf { g } / \\mathsf { H } \\mathsf { g } \\mathsf { O }$ as the reference electrode.As shown by the linear sweep voltammetry (LSV) curves (Figure 3a)，the NiCoFeMoRu/NF shows catalytic activity with overpotentials as low as 217,341,and $3 5 7 ~ \\mathsf { m V }$ to achieve 10, 500,and $1 0 0 0 \\ m \\mathsf { A } \\ \\mathsf { c m } ^ { - 2 }$ ，respectively，significantly lower than that of pristine NF and recently reported alloy catalysts.[45,46] The Tafel slope of NiCoFeMoRu/NF is $5 0 \\mathrm { \\ m V \\ d e c ^ { - 1 } }$ (Figure 3b), considerably smaller than that of pristine NF $( 1 4 1 \\ \\mathsf { m V } \\ \\mathsf { d e c } ^ { - 1 } )$ and commercial ${ \\mathsf { R u O } } _ { 2 }$ $( 1 2 0 \\mathrm { ~ m V ~ d e c ^ { - 1 } ) }$ indicating a fast mass transfer process in the reaction.[47] Additionally, electrochemical impedance spectroscopy (EIS) was employed to investigate the catalytic kinetics of the catalysts at direct current bias voltages of 1.447 Vfor NiCoFeMoRu and 1.656 Vfor NF,respectively (Figure S4).The charge transfer resistance $( \\mathsf { R } _ { \\mathsf { C t } } )$ of NiCoFeMoRu/NF was determined to be $1 . 3 4 \\ \\Omega ,$ markedly less than that of pristine"]}, {"key": "reference electrode", "value": "Hg/HgO", "source": ["\n# 2.2. Electrocatalytic Water Spliting Performance\n\nThe OER performance of the as-prepared NiCoFeMoRu/NF electrode was investigated in 1 M KOH electrolyte, using a graphite rod as the counter electrode and $\\mathsf { H } \\mathsf { g } / \\mathsf { H } \\mathsf { g } \\mathsf { O }$ as the reference electrode.As shown by the linear sweep voltammetry (LSV) curves (Figure 3a)，the NiCoFeMoRu/NF shows catalytic activity with overpotentials as low as 217,341,and $3 5 7 ~ \\mathsf { m V }$ to achieve 10, 500,and $1 0 0 0 \\ m \\mathsf { A } \\ \\mathsf { c m } ^ { - 2 }$ ，respectively，significantly lower than that of pristine NF and recently reported alloy catalysts.[45,46] The Tafel slope of NiCoFeMoRu/NF is $5 0 \\mathrm { \\ m V \\ d e c ^ { - 1 } }$ (Figure 3b), considerably smaller than that of pristine NF $( 1 4 1 \\ \\mathsf { m V } \\ \\mathsf { d e c } ^ { - 1 } )$ and commercial ${ \\mathsf { R u O } } _ { 2 }$ $( 1 2 0 \\mathrm { ~ m V ~ d e c ^ { - 1 } ) }$ indicating a fast mass transfer process in the reaction.[47] Additionally, electrochemical impedance spectroscopy (EIS) was employed to investigate the catalytic kinetics of the catalysts at direct current bias voltages of 1.447 Vfor NiCoFeMoRu and 1.656 Vfor NF,respectively (Figure S4).The charge transfer resistance $( \\mathsf { R } _ { \\mathsf { C t } } )$ of NiCoFeMoRu/NF was determined to be $1 . 3 4 \\ \\Omega ,$ markedly less than that of pristine"]}]}}]} | 1 | {'extraction_results': [{'alloy_id': 'NiCoFeMoRu/NF', 'performance': {'stability': {'source': ['This structural transformation significantly enhances catalytic performance， achieving an overpotential of $2 1 7 ~ \\mathsf{mV}$ at $1 0 \\ m A \\ \\mathsf{cm}^{-2}$ and $3 5 7 ~ \\mathsf{mV}$ at $1 0 0 0 ~ \\mathsf{mA} \\ \\mathsf{cm}^{-2}$ and maintaining stability for over $3 0 0 \\mathrm{ ~ h ~ }$. ', '\nTo evaluate the long-term stability of NiCoFeMoRu/NF,a chronoamperometric (l-t) test was conducted at current densities of 10, 50,and $1 0 0 0 \\ m \\mathsf { A } \\ c m ^ { - 2 }$ .The current density exhibited a negligible decrease,maintaining a steady overpotential even after hundreds of hours of testing, further confirming the excellent stability of NiCoFeMoRu/NF (Figure 3d).50] The HER was measured in the same conditions but under cathodic polarisation.The overpotential of NiCoFeMoRu/NF at $1 0 \\ m A \\ \\mathsf { c m } ^ { - 2 }$ is $9 4 ~ \\mathsf { m V }$ as shown in the LSV curve (Figure S5), lower than that of pristine NF $( 1 9 9 \\mathrm { ~ m V }$ at $1 0 \\ m A \\ c m ^ { - 2 }$ .The Tafel slope of NiCoFeMoRu/NF is $9 1 ~ \\mathrm { m V } ~ \\mathrm { d e c } ^ { - 1 }$ (Figure S6), indicating the Heyrovsky step or Volmer step is the rate-determining step[51] which might restrict the catalytic activity at a high current density,as the relatively high overpotential $( 6 5 5 ~ \\mathsf { m V } )$ at $1 0 0 0 ~ \\mathsf { m A }$ $\\mathsf { c m } ^ { - 2 }$ shown in the LSV curve. ', 'To assess catalytic stability at high current density,an $\\mathsf { I - t }$ test was conducted (Figure 3f),demonstrating continuous operation for over $^ { 2 5 \\mathrm { h } }$ with only a slight increase in potential value at $1 0 0 0 ~ \\mathsf { m A }$ $\\mathsf { c m } ^ { - 2 }$ .This result highlights the excellent long-term stability of the NiCoFeMoRu/NF electrode for overall water splitting in an alkaline medium.[53-55]'], 'cycle_count': None, 'test_method': 'Chronopotentiometry', 'duration_hours': '300', 'degradation_details': 'maintaining steady overpotential', 'performance_retention': 'negligible decrease'}, 'tafel_slope': {'unit': 'mV dec^-1', 'value': '50', 'source': ['\n# 2.2. Electrocatalytic Water Spliting Performance\n\nThe OER performance of the as-prepared NiCoFeMoRu/NF electrode was investigated in 1 M KOH electrolyte, using a graphite rod as the counter electrode and $\\mathsf { H } \\mathsf { g } / \\mathsf { H } \\mathsf { g } \\mathsf { O }$ as the reference electrode.As shown by the linear sweep voltammetry (LSV) curves (Figure 3a)，the NiCoFeMoRu/NF shows catalytic activity with overpotentials as low as 217,341,and $3 5 7 ~ \\mathsf { m V }$ to achieve 10, 500,and $1 0 0 0 \\ m \\mathsf { A } \\ \\mathsf { c m } ^ { - 2 }$ ，respectively，significantly lower than that of pristine NF and recently reported alloy catalysts.[45,46] The Tafel slope of NiCoFeMoRu/NF is $5 0 \\mathrm { \\ m V \\ d e c ^ { - 1 } }$ (Figure 3b), considerably smaller than that of pristine NF $( 1 4 1 \\ \\mathsf { m V } \\ \\mathsf { d e c } ^ { - 1 } )$ and commercial ${ \\mathsf { R u O } } _ { 2 }$ $( 1 2 0 \\mathrm { ~ m V ~ d e c ^ { - 1 } ) }$ indicating a fast mass transfer process in the reaction.[47] Additionally, electrochemical impedance spectroscopy (EIS) was employed to investigate the catalytic kinetics of the catalysts at direct current bias voltages of 1.447 Vfor NiCoFeMoRu and 1.656 Vfor NF,respectively (Figure S4).The charge transfer resistance $( \\mathsf { R } _ { \\mathsf { C t } } )$ of NiCoFeMoRu/NF was determined to be $1 . 3 4 \\ \\Omega ,$ markedly less than that of pristine']}, 'overpotential': [{'unit': 'mV', 'value': '217', 'source': ['This structural transformation significantly enhances catalytic performance， achieving an overpotential of $2 1 7 ~ \\mathsf{mV}$ at $1 0 \\ m A \\ \\mathsf{cm}^{-2}$ and $3 5 7 ~ \\mathsf{mV}$ at $1 0 0 0 ~ \\mathsf{mA} \\ \\mathsf{cm}^{-2}$ and maintaining stability for over $3 0 0 \\mathrm{ ~ h ~ }$. ', '\n# 2.2. Electrocatalytic Water Spliting Performance\n\nThe OER performance of the as-prepared NiCoFeMoRu/NF electrode was investigated in 1 M KOH electrolyte, using a graphite rod as the counter electrode and $\\mathsf { H } \\mathsf { g } / \\mathsf { H } \\mathsf { g } \\mathsf { O }$ as the reference electrode.As shown by the linear sweep voltammetry (LSV) curves (Figure 3a)，the NiCoFeMoRu/NF shows catalytic activity with overpotentials as low as 217,341,and $3 5 7 ~ \\mathsf { m V }$ to achieve 10, 500,and $1 0 0 0 \\ m \\mathsf { A } \\ \\mathsf { c m } ^ { - 2 }$ ，respectively，significantly lower than that of pristine NF and recently reported alloy catalysts.[45,46] The Tafel slope of NiCoFeMoRu/NF is $5 0 \\mathrm { \\ m V \\ d e c ^ { - 1 } }$ (Figure 3b), considerably smaller than that of pristine NF $( 1 4 1 \\ \\mathsf { m V } \\ \\mathsf { d e c } ^ { - 1 } )$ and commercial ${ \\mathsf { R u O } } _ { 2 }$ $( 1 2 0 \\mathrm { ~ m V ~ d e c ^ { - 1 } ) }$ indicating a fast mass transfer process in the reaction.[47] Additionally, electrochemical impedance spectroscopy (EIS) was employed to investigate the catalytic kinetics of the catalysts at direct current bias voltages of 1.447 Vfor NiCoFeMoRu and 1.656 Vfor NF,respectively (Figure S4).The charge transfer resistance $( \\mathsf { R } _ { \\mathsf { C t } } )$ of NiCoFeMoRu/NF was determined to be $1 . 3 4 \\ \\Omega ,$ markedly less than that of pristine', '\n# 3. Conclusion\n\nIn summary， we successfully synthesized a high-entropy alloy (HEA) composed of five metal components (Ni, Co,Fe,Mo,and Ru) on pristine NF via a conventional hydrothermal method, followed by annealing in a ${ \\sf H } _ { 2 } / { \\sf A } { \\sf r }$ $( 8 \\% \\ H _ { 2 } )$ atmosphere.The assynthesized NiCoFeMoRu/NF exhibits outstanding OER catalytic activity,achieving a remarkably low overpotential of $2 1 7 ~ \\mathsf { m V }$ at $1 0 \\ m A \\ c m ^ { - 2 }$ and $3 5 7 ~ \\mathsf { m V }$ at $1 0 0 0 \\ m A \\ \\mathsf { c m } ^ { - 2 }$ in 1 M KOH, significantly outperforming the benchmark ${ \\mathsf { R u O } } _ { 2 }$ .Moreover,when used as both the anode and cathode in a bifunctional system, NiCoFeMoRu/NF achieves a low cell voltage of $1 . 6 8 ~ \\mathsf { V }$ at $1 0 \\mathsf { m A }$ $\\mathsf { c m } ^ { - 2 }$ ，comparable to the benchmark $\\mathsf { P t } / \\mathsf { C } { \\mathrm { - } } \\mathsf { R u O } _ { 2 }$ (1.67 V). '], 'current_density': '10 mA cm^-2'}, {'unit': 'mV', 'value': '341', 'source': ['\n# 2.2. Electrocatalytic Water Spliting Performance\n\nThe OER performance of the as-prepared NiCoFeMoRu/NF electrode was investigated in 1 M KOH electrolyte, using a graphite rod as the counter electrode and $\\mathsf { H } \\mathsf { g } / \\mathsf { H } \\mathsf { g } \\mathsf { O }$ as the reference electrode.As shown by the linear sweep voltammetry (LSV) curves (Figure 3a)，the NiCoFeMoRu/NF shows catalytic activity with overpotentials as low as 217,341,and $3 5 7 ~ \\mathsf { m V }$ to achieve 10, 500,and $1 0 0 0 \\ m \\mathsf { A } \\ \\mathsf { c m } ^ { - 2 }$ ，respectively，significantly lower than that of pristine NF and recently reported alloy catalysts.[45,46] The Tafel slope of NiCoFeMoRu/NF is $5 0 \\mathrm { \\ m V \\ d e c ^ { - 1 } }$ (Figure 3b), considerably smaller than that of pristine NF $( 1 4 1 \\ \\mathsf { m V } \\ \\mathsf { d e c } ^ { - 1 } )$ and commercial ${ \\mathsf { R u O } } _ { 2 }$ $( 1 2 0 \\mathrm { ~ m V ~ d e c ^ { - 1 } ) }$ indicating a fast mass transfer process in the reaction.[47] Additionally, electrochemical impedance spectroscopy (EIS) was employed to investigate the catalytic kinetics of the catalysts at direct current bias voltages of 1.447 Vfor NiCoFeMoRu and 1.656 Vfor NF,respectively (Figure S4).The charge transfer resistance $( \\mathsf { R } _ { \\mathsf { C t } } )$ of NiCoFeMoRu/NF was determined to be $1 . 3 4 \\ \\Omega ,$ markedly less than that of pristine'], 'current_density': '500 mA cm^-2'}, {'unit': 'mV', 'value': '357', 'source': ['This structural transformation significantly enhances catalytic performance， achieving an overpotential of $2 1 7 ~ \\mathsf{mV}$ at $1 0 \\ m A \\ \\mathsf{cm}^{-2}$ and $3 5 7 ~ \\mathsf{mV}$ at $1 0 0 0 ~ \\mathsf{mA} \\ \\mathsf{cm}^{-2}$ and maintaining stability for over $3 0 0 \\mathrm{ ~ h ~ }$. ', '\n# 2.2. Electrocatalytic Water Spliting Performance\n\nThe OER performance of the as-prepared NiCoFeMoRu/NF electrode was investigated in 1 M KOH electrolyte, using a graphite rod as the counter electrode and $\\mathsf { H } \\mathsf { g } / \\mathsf { H } \\mathsf { g } \\mathsf { O }$ as the reference electrode.As shown by the linear sweep voltammetry (LSV) curves (Figure 3a)，the NiCoFeMoRu/NF shows catalytic activity with overpotentials as low as 217,341,and $3 5 7 ~ \\mathsf { m V }$ to achieve 10, 500,and $1 0 0 0 \\ m \\mathsf { A } \\ \\mathsf { c m } ^ { - 2 }$ ，respectively，significantly lower than that of pristine NF and recently reported alloy catalysts.[45,46] The Tafel slope of NiCoFeMoRu/NF is $5 0 \\mathrm { \\ m V \\ d e c ^ { - 1 } }$ (Figure 3b), considerably smaller than that of pristine NF $( 1 4 1 \\ \\mathsf { m V } \\ \\mathsf { d e c } ^ { - 1 } )$ and commercial ${ \\mathsf { R u O } } _ { 2 }$ $( 1 2 0 \\mathrm { ~ m V ~ d e c ^ { - 1 } ) }$ indicating a fast mass transfer process in the reaction.[47] Additionally, electrochemical impedance spectroscopy (EIS) was employed to investigate the catalytic kinetics of the catalysts at direct current bias voltages of 1.447 Vfor NiCoFeMoRu and 1.656 Vfor NF,respectively (Figure S4).The charge transfer resistance $( \\mathsf { R } _ { \\mathsf { C t } } )$ of NiCoFeMoRu/NF was determined to be $1 . 3 4 \\ \\Omega ,$ markedly less than that of pristine', '\n# 3. Conclusion\n\nIn summary， we successfully synthesized a high-entropy alloy (HEA) composed of five metal components (Ni, Co,Fe,Mo,and Ru) on pristine NF via a conventional hydrothermal method, followed by annealing in a ${ \\sf H } _ { 2 } / { \\sf A } { \\sf r }$ $( 8 \\% \\ H _ { 2 } )$ atmosphere.The assynthesized NiCoFeMoRu/NF exhibits outstanding OER catalytic activity,achieving a remarkably low overpotential of $2 1 7 ~ \\mathsf { m V }$ at $1 0 \\ m A \\ c m ^ { - 2 }$ and $3 5 7 ~ \\mathsf { m V }$ at $1 0 0 0 \\ m A \\ \\mathsf { c m } ^ { - 2 }$ in 1 M KOH, significantly outperforming the benchmark ${ \\mathsf { R u O } } _ { 2 }$ .Moreover,when used as both the anode and cathode in a bifunctional system, NiCoFeMoRu/NF achieves a low cell voltage of $1 . 6 8 ~ \\mathsf { V }$ at $1 0 \\mathsf { m A }$ $\\mathsf { c m } ^ { - 2 }$ ，comparable to the benchmark $\\mathsf { P t } / \\mathsf { C } { \\mathrm { - } } \\mathsf { R u O } _ { 2 }$ (1.67 V). '], 'current_density': '1000 mA cm^-2'}, {'unit': 'mV', 'value': '94', 'source': ['\nTo evaluate the long-term stability of NiCoFeMoRu/NF,a chronoamperometric (l-t) test was conducted at current densities of 10, 50,and $1 0 0 0 \\ m \\mathsf { A } \\ c m ^ { - 2 }$ .The current density exhibited a negligible decrease,maintaining a steady overpotential even after hundreds of hours of testing, further confirming the excellent stability of NiCoFeMoRu/NF (Figure 3d).50] The HER was measured in the same conditions but under cathodic polarisation.The overpotential of NiCoFeMoRu/NF at $1 0 \\ m A \\ \\mathsf { c m } ^ { - 2 }$ is $9 4 ~ \\mathsf { m V }$ as shown in the LSV curve (Figure S5), lower than that of pristine NF $( 1 9 9 \\mathrm { ~ m V }$ at $1 0 \\ m A \\ c m ^ { - 2 }$ .The Tafel slope of NiCoFeMoRu/NF is $9 1 ~ \\mathrm { m V } ~ \\mathrm { d e c } ^ { - 1 }$ (Figure S6), indicating the Heyrovsky step or Volmer step is the rate-determining step[51] which might restrict the catalytic activity at a high current density,as the relatively high overpotential $( 6 5 5 ~ \\mathsf { m V } )$ at $1 0 0 0 ~ \\mathsf { m A }$ $\\mathsf { c m } ^ { - 2 }$ shown in the LSV curve. '], 'current_density': '10 mA cm^-2'}, {'unit': 'mV', 'value': '655', 'source': ['\nTo evaluate the long-term stability of NiCoFeMoRu/NF,a chronoamperometric (l-t) test was conducted at current densities of 10, 50,and $1 0 0 0 \\ m \\mathsf { A } \\ c m ^ { - 2 }$ .The current density exhibited a negligible decrease,maintaining a steady overpotential even after hundreds of hours of testing, further confirming the excellent stability of NiCoFeMoRu/NF (Figure 3d).50] The HER was measured in the same conditions but under cathodic polarisation.The overpotential of NiCoFeMoRu/NF at $1 0 \\ m A \\ \\mathsf { c m } ^ { - 2 }$ is $9 4 ~ \\mathsf { m V }$ as shown in the LSV curve (Figure S5), lower than that of pristine NF $( 1 9 9 \\mathrm { ~ m V }$ at $1 0 \\ m A \\ c m ^ { - 2 }$ .The Tafel slope of NiCoFeMoRu/NF is $9 1 ~ \\mathrm { m V } ~ \\mathrm { d e c } ^ { - 1 }$ (Figure S6), indicating the Heyrovsky step or Volmer step is the rate-determining step[51] which might restrict the catalytic activity at a high current density,as the relatively high overpotential $( 6 5 5 ~ \\mathsf { m V } )$ at $1 0 0 0 ~ \\mathsf { m A }$ $\\mathsf { c m } ^ { - 2 }$ shown in the LSV curve. '], 'current_density': '1000 mA cm^-2'}], 'supplementary_performance': [{'key': 'cell voltage', 'value': '1.68 V at 10 mA cm^-2', 'source': ['Furthermore, a two-electrode electrolyzer employing NiCoFeMoRu bifunctional electrodes demonstrates a cell voltage of $1 . 6 8 \\mathrm{ ~ V ~ }$ at $1 0 \\ m A \\ \\mathsf{cm}^{-2}$ and $2 . 4 7 \\times$ at $1 0 0 0 \\ m A \\ \\mathsf{cm}^{-2}$ in 1 M KOH electrolyte, highlighting its efficiency for overall water splitting. ', 'As shown in the LSV curve of NiCoFeMoRu/NF (Figure 3e), the bifunctional electrodes exhibit a cell voltage of $1 . 6 8 \\mathrm { ~ V ~ }$ at $1 0 \\mathsf { m A }$ $\\mathsf { c m } ^ { - 2 }$ ,which is comparable to that of the benchmark $\\mathsf { P t } / \\mathsf { C } \\mathrm { - } \\mathsf { R u O } _ { 2 }$ system $( 1 . 6 6 ~ \\mathsf { V }$ at $1 0 \\ m A \\ c m ^ { - 2 }$ ）under the same conditions. ', '\n# 3. Conclusion\n\nIn summary， we successfully synthesized a high-entropy alloy (HEA) composed of five metal components (Ni, Co,Fe,Mo,and Ru) on pristine NF via a conventional hydrothermal method, followed by annealing in a ${ \\sf H } _ { 2 } / { \\sf A } { \\sf r }$ $( 8 \\% \\ H _ { 2 } )$ atmosphere.The assynthesized NiCoFeMoRu/NF exhibits outstanding OER catalytic activity,achieving a remarkably low overpotential of $2 1 7 ~ \\mathsf { m V }$ at $1 0 \\ m A \\ c m ^ { - 2 }$ and $3 5 7 ~ \\mathsf { m V }$ at $1 0 0 0 \\ m A \\ \\mathsf { c m } ^ { - 2 }$ in 1 M KOH, significantly outperforming the benchmark ${ \\mathsf { R u O } } _ { 2 }$ .Moreover,when used as both the anode and cathode in a bifunctional system, NiCoFeMoRu/NF achieves a low cell voltage of $1 . 6 8 ~ \\mathsf { V }$ at $1 0 \\mathsf { m A }$ $\\mathsf { c m } ^ { - 2 }$ ，comparable to the benchmark $\\mathsf { P t } / \\mathsf { C } { \\mathrm { - } } \\mathsf { R u O } _ { 2 }$ (1.67 V). ']}, {'key': 'charge transfer resistance', 'value': '1.34 Ω for OER, 1.18 Ω for HER', 'source': ['\n# 2.2. Electrocatalytic Water Spliting Performance\n\nThe OER performance of the as-prepared NiCoFeMoRu/NF electrode was investigated in 1 M KOH electrolyte, using a graphite rod as the counter electrode and $\\mathsf { H } \\mathsf { g } / \\mathsf { H } \\mathsf { g } \\mathsf { O }$ as the reference electrode.As shown by the linear sweep voltammetry (LSV) curves (Figure 3a)，the NiCoFeMoRu/NF shows catalytic activity with overpotentials as low as 217,341,and $3 5 7 ~ \\mathsf { m V }$ to achieve 10, 500,and $1 0 0 0 \\ m \\mathsf { A } \\ \\mathsf { c m } ^ { - 2 }$ ，respectively，significantly lower than that of pristine NF and recently reported alloy catalysts.[45,46] The Tafel slope of NiCoFeMoRu/NF is $5 0 \\mathrm { \\ m V \\ d e c ^ { - 1 } }$ (Figure 3b), considerably smaller than that of pristine NF $( 1 4 1 \\ \\mathsf { m V } \\ \\mathsf { d e c } ^ { - 1 } )$ and commercial ${ \\mathsf { R u O } } _ { 2 }$ $( 1 2 0 \\mathrm { ~ m V ~ d e c ^ { - 1 } ) }$ indicating a fast mass transfer process in the reaction.[47] Additionally, electrochemical impedance spectroscopy (EIS) was employed to investigate the catalytic kinetics of the catalysts at direct current bias voltages of 1.447 Vfor NiCoFeMoRu and 1.656 Vfor NF,respectively (Figure S4).The charge transfer resistance $( \\mathsf { R } _ { \\mathsf { C t } } )$ of NiCoFeMoRu/NF was determined to be $1 . 3 4 \\ \\Omega ,$ markedly less than that of pristine', 'The EIS spectra, measured at DC bias potentials of $- 0 . 0 7 9 \\mathrm { ~ V ~ }$ for NiCoFeMoRu and $- 0 . 1 9 9 \\mathrm { ~ V ~ }$ for NF,show that NiCoFeMoRu exhibits a relatively smaller value, showing that NiCoFeMoRu/NF has a relatively small value (1.18 $\\Omega ^ { \\prime }$ of $\\mathsf { R } _ { \\mathsf { c t } }$ compared to that of pristine NF (7.12 $\\Omega$ )， implying there is improvement in electron-transfer kinetics when the HEA growing on the NF (Figure S7).[52]']}, {'key': 'Faraday efficiency', 'value': 'nearly 100%', 'source': ['\nNF (11.21 $\\Omega ^ { \\prime }$ ), indicating enhanced electron-transfer kinetics and confirming its intrinsically high catalytic activity.[48] Faraday efficiency was evaluated to assess the potential contribution of side reactions in the OER process.The efficiency was measured to be nearly $100 \\%$ at the current densities of 100,500,and $1 0 0 0 ~ \\mathsf { m A }$ $\\mathsf { c m } ^ { - 2 }$ ，respectively，demonstrating the high selectivity of the reaction toward oxygen formation (Figure 3c).[49]']}, {'key': 'double-layer capacitance', 'value': '5.92 mF cm^-2', 'source': ['CV measurements at different scan rates within a non-Faradaic potential range (Figure S13) yielded a $C _ { \\mathrm { d } ¦ }$ value of $5 . 9 2 ~ \\mathsf { m F } ~ { \\mathsf { c m } } ^ { - 2 }$ for NiCoFeMoRu/NF (Figure 4b),which is significantly higher than that of pristine NF $( 0 . 8 7 ~ \\mathsf { m F } ~ \\mathsf { c m } ^ { - 2 } )$ .This suggests that the reconstructed catalyst possesses a much larger density of active sites,contributing to its superior OER performance.56,60l HR-TEM imaging of NiCoFeMoRu/NF after l-t testing (Figure 4c) reveals the presence of an amorphous interfacial phase among crystalline nanoparticles (marked by white circles).Furthermore, EDS mapping (Figure S14c-g) shows a significant change in elemental composition, particularly a notable decrease in Ru and Mo content,compared to the initial state, further confirming the dynamic reconstruction process during OER.The SAED pattern (Figure S14b) exhibits weak difraction rings characteristic of a fcc structure,superimposed on a broad diffraction halo.The weak polycrystalline rings are identified as (11), (200),and (22O) planes of NiO, indicating the coexistence of abundant metallic oxide nanoparticles and an amorphous phase.']}]}, 'experimental_conditions': {'test_setup': {'source': ['\nThe NiCoFeMoRu/NF was synthesized on nickel foam (NF) via a conventional hydrothermal process, followed by an annealing operation (Figure la) during which metal ions (Ni,Co,Mo,Fe,and Ru)were reduced on NF to form high-entropy alloys. ', '\n# 2.2. Electrocatalytic Water Spliting Performance\n\nThe OER performance of the as-prepared NiCoFeMoRu/NF electrode was investigated in 1 M KOH electrolyte, using a graphite rod as the counter electrode and $\\mathsf { H } \\mathsf { g } / \\mathsf { H } \\mathsf { g } \\mathsf { O }$ as the reference electrode.As shown by the linear sweep voltammetry (LSV) curves (Figure 3a)，the NiCoFeMoRu/NF shows catalytic activity with overpotentials as low as 217,341,and $3 5 7 ~ \\mathsf { m V }$ to achieve 10, 500,and $1 0 0 0 \\ m \\mathsf { A } \\ \\mathsf { c m } ^ { - 2 }$ ，respectively，significantly lower than that of pristine NF and recently reported alloy catalysts.[45,46] The Tafel slope of NiCoFeMoRu/NF is $5 0 \\mathrm { \\ m V \\ d e c ^ { - 1 } }$ (Figure 3b), considerably smaller than that of pristine NF $( 1 4 1 \\ \\mathsf { m V } \\ \\mathsf { d e c } ^ { - 1 } )$ and commercial ${ \\mathsf { R u O } } _ { 2 }$ $( 1 2 0 \\mathrm { ~ m V ~ d e c ^ { - 1 } ) }$ indicating a fast mass transfer process in the reaction.[47] Additionally, electrochemical impedance spectroscopy (EIS) was employed to investigate the catalytic kinetics of the catalysts at direct current bias voltages of 1.447 Vfor NiCoFeMoRu and 1.656 Vfor NF,respectively (Figure S4).The charge transfer resistance $( \\mathsf { R } _ { \\mathsf { C t } } )$ of NiCoFeMoRu/NF was determined to be $1 . 3 4 \\ \\Omega ,$ markedly less than that of pristine'], 'scan_rate': None, 'substrate': 'Nickel Foam', 'ir_compensation': None}, 'electrolyte': {'source': ['\n# 2.2. Electrocatalytic Water Spliting Performance\n\nThe OER performance of the as-prepared NiCoFeMoRu/NF electrode was investigated in 1 M KOH electrolyte, using a graphite rod as the counter electrode and $\\mathsf { H } \\mathsf { g } / \\mathsf { H } \\mathsf { g } \\mathsf { O }$ as the reference electrode.As shown by the linear sweep voltammetry (LSV) curves (Figure 3a)，the NiCoFeMoRu/NF shows catalytic activity with overpotentials as low as 217,341,and $3 5 7 ~ \\mathsf { m V }$ to achieve 10, 500,and $1 0 0 0 \\ m \\mathsf { A } \\ \\mathsf { c m } ^ { - 2 }$ ，respectively，significantly lower than that of pristine NF and recently reported alloy catalysts.[45,46] The Tafel slope of NiCoFeMoRu/NF is $5 0 \\mathrm { \\ m V \\ d e c ^ { - 1 } }$ (Figure 3b), considerably smaller than that of pristine NF $( 1 4 1 \\ \\mathsf { m V } \\ \\mathsf { d e c } ^ { - 1 } )$ and commercial ${ \\mathsf { R u O } } _ { 2 }$ $( 1 2 0 \\mathrm { ~ m V ~ d e c ^ { - 1 } ) }$ indicating a fast mass transfer process in the reaction.[47] Additionally, electrochemical impedance spectroscopy (EIS) was employed to investigate the catalytic kinetics of the catalysts at direct current bias voltages of 1.447 Vfor NiCoFeMoRu and 1.656 Vfor NF,respectively (Figure S4).The charge transfer resistance $( \\mathsf { R } _ { \\mathsf { C t } } )$ of NiCoFeMoRu/NF was determined to be $1 . 3 4 \\ \\Omega ,$ markedly less than that of pristine', '\nInspired by the excellent OER activity and moderate HER activity,a two-electrode system was constructed to evaluate the bifunctional catalytic performance for overall water splitting in 1 M KOH, using NiCoFeMoRu/NF as both the cathode and anode. '], 'ph_value': None, 'concentration_molar': '1 M', 'electrolyte_composition': 'KOH'}, 'synthesis_method': {'method': 'hydrothermal-annealing approach', 'source': ['In this study，we report a facile one-step hydrothermal method combined with a low-temperature reduction approach to synthesize Ni-based HEAs (NiCoFeMoRu). ', '\nIn this work,we address these challenges by designing a Ni-based high-entropy alloy (Ni, Co,Fe,Mo,and Ru) grown on conductive Ni foam (NiCoFeMoRu/NF) via a facile hydrothermalannealing approach.The Ni foam substrate not only enhances charge transfer but also provides a robust scaffold for anchoring the HEA nanoparticles.[30] Crucially,during OER operation, the alloy undergoes dynamic surface reconstruction, forming an amorphous-crystalline heterostructure.This phase evolution exposes metastable active sites while mitigating structural stress, thereby synergistically boosting both activity and stability[31] The incorporation of Ru and Mo introduces electron redistribution across the alloy,optimizing intermediate adsorption energies,while the high-entropy matrix ensures sluggish element diffusion to resist oxidative corrosion.32,33 Furthermore, the bifunctionality of NiCoFeMoRu/NF for overall water splitting is demonstrated,achieving performance rivaling noble metal benchmarks.This work not only advances the rational design of HEA-based electrocatalysts but also elucidates the critical role of reconstruction-driven amorphous phases in enhancing catalytic durability.', '\nThe NiCoFeMoRu/NF was synthesized on nickel foam (NF) via a conventional hydrothermal process, followed by an annealing operation (Figure la) during which metal ions (Ni,Co,Mo,Fe,and Ru)were reduced on NF to form high-entropy alloys. ', '\n# 3. Conclusion\n\nIn summary， we successfully synthesized a high-entropy alloy (HEA) composed of five metal components (Ni, Co,Fe,Mo,and Ru) on pristine NF via a conventional hydrothermal method, followed by annealing in a ${ \\sf H } _ { 2 } / { \\sf A } { \\sf r }$ $( 8 \\% \\ H _ { 2 } )$ atmosphere.The assynthesized NiCoFeMoRu/NF exhibits outstanding OER catalytic activity,achieving a remarkably low overpotential of $2 1 7 ~ \\mathsf { m V }$ at $1 0 \\ m A \\ c m ^ { - 2 }$ and $3 5 7 ~ \\mathsf { m V }$ at $1 0 0 0 \\ m A \\ \\mathsf { c m } ^ { - 2 }$ in 1 M KOH, significantly outperforming the benchmark ${ \\mathsf { R u O } } _ { 2 }$ .Moreover,when used as both the anode and cathode in a bifunctional system, NiCoFeMoRu/NF achieves a low cell voltage of $1 . 6 8 ~ \\mathsf { V }$ at $1 0 \\mathsf { m A }$ $\\mathsf { c m } ^ { - 2 }$ ，comparable to the benchmark $\\mathsf { P t } / \\mathsf { C } { \\mathrm { - } } \\mathsf { R u O } _ { 2 }$ (1.67 V). '], 'key_parameters': 'H2/Ar (8% H2) atmosphere'}, 'other_environmental_params': [{'key': 'counter electrode', 'value': 'graphite rod', 'source': ['\n# 2.2. Electrocatalytic Water Spliting Performance\n\nThe OER performance of the as-prepared NiCoFeMoRu/NF electrode was investigated in 1 M KOH electrolyte, using a graphite rod as the counter electrode and $\\mathsf { H } \\mathsf { g } / \\mathsf { H } \\mathsf { g } \\mathsf { O }$ as the reference electrode.As shown by the linear sweep voltammetry (LSV) curves (Figure 3a)，the NiCoFeMoRu/NF shows catalytic activity with overpotentials as low as 217,341,and $3 5 7 ~ \\mathsf { m V }$ to achieve 10, 500,and $1 0 0 0 \\ m \\mathsf { A } \\ \\mathsf { c m } ^ { - 2 }$ ，respectively，significantly lower than that of pristine NF and recently reported alloy catalysts.[45,46] The Tafel slope of NiCoFeMoRu/NF is $5 0 \\mathrm { \\ m V \\ d e c ^ { - 1 } }$ (Figure 3b), considerably smaller than that of pristine NF $( 1 4 1 \\ \\mathsf { m V } \\ \\mathsf { d e c } ^ { - 1 } )$ and commercial ${ \\mathsf { R u O } } _ { 2 }$ $( 1 2 0 \\mathrm { ~ m V ~ d e c ^ { - 1 } ) }$ indicating a fast mass transfer process in the reaction.[47] Additionally, electrochemical impedance spectroscopy (EIS) was employed to investigate the catalytic kinetics of the catalysts at direct current bias voltages of 1.447 Vfor NiCoFeMoRu and 1.656 Vfor NF,respectively (Figure S4).The charge transfer resistance $( \\mathsf { R } _ { \\mathsf { C t } } )$ of NiCoFeMoRu/NF was determined to be $1 . 3 4 \\ \\Omega ,$ markedly less than that of pristine']}, {'key': 'reference electrode', 'value': 'Hg/HgO', 'source': ['\n# 2.2. Electrocatalytic Water Spliting Performance\n\nThe OER performance of the as-prepared NiCoFeMoRu/NF electrode was investigated in 1 M KOH electrolyte, using a graphite rod as the counter electrode and $\\mathsf { H } \\mathsf { g } / \\mathsf { H } \\mathsf { g } \\mathsf { O }$ as the reference electrode.As shown by the linear sweep voltammetry (LSV) curves (Figure 3a)，the NiCoFeMoRu/NF shows catalytic activity with overpotentials as low as 217,341,and $3 5 7 ~ \\mathsf { m V }$ to achieve 10, 500,and $1 0 0 0 \\ m \\mathsf { A } \\ \\mathsf { c m } ^ { - 2 }$ ，respectively，significantly lower than that of pristine NF and recently reported alloy catalysts.[45,46] The Tafel slope of NiCoFeMoRu/NF is $5 0 \\mathrm { \\ m V \\ d e c ^ { - 1 } }$ (Figure 3b), considerably smaller than that of pristine NF $( 1 4 1 \\ \\mathsf { m V } \\ \\mathsf { d e c } ^ { - 1 } )$ and commercial ${ \\mathsf { R u O } } _ { 2 }$ $( 1 2 0 \\mathrm { ~ m V ~ d e c ^ { - 1 } ) }$ indicating a fast mass transfer process in the reaction.[47] Additionally, electrochemical impedance spectroscopy (EIS) was employed to investigate the catalytic kinetics of the catalysts at direct current bias voltages of 1.447 Vfor NiCoFeMoRu and 1.656 Vfor NF,respectively (Figure S4).The charge transfer resistance $( \\mathsf { R } _ { \\mathsf { C t } } )$ of NiCoFeMoRu/NF was determined to be $1 . 3 4 \\ \\Omega ,$ markedly less than that of pristine']}]}}]}
65 | 7b6bbc44b2d124dbcba90b5aa5665136 | {"extraction_results": [{"alloy_id": "NiCoCrMnFe/NF", "performance": {"stability": {"source": ["\n# 2.3. Electrochemical testing\n\nAll electrochemical measurements were conducted by a saturated $\\mathbf { A g / A g C l }$ electrode as the reference electrode (RE) and a carbon rod as the counter electrode at room temperature.The linear sweep voltammetry (LsV) was performed in1MKOHwith a potential range of $_ { 0 - 1 \\mathrm { ~ V ~ } }$ The LSV curves were converted to the reversible hydrogen electrode (RHE) scale using the equation: $\\begin{array} { r } { \\mathrm { E } ( \\mathrm { R H E } ) = \\mathrm { E } ( \\mathrm { A g } / \\mathrm { A g C l } ) + 0 . 0 5 9 1 \\ \\mathrm { p H } + } \\end{array}$ 0.197.Electrochemical impedance spectroscopy (EIS) was carried out in a frequency range of $1 0 , 0 0 0 { - } 0 . 1 \\ \\mathrm { H z }$ with an amplitude of $1 0 ~ \\mathrm { m V }$ and a bias of $1 . 5 5 \\mathrm { ~ V ~ }$ Vs.RHE. Catalyst stability was evaluated through cyclic voltammetry (CV) after 10,000 CV cycles."], "cycle_count": "10000", "test_method": "CV Cycling", "duration_hours": null, "degradation_details": null, "performance_retention": null}, "tafel_slope": {"unit": "mV dec^-1", "value": "130", "source": ["\nThe Linear Sweep Voltammetry (LSV) curves and Tafel slopes,shown in Fig.3a and b,indicate that NiCoFeCrMn/NF ( $\\mathrm { H } _ { 2 }$ reduction) exhibited an overpotential $\\left( \\eta _ { 1 0 0 } \\right)$ of $3 1 7 ~ \\mathrm { m V }$ and a Tafel slope of $8 6 ~ \\mathrm { m V } ~ \\mathrm { d e c } ^ { - 1 }$ which is lower than that of NiCoFeCrMn/NF $( \\boldsymbol { \\eta } _ { 1 0 0 } = 3 7 2 \\mathrm { m V }$ ,Tafel slope $= 1 3 0 \\mathrm { m V } \\mathrm { d e c } ^ { - 1 } .$ andNF $\\mathrm { \\Delta } ( \\eta _ { 1 0 0 } = 6 3 2 \\ : \\mathrm { m V }$ ,Tafel slope $= 1 9 8 \\mathrm { m V } \\mathrm { d e c } ^ { - 1 } )$ ， indicating the superior reaction kinetics of NiCoFeCrMn/NF $\\mathrm { \\tilde { H } } _ { 2 }$ reduction).Moreover,as shown in Fig.3c,the electrochemical impedance spectroscopy (EIS)results demonstrated that NiCoFeCrMn/NF $\\mathrm { ( H } _ { 2 }$ reduction) has the smallest semicircular radius,indicating the lowest resistance and fastest OER kinetics among the tested catalysts.Additionally, the overpotential $\\boldsymbol { \\Pi } \\boldsymbol { 1 } 0 0$ of NiCoFeCrMn/NF( $\\mathrm { { H } } _ { 2 }$ reduction) only increased by $2 \\textrm { m V }$ after 1o,ooo CV cycles,demonstrating excellent catalyst stability.As shown in Fig.S3,the Cdl of NiCoFeCrMn/NF $\\mathrm { ( H } _ { 2 }$ reduction） is $2 4 . 9 8 ~ \\mathrm { m F ~ c m } ^ { - 2 }$ ，higher than that of NiCoFeCrMn/NF $( 1 7 . 0 3 \\mathrm { m F c m } ^ { - 2 } )$ ,indicating a significant increase in the electrochemical active area of NiCoFeCrMn/NF after hydrogen reduction."]}, "overpotential": [{"unit": "mV", "value": "372", "source": ["\nThe Linear Sweep Voltammetry (LSV) curves and Tafel slopes,shown in Fig.3a and b,indicate that NiCoFeCrMn/NF ( $\\mathrm { H } _ { 2 }$ reduction) exhibited an overpotential $\\left( \\eta _ { 1 0 0 } \\right)$ of $3 1 7 ~ \\mathrm { m V }$ and a Tafel slope of $8 6 ~ \\mathrm { m V } ~ \\mathrm { d e c } ^ { - 1 }$ which is lower than that of NiCoFeCrMn/NF $( \\boldsymbol { \\eta } _ { 1 0 0 } = 3 7 2 \\mathrm { m V }$ ,Tafel slope $= 1 3 0 \\mathrm { m V } \\mathrm { d e c } ^ { - 1 } .$ andNF $\\mathrm { \\Delta } ( \\eta _ { 1 0 0 } = 6 3 2 \\ : \\mathrm { m V }$ ,Tafel slope $= 1 9 8 \\mathrm { m V } \\mathrm { d e c } ^ { - 1 } )$ ， indicating the superior reaction kinetics of NiCoFeCrMn/NF $\\mathrm { \\tilde { H } } _ { 2 }$ reduction).Moreover,as shown in Fig.3c,the electrochemical impedance spectroscopy (EIS)results demonstrated that NiCoFeCrMn/NF $\\mathrm { ( H } _ { 2 }$ reduction) has the smallest semicircular radius,indicating the lowest resistance and fastest OER kinetics among the tested catalysts.Additionally, the overpotential $\\boldsymbol { \\Pi } \\boldsymbol { 1 } 0 0$ of NiCoFeCrMn/NF( $\\mathrm { { H } } _ { 2 }$ reduction) only increased by $2 \\textrm { m V }$ after 1o,ooo CV cycles,demonstrating excellent catalyst stability.As shown in Fig.S3,the Cdl of NiCoFeCrMn/NF $\\mathrm { ( H } _ { 2 }$ reduction） is $2 4 . 9 8 ~ \\mathrm { m F ~ c m } ^ { - 2 }$ ，higher than that of NiCoFeCrMn/NF $( 1 7 . 0 3 \\mathrm { m F c m } ^ { - 2 } )$ ,indicating a significant increase in the electrochemical active area of NiCoFeCrMn/NF after hydrogen reduction."], "current_density": "100 mA cm^-2"}], "supplementary_performance": [{"key": "Cdl", "value": "17.03 mF cm^-2", "source": ["\nThe Linear Sweep Voltammetry (LSV) curves and Tafel slopes,shown in Fig.3a and b,indicate that NiCoFeCrMn/NF ( $\\mathrm { H } _ { 2 }$ reduction) exhibited an overpotential $\\left( \\eta _ { 1 0 0 } \\right)$ of $3 1 7 ~ \\mathrm { m V }$ and a Tafel slope of $8 6 ~ \\mathrm { m V } ~ \\mathrm { d e c } ^ { - 1 }$ which is lower than that of NiCoFeCrMn/NF $( \\boldsymbol { \\eta } _ { 1 0 0 } = 3 7 2 \\mathrm { m V }$ ,Tafel slope $= 1 3 0 \\mathrm { m V } \\mathrm { d e c } ^ { - 1 } .$ andNF $\\mathrm { \\Delta } ( \\eta _ { 1 0 0 } = 6 3 2 \\ : \\mathrm { m V }$ ,Tafel slope $= 1 9 8 \\mathrm { m V } \\mathrm { d e c } ^ { - 1 } )$ ， indicating the superior reaction kinetics of NiCoFeCrMn/NF $\\mathrm { \\tilde { H } } _ { 2 }$ reduction).Moreover,as shown in Fig.3c,the electrochemical impedance spectroscopy (EIS)results demonstrated that NiCoFeCrMn/NF $\\mathrm { ( H } _ { 2 }$ reduction) has the smallest semicircular radius,indicating the lowest resistance and fastest OER kinetics among the tested catalysts.Additionally, the overpotential $\\boldsymbol { \\Pi } \\boldsymbol { 1 } 0 0$ of NiCoFeCrMn/NF( $\\mathrm { { H } } _ { 2 }$ reduction) only increased by $2 \\textrm { m V }$ after 1o,ooo CV cycles,demonstrating excellent catalyst stability.As shown in Fig.S3,the Cdl of NiCoFeCrMn/NF $\\mathrm { ( H } _ { 2 }$ reduction） is $2 4 . 9 8 ~ \\mathrm { m F ~ c m } ^ { - 2 }$ ，higher than that of NiCoFeCrMn/NF $( 1 7 . 0 3 \\mathrm { m F c m } ^ { - 2 } )$ ,indicating a significant increase in the electrochemical active area of NiCoFeCrMn/NF after hydrogen reduction."]}]}, "experimental_conditions": {"test_setup": {"source": ["The $\\mathrm { P t } / \\mathrm { C }$ loading is $1 \\mathrm { m g } \\mathrm { c m } ^ { - 2 }$ .The NiCoCrMnFe/NF $\\mathrm { ( H } _ { 2 }$ reduced) was used as the anode catalyst.An anion exchange membrane (X37-50 grade T,Dioxide Materials) was sandwiched between the anode and cathode.1 M KOH solution was used as the electrolyte.The potential range was $1 . 2 \\substack { - 2 \\mathrm { V } }$ , and the scan rate was $5 \\mathrm { m V } s ^ { - 1 }$ . "], "scan_rate": "5 mV s^-1", "substrate": "nickel foam (NF)", "ir_compensation": null}, "electrolyte": {"source": ["\nIn this work,NiCoFeCrMn/NF electrodes was prepared by electrodeposition,which exhibited an overpotential of only $3 1 7 \\mathrm { m V }$ at $1 0 0 ~ \\mathrm { { m A } }$ $\\mathrm { c m } ^ { - 2 }$ in 1 M KOH. Moreover,the electrolyzer based on NiCoFeCrMn/NF $\\mathrm { ( H } _ { 2 }$ reduced) achieved a voltage of 2.02V at $2 \\mathrm { A } \\mathrm { c m } ^ { - 2 }$ and $9 0 ~ ^ { \\circ } \\mathbf { C } ,$ and exhibited long-term stability for $^ \\mathrm { 1 0 0 ~ h }$ at $1 \\mathrm { ~ A ~ c m } ^ { - 2 }$ under $6 0 ~ ^ { \\circ } \\mathrm { C }$ The performance of NiCoFeCrMn/NF is superior to commercial ${ \\mathrm { N i F e } } _ { 2 } { \\mathrm { O } } _ { 4 }$ catalyst. ", "\n# 2.3. Electrochemical testing\n\nAll electrochemical measurements were conducted by a saturated $\\mathbf { A g / A g C l }$ electrode as the reference electrode (RE) and a carbon rod as the counter electrode at room temperature.The linear sweep voltammetry (LsV) was performed in1MKOHwith a potential range of $_ { 0 - 1 \\mathrm { ~ V ~ } }$ The LSV curves were converted to the reversible hydrogen electrode (RHE) scale using the equation: $\\begin{array} { r } { \\mathrm { E } ( \\mathrm { R H E } ) = \\mathrm { E } ( \\mathrm { A g } / \\mathrm { A g C l } ) + 0 . 0 5 9 1 \\ \\mathrm { p H } + } \\end{array}$ 0.197.Electrochemical impedance spectroscopy (EIS) was carried out in a frequency range of $1 0 , 0 0 0 { - } 0 . 1 \\ \\mathrm { H z }$ with an amplitude of $1 0 ~ \\mathrm { m V }$ and a bias of $1 . 5 5 \\mathrm { ~ V ~ }$ Vs.RHE. Catalyst stability was evaluated through cyclic voltammetry (CV) after 10,000 CV cycles."], "ph_value": null, "concentration_molar": "1 M", "electrolyte_composition": "KOH"}, "synthesis_method": {"method": "electrodeposition", "source": ["\n# 2.Experimental section\n\n# 2.1.Synthesis of NiCoCrMnFe/NF", "\nNiCoCrMnFe/NF was prepared in a two-electrode electrolytic cell at a current density of $5 \\mathrm { \\ m A \\ c m ^ { - 2 } }$ for $^ { 1 \\mathrm { ~ h ~ } }$ The electrolyte consisted of an aqueous solution of $\\mathrm { N i C l } _ { 2 } { \\cdot } 6 \\mathrm { H } _ { 2 } 0$ $\\mathrm { F e C l } _ { 3 } { \\cdot } 6 \\mathrm { H } _ { 2 } 0$ $\\mathrm { C r C l } _ { 3 } { \\cdot } 6 \\mathrm { H } _ { 2 } 0 $ ${ \\mathrm { C o C l } } _ { 2 } { \\cdot } 6 { \\mathrm { H } } _ { 2 } 0$ $\\mathrm { M n C l } _ { 2 } { \\cdot } 4 \\mathrm { H } _ { 2 } \\mathrm { O }$ and $\\mathrm { K _ { 2 } S O _ { 4 } }$ .The pre-treated nickel foam (NF, $2 \\times 4 ~ \\mathrm { c m } ^ { 2 } )$ was used as the cathode),and a carbon rod as the anode.After electroplating,the NiCoCrMnFe/NF was annealed in a tubular furnace at $5 0 0 ~ ^ { \\circ } \\mathrm { C }$ under an $\\mathrm { A r } _ { 2 } / \\mathrm { H } _ { 2 }$ atmosphere $( 9 5 \\% \\mathrm { A r } _ { 2 } , 5 \\% \\mathrm { H } _ { 2 } )$ for $^ { 2 \\mathrm { ~ h ~ } }$ After naturally cooling to room temperature,the sample was treated in $0 . 5 { \\mathrm { M } }$ $\\mathrm { H _ { 2 } S O _ { 4 } }$ at $7 0 ^ { \\circ } \\mathrm { C }$ for $^ { 6 \\mathrm { h } }$ ,then rinsed three times with ultrapure water,and dried overnight under vacuum at $6 0 ~ ^ { \\circ } \\mathrm { C }$ 、The NiCoCrMnFe/NF was synthesized by a method of electrodeposition.First,the nickel foam was cleaned by acetone and hydrochloric acid,and then the high entropy alloy NiCoCrMnFe was electrodeposited on the nickel foam,as shown in Scheme 1."], "key_parameters": "5 mA cm^-2 current density for 1 h, then annealed at 500 °C under Ar/H2 atmosphere (95% Ar, 5% H2) for 2 h, followed by acid treatment in 0.5 M H2SO4 at 70 °C for 6 h"}, "other_environmental_params": [{"key": "temperature", "value": "90 °C", "source": ["\nIn this work,NiCoFeCrMn/NF electrodes was prepared by electrodeposition,which exhibited an overpotential of only $3 1 7 \\mathrm { m V }$ at $1 0 0 ~ \\mathrm { { m A } }$ $\\mathrm { c m } ^ { - 2 }$ in 1 M KOH. Moreover,the electrolyzer based on NiCoFeCrMn/NF $\\mathrm { ( H } _ { 2 }$ reduced) achieved a voltage of 2.02V at $2 \\mathrm { A } \\mathrm { c m } ^ { - 2 }$ and $9 0 ~ ^ { \\circ } \\mathbf { C } ,$ and exhibited long-term stability for $^ \\mathrm { 1 0 0 ~ h }$ at $1 \\mathrm { ~ A ~ c m } ^ { - 2 }$ under $6 0 ~ ^ { \\circ } \\mathrm { C }$ The performance of NiCoFeCrMn/NF is superior to commercial ${ \\mathrm { N i F e } } _ { 2 } { \\mathrm { O } } _ { 4 }$ catalyst. ", "\nFig.4a demonstrate the steady-state polarization curve of NF,NiCoFeCrMn/NFand NiCoFeCrMn/NF( $\\mathrm { \\tilde { H } } _ { 2 }$ reduction) based MEAs at $9 0 ^ { \\circ } \\mathbf { C } .$ The electrolyzed voltage based on the NiCoFeCrMn/NF( $\\mathrm { H } _ { 2 }$ reduction) is $2 . 0 2 \\mathrm { ~ V ~ }$ ,which are superior to commercial $\\mathrm { N i F e _ { 2 } O _ { 4 } / N F }$ $_ { ( 2 . 3 6 \\mathrm { ~ V ~ } }$ at 2A $\\mathrm { c m } ^ { - 2 } \\mathrm { \\ : }$ .The improvement in performance is attributed to the reduction of ion valence states in NiCoFeCrMn,which promotes the catalytic effect of high entropy alloys [47].", "The steady-state polarization curves of the full electrolyzer based on NiCoFeCrMn/NF( $\\mathrm { H } _ { 2 }$ reduction)at different temperatures are shown in Fig. S4. The Voltage at $2 \\mathrm { A } \\mathrm { c m } ^ { - 2 }$ decline from 2.1 to $2 . 0 2 \\mathrm { V }$ from 60 to $9 0 ~ ^ { \\circ } \\mathrm { C } ,$ ，indicating enhanced electrochemical activity with increasing temperature.Furthermore,as shown in Fig.4b,the electrolyzer based on NiCoFeCrMn/NF $\\mathrm { ( H } _ { 2 }$ reduction） exhibited long-term stability at a current density of $1 \\mathrm { A } \\mathrm { c m } ^ { - 2 }$ for $^ \\mathrm { 1 0 0 ~ h }$ at $6 0 ~ ^ { \\circ } \\mathrm { C }$ ，with the voltage remaining stable around 1.81 V.Moreover, the electrolyzer retains high stability after twice 14-h breakdown and restart under the simulating real operating conditions of photovoltaic systems,demonstrating excellent stability [49]."]}, {"key": "reference_electrode", "value": "Ag/AgCl", "source": ["\n# 2.3. Electrochemical testing\n\nAll electrochemical measurements were conducted by a saturated $\\mathbf { A g / A g C l }$ electrode as the reference electrode (RE) and a carbon rod as the counter electrode at room temperature.The linear sweep voltammetry (LsV) was performed in1MKOHwith a potential range of $_ { 0 - 1 \\mathrm { ~ V ~ } }$ The LSV curves were converted to the reversible hydrogen electrode (RHE) scale using the equation: $\\begin{array} { r } { \\mathrm { E } ( \\mathrm { R H E } ) = \\mathrm { E } ( \\mathrm { A g } / \\mathrm { A g C l } ) + 0 . 0 5 9 1 \\ \\mathrm { p H } + } \\end{array}$ 0.197.Electrochemical impedance spectroscopy (EIS) was carried out in a frequency range of $1 0 , 0 0 0 { - } 0 . 1 \\ \\mathrm { H z }$ with an amplitude of $1 0 ~ \\mathrm { m V }$ and a bias of $1 . 5 5 \\mathrm { ~ V ~ }$ Vs.RHE. Catalyst stability was evaluated through cyclic voltammetry (CV) after 10,000 CV cycles."]}, {"key": "counter_electrode", "value": "carbon rod", "source": ["\n# 2.3. Electrochemical testing\n\nAll electrochemical measurements were conducted by a saturated $\\mathbf { A g / A g C l }$ electrode as the reference electrode (RE) and a carbon rod as the counter electrode at room temperature.The linear sweep voltammetry (LsV) was performed in1MKOHwith a potential range of $_ { 0 - 1 \\mathrm { ~ V ~ } }$ The LSV curves were converted to the reversible hydrogen electrode (RHE) scale using the equation: $\\begin{array} { r } { \\mathrm { E } ( \\mathrm { R H E } ) = \\mathrm { E } ( \\mathrm { A g } / \\mathrm { A g C l } ) + 0 . 0 5 9 1 \\ \\mathrm { p H } + } \\end{array}$ 0.197.Electrochemical impedance spectroscopy (EIS) was carried out in a frequency range of $1 0 , 0 0 0 { - } 0 . 1 \\ \\mathrm { H z }$ with an amplitude of $1 0 ~ \\mathrm { m V }$ and a bias of $1 . 5 5 \\mathrm { ~ V ~ }$ Vs.RHE. Catalyst stability was evaluated through cyclic voltammetry (CV) after 10,000 CV cycles."]}]}}, {"alloy_id": "NiCoFeCrMn/NF (H2 reduction)", "performance": {"stability": {"source": ["\nThe Linear Sweep Voltammetry (LSV) curves and Tafel slopes,shown in Fig.3a and b,indicate that NiCoFeCrMn/NF ( $\\mathrm { H } _ { 2 }$ reduction) exhibited an overpotential $\\left( \\eta _ { 1 0 0 } \\right)$ of $3 1 7 ~ \\mathrm { m V }$ and a Tafel slope of $8 6 ~ \\mathrm { m V } ~ \\mathrm { d e c } ^ { - 1 }$ which is lower than that of NiCoFeCrMn/NF $( \\boldsymbol { \\eta } _ { 1 0 0 } = 3 7 2 \\mathrm { m V }$ ,Tafel slope $= 1 3 0 \\mathrm { m V } \\mathrm { d e c } ^ { - 1 } .$ andNF $\\mathrm { \\Delta } ( \\eta _ { 1 0 0 } = 6 3 2 \\ : \\mathrm { m V }$ ,Tafel slope $= 1 9 8 \\mathrm { m V } \\mathrm { d e c } ^ { - 1 } )$ ， indicating the superior reaction kinetics of NiCoFeCrMn/NF $\\mathrm { \\tilde { H } } _ { 2 }$ reduction).Moreover,as shown in Fig.3c,the electrochemical impedance spectroscopy (EIS)results demonstrated that NiCoFeCrMn/NF $\\mathrm { ( H } _ { 2 }$ reduction) has the smallest semicircular radius,indicating the lowest resistance and fastest OER kinetics among the tested catalysts.Additionally, the overpotential $\\boldsymbol { \\Pi } \\boldsymbol { 1 } 0 0$ of NiCoFeCrMn/NF( $\\mathrm { { H } } _ { 2 }$ reduction) only increased by $2 \\textrm { m V }$ after 1o,ooo CV cycles,demonstrating excellent catalyst stability.As shown in Fig.S3,the Cdl of NiCoFeCrMn/NF $\\mathrm { ( H } _ { 2 }$ reduction） is $2 4 . 9 8 ~ \\mathrm { m F ~ c m } ^ { - 2 }$ ，higher than that of NiCoFeCrMn/NF $( 1 7 . 0 3 \\mathrm { m F c m } ^ { - 2 } )$ ,indicating a significant increase in the electrochemical active area of NiCoFeCrMn/NF after hydrogen reduction."], "cycle_count": "10000", "test_method": "CV Cycling", "duration_hours": null, "degradation_details": "after 10,000 CV cycles increased by 2 mV", "performance_retention": null}, "tafel_slope": {"unit": "mV dec^-1", "value": "86", "source": ["\nThe Linear Sweep Voltammetry (LSV) curves and Tafel slopes,shown in Fig.3a and b,indicate that NiCoFeCrMn/NF ( $\\mathrm { H } _ { 2 }$ reduction) exhibited an overpotential $\\left( \\eta _ { 1 0 0 } \\right)$ of $3 1 7 ~ \\mathrm { m V }$ and a Tafel slope of $8 6 ~ \\mathrm { m V } ~ \\mathrm { d e c } ^ { - 1 }$ which is lower than that of NiCoFeCrMn/NF $( \\boldsymbol { \\eta } _ { 1 0 0 } = 3 7 2 \\mathrm { m V }$ ,Tafel slope $= 1 3 0 \\mathrm { m V } \\mathrm { d e c } ^ { - 1 } .$ andNF $\\mathrm { \\Delta } ( \\eta _ { 1 0 0 } = 6 3 2 \\ : \\mathrm { m V }$ ,Tafel slope $= 1 9 8 \\mathrm { m V } \\mathrm { d e c } ^ { - 1 } )$ ， indicating the superior reaction kinetics of NiCoFeCrMn/NF $\\mathrm { \\tilde { H } } _ { 2 }$ reduction).Moreover,as shown in Fig.3c,the electrochemical impedance spectroscopy (EIS)results demonstrated that NiCoFeCrMn/NF $\\mathrm { ( H } _ { 2 }$ reduction) has the smallest semicircular radius,indicating the lowest resistance and fastest OER kinetics among the tested catalysts.Additionally, the overpotential $\\boldsymbol { \\Pi } \\boldsymbol { 1 } 0 0$ of NiCoFeCrMn/NF( $\\mathrm { { H } } _ { 2 }$ reduction) only increased by $2 \\textrm { m V }$ after 1o,ooo CV cycles,demonstrating excellent catalyst stability.As shown in Fig.S3,the Cdl of NiCoFeCrMn/NF $\\mathrm { ( H } _ { 2 }$ reduction） is $2 4 . 9 8 ~ \\mathrm { m F ~ c m } ^ { - 2 }$ ，higher than that of NiCoFeCrMn/NF $( 1 7 . 0 3 \\mathrm { m F c m } ^ { - 2 } )$ ,indicating a significant increase in the electrochemical active area of NiCoFeCrMn/NF after hydrogen reduction."]}, "overpotential": [{"unit": "mV", "value": "317", "source": ["The catalyst demonstrates an overpotential of $3 1 7 ~ \\mathrm { m V }$ at $1 0 0 \\mathrm { \\ m A \\ c m ^ { - 2 } }$, and the AEM water electrolyzer (AEMWE) based on the NiCoFeCrMn/NF $(\\mathrm { H _ { 2 }})$ reduced anode achieves a voltage of $2 . 0 2 \\mathrm { ~ V ~ }$ at $2 A \\mathrm { c m } ^ { - 2 }$. ", "\nIn this work,NiCoFeCrMn/NF electrodes was prepared by electrodeposition,which exhibited an overpotential of only $3 1 7 \\mathrm { m V }$ at $1 0 0 ~ \\mathrm { { m A } }$ $\\mathrm { c m } ^ { - 2 }$ in 1 M KOH. Moreover,the electrolyzer based on NiCoFeCrMn/NF $\\mathrm { ( H } _ { 2 }$ reduced) achieved a voltage of 2.02V at $2 \\mathrm { A } \\mathrm { c m } ^ { - 2 }$ and $9 0 ~ ^ { \\circ } \\mathbf { C } ,$ and exhibited long-term stability for $^ \\mathrm { 1 0 0 ~ h }$ at $1 \\mathrm { ~ A ~ c m } ^ { - 2 }$ under $6 0 ~ ^ { \\circ } \\mathrm { C }$ The performance of NiCoFeCrMn/NF is superior to commercial ${ \\mathrm { N i F e } } _ { 2 } { \\mathrm { O } } _ { 4 }$ catalyst. ", "\nThe Linear Sweep Voltammetry (LSV) curves and Tafel slopes,shown in Fig.3a and b,indicate that NiCoFeCrMn/NF ( $\\mathrm { H } _ { 2 }$ reduction) exhibited an overpotential $\\left( \\eta _ { 1 0 0 } \\right)$ of $3 1 7 ~ \\mathrm { m V }$ and a Tafel slope of $8 6 ~ \\mathrm { m V } ~ \\mathrm { d e c } ^ { - 1 }$ which is lower than that of NiCoFeCrMn/NF $( \\boldsymbol { \\eta } _ { 1 0 0 } = 3 7 2 \\mathrm { m V }$ ,Tafel slope $= 1 3 0 \\mathrm { m V } \\mathrm { d e c } ^ { - 1 } .$ andNF $\\mathrm { \\Delta } ( \\eta _ { 1 0 0 } = 6 3 2 \\ : \\mathrm { m V }$ ,Tafel slope $= 1 9 8 \\mathrm { m V } \\mathrm { d e c } ^ { - 1 } )$ ， indicating the superior reaction kinetics of NiCoFeCrMn/NF $\\mathrm { \\tilde { H } } _ { 2 }$ reduction).Moreover,as shown in Fig.3c,the electrochemical impedance spectroscopy (EIS)results demonstrated that NiCoFeCrMn/NF $\\mathrm { ( H } _ { 2 }$ reduction) has the smallest semicircular radius,indicating the lowest resistance and fastest OER kinetics among the tested catalysts.Additionally, the overpotential $\\boldsymbol { \\Pi } \\boldsymbol { 1 } 0 0$ of NiCoFeCrMn/NF( $\\mathrm { { H } } _ { 2 }$ reduction) only increased by $2 \\textrm { m V }$ after 1o,ooo CV cycles,demonstrating excellent catalyst stability.As shown in Fig.S3,the Cdl of NiCoFeCrMn/NF $\\mathrm { ( H } _ { 2 }$ reduction） is $2 4 . 9 8 ~ \\mathrm { m F ~ c m } ^ { - 2 }$ ，higher than that of NiCoFeCrMn/NF $( 1 7 . 0 3 \\mathrm { m F c m } ^ { - 2 } )$ ,indicating a significant increase in the electrochemical active area of NiCoFeCrMn/NF after hydrogen reduction.", "The resulting NiCoFeCrMn/NF ( $\\mathrm { H } _ { 2 }$ -reduced) exhibited excellent oxygen evolution reaction (OER） performance and stability in alkaline conditions.The NiCoFeCrMn/NF ( $\\mathrm { H } _ { 2 }$ -reduction) demonstrated an overpotential of only $3 1 7 ~ \\mathrm { m V }$ at $1 0 0 \\mathrm { \\ m A \\ c m ^ { - 2 } }$ ，Furthermore,the anion exchange membrane water electrolyzer (AEMWE) based on NiCoFeCrMn/NF( $\\mathrm { H } _ { 2 }$ -reduced) achieved a voltage of 2.02 Vat 2A $\\mathrm { c m } ^ { - 2 }$ under $9 0 ~ ^ { \\circ } \\mathrm { C }$ 、It also exhibited long-term stability and start-stop durability, maintaining stable operation at a current density of $1 \\mathrm { A c m } ^ { - 2 }$ for $^ \\mathrm { 1 0 0 ~ h }$ at $6 0 ~ ^ { \\circ } \\mathrm { C }$ Moreover,the electrolyzer also exhibited high stability after restart-up.These results suggest that HEAs fabricated by electrodeposition have great potential as highly efficient electrodes for AEMWE systems."], "current_density": "100 mA cm^-2"}], "supplementary_performance": [{"key": "Cdl", "value": "24.98 mF cm^-2", "source": ["\nThe Linear Sweep Voltammetry (LSV) curves and Tafel slopes,shown in Fig.3a and b,indicate that NiCoFeCrMn/NF ( $\\mathrm { H } _ { 2 }$ reduction) exhibited an overpotential $\\left( \\eta _ { 1 0 0 } \\right)$ of $3 1 7 ~ \\mathrm { m V }$ and a Tafel slope of $8 6 ~ \\mathrm { m V } ~ \\mathrm { d e c } ^ { - 1 }$ which is lower than that of NiCoFeCrMn/NF $( \\boldsymbol { \\eta } _ { 1 0 0 } = 3 7 2 \\mathrm { m V }$ ,Tafel slope $= 1 3 0 \\mathrm { m V } \\mathrm { d e c } ^ { - 1 } .$ andNF $\\mathrm { \\Delta } ( \\eta _ { 1 0 0 } = 6 3 2 \\ : \\mathrm { m V }$ ,Tafel slope $= 1 9 8 \\mathrm { m V } \\mathrm { d e c } ^ { - 1 } )$ ， indicating the superior reaction kinetics of NiCoFeCrMn/NF $\\mathrm { \\tilde { H } } _ { 2 }$ reduction).Moreover,as shown in Fig.3c,the electrochemical impedance spectroscopy (EIS)results demonstrated that NiCoFeCrMn/NF $\\mathrm { ( H } _ { 2 }$ reduction) has the smallest semicircular radius,indicating the lowest resistance and fastest OER kinetics among the tested catalysts.Additionally, the overpotential $\\boldsymbol { \\Pi } \\boldsymbol { 1 } 0 0$ of NiCoFeCrMn/NF( $\\mathrm { { H } } _ { 2 }$ reduction) only increased by $2 \\textrm { m V }$ after 1o,ooo CV cycles,demonstrating excellent catalyst stability.As shown in Fig.S3,the Cdl of NiCoFeCrMn/NF $\\mathrm { ( H } _ { 2 }$ reduction） is $2 4 . 9 8 ~ \\mathrm { m F ~ c m } ^ { - 2 }$ ，higher than that of NiCoFeCrMn/NF $( 1 7 . 0 3 \\mathrm { m F c m } ^ { - 2 } )$ ,indicating a significant increase in the electrochemical active area of NiCoFeCrMn/NF after hydrogen reduction."]}, {"key": "Electrolyzer Voltage at 2 A cm^-2, 90°C", "value": "2.02 V", "source": ["The catalyst demonstrates an overpotential of $3 1 7 ~ \\mathrm { m V }$ at $1 0 0 \\mathrm { \\ m A \\ c m ^ { - 2 } }$, and the AEM water electrolyzer (AEMWE) based on the NiCoFeCrMn/NF $(\\mathrm { H _ { 2 }})$ reduced anode achieves a voltage of $2 . 0 2 \\mathrm { ~ V ~ }$ at $2 A \\mathrm { c m } ^ { - 2 }$. ", "\nIn this work,NiCoFeCrMn/NF electrodes was prepared by electrodeposition,which exhibited an overpotential of only $3 1 7 \\mathrm { m V }$ at $1 0 0 ~ \\mathrm { { m A } }$ $\\mathrm { c m } ^ { - 2 }$ in 1 M KOH. Moreover,the electrolyzer based on NiCoFeCrMn/NF $\\mathrm { ( H } _ { 2 }$ reduced) achieved a voltage of 2.02V at $2 \\mathrm { A } \\mathrm { c m } ^ { - 2 }$ and $9 0 ~ ^ { \\circ } \\mathbf { C } ,$ and exhibited long-term stability for $^ \\mathrm { 1 0 0 ~ h }$ at $1 \\mathrm { ~ A ~ c m } ^ { - 2 }$ under $6 0 ~ ^ { \\circ } \\mathrm { C }$ The performance of NiCoFeCrMn/NF is superior to commercial ${ \\mathrm { N i F e } } _ { 2 } { \\mathrm { O } } _ { 4 }$ catalyst. ", "\nFig.4a demonstrate the steady-state polarization curve of NF,NiCoFeCrMn/NFand NiCoFeCrMn/NF( $\\mathrm { \\tilde { H } } _ { 2 }$ reduction) based MEAs at $9 0 ^ { \\circ } \\mathbf { C } .$ The electrolyzed voltage based on the NiCoFeCrMn/NF( $\\mathrm { H } _ { 2 }$ reduction) is $2 . 0 2 \\mathrm { ~ V ~ }$ ,which are superior to commercial $\\mathrm { N i F e _ { 2 } O _ { 4 } / N F }$ $_ { ( 2 . 3 6 \\mathrm { ~ V ~ } }$ at 2A $\\mathrm { c m } ^ { - 2 } \\mathrm { \\ : }$ .The improvement in performance is attributed to the reduction of ion valence states in NiCoFeCrMn,which promotes the catalytic effect of high entropy alloys [47].", "The resulting NiCoFeCrMn/NF ( $\\mathrm { H } _ { 2 }$ -reduced) exhibited excellent oxygen evolution reaction (OER） performance and stability in alkaline conditions.The NiCoFeCrMn/NF ( $\\mathrm { H } _ { 2 }$ -reduction) demonstrated an overpotential of only $3 1 7 ~ \\mathrm { m V }$ at $1 0 0 \\mathrm { \\ m A \\ c m ^ { - 2 } }$ ，Furthermore,the anion exchange membrane water electrolyzer (AEMWE) based on NiCoFeCrMn/NF( $\\mathrm { H } _ { 2 }$ -reduced) achieved a voltage of 2.02 Vat 2A $\\mathrm { c m } ^ { - 2 }$ under $9 0 ~ ^ { \\circ } \\mathrm { C }$ 、It also exhibited long-term stability and start-stop durability, maintaining stable operation at a current density of $1 \\mathrm { A c m } ^ { - 2 }$ for $^ \\mathrm { 1 0 0 ~ h }$ at $6 0 ~ ^ { \\circ } \\mathrm { C }$ Moreover,the electrolyzer also exhibited high stability after restart-up.These results suggest that HEAs fabricated by electrodeposition have great potential as highly efficient electrodes for AEMWE systems."]}, {"key": "Electrolyzer Long-term Stability Voltage at 1 A cm^-2, 60°C, 100 h", "value": "stable around 1.81 V", "source": ["The steady-state polarization curves of the full electrolyzer based on NiCoFeCrMn/NF( $\\mathrm { H } _ { 2 }$ reduction)at different temperatures are shown in Fig. S4. The Voltage at $2 \\mathrm { A } \\mathrm { c m } ^ { - 2 }$ decline from 2.1 to $2 . 0 2 \\mathrm { V }$ from 60 to $9 0 ~ ^ { \\circ } \\mathrm { C } ,$ ，indicating enhanced electrochemical activity with increasing temperature.Furthermore,as shown in Fig.4b,the electrolyzer based on NiCoFeCrMn/NF $\\mathrm { ( H } _ { 2 }$ reduction） exhibited long-term stability at a current density of $1 \\mathrm { A } \\mathrm { c m } ^ { - 2 }$ for $^ \\mathrm { 1 0 0 ~ h }$ at $6 0 ~ ^ { \\circ } \\mathrm { C }$ ，with the voltage remaining stable around 1.81 V.Moreover, the electrolyzer retains high stability after twice 14-h breakdown and restart under the simulating real operating conditions of photovoltaic systems,demonstrating excellent stability [49]."]}]}, "experimental_conditions": {"test_setup": {"source": ["The $\\mathrm { P t } / \\mathrm { C }$ loading is $1 \\mathrm { m g } \\mathrm { c m } ^ { - 2 }$ .The NiCoCrMnFe/NF $\\mathrm { ( H } _ { 2 }$ reduced) was used as the anode catalyst.An anion exchange membrane (X37-50 grade T,Dioxide Materials) was sandwiched between the anode and cathode.1 M KOH solution was used as the electrolyte.The potential range was $1 . 2 \\substack { - 2 \\mathrm { V } }$ , and the scan rate was $5 \\mathrm { m V } s ^ { - 1 }$ . "], "scan_rate": "5 mV s^-1", "substrate": "nickel foam (NF)", "ir_compensation": null}, "electrolyte": {"source": ["\nIn this work,NiCoFeCrMn/NF electrodes was prepared by electrodeposition,which exhibited an overpotential of only $3 1 7 \\mathrm { m V }$ at $1 0 0 ~ \\mathrm { { m A } }$ $\\mathrm { c m } ^ { - 2 }$ in 1 M KOH. Moreover,the electrolyzer based on NiCoFeCrMn/NF $\\mathrm { ( H } _ { 2 }$ reduced) achieved a voltage of 2.02V at $2 \\mathrm { A } \\mathrm { c m } ^ { - 2 }$ and $9 0 ~ ^ { \\circ } \\mathbf { C } ,$ and exhibited long-term stability for $^ \\mathrm { 1 0 0 ~ h }$ at $1 \\mathrm { ~ A ~ c m } ^ { - 2 }$ under $6 0 ~ ^ { \\circ } \\mathrm { C }$ The performance of NiCoFeCrMn/NF is superior to commercial ${ \\mathrm { N i F e } } _ { 2 } { \\mathrm { O } } _ { 4 }$ catalyst. ", "\n# 2.3. Electrochemical testing\n\nAll electrochemical measurements were conducted by a saturated $\\mathbf { A g / A g C l }$ electrode as the reference electrode (RE) and a carbon rod as the counter electrode at room temperature.The linear sweep voltammetry (LsV) was performed in1MKOHwith a potential range of $_ { 0 - 1 \\mathrm { ~ V ~ } }$ The LSV curves were converted to the reversible hydrogen electrode (RHE) scale using the equation: $\\begin{array} { r } { \\mathrm { E } ( \\mathrm { R H E } ) = \\mathrm { E } ( \\mathrm { A g } / \\mathrm { A g C l } ) + 0 . 0 5 9 1 \\ \\mathrm { p H } + } \\end{array}$ 0.197.Electrochemical impedance spectroscopy (EIS) was carried out in a frequency range of $1 0 , 0 0 0 { - } 0 . 1 \\ \\mathrm { H z }$ with an amplitude of $1 0 ~ \\mathrm { m V }$ and a bias of $1 . 5 5 \\mathrm { ~ V ~ }$ Vs.RHE. Catalyst stability was evaluated through cyclic voltammetry (CV) after 10,000 CV cycles."], "ph_value": null, "concentration_molar": "1 M", "electrolyte_composition": "KOH"}, "synthesis_method": {"method": "electrodeposition followed by H2 reduction", "source": ["In this work, we reported a highly active and stable non-noble metal catalyst NiCoFeCrMn. The catalyst is prepared by electrodepositing high entropy alloy NiCoCrMnFe at nickel foam (NF), which exhibits excellent activity in OER after treatment with a mixed atmosphere $\\Nu _ { 2 } / \\mathrm { H } _ { 2 }$. ", "\nNiCoCrMnFe/NF was prepared in a two-electrode electrolytic cell at a current density of $5 \\mathrm { \\ m A \\ c m ^ { - 2 } }$ for $^ { 1 \\mathrm { ~ h ~ } }$ The electrolyte consisted of an aqueous solution of $\\mathrm { N i C l } _ { 2 } { \\cdot } 6 \\mathrm { H } _ { 2 } 0$ $\\mathrm { F e C l } _ { 3 } { \\cdot } 6 \\mathrm { H } _ { 2 } 0$ $\\mathrm { C r C l } _ { 3 } { \\cdot } 6 \\mathrm { H } _ { 2 } 0 $ ${ \\mathrm { C o C l } } _ { 2 } { \\cdot } 6 { \\mathrm { H } } _ { 2 } 0$ $\\mathrm { M n C l } _ { 2 } { \\cdot } 4 \\mathrm { H } _ { 2 } \\mathrm { O }$ and $\\mathrm { K _ { 2 } S O _ { 4 } }$ .The pre-treated nickel foam (NF, $2 \\times 4 ~ \\mathrm { c m } ^ { 2 } )$ was used as the cathode),and a carbon rod as the anode.After electroplating,the NiCoCrMnFe/NF was annealed in a tubular furnace at $5 0 0 ~ ^ { \\circ } \\mathrm { C }$ under an $\\mathrm { A r } _ { 2 } / \\mathrm { H } _ { 2 }$ atmosphere $( 9 5 \\% \\mathrm { A r } _ { 2 } , 5 \\% \\mathrm { H } _ { 2 } )$ for $^ { 2 \\mathrm { ~ h ~ } }$ After naturally cooling to room temperature,the sample was treated in $0 . 5 { \\mathrm { M } }$ $\\mathrm { H _ { 2 } S O _ { 4 } }$ at $7 0 ^ { \\circ } \\mathrm { C }$ for $^ { 6 \\mathrm { h } }$ ,then rinsed three times with ultrapure water,and dried overnight under vacuum at $6 0 ~ ^ { \\circ } \\mathrm { C }$ 、The NiCoCrMnFe/NF was synthesized by a method of electrodeposition.First,the nickel foam was cleaned by acetone and hydrochloric acid,and then the high entropy alloy NiCoCrMnFe was electrodeposited on the nickel foam,as shown in Scheme 1."], "key_parameters": "Prepared from NiCoCrMnFe/NF and annealed in Ar/H2 atmosphere (95% Ar, 5% H2) at 500 °C for 2 h"}, "other_environmental_params": [{"key": "temperature", "value": "90 °C", "source": ["\nIn this work,NiCoFeCrMn/NF electrodes was prepared by electrodeposition,which exhibited an overpotential of only $3 1 7 \\mathrm { m V }$ at $1 0 0 ~ \\mathrm { { m A } }$ $\\mathrm { c m } ^ { - 2 }$ in 1 M KOH. Moreover,the electrolyzer based on NiCoFeCrMn/NF $\\mathrm { ( H } _ { 2 }$ reduced) achieved a voltage of 2.02V at $2 \\mathrm { A } \\mathrm { c m } ^ { - 2 }$ and $9 0 ~ ^ { \\circ } \\mathbf { C } ,$ and exhibited long-term stability for $^ \\mathrm { 1 0 0 ~ h }$ at $1 \\mathrm { ~ A |  | {"extraction_results": [{"alloy_id": "NiCoCrMnFe/NF", "performance": {"stability": {"source": ["\n# 2.3. Electrochemical testing\n\nAll electrochemical measurements were conducted by a saturated $\\mathbf { A g / A g C l }$ electrode as the reference electrode (RE) and a carbon rod as the counter electrode at room temperature.The linear sweep voltammetry (LsV) was performed in1MKOHwith a potential range of $_ { 0 - 1 \\mathrm { ~ V ~ } }$ The LSV curves were converted to the reversible hydrogen electrode (RHE) scale using the equation: $\\begin{array} { r } { \\mathrm { E } ( \\mathrm { R H E } ) = \\mathrm { E } ( \\mathrm { A g } / \\mathrm { A g C l } ) + 0 . 0 5 9 1 \\ \\mathrm { p H } + } \\end{array}$ 0.197.Electrochemical impedance spectroscopy (EIS) was carried out in a frequency range of $1 0 , 0 0 0 { - } 0 . 1 \\ \\mathrm { H z }$ with an amplitude of $1 0 ~ \\mathrm { m V }$ and a bias of $1 . 5 5 \\mathrm { ~ V ~ }$ Vs.RHE. Catalyst stability was evaluated through cyclic voltammetry (CV) after 10,000 CV cycles."], "cycle_count": "10000", "test_method": "CV Cycling", "duration_hours": null, "degradation_details": null, "performance_retention": null}, "tafel_slope": {"unit": "mV dec^-1", "value": "130", "source": ["\nThe Linear Sweep Voltammetry (LSV) curves and Tafel slopes,shown in Fig.3a and b,indicate that NiCoFeCrMn/NF ( $\\mathrm { H } _ { 2 }$ reduction) exhibited an overpotential $\\left( \\eta _ { 1 0 0 } \\right)$ of $3 1 7 ~ \\mathrm { m V }$ and a Tafel slope of $8 6 ~ \\mathrm { m V } ~ \\mathrm { d e c } ^ { - 1 }$ which is lower than that of NiCoFeCrMn/NF $( \\boldsymbol { \\eta } _ { 1 0 0 } = 3 7 2 \\mathrm { m V }$ ,Tafel slope $= 1 3 0 \\mathrm { m V } \\mathrm { d e c } ^ { - 1 } .$ andNF $\\mathrm { \\Delta } ( \\eta _ { 1 0 0 } = 6 3 2 \\ : \\mathrm { m V }$ ,Tafel slope $= 1 9 8 \\mathrm { m V } \\mathrm { d e c } ^ { - 1 } )$ ， indicating the superior reaction kinetics of NiCoFeCrMn/NF $\\mathrm { \\tilde { H } } _ { 2 }$ reduction).Moreover,as shown in Fig.3c,the electrochemical impedance spectroscopy (EIS)results demonstrated that NiCoFeCrMn/NF $\\mathrm { ( H } _ { 2 }$ reduction) has the smallest semicircular radius,indicating the lowest resistance and fastest OER kinetics among the tested catalysts.Additionally, the overpotential $\\boldsymbol { \\Pi } \\boldsymbol { 1 } 0 0$ of NiCoFeCrMn/NF( $\\mathrm { { H } } _ { 2 }$ reduction) only increased by $2 \\textrm { m V }$ after 1o,ooo CV cycles,demonstrating excellent catalyst stability.As shown in Fig.S3,the Cdl of NiCoFeCrMn/NF $\\mathrm { ( H } _ { 2 }$ reduction） is $2 4 . 9 8 ~ \\mathrm { m F ~ c m } ^ { - 2 }$ ，higher than that of NiCoFeCrMn/NF $( 1 7 . 0 3 \\mathrm { m F c m } ^ { - 2 } )$ ,indicating a significant increase in the electrochemical active area of NiCoFeCrMn/NF after hydrogen reduction."]}, "overpotential": [{"unit": "mV", "value": "372", "source": ["\nThe Linear Sweep Voltammetry (LSV) curves and Tafel slopes,shown in Fig.3a and b,indicate that NiCoFeCrMn/NF ( $\\mathrm { H } _ { 2 }$ reduction) exhibited an overpotential $\\left( \\eta _ { 1 0 0 } \\right)$ of $3 1 7 ~ \\mathrm { m V }$ and a Tafel slope of $8 6 ~ \\mathrm { m V } ~ \\mathrm { d e c } ^ { - 1 }$ which is lower than that of NiCoFeCrMn/NF $( \\boldsymbol { \\eta } _ { 1 0 0 } = 3 7 2 \\mathrm { m V }$ ,Tafel slope $= 1 3 0 \\mathrm { m V } \\mathrm { d e c } ^ { - 1 } .$ andNF $\\mathrm { \\Delta } ( \\eta _ { 1 0 0 } = 6 3 2 \\ : \\mathrm { m V }$ ,Tafel slope $= 1 9 8 \\mathrm { m V } \\mathrm { d e c } ^ { - 1 } )$ ， indicating the superior reaction kinetics of NiCoFeCrMn/NF $\\mathrm { \\tilde { H } } _ { 2 }$ reduction).Moreover,as shown in Fig.3c,the electrochemical impedance spectroscopy (EIS)results demonstrated that NiCoFeCrMn/NF $\\mathrm { ( H } _ { 2 }$ reduction) has the smallest semicircular radius,indicating the lowest resistance and fastest OER kinetics among the tested catalysts.Additionally, the overpotential $\\boldsymbol { \\Pi } \\boldsymbol { 1 } 0 0$ of NiCoFeCrMn/NF( $\\mathrm { { H } } _ { 2 }$ reduction) only increased by $2 \\textrm { m V }$ after 1o,ooo CV cycles,demonstrating excellent catalyst stability.As shown in Fig.S3,the Cdl of NiCoFeCrMn/NF $\\mathrm { ( H } _ { 2 }$ reduction） is $2 4 . 9 8 ~ \\mathrm { m F ~ c m } ^ { - 2 }$ ，higher than that of NiCoFeCrMn/NF $( 1 7 . 0 3 \\mathrm { m F c m } ^ { - 2 } )$ ,indicating a significant increase in the electrochemical active area of NiCoFeCrMn/NF after hydrogen reduction."], "current_density": "100 mA cm^-2"}], "supplementary_performance": [{"key": "Cdl", "value": "17.03 mF cm^-2", "source": ["\nThe Linear Sweep Voltammetry (LSV) curves and Tafel slopes,shown in Fig.3a and b,indicate that NiCoFeCrMn/NF ( $\\mathrm { H } _ { 2 }$ reduction) exhibited an overpotential $\\left( \\eta _ { 1 0 0 } \\right)$ of $3 1 7 ~ \\mathrm { m V }$ and a Tafel slope of $8 6 ~ \\mathrm { m V } ~ \\mathrm { d e c } ^ { - 1 }$ which is lower than that of NiCoFeCrMn/NF $( \\boldsymbol { \\eta } _ { 1 0 0 } = 3 7 2 \\mathrm { m V }$ ,Tafel slope $= 1 3 0 \\mathrm { m V } \\mathrm { d e c } ^ { - 1 } .$ andNF $\\mathrm { \\Delta } ( \\eta _ { 1 0 0 } = 6 3 2 \\ : \\mathrm { m V }$ ,Tafel slope $= 1 9 8 \\mathrm { m V } \\mathrm { d e c } ^ { - 1 } )$ ， indicating the superior reaction kinetics of NiCoFeCrMn/NF $\\mathrm { \\tilde { H } } _ { 2 }$ reduction).Moreover,as shown in Fig.3c,the electrochemical impedance spectroscopy (EIS)results demonstrated that NiCoFeCrMn/NF $\\mathrm { ( H } _ { 2 }$ reduction) has the smallest semicircular radius,indicating the lowest resistance and fastest OER kinetics among the tested catalysts.Additionally, the overpotential $\\boldsymbol { \\Pi } \\boldsymbol { 1 } 0 0$ of NiCoFeCrMn/NF( $\\mathrm { { H } } _ { 2 }$ reduction) only increased by $2 \\textrm { m V }$ after 1o,ooo CV cycles,demonstrating excellent catalyst stability.As shown in Fig.S3,the Cdl of NiCoFeCrMn/NF $\\mathrm { ( H } _ { 2 }$ reduction） is $2 4 . 9 8 ~ \\mathrm { m F ~ c m } ^ { - 2 }$ ，higher than that of NiCoFeCrMn/NF $( 1 7 . 0 3 \\mathrm { m F c m } ^ { - 2 } )$ ,indicating a significant increase in the electrochemical active area of NiCoFeCrMn/NF after hydrogen reduction."]}]}, "experimental_conditions": {"test_setup": {"source": ["The $\\mathrm { P t } / \\mathrm { C }$ loading is $1 \\mathrm { m g } \\mathrm { c m } ^ { - 2 }$ .The NiCoCrMnFe/NF $\\mathrm { ( H } _ { 2 }$ reduced) was used as the anode catalyst.An anion exchange membrane (X37-50 grade T,Dioxide Materials) was sandwiched between the anode and cathode.1 M KOH solution was used as the electrolyte.The potential range was $1 . 2 \\substack { - 2 \\mathrm { V } }$ , and the scan rate was $5 \\mathrm { m V } s ^ { - 1 }$ . "], "scan_rate": "5 mV s^-1", "substrate": "nickel foam (NF)", "ir_compensation": null}, "electrolyte": {"source": ["\nIn this work,NiCoFeCrMn/NF electrodes was prepared by electrodeposition,which exhibited an overpotential of only $3 1 7 \\mathrm { m V }$ at $1 0 0 ~ \\mathrm { { m A } }$ $\\mathrm { c m } ^ { - 2 }$ in 1 M KOH. Moreover,the electrolyzer based on NiCoFeCrMn/NF $\\mathrm { ( H } _ { 2 }$ reduced) achieved a voltage of 2.02V at $2 \\mathrm { A } \\mathrm { c m } ^ { - 2 }$ and $9 0 ~ ^ { \\circ } \\mathbf { C } ,$ and exhibited long-term stability for $^ \\mathrm { 1 0 0 ~ h }$ at $1 \\mathrm { ~ A ~ c m } ^ { - 2 }$ under $6 0 ~ ^ { \\circ } \\mathrm { C }$ The performance of NiCoFeCrMn/NF is superior to commercial ${ \\mathrm { N i F e } } _ { 2 } { \\mathrm { O } } _ { 4 }$ catalyst. ", "\n# 2.3. Electrochemical testing\n\nAll electrochemical measurements were conducted by a saturated $\\mathbf { A g / A g C l }$ electrode as the reference electrode (RE) and a carbon rod as the counter electrode at room temperature.The linear sweep voltammetry (LsV) was performed in1MKOHwith a potential range of $_ { 0 - 1 \\mathrm { ~ V ~ } }$ The LSV curves were converted to the reversible hydrogen electrode (RHE) scale using the equation: $\\begin{array} { r } { \\mathrm { E } ( \\mathrm { R H E } ) = \\mathrm { E } ( \\mathrm { A g } / \\mathrm { A g C l } ) + 0 . 0 5 9 1 \\ \\mathrm { p H } + } \\end{array}$ 0.197.Electrochemical impedance spectroscopy (EIS) was carried out in a frequency range of $1 0 , 0 0 0 { - } 0 . 1 \\ \\mathrm { H z }$ with an amplitude of $1 0 ~ \\mathrm { m V }$ and a bias of $1 . 5 5 \\mathrm { ~ V ~ }$ Vs.RHE. Catalyst stability was evaluated through cyclic voltammetry (CV) after 10,000 CV cycles."], "ph_value": null, "concentration_molar": "1 M", "electrolyte_composition": "KOH"}, "synthesis_method": {"method": "electrodeposition", "source": ["\n# 2.Experimental section\n\n# 2.1.Synthesis of NiCoCrMnFe/NF", "\nNiCoCrMnFe/NF was prepared in a two-electrode electrolytic cell at a current density of $5 \\mathrm { \\ m A \\ c m ^ { - 2 } }$ for $^ { 1 \\mathrm { ~ h ~ } }$ The electrolyte consisted of an aqueous solution of $\\mathrm { N i C l } _ { 2 } { \\cdot } 6 \\mathrm { H } _ { 2 } 0$ $\\mathrm { F e C l } _ { 3 } { \\cdot } 6 \\mathrm { H } _ { 2 } 0$ $\\mathrm { C r C l } _ { 3 } { \\cdot } 6 \\mathrm { H } _ { 2 } 0 $ ${ \\mathrm { C o C l } } _ { 2 } { \\cdot } 6 { \\mathrm { H } } _ { 2 } 0$ $\\mathrm { M n C l } _ { 2 } { \\cdot } 4 \\mathrm { H } _ { 2 } \\mathrm { O }$ and $\\mathrm { K _ { 2 } S O _ { 4 } }$ .The pre-treated nickel foam (NF, $2 \\times 4 ~ \\mathrm { c m } ^ { 2 } )$ was used as the cathode),and a carbon rod as the anode.After electroplating,the NiCoCrMnFe/NF was annealed in a tubular furnace at $5 0 0 ~ ^ { \\circ } \\mathrm { C }$ under an $\\mathrm { A r } _ { 2 } / \\mathrm { H } _ { 2 }$ atmosphere $( 9 5 \\% \\mathrm { A r } _ { 2 } , 5 \\% \\mathrm { H } _ { 2 } )$ for $^ { 2 \\mathrm { ~ h ~ } }$ After naturally cooling to room temperature,the sample was treated in $0 . 5 { \\mathrm { M } }$ $\\mathrm { H _ { 2 } S O _ { 4 } }$ at $7 0 ^ { \\circ } \\mathrm { C }$ for $^ { 6 \\mathrm { h } }$ ,then rinsed three times with ultrapure water,and dried overnight under vacuum at $6 0 ~ ^ { \\circ } \\mathrm { C }$ 、The NiCoCrMnFe/NF was synthesized by a method of electrodeposition.First,the nickel foam was cleaned by acetone and hydrochloric acid,and then the high entropy alloy NiCoCrMnFe was electrodeposited on the nickel foam,as shown in Scheme 1."], "key_parameters": "5 mA cm^-2 current density for 1 h, then annealed at 500 °C under Ar/H2 atmosphere (95% Ar, 5% H2) for 2 h, followed by acid treatment in 0.5 M H2SO4 at 70 °C for 6 h"}, "other_environmental_params": [{"key": "temperature", "value": "90 °C", "source": ["\nIn this work,NiCoFeCrMn/NF electrodes was prepared by electrodeposition,which exhibited an overpotential of only $3 1 7 \\mathrm { m V }$ at $1 0 0 ~ \\mathrm { { m A } }$ $\\mathrm { c m } ^ { - 2 }$ in 1 M KOH. Moreover,the electrolyzer based on NiCoFeCrMn/NF $\\mathrm { ( H } _ { 2 }$ reduced) achieved a voltage of 2.02V at $2 \\mathrm { A } \\mathrm { c m } ^ { - 2 }$ and $9 0 ~ ^ { \\circ } \\mathbf { C } ,$ and exhibited long-term stability for $^ \\mathrm { 1 0 0 ~ h }$ at $1 \\mathrm { ~ A ~ c m } ^ { - 2 }$ under $6 0 ~ ^ { \\circ } \\mathrm { C }$ The performance of NiCoFeCrMn/NF is superior to commercial ${ \\mathrm { N i F e } } _ { 2 } { \\mathrm { O } } _ { 4 }$ catalyst. ", "\nFig.4a demonstrate the steady-state polarization curve of NF,NiCoFeCrMn/NFand NiCoFeCrMn/NF( $\\mathrm { \\tilde { H } } _ { 2 }$ reduction) based MEAs at $9 0 ^ { \\circ } \\mathbf { C } .$ The electrolyzed voltage based on the NiCoFeCrMn/NF( $\\mathrm { H } _ { 2 }$ reduction) is $2 . 0 2 \\mathrm { ~ V ~ }$ ,which are superior to commercial $\\mathrm { N i F e _ { 2 } O _ { 4 } / N F }$ $_ { ( 2 . 3 6 \\mathrm { ~ V ~ } }$ at 2A $\\mathrm { c m } ^ { - 2 } \\mathrm { \\ : }$ .The improvement in performance is attributed to the reduction of ion valence states in NiCoFeCrMn,which promotes the catalytic effect of high entropy alloys [47].", "The steady-state polarization curves of the full electrolyzer based on NiCoFeCrMn/NF( $\\mathrm { H } _ { 2 }$ reduction)at different temperatures are shown in Fig. S4. The Voltage at $2 \\mathrm { A } \\mathrm { c m } ^ { - 2 }$ decline from 2.1 to $2 . 0 2 \\mathrm { V }$ from 60 to $9 0 ~ ^ { \\circ } \\mathrm { C } ,$ ，indicating enhanced electrochemical activity with increasing temperature.Furthermore,as shown in Fig.4b,the electrolyzer based on NiCoFeCrMn/NF $\\mathrm { ( H } _ { 2 }$ reduction） exhibited long-term stability at a current density of $1 \\mathrm { A } \\mathrm { c m } ^ { - 2 }$ for $^ \\mathrm { 1 0 0 ~ h }$ at $6 0 ~ ^ { \\circ } \\mathrm { C }$ ，with the voltage remaining stable around 1.81 V.Moreover, the electrolyzer retains high stability after twice 14-h breakdown and restart under the simulating real operating conditions of photovoltaic systems,demonstrating excellent stability [49]."]}, {"key": "reference_electrode", "value": "Ag/AgCl", "source": ["\n# 2.3. Electrochemical testing\n\nAll electrochemical measurements were conducted by a saturated $\\mathbf { A g / A g C l }$ electrode as the reference electrode (RE) and a carbon rod as the counter electrode at room temperature.The linear sweep voltammetry (LsV) was performed in1MKOHwith a potential range of $_ { 0 - 1 \\mathrm { ~ V ~ } }$ The LSV curves were converted to the reversible hydrogen electrode (RHE) scale using the equation: $\\begin{array} { r } { \\mathrm { E } ( \\mathrm { R H E } ) = \\mathrm { E } ( \\mathrm { A g } / \\mathrm { A g C l } ) + 0 . 0 5 9 1 \\ \\mathrm { p H } + } \\end{array}$ 0.197.Electrochemical impedance spectroscopy (EIS) was carried out in a frequency range of $1 0 , 0 0 0 { - } 0 . 1 \\ \\mathrm { H z }$ with an amplitude of $1 0 ~ \\mathrm { m V }$ and a bias of $1 . 5 5 \\mathrm { ~ V ~ }$ Vs.RHE. Catalyst stability was evaluated through cyclic voltammetry (CV) after 10,000 CV cycles."]}, {"key": "counter_electrode", "value": "carbon rod", "source": ["\n# 2.3. Electrochemical testing\n\nAll electrochemical measurements were conducted by a saturated $\\mathbf { A g / A g C l }$ electrode as the reference electrode (RE) and a carbon rod as the counter electrode at room temperature.The linear sweep voltammetry (LsV) was performed in1MKOHwith a potential range of $_ { 0 - 1 \\mathrm { ~ V ~ } }$ The LSV curves were converted to the reversible hydrogen electrode (RHE) scale using the equation: $\\begin{array} { r } { \\mathrm { E } ( \\mathrm { R H E } ) = \\mathrm { E } ( \\mathrm { A g } / \\mathrm { A g C l } ) + 0 . 0 5 9 1 \\ \\mathrm { p H } + } \\end{array}$ 0.197.Electrochemical impedance spectroscopy (EIS) was carried out in a frequency range of $1 0 , 0 0 0 { - } 0 . 1 \\ \\mathrm { H z }$ with an amplitude of $1 0 ~ \\mathrm { m V }$ and a bias of $1 . 5 5 \\mathrm { ~ V ~ }$ Vs.RHE. Catalyst stability was evaluated through cyclic voltammetry (CV) after 10,000 CV cycles."]}]}}, {"alloy_id": "NiCoFeCrMn/NF (H2 reduction)", "performance": {"stability": {"source": ["\nThe Linear Sweep Voltammetry (LSV) curves and Tafel slopes,shown in Fig.3a and b,indicate that NiCoFeCrMn/NF ( $\\mathrm { H } _ { 2 }$ reduction) exhibited an overpotential $\\left( \\eta _ { 1 0 0 } \\right)$ of $3 1 7 ~ \\mathrm { m V }$ and a Tafel slope of $8 6 ~ \\mathrm { m V } ~ \\mathrm { d e c } ^ { - 1 }$ which is lower than that of NiCoFeCrMn/NF $( \\boldsymbol { \\eta } _ { 1 0 0 } = 3 7 2 \\mathrm { m V }$ ,Tafel slope $= 1 3 0 \\mathrm { m V } \\mathrm { d e c } ^ { - 1 } .$ andNF $\\mathrm { \\Delta } ( \\eta _ { 1 0 0 } = 6 3 2 \\ : \\mathrm { m V }$ ,Tafel slope $= 1 9 8 \\mathrm { m V } \\mathrm { d e c } ^ { - 1 } )$ ， indicating the superior reaction kinetics of NiCoFeCrMn/NF $\\mathrm { \\tilde { H } } _ { 2 }$ reduction).Moreover,as shown in Fig.3c,the electrochemical impedance spectroscopy (EIS)results demonstrated that NiCoFeCrMn/NF $\\mathrm { ( H } _ { 2 }$ reduction) has the smallest semicircular radius,indicating the lowest resistance and fastest OER kinetics among the tested catalysts.Additionally, the overpotential $\\boldsymbol { \\Pi } \\boldsymbol { 1 } 0 0$ of NiCoFeCrMn/NF( $\\mathrm { { H } } _ { 2 }$ reduction) only increased by $2 \\textrm { m V }$ after 1o,ooo CV cycles,demonstrating excellent catalyst stability.As shown in Fig.S3,the Cdl of NiCoFeCrMn/NF $\\mathrm { ( H } _ { 2 }$ reduction） is $2 4 . 9 8 ~ \\mathrm { m F ~ c m } ^ { - 2 }$ ，higher than that of NiCoFeCrMn/NF $( 1 7 . 0 3 \\mathrm { m F c m } ^ { - 2 } )$ ,indicating a significant increase in the electrochemical active area of NiCoFeCrMn/NF after hydrogen reduction."], "cycle_count": "10000", "test_method": "CV Cycling", "duration_hours": null, "degradation_details": "after 10,000 CV cycles increased by 2 mV", "performance_retention": null}, "tafel_slope": {"unit": "mV dec^-1", "value": "86", "source": ["\nThe Linear Sweep Voltammetry (LSV) curves and Tafel slopes,shown in Fig.3a and b,indicate that NiCoFeCrMn/NF ( $\\mathrm { H } _ { 2 }$ reduction) exhibited an overpotential $\\left( \\eta _ { 1 0 0 } \\right)$ of $3 1 7 ~ \\mathrm { m V }$ and a Tafel slope of $8 6 ~ \\mathrm { m V } ~ \\mathrm { d e c } ^ { - 1 }$ which is lower than that of NiCoFeCrMn/NF $( \\boldsymbol { \\eta } _ { 1 0 0 } = 3 7 2 \\mathrm { m V }$ ,Tafel slope $= 1 3 0 \\mathrm { m V } \\mathrm { d e c } ^ { - 1 } .$ andNF $\\mathrm { \\Delta } ( \\eta _ { 1 0 0 } = 6 3 2 \\ : \\mathrm { m V }$ ,Tafel slope $= 1 9 8 \\mathrm { m V } \\mathrm { d e c } ^ { - 1 } )$ ， indicating the superior reaction kinetics of NiCoFeCrMn/NF $\\mathrm { \\tilde { H } } _ { 2 }$ reduction).Moreover,as shown in Fig.3c,the electrochemical impedance spectroscopy (EIS)results demonstrated that NiCoFeCrMn/NF $\\mathrm { ( H } _ { 2 }$ reduction) has the smallest semicircular radius,indicating the lowest resistance and fastest OER kinetics among the tested catalysts.Additionally, the overpotential $\\boldsymbol { \\Pi } \\boldsymbol { 1 } 0 0$ of NiCoFeCrMn/NF( $\\mathrm { { H } } _ { 2 }$ reduction) only increased by $2 \\textrm { m V }$ after 1o,ooo CV cycles,demonstrating excellent catalyst stability.As shown in Fig.S3,the Cdl of NiCoFeCrMn/NF $\\mathrm { ( H } _ { 2 }$ reduction） is $2 4 . 9 8 ~ \\mathrm { m F ~ c m } ^ { - 2 }$ ，higher than that of NiCoFeCrMn/NF $( 1 7 . 0 3 \\mathrm { m F c m } ^ { - 2 } )$ ,indicating a significant increase in the electrochemical active area of NiCoFeCrMn/NF after hydrogen reduction."]}, "overpotential": [{"unit": "mV", "value": "317", "source": ["The catalyst demonstrates an overpotential of $3 1 7 ~ \\mathrm { m V }$ at $1 0 0 \\mathrm { \\ m A \\ c m ^ { - 2 } }$, and the AEM water electrolyzer (AEMWE) based on the NiCoFeCrMn/NF $(\\mathrm { H _ { 2 }})$ reduced anode achieves a voltage of $2 . 0 2 \\mathrm { ~ V ~ }$ at $2 A \\mathrm { c m } ^ { - 2 }$. ", "\nIn this work,NiCoFeCrMn/NF electrodes was prepared by electrodeposition,which exhibited an overpotential of only $3 1 7 \\mathrm { m V }$ at $1 0 0 ~ \\mathrm { { m A } }$ $\\mathrm { c m } ^ { - 2 }$ in 1 M KOH. Moreover,the electrolyzer based on NiCoFeCrMn/NF $\\mathrm { ( H } _ { 2 }$ reduced) achieved a voltage of 2.02V at $2 \\mathrm { A } \\mathrm { c m } ^ { - 2 }$ and $9 0 ~ ^ { \\circ } \\mathbf { C } ,$ and exhibited long-term stability for $^ \\mathrm { 1 0 0 ~ h }$ at $1 \\mathrm { ~ A ~ c m } ^ { - 2 }$ under $6 0 ~ ^ { \\circ } \\mathrm { C }$ The performance of NiCoFeCrMn/NF is superior to commercial ${ \\mathrm { N i F e } } _ { 2 } { \\mathrm { O } } _ { 4 }$ catalyst. ", "\nThe Linear Sweep Voltammetry (LSV) curves and Tafel slopes,shown in Fig.3a and b,indicate that NiCoFeCrMn/NF ( $\\mathrm { H } _ { 2 }$ reduction) exhibited an overpotential $\\left( \\eta _ { 1 0 0 } \\right)$ of $3 1 7 ~ \\mathrm { m V }$ and a Tafel slope of $8 6 ~ \\mathrm { m V } ~ \\mathrm { d e c } ^ { - 1 }$ which is lower than that of NiCoFeCrMn/NF $( \\boldsymbol { \\eta } _ { 1 0 0 } = 3 7 2 \\mathrm { m V }$ ,Tafel slope $= 1 3 0 \\mathrm { m V } \\mathrm { d e c } ^ { - 1 } .$ andNF $\\mathrm { \\Delta } ( \\eta _ { 1 0 0 } = 6 3 2 \\ : \\mathrm { m V }$ ,Tafel slope $= 1 9 8 \\mathrm { m V } \\mathrm { d e c } ^ { - 1 } )$ ， indicating the superior reaction kinetics of NiCoFeCrMn/NF $\\mathrm { \\tilde { H } } _ { 2 }$ reduction).Moreover,as shown in Fig.3c,the electrochemical impedance spectroscopy (EIS)results demonstrated that NiCoFeCrMn/NF $\\mathrm { ( H } _ { 2 }$ reduction) has the smallest semicircular radius,indicating the lowest resistance and fastest OER kinetics among the tested catalysts.Additionally, the overpotential $\\boldsymbol { \\Pi } \\boldsymbol { 1 } 0 0$ of NiCoFeCrMn/NF( $\\mathrm { { H } } _ { 2 }$ reduction) only increased by $2 \\textrm { m V }$ after 1o,ooo CV cycles,demonstrating excellent catalyst stability.As shown in Fig.S3,the Cdl of NiCoFeCrMn/NF $\\mathrm { ( H } _ { 2 }$ reduction） is $2 4 . 9 8 ~ \\mathrm { m F ~ c m } ^ { - 2 }$ ，higher than that of NiCoFeCrMn/NF $( 1 7 . 0 3 \\mathrm { m F c m } ^ { - 2 } )$ ,indicating a significant increase in the electrochemical active area of NiCoFeCrMn/NF after hydrogen reduction.", "The resulting NiCoFeCrMn/NF ( $\\mathrm { H } _ { 2 }$ -reduced) exhibited excellent oxygen evolution reaction (OER） performance and stability in alkaline conditions.The NiCoFeCrMn/NF ( $\\mathrm { H } _ { 2 }$ -reduction) demonstrated an overpotential of only $3 1 7 ~ \\mathrm { m V }$ at $1 0 0 \\mathrm { \\ m A \\ c m ^ { - 2 } }$ ，Furthermore,the anion exchange membrane water electrolyzer (AEMWE) based on NiCoFeCrMn/NF( $\\mathrm { H } _ { 2 }$ -reduced) achieved a voltage of 2.02 Vat 2A $\\mathrm { c m } ^ { - 2 }$ under $9 0 ~ ^ { \\circ } \\mathrm { C }$ 、It also exhibited long-term stability and start-stop durability, maintaining stable operation at a current density of $1 \\mathrm { A c m } ^ { - 2 }$ for $^ \\mathrm { 1 0 0 ~ h }$ at $6 0 ~ ^ { \\circ } \\mathrm { C }$ Moreover,the electrolyzer also exhibited high stability after restart-up.These results suggest that HEAs fabricated by electrodeposition have great potential as highly efficient electrodes for AEMWE systems."], "current_density": "100 mA cm^-2"}], "supplementary_performance": [{"key": "Cdl", "value": "24.98 mF cm^-2", "source": ["\nThe Linear Sweep Voltammetry (LSV) curves and Tafel slopes,shown in Fig.3a and b,indicate that NiCoFeCrMn/NF ( $\\mathrm { H } _ { 2 }$ reduction) exhibited an overpotential $\\left( \\eta _ { 1 0 0 } \\right)$ of $3 1 7 ~ \\mathrm { m V }$ and a Tafel slope of $8 6 ~ \\mathrm { m V } ~ \\mathrm { d e c } ^ { - 1 }$ which is lower than that of NiCoFeCrMn/NF $( \\boldsymbol { \\eta } _ { 1 0 0 } = 3 7 2 \\mathrm { m V }$ ,Tafel slope $= 1 3 0 \\mathrm { m V } \\mathrm { d e c } ^ { - 1 } .$ andNF $\\mathrm { \\Delta } ( \\eta _ { 1 0 0 } = 6 3 2 \\ : \\mathrm { m V }$ ,Tafel slope $= 1 9 8 \\mathrm { m V } \\mathrm { d e c } ^ { - 1 } )$ ， indicating the superior reaction kinetics of NiCoFeCrMn/NF $\\mathrm { \\tilde { H } } _ { 2 }$ reduction).Moreover,as shown in Fig.3c,the electrochemical impedance spectroscopy (EIS)results demonstrated that NiCoFeCrMn/NF $\\mathrm { ( H } _ { 2 }$ reduction) has the smallest semicircular radius,indicating the lowest resistance and fastest OER kinetics among the tested catalysts.Additionally, the overpotential $\\boldsymbol { \\Pi } \\boldsymbol { 1 } 0 0$ of NiCoFeCrMn/NF( $\\mathrm { { H } } _ { 2 }$ reduction) only increased by $2 \\textrm { m V }$ after 1o,ooo CV cycles,demonstrating excellent catalyst stability.As shown in Fig.S3,the Cdl of NiCoFeCrMn/NF $\\mathrm { ( H } _ { 2 }$ reduction） is $2 4 . 9 8 ~ \\mathrm { m F ~ c m } ^ { - 2 }$ ，higher than that of NiCoFeCrMn/NF $( 1 7 . 0 3 \\mathrm { m F c m } ^ { - 2 } )$ ,indicating a significant increase in the electrochemical active area of NiCoFeCrMn/NF after hydrogen reduction."]}, {"key": "Electrolyzer Voltage at 2 A cm^-2, 90°C", "value": "2.02 V", "source": ["The catalyst demonstrates an overpotential of $3 1 7 ~ \\mathrm { m V }$ at $1 0 0 \\mathrm { \\ m A \\ c m ^ { - 2 } }$, and the AEM water electrolyzer (AEMWE) based on the NiCoFeCrMn/NF $(\\mathrm { H _ { 2 }})$ reduced anode achieves a voltage of $2 . 0 2 \\mathrm { ~ V ~ }$ at $2 A \\mathrm { c m } ^ { - 2 }$. ", "\nIn this work,NiCoFeCrMn/NF electrodes was prepared by electrodeposition,which exhibited an overpotential of only $3 1 7 \\mathrm { m V }$ at $1 0 0 ~ \\mathrm { { m A } }$ $\\mathrm { c m } ^ { - 2 }$ in 1 M KOH. Moreover,the electrolyzer based on NiCoFeCrMn/NF $\\mathrm { ( H } _ { 2 }$ reduced) achieved a voltage of 2.02V at $2 \\mathrm { A } \\mathrm { c m } ^ { - 2 }$ and $9 0 ~ ^ { \\circ } \\mathbf { C } ,$ and exhibited long-term stability for $^ \\mathrm { 1 0 0 ~ h }$ at $1 \\mathrm { ~ A ~ c m } ^ { - 2 }$ under $6 0 ~ ^ { \\circ } \\mathrm { C }$ The performance of NiCoFeCrMn/NF is superior to commercial ${ \\mathrm { N i F e } } _ { 2 } { \\mathrm { O } } _ { 4 }$ catalyst. ", "\nFig.4a demonstrate the steady-state polarization curve of NF,NiCoFeCrMn/NFand NiCoFeCrMn/NF( $\\mathrm { \\tilde { H } } _ { 2 }$ reduction) based MEAs at $9 0 ^ { \\circ } \\mathbf { C } .$ The electrolyzed voltage based on the NiCoFeCrMn/NF( $\\mathrm { H } _ { 2 }$ reduction) is $2 . 0 2 \\mathrm { ~ V ~ }$ ,which are superior to commercial $\\mathrm { N i F e _ { 2 } O _ { 4 } / N F }$ $_ { ( 2 . 3 6 \\mathrm { ~ V ~ } }$ at 2A $\\mathrm { c m } ^ { - 2 } \\mathrm { \\ : }$ .The improvement in performance is attributed to the reduction of ion valence states in NiCoFeCrMn,which promotes the catalytic effect of high entropy alloys [47].", "The resulting NiCoFeCrMn/NF ( $\\mathrm { H } _ { 2 }$ -reduced) exhibited excellent oxygen evolution reaction (OER） performance and stability in alkaline conditions.The NiCoFeCrMn/NF ( $\\mathrm { H } _ { 2 }$ -reduction) demonstrated an overpotential of only $3 1 7 ~ \\mathrm { m V }$ at $1 0 0 \\mathrm { \\ m A \\ c m ^ { - 2 } }$ ，Furthermore,the anion exchange membrane water electrolyzer (AEMWE) based on NiCoFeCrMn/NF( $\\mathrm { H } _ { 2 }$ -reduced) achieved a voltage of 2.02 Vat 2A $\\mathrm { c m } ^ { - 2 }$ under $9 0 ~ ^ { \\circ } \\mathrm { C }$ 、It also exhibited long-term stability and start-stop durability, maintaining stable operation at a current density of $1 \\mathrm { A c m } ^ { - 2 }$ for $^ \\mathrm { 1 0 0 ~ h }$ at $6 0 ~ ^ { \\circ } \\mathrm { C }$ Moreover,the electrolyzer also exhibited high stability after restart-up.These results suggest that HEAs fabricated by electrodeposition have great potential as highly efficient electrodes for AEMWE systems."]}, {"key": "Electrolyzer Long-term Stability Voltage at 1 A cm^-2, 60°C, 100 h", "value": "stable around 1.81 V", "source": ["The steady-state polarization curves of the full electrolyzer based on NiCoFeCrMn/NF( $\\mathrm { H } _ { 2 }$ reduction)at different temperatures are shown in Fig. S4. The Voltage at $2 \\mathrm { A } \\mathrm { c m } ^ { - 2 }$ decline from 2.1 to $2 . 0 2 \\mathrm { V }$ from 60 to $9 0 ~ ^ { \\circ } \\mathrm { C } ,$ ，indicating enhanced electrochemical activity with increasing temperature.Furthermore,as shown in Fig.4b,the electrolyzer based on NiCoFeCrMn/NF $\\mathrm { ( H } _ { 2 }$ reduction） exhibited long-term stability at a current density of $1 \\mathrm { A } \\mathrm { c m } ^ { - 2 }$ for $^ \\mathrm { 1 0 0 ~ h }$ at $6 0 ~ ^ { \\circ } \\mathrm { C }$ ，with the voltage remaining stable around 1.81 V.Moreover, the electrolyzer retains high stability after twice 14-h breakdown and restart under the simulating real operating conditions of photovoltaic systems,demonstrating excellent stability [49]."]}]}, "experimental_conditions": {"test_setup": {"source": ["The $\\mathrm { P t } / \\mathrm { C }$ loading is $1 \\mathrm { m g } \\mathrm { c m } ^ { - 2 }$ .The NiCoCrMnFe/NF $\\mathrm { ( H } _ { 2 }$ reduced) was used as the anode catalyst.An anion exchange membrane (X37-50 grade T,Dioxide Materials) was sandwiched between the anode and cathode.1 M KOH solution was used as the electrolyte.The potential range was $1 . 2 \\substack { - 2 \\mathrm { V } }$ , and the scan rate was $5 \\mathrm { m V } s ^ { - 1 }$ . "], "scan_rate": "5 mV s^-1", "substrate": "nickel foam (NF)", "ir_compensation": null}, "electrolyte": {"source": ["\nIn this work,NiCoFeCrMn/NF electrodes was prepared by electrodeposition,which exhibited an overpotential of only $3 1 7 \\mathrm { m V }$ at $1 0 0 ~ \\mathrm { { m A } }$ $\\mathrm { c m } ^ { - 2 }$ in 1 M KOH. Moreover,the electrolyzer based on NiCoFeCrMn/NF $\\mathrm { ( H } _ { 2 }$ reduced) achieved a voltage of 2.02V at $2 \\mathrm { A } \\mathrm { c m } ^ { - 2 }$ and $9 0 ~ ^ { \\circ } \\mathbf { C } ,$ and exhibited long-term stability for $^ \\mathrm { 1 0 0 ~ h }$ at $1 \\mathrm { ~ A ~ c m } ^ { - 2 }$ under $6 0 ~ ^ { \\circ } \\mathrm { C }$ The performance of NiCoFeCrMn/NF is superior to commercial ${ \\mathrm { N i F e } } _ { 2 } { \\mathrm { O } } _ { 4 }$ catalyst. ", "\n# 2.3. Electrochemical testing\n\nAll electrochemical measurements were conducted by a saturated $\\mathbf { A g / A g C l }$ electrode as the reference electrode (RE) and a carbon rod as the counter electrode at room temperature.The linear sweep voltammetry (LsV) was performed in1MKOHwith a potential range of $_ { 0 - 1 \\mathrm { ~ V ~ } }$ The LSV curves were converted to the reversible hydrogen electrode (RHE) scale using the equation: $\\begin{array} { r } { \\mathrm { E } ( \\mathrm { R H E } ) = \\mathrm { E } ( \\mathrm { A g } / \\mathrm { A g C l } ) + 0 . 0 5 9 1 \\ \\mathrm { p H } + } \\end{array}$ 0.197.Electrochemical impedance spectroscopy (EIS) was carried out in a frequency range of $1 0 , 0 0 0 { - } 0 . 1 \\ \\mathrm { H z }$ with an amplitude of $1 0 ~ \\mathrm { m V }$ and a bias of $1 . 5 5 \\mathrm { ~ V ~ }$ Vs.RHE. Catalyst stability was evaluated through cyclic voltammetry (CV) after 10,000 CV cycles."], "ph_value": null, "concentration_molar": "1 M", "electrolyte_composition": "KOH"}, "synthesis_method": {"method": "electrodeposition followed by H2 reduction", "source": ["In this work, we reported a highly active and stable non-noble metal catalyst NiCoFeCrMn. The catalyst is prepared by electrodepositing high entropy alloy NiCoCrMnFe at nickel foam (NF), which exhibits excellent activity in OER after treatment with a mixed atmosphere $\\Nu _ { 2 } / \\mathrm { H } _ { 2 }$. ", "\nNiCoCrMnFe/NF was prepared in a two-electrode electrolytic cell at a current density of $5 \\mathrm { \\ m A \\ c m ^ { - 2 } }$ for $^ { 1 \\mathrm { ~ h ~ } }$ The electrolyte consisted of an aqueous solution of $\\mathrm { N i C l } _ { 2 } { \\cdot } 6 \\mathrm { H } _ { 2 } 0$ $\\mathrm { F e C l } _ { 3 } { \\cdot } 6 \\mathrm { H } _ { 2 } 0$ $\\mathrm { C r C l } _ { 3 } { \\cdot } 6 \\mathrm { H } _ { 2 } 0 $ ${ \\mathrm { C o C l } } _ { 2 } { \\cdot } 6 { \\mathrm { H } } _ { 2 } 0$ $\\mathrm { M n C l } _ { 2 } { \\cdot } 4 \\mathrm { H } _ { 2 } \\mathrm { O }$ and $\\mathrm { K _ { 2 } S O _ { 4 } }$ .The pre-treated nickel foam (NF, $2 \\times 4 ~ \\mathrm { c m } ^ { 2 } )$ was used as the cathode),and a carbon rod as the anode.After electroplating,the NiCoCrMnFe/NF was annealed in a tubular furnace at $5 0 0 ~ ^ { \\circ } \\mathrm { C }$ under an $\\mathrm { A r } _ { 2 } / \\mathrm { H } _ { 2 }$ atmosphere $( 9 5 \\% \\mathrm { A r } _ { 2 } , 5 \\% \\mathrm { H } _ { 2 } )$ for $^ { 2 \\mathrm { ~ h ~ } }$ After naturally cooling to room temperature,the sample was treated in $0 . 5 { \\mathrm { M } }$ $\\mathrm { H _ { 2 } S O _ { 4 } }$ at $7 0 ^ { \\circ } \\mathrm { C }$ for $^ { 6 \\mathrm { h } }$ ,then rinsed three times with ultrapure water,and dried overnight under vacuum at $6 0 ~ ^ { \\circ } \\mathrm { C }$ 、The NiCoCrMnFe/NF was synthesized by a method of electrodeposition.First,the nickel foam was cleaned by acetone and hydrochloric acid,and then the high entropy alloy NiCoCrMnFe was electrodeposited on the nickel foam,as shown in Scheme 1."], "key_parameters": "Prepared from NiCoCrMnFe/NF and annealed in Ar/H2 atmosphere (95% Ar, 5% H2) at 500 °C for 2 h"}, "other_environmental_params": [{"key": "temperature", "value": "90 °C", "source": ["\nIn this work,NiCoFeCrMn/NF electrodes was prepared by electrodeposition,which exhibited an overpotential of only $3 1 7 \\mathrm { m V }$ at $1 0 0 ~ \\mathrm { { m A } }$ $\\mathrm { c m } ^ { - 2 }$ in 1 M KOH. Moreover,the electrolyzer based on NiCoFeCrMn/NF $\\mathrm { ( H } _ { 2 }$ reduced) achieved a voltage of 2.02V at $2 \\mathrm { A } \\mathrm { c m } ^ { - 2 }$ and $9 0 ~ ^ { \\circ } \\mathbf { C } ,$ and exhibited long-term stability for $^ \\mathrm { 1 0 0 ~ h }$ at $1 \\mathrm { ~ A | {"extraction_results": [{"alloy_id": "NiCoCrMnFe/NF", "performance": {"stability": {"source": ["\n# 2.3. Electrochemical testing\n\nAll electrochemical measurements were conducted by a saturated $\\mathbf { A g / A g C l }$ electrode as the reference electrode (RE) and a carbon rod as the counter electrode at room temperature.The linear sweep voltammetry (LsV) was performed in1MKOHwith a potential range of $_ { 0 - 1 \\mathrm { ~ V ~ } }$ The LSV curves were converted to the reversible hydrogen electrode (RHE) scale using the equation: $\\begin{array} { r } { \\mathrm { E } ( \\mathrm { R H E } ) = \\mathrm { E } ( \\mathrm { A g } / \\mathrm { A g C l } ) + 0 . 0 5 9 1 \\ \\mathrm { p H } + } \\end{array}$ 0.197.Electrochemical impedance spectroscopy (EIS) was carried out in a frequency range of $1 0 , 0 0 0 { - } 0 . 1 \\ \\mathrm { H z }$ with an amplitude of $1 0 ~ \\mathrm { m V }$ and a bias of $1 . 5 5 \\mathrm { ~ V ~ }$ Vs.RHE. Catalyst stability was evaluated through cyclic voltammetry (CV) after 10,000 CV cycles."], "cycle_count": "10000", "test_method": "CV Cycling", "duration_hours": null, "degradation_details": null, "performance_retention": null}, "tafel_slope": {"unit": "mV dec^-1", "value": "130", "source": ["\nThe Linear Sweep Voltammetry (LSV) curves and Tafel slopes,shown in Fig.3a and b,indicate that NiCoFeCrMn/NF ( $\\mathrm { H } _ { 2 }$ reduction) exhibited an overpotential $\\left( \\eta _ { 1 0 0 } \\right)$ of $3 1 7 ~ \\mathrm { m V }$ and a Tafel slope of $8 6 ~ \\mathrm { m V } ~ \\mathrm { d e c } ^ { - 1 }$ which is lower than that of NiCoFeCrMn/NF $( \\boldsymbol { \\eta } _ { 1 0 0 } = 3 7 2 \\mathrm { m V }$ ,Tafel slope $= 1 3 0 \\mathrm { m V } \\mathrm { d e c } ^ { - 1 } .$ andNF $\\mathrm { \\Delta } ( \\eta _ { 1 0 0 } = 6 3 2 \\ : \\mathrm { m V }$ ,Tafel slope $= 1 9 8 \\mathrm { m V } \\mathrm { d e c } ^ { - 1 } )$ ， indicating the superior reaction kinetics of NiCoFeCrMn/NF $\\mathrm { \\tilde { H } } _ { 2 }$ reduction).Moreover,as shown in Fig.3c,the electrochemical impedance spectroscopy (EIS)results demonstrated that NiCoFeCrMn/NF $\\mathrm { ( H } _ { 2 }$ reduction) has the smallest semicircular radius,indicating the lowest resistance and fastest OER kinetics among the tested catalysts.Additionally, the overpotential $\\boldsymbol { \\Pi } \\boldsymbol { 1 } 0 0$ of NiCoFeCrMn/NF( $\\mathrm { { H } } _ { 2 }$ reduction) only increased by $2 \\textrm { m V }$ after 1o,ooo CV cycles,demonstrating excellent catalyst stability.As shown in Fig.S3,the Cdl of NiCoFeCrMn/NF $\\mathrm { ( H } _ { 2 }$ reduction） is $2 4 . 9 8 ~ \\mathrm { m F ~ c m } ^ { - 2 }$ ，higher than that of NiCoFeCrMn/NF $( 1 7 . 0 3 \\mathrm { m F c m } ^ { - 2 } )$ ,indicating a significant increase in the electrochemical active area of NiCoFeCrMn/NF after hydrogen reduction."]}, "overpotential": [{"unit": "mV", "value": "372", "source": ["\nThe Linear Sweep Voltammetry (LSV) curves and Tafel slopes,shown in Fig.3a and b,indicate that NiCoFeCrMn/NF ( $\\mathrm { H } _ { 2 }$ reduction) exhibited an overpotential $\\left( \\eta _ { 1 0 0 } \\right)$ of $3 1 7 ~ \\mathrm { m V }$ and a Tafel slope of $8 6 ~ \\mathrm { m V } ~ \\mathrm { d e c } ^ { - 1 }$ which is lower than that of NiCoFeCrMn/NF $( \\boldsymbol { \\eta } _ { 1 0 0 } = 3 7 2 \\mathrm { m V }$ ,Tafel slope $= 1 3 0 \\mathrm { m V } \\mathrm { d e c } ^ { - 1 } .$ andNF $\\mathrm { \\Delta } ( \\eta _ { 1 0 0 } = 6 3 2 \\ : \\mathrm { m V }$ ,Tafel slope $= 1 9 8 \\mathrm { m V } \\mathrm { d e c } ^ { - 1 } )$ ， indicating the superior reaction kinetics of NiCoFeCrMn/NF $\\mathrm { \\tilde { H } } _ { 2 }$ reduction).Moreover,as shown in Fig.3c,the electrochemical impedance spectroscopy (EIS)results demonstrated that NiCoFeCrMn/NF $\\mathrm { ( H } _ { 2 }$ reduction) has the smallest semicircular radius,indicating the lowest resistance and fastest OER kinetics among the tested catalysts.Additionally, the overpotential $\\boldsymbol { \\Pi } \\boldsymbol { 1 } 0 0$ of NiCoFeCrMn/NF( $\\mathrm { { H } } _ { 2 }$ reduction) only increased by $2 \\textrm { m V }$ after 1o,ooo CV cycles,demonstrating excellent catalyst stability.As shown in Fig.S3,the Cdl of NiCoFeCrMn/NF $\\mathrm { ( H } _ { 2 }$ reduction） is $2 4 . 9 8 ~ \\mathrm { m F ~ c m } ^ { - 2 }$ ，higher than that of NiCoFeCrMn/NF $( 1 7 . 0 3 \\mathrm { m F c m } ^ { - 2 } )$ ,indicating a significant increase in the electrochemical active area of NiCoFeCrMn/NF after hydrogen reduction."], "current_density": "100 mA cm^-2"}], "supplementary_performance": [{"key": "Cdl", "value": "17.03 mF cm^-2", "source": ["\nThe Linear Sweep Voltammetry (LSV) curves and Tafel slopes,shown in Fig.3a and b,indicate that NiCoFeCrMn/NF ( $\\mathrm { H } _ { 2 }$ reduction) exhibited an overpotential $\\left( \\eta _ { 1 0 0 } \\right)$ of $3 1 7 ~ \\mathrm { m V }$ and a Tafel slope of $8 6 ~ \\mathrm { m V } ~ \\mathrm { d e c } ^ { - 1 }$ which is lower than that of NiCoFeCrMn/NF $( \\boldsymbol { \\eta } _ { 1 0 0 } = 3 7 2 \\mathrm { m V }$ ,Tafel slope $= 1 3 0 \\mathrm { m V } \\mathrm { d e c } ^ { - 1 } .$ andNF $\\mathrm { \\Delta } ( \\eta _ { 1 0 0 } = 6 3 2 \\ : \\mathrm { m V }$ ,Tafel slope $= 1 9 8 \\mathrm { m V } \\mathrm { d e c } ^ { - 1 } )$ ， indicating the superior reaction kinetics of NiCoFeCrMn/NF $\\mathrm { \\tilde { H } } _ { 2 }$ reduction).Moreover,as shown in Fig.3c,the electrochemical impedance spectroscopy (EIS)results demonstrated that NiCoFeCrMn/NF $\\mathrm { ( H } _ { 2 }$ reduction) has the smallest semicircular radius,indicating the lowest resistance and fastest OER kinetics among the tested catalysts.Additionally, the overpotential $\\boldsymbol { \\Pi } \\boldsymbol { 1 } 0 0$ of NiCoFeCrMn/NF( $\\mathrm { { H } } _ { 2 }$ reduction) only increased by $2 \\textrm { m V }$ after 1o,ooo CV cycles,demonstrating excellent catalyst stability.As shown in Fig.S3,the Cdl of NiCoFeCrMn/NF $\\mathrm { ( H } _ { 2 }$ reduction） is $2 4 . 9 8 ~ \\mathrm { m F ~ c m } ^ { - 2 }$ ，higher than that of NiCoFeCrMn/NF $( 1 7 . 0 3 \\mathrm { m F c m } ^ { - 2 } )$ ,indicating a significant increase in the electrochemical active area of NiCoFeCrMn/NF after hydrogen reduction."]}]}, "experimental_conditions": {"test_setup": {"source": ["The $\\mathrm { P t } / \\mathrm { C }$ loading is $1 \\mathrm { m g } \\mathrm { c m } ^ { - 2 }$ .The NiCoCrMnFe/NF $\\mathrm { ( H } _ { 2 }$ reduced) was used as the anode catalyst.An anion exchange membrane (X37-50 grade T,Dioxide Materials) was sandwiched between the anode and cathode.1 M KOH solution was used as the electrolyte.The potential range was $1 . 2 \\substack { - 2 \\mathrm { V } }$ , and the scan rate was $5 \\mathrm { m V } s ^ { - 1 }$ . "], "scan_rate": "5 mV s^-1", "substrate": "nickel foam (NF)", "ir_compensation": null}, "electrolyte": {"source": ["\nIn this work,NiCoFeCrMn/NF electrodes was prepared by electrodeposition,which exhibited an overpotential of only $3 1 7 \\mathrm { m V }$ at $1 0 0 ~ \\mathrm { { m A } }$ $\\mathrm { c m } ^ { - 2 }$ in 1 M KOH. Moreover,the electrolyzer based on NiCoFeCrMn/NF $\\mathrm { ( H } _ { 2 }$ reduced) achieved a voltage of 2.02V at $2 \\mathrm { A } \\mathrm { c m } ^ { - 2 }$ and $9 0 ~ ^ { \\circ } \\mathbf { C } ,$ and exhibited long-term stability for $^ \\mathrm { 1 0 0 ~ h }$ at $1 \\mathrm { ~ A ~ c m } ^ { - 2 }$ under $6 0 ~ ^ { \\circ } \\mathrm { C }$ The performance of NiCoFeCrMn/NF is superior to commercial ${ \\mathrm { N i F e } } _ { 2 } { \\mathrm { O } } _ { 4 }$ catalyst. ", "\n# 2.3. Electrochemical testing\n\nAll electrochemical measurements were conducted by a saturated $\\mathbf { A g / A g C l }$ electrode as the reference electrode (RE) and a carbon rod as the counter electrode at room temperature.The linear sweep voltammetry (LsV) was performed in1MKOHwith a potential range of $_ { 0 - 1 \\mathrm { ~ V ~ } }$ The LSV curves were converted to the reversible hydrogen electrode (RHE) scale using the equation: $\\begin{array} { r } { \\mathrm { E } ( \\mathrm { R H E } ) = \\mathrm { E } ( \\mathrm { A g } / \\mathrm { A g C l } ) + 0 . 0 5 9 1 \\ \\mathrm { p H } + } \\end{array}$ 0.197.Electrochemical impedance spectroscopy (EIS) was carried out in a frequency range of $1 0 , 0 0 0 { - } 0 . 1 \\ \\mathrm { H z }$ with an amplitude of $1 0 ~ \\mathrm { m V }$ and a bias of $1 . 5 5 \\mathrm { ~ V ~ }$ Vs.RHE. Catalyst stability was evaluated through cyclic voltammetry (CV) after 10,000 CV cycles."], "ph_value": null, "concentration_molar": "1 M", "electrolyte_composition": "KOH"}, "synthesis_method": {"method": "electrodeposition", "source": ["\n# 2.Experimental section\n\n# 2.1.Synthesis of NiCoCrMnFe/NF", "\nNiCoCrMnFe/NF was prepared in a two-electrode electrolytic cell at a current density of $5 \\mathrm { \\ m A \\ c m ^ { - 2 } }$ for $^ { 1 \\mathrm { ~ h ~ } }$ The electrolyte consisted of an aqueous solution of $\\mathrm { N i C l } _ { 2 } { \\cdot } 6 \\mathrm { H } _ { 2 } 0$ $\\mathrm { F e C l } _ { 3 } { \\cdot } 6 \\mathrm { H } _ { 2 } 0$ $\\mathrm { C r C l } _ { 3 } { \\cdot } 6 \\mathrm { H } _ { 2 } 0 $ ${ \\mathrm { C o C l } } _ { 2 } { \\cdot } 6 { \\mathrm { H } } _ { 2 } 0$ $\\mathrm { M n C l } _ { 2 } { \\cdot } 4 \\mathrm { H } _ { 2 } \\mathrm { O }$ and $\\mathrm { K _ { 2 } S O _ { 4 } }$ .The pre-treated nickel foam (NF, $2 \\times 4 ~ \\mathrm { c m } ^ { 2 } )$ was used as the cathode),and a carbon rod as the anode.After electroplating,the NiCoCrMnFe/NF was annealed in a tubular furnace at $5 0 0 ~ ^ { \\circ } \\mathrm { C }$ under an $\\mathrm { A r } _ { 2 } / \\mathrm { H } _ { 2 }$ atmosphere $( 9 5 \\% \\mathrm { A r } _ { 2 } , 5 \\% \\mathrm { H } _ { 2 } )$ for $^ { 2 \\mathrm { ~ h ~ } }$ After naturally cooling to room temperature,the sample was treated in $0 . 5 { \\mathrm { M } }$ $\\mathrm { H _ { 2 } S O _ { 4 } }$ at $7 0 ^ { \\circ } \\mathrm { C }$ for $^ { 6 \\mathrm { h } }$ ,then rinsed three times with ultrapure water,and dried overnight under vacuum at $6 0 ~ ^ { \\circ } \\mathrm { C }$ 、The NiCoCrMnFe/NF was synthesized by a method of electrodeposition.First,the nickel foam was cleaned by acetone and hydrochloric acid,and then the high entropy alloy NiCoCrMnFe was electrodeposited on the nickel foam,as shown in Scheme 1."], "figure_source": {"img_path": "images/7635bd7abd5dcd71bb1e703c03873a4b0a89879cf093515106085aef72791efc.jpg", "location": "Fig.1.(a) XRD patterns of NiCoFeCrMn and NiCoFeCrMn $\\mathrm { ( H _ { 2 } }$ reduction).(b-f)XPS spectra characterization of NiCoFeCrMn and NiCoFeCrMn $\\mathrm { ( H _ { 2 } }$ reduction). (b)N 2p. (c)Co 2p.(d)Fe 2p.(e) Cr 2p.(f)Mn 2p. ", "reference_text_list": ["X-ray photoelectron spectroscopy (XPS) analysis revealed the chemical properties of NiCoFeCrMn/NF and NiCoFeCrMn/NF( $\\mathrm { \\tilde { H } } _ { 2 }$ reduced),as shown in Fig.1b-f. The Ni $\\mathsf { 2 p }$ spectrum displayed peaks at $8 5 5 . 7 \\ \\mathrm { e V }$ and $8 7 7 . 5 \\ \\mathrm { e V } _ { \\mathrm { i } }$ corresponding to Ni $\\boldsymbol { 2 } \\boldsymbol { \\mathrm { p } } _ { 3 / 2 }$ and Ni $\\boldsymbol { 2 } \\mathrm { p } _ { 1 / 2 }$ spin-orbit coupling,respectively.", "NiCoCrMnFe/NF was prepared in a two-electrode electrolytic cell at a current density of $5 \\mathrm { \\ m A \\ c m ^ { - 2 } }$ for $^ { 1 \\mathrm { ~ h ~ } }$ The electrolyte consisted of an aqueous solution of $\\mathrm { N i C l } _ { 2 } { \\cdot } 6 \\mathrm { H } _ { 2 } 0$ $\\mathrm { F e C l } _ { 3 } { \\cdot } 6 \\mathrm { H } _ { 2 } 0$ $\\mathrm { C r C l } _ { 3 } { \\cdot } 6 \\mathrm { H } _ { 2 } 0 $ ${ \\mathrm { C o C l } } _ { 2 } { \\cdot } 6 { \\mathrm { H } } _ { 2 } 0$ $\\mathrm { M n C l } _ { 2 } { \\cdot } 4 \\mathrm { H } _ { 2 } \\mathrm { O }$ and $\\mathrm { K _ { 2 } S O _ { 4 } }$ .The pre-treated nickel foam (NF, $2 \\times 4 ~ \\mathrm { c m } ^ { 2 } )$ was used as the cathode),and a carbon rod as the anode.After electroplating,the NiCoCrMnFe/NF was annealed in a tubular furnace at $5 0 0 ~ ^ { \\circ } \\mathrm { C }$ under an $\\mathrm { A r } _ { 2 } / \\mathrm { H } _ { 2 }$ atmosphere $( 9 5 \\% \\mathrm { A r } _ { 2 } , 5 \\% \\mathrm { H } _ { 2 } )$ for $^ { 2 \\mathrm { ~ h ~ } }$ After naturally cooling to room temperature,the sample was treated in $0 . 5 { \\mathrm { M } }$ $\\mathrm { H _ { 2 } S O _ { 4 } }$ at $7 0 ^ { \\circ } \\mathrm { C }$ for $^ { 6 \\mathrm { h } }$ ,then rinsed three times with ultrapure water,and dried overnight under vacuum at $6 0 ~ ^ { \\circ } \\mathrm { C }$ 、The NiCoCrMnFe/NF was synthesized by a method of electrodeposition.First,the nickel foam was cleaned by acetone and hydrochloric acid,and then the high entropy alloy NiCoCrMnFe was electrodeposited on the nickel foam,as shown in Scheme 1."]}, "key_parameters": "5 mA cm^-2 current density for 1 h, then annealed at 500 °C under Ar/H2 atmosphere (95% Ar, 5% H2) for 2 h, followed by acid treatment in 0.5 M H2SO4 at 70 °C for 6 h"}, "other_environmental_params": [{"key": "temperature", "value": "90 °C", "source": ["\nIn this work,NiCoFeCrMn/NF electrodes was prepared by electrodeposition,which exhibited an overpotential of only $3 1 7 \\mathrm { m V }$ at $1 0 0 ~ \\mathrm { { m A } }$ $\\mathrm { c m } ^ { - 2 }$ in 1 M KOH. Moreover,the electrolyzer based on NiCoFeCrMn/NF $\\mathrm { ( H } _ { 2 }$ reduced) achieved a voltage of 2.02V at $2 \\mathrm { A } \\mathrm { c m } ^ { - 2 }$ and $9 0 ~ ^ { \\circ } \\mathbf { C } ,$ and exhibited long-term stability for $^ \\mathrm { 1 0 0 ~ h }$ at $1 \\mathrm { ~ A ~ c m } ^ { - 2 }$ under $6 0 ~ ^ { \\circ } \\mathrm { C }$ The performance of NiCoFeCrMn/NF is superior to commercial ${ \\mathrm { N i F e } } _ { 2 } { \\mathrm { O } } _ { 4 }$ catalyst. ", "\nFig.4a demonstrate the steady-state polarization curve of NF,NiCoFeCrMn/NFand NiCoFeCrMn/NF( $\\mathrm { \\tilde { H } } _ { 2 }$ reduction) based MEAs at $9 0 ^ { \\circ } \\mathbf { C } .$ The electrolyzed voltage based on the NiCoFeCrMn/NF( $\\mathrm { H } _ { 2 }$ reduction) is $2 . 0 2 \\mathrm { ~ V ~ }$ ,which are superior to commercial $\\mathrm { N i F e _ { 2 } O _ { 4 } / N F }$ $_ { ( 2 . 3 6 \\mathrm { ~ V ~ } }$ at 2A $\\mathrm { c m } ^ { - 2 } \\mathrm { \\ : }$ .The improvement in performance is attributed to the reduction of ion valence states in NiCoFeCrMn,which promotes the catalytic effect of high entropy alloys [47].", "The steady-state polarization curves of the full electrolyzer based on NiCoFeCrMn/NF( $\\mathrm { H } _ { 2 }$ reduction)at different temperatures are shown in Fig. S4. The Voltage at $2 \\mathrm { A } \\mathrm { c m } ^ { - 2 }$ decline from 2.1 to $2 . 0 2 \\mathrm { V }$ from 60 to $9 0 ~ ^ { \\circ } \\mathrm { C } ,$ ，indicating enhanced electrochemical activity with increasing temperature.Furthermore,as shown in Fig.4b,the electrolyzer based on NiCoFeCrMn/NF $\\mathrm { ( H } _ { 2 }$ reduction） exhibited long-term stability at a current density of $1 \\mathrm { A } \\mathrm { c m } ^ { - 2 }$ for $^ \\mathrm { 1 0 0 ~ h }$ at $6 0 ~ ^ { \\circ } \\mathrm { C }$ ，with the voltage remaining stable around 1.81 V.Moreover, the electrolyzer retains high stability after twice 14-h breakdown and restart under the simulating real operating conditions of photovoltaic systems,demonstrating excellent stability [49]."]}, {"key": "reference_electrode", "value": "Ag/AgCl", "source": ["\n# 2.3. Electrochemical testing\n\nAll electrochemical measurements were conducted by a saturated $\\mathbf { A g / A g C l }$ electrode as the reference electrode (RE) and a carbon rod as the counter electrode at room temperature.The linear sweep voltammetry (LsV) was performed in1MKOHwith a potential range of $_ { 0 - 1 \\mathrm { ~ V ~ } }$ The LSV curves were converted to the reversible hydrogen electrode (RHE) scale using the equation: $\\begin{array} { r } { \\mathrm { E } ( \\mathrm { R H E } ) = \\mathrm { E } ( \\mathrm { A g } / \\mathrm { A g C l } ) + 0 . 0 5 9 1 \\ \\mathrm { p H } + } \\end{array}$ 0.197.Electrochemical impedance spectroscopy (EIS) was carried out in a frequency range of $1 0 , 0 0 0 { - } 0 . 1 \\ \\mathrm { H z }$ with an amplitude of $1 0 ~ \\mathrm { m V }$ and a bias of $1 . 5 5 \\mathrm { ~ V ~ }$ Vs.RHE. Catalyst stability was evaluated through cyclic voltammetry (CV) after 10,000 CV cycles."]}, {"key": "counter_electrode", "value": "carbon rod", "source": ["\n# 2.3. Electrochemical testing\n\nAll electrochemical measurements were conducted by a saturated $\\mathbf { A g / A g C l }$ electrode as the reference electrode (RE) and a carbon rod as the counter electrode at room temperature.The linear sweep voltammetry (LsV) was performed in1MKOHwith a potential range of $_ { 0 - 1 \\mathrm { ~ V ~ } }$ The LSV curves were converted to the reversible hydrogen electrode (RHE) scale using the equation: $\\begin{array} { r } { \\mathrm { E } ( \\mathrm { R H E } ) = \\mathrm { E } ( \\mathrm { A g } / \\mathrm { A g C l } ) + 0 . 0 5 9 1 \\ \\mathrm { p H } + } \\end{array}$ 0.197.Electrochemical impedance spectroscopy (EIS) was carried out in a frequency range of $1 0 , 0 0 0 { - } 0 . 1 \\ \\mathrm { H z }$ with an amplitude of $1 0 ~ \\mathrm { m V }$ and a bias of $1 . 5 5 \\mathrm { ~ V ~ }$ Vs.RHE. Catalyst stability was evaluated through cyclic voltammetry (CV) after 10,000 CV cycles."]}]}}, {"alloy_id": "NiCoFeCrMn/NF (H2 reduction)", "performance": {"stability": {"source": ["\nThe Linear Sweep Voltammetry (LSV) curves and Tafel slopes,shown in Fig.3a and b,indicate that NiCoFeCrMn/NF ( $\\mathrm { H } _ { 2 }$ reduction) exhibited an overpotential $\\left( \\eta _ { 1 0 0 } \\right)$ of $3 1 7 ~ \\mathrm { m V }$ and a Tafel slope of $8 6 ~ \\mathrm { m V } ~ \\mathrm { d e c } ^ { - 1 }$ which is lower than that of NiCoFeCrMn/NF $( \\boldsymbol { \\eta } _ { 1 0 0 } = 3 7 2 \\mathrm { m V }$ ,Tafel slope $= 1 3 0 \\mathrm { m V } \\mathrm { d e c } ^ { - 1 } .$ andNF $\\mathrm { \\Delta } ( \\eta _ { 1 0 0 } = 6 3 2 \\ : \\mathrm { m V }$ ,Tafel slope $= 1 9 8 \\mathrm { m V } \\mathrm { d e c } ^ { - 1 } )$ ， indicating the superior reaction kinetics of NiCoFeCrMn/NF $\\mathrm { \\tilde { H } } _ { 2 }$ reduction).Moreover,as shown in Fig.3c,the electrochemical impedance spectroscopy (EIS)results demonstrated that NiCoFeCrMn/NF $\\mathrm { ( H } _ { 2 }$ reduction) has the smallest semicircular radius,indicating the lowest resistance and fastest OER kinetics among the tested catalysts.Additionally, the overpotential $\\boldsymbol { \\Pi } \\boldsymbol { 1 } 0 0$ of NiCoFeCrMn/NF( $\\mathrm { { H } } _ { 2 }$ reduction) only increased by $2 \\textrm { m V }$ after 1o,ooo CV cycles,demonstrating excellent catalyst stability.As shown in Fig.S3,the Cdl of NiCoFeCrMn/NF $\\mathrm { ( H } _ { 2 }$ reduction） is $2 4 . 9 8 ~ \\mathrm { m F ~ c m } ^ { - 2 }$ ，higher than that of NiCoFeCrMn/NF $( 1 7 . 0 3 \\mathrm { m F c m } ^ { - 2 } )$ ,indicating a significant increase in the electrochemical active area of NiCoFeCrMn/NF after hydrogen reduction."], "cycle_count": "10000", "test_method": "CV Cycling", "duration_hours": null, "degradation_details": "after 10,000 CV cycles increased by 2 mV", "performance_retention": null}, "tafel_slope": {"unit": "mV dec^-1", "value": "86", "source": ["\nThe Linear Sweep Voltammetry (LSV) curves and Tafel slopes,shown in Fig.3a and b,indicate that NiCoFeCrMn/NF ( $\\mathrm { H } _ { 2 }$ reduction) exhibited an overpotential $\\left( \\eta _ { 1 0 0 } \\right)$ of $3 1 7 ~ \\mathrm { m V }$ and a Tafel slope of $8 6 ~ \\mathrm { m V } ~ \\mathrm { d e c } ^ { - 1 }$ which is lower than that of NiCoFeCrMn/NF $( \\boldsymbol { \\eta } _ { 1 0 0 } = 3 7 2 \\mathrm { m V }$ ,Tafel slope $= 1 3 0 \\mathrm { m V } \\mathrm { d e c } ^ { - 1 } .$ andNF $\\mathrm { \\Delta } ( \\eta _ { 1 0 0 } = 6 3 2 \\ : \\mathrm { m V }$ ,Tafel slope $= 1 9 8 \\mathrm { m V } \\mathrm { d e c } ^ { - 1 } )$ ， indicating the superior reaction kinetics of NiCoFeCrMn/NF $\\mathrm { \\tilde { H } } _ { 2 }$ reduction).Moreover,as shown in Fig.3c,the electrochemical impedance spectroscopy (EIS)results demonstrated that NiCoFeCrMn/NF $\\mathrm { ( H } _ { 2 }$ reduction) has the smallest semicircular radius,indicating the lowest resistance and fastest OER kinetics among the tested catalysts.Additionally, the overpotential $\\boldsymbol { \\Pi } \\boldsymbol { 1 } 0 0$ of NiCoFeCrMn/NF( $\\mathrm { { H } } _ { 2 }$ reduction) only increased by $2 \\textrm { m V }$ after 1o,ooo CV cycles,demonstrating excellent catalyst stability.As shown in Fig.S3,the Cdl of NiCoFeCrMn/NF $\\mathrm { ( H } _ { 2 }$ reduction） is $2 4 . 9 8 ~ \\mathrm { m F ~ c m } ^ { - 2 }$ ，higher than that of NiCoFeCrMn/NF $( 1 7 . 0 3 \\mathrm { m F c m } ^ { - 2 } )$ ,indicating a significant increase in the electrochemical active area of NiCoFeCrMn/NF after hydrogen reduction."]}, "overpotential": [{"unit": "mV", "value": "317", "source": ["The catalyst demonstrates an overpotential of $3 1 7 ~ \\mathrm { m V }$ at $1 0 0 \\mathrm { \\ m A \\ c m ^ { - 2 } }$, and the AEM water electrolyzer (AEMWE) based on the NiCoFeCrMn/NF $(\\mathrm { H _ { 2 }})$ reduced anode achieves a voltage of $2 . 0 2 \\mathrm { ~ V ~ }$ at $2 A \\mathrm { c m } ^ { - 2 }$. ", "\nIn this work,NiCoFeCrMn/NF electrodes was prepared by electrodeposition,which exhibited an overpotential of only $3 1 7 \\mathrm { m V }$ at $1 0 0 ~ \\mathrm { { m A } }$ $\\mathrm { c m } ^ { - 2 }$ in 1 M KOH. Moreover,the electrolyzer based on NiCoFeCrMn/NF $\\mathrm { ( H } _ { 2 }$ reduced) achieved a voltage of 2.02V at $2 \\mathrm { A } \\mathrm { c m } ^ { - 2 }$ and $9 0 ~ ^ { \\circ } \\mathbf { C } ,$ and exhibited long-term stability for $^ \\mathrm { 1 0 0 ~ h }$ at $1 \\mathrm { ~ A ~ c m } ^ { - 2 }$ under $6 0 ~ ^ { \\circ } \\mathrm { C }$ The performance of NiCoFeCrMn/NF is superior to commercial ${ \\mathrm { N i F e } } _ { 2 } { \\mathrm { O } } _ { 4 }$ catalyst. ", "\nThe Linear Sweep Voltammetry (LSV) curves and Tafel slopes,shown in Fig.3a and b,indicate that NiCoFeCrMn/NF ( $\\mathrm { H } _ { 2 }$ reduction) exhibited an overpotential $\\left( \\eta _ { 1 0 0 } \\right)$ of $3 1 7 ~ \\mathrm { m V }$ and a Tafel slope of $8 6 ~ \\mathrm { m V } ~ \\mathrm { d e c } ^ { - 1 }$ which is lower than that of NiCoFeCrMn/NF $( \\boldsymbol { \\eta } _ { 1 0 0 } = 3 7 2 \\mathrm { m V }$ ,Tafel slope $= 1 3 0 \\mathrm { m V } \\mathrm { d e c } ^ { - 1 } .$ andNF $\\mathrm { \\Delta } ( \\eta _ { 1 0 0 } = 6 3 2 \\ : \\mathrm { m V }$ ,Tafel slope $= 1 9 8 \\mathrm { m V } \\mathrm { d e c } ^ { - 1 } )$ ， indicating the superior reaction kinetics of NiCoFeCrMn/NF $\\mathrm { \\tilde { H } } _ { 2 }$ reduction).Moreover,as shown in Fig.3c,the electrochemical impedance spectroscopy (EIS)results demonstrated that NiCoFeCrMn/NF $\\mathrm { ( H } _ { 2 }$ reduction) has the smallest semicircular radius,indicating the lowest resistance and fastest OER kinetics among the tested catalysts.Additionally, the overpotential $\\boldsymbol { \\Pi } \\boldsymbol { 1 } 0 0$ of NiCoFeCrMn/NF( $\\mathrm { { H } } _ { 2 }$ reduction) only increased by $2 \\textrm { m V }$ after 1o,ooo CV cycles,demonstrating excellent catalyst stability.As shown in Fig.S3,the Cdl of NiCoFeCrMn/NF $\\mathrm { ( H } _ { 2 }$ reduction） is $2 4 . 9 8 ~ \\mathrm { m F ~ c m } ^ { - 2 }$ ，higher than that of NiCoFeCrMn/NF $( 1 7 . 0 3 \\mathrm { m F c m } ^ { - 2 } )$ ,indicating a significant increase in the electrochemical active area of NiCoFeCrMn/NF after hydrogen reduction.", "The resulting NiCoFeCrMn/NF ( $\\mathrm { H } _ { 2 }$ -reduced) exhibited excellent oxygen evolution reaction (OER） performance and stability in alkaline conditions.The NiCoFeCrMn/NF ( $\\mathrm { H } _ { 2 }$ -reduction) demonstrated an overpotential of only $3 1 7 ~ \\mathrm { m V }$ at $1 0 0 \\mathrm { \\ m A \\ c m ^ { - 2 } }$ ，Furthermore,the anion exchange membrane water electrolyzer (AEMWE) based on NiCoFeCrMn/NF( $\\mathrm { H } _ { 2 }$ -reduced) achieved a voltage of 2.02 Vat 2A $\\mathrm { c m } ^ { - 2 }$ under $9 0 ~ ^ { \\circ } \\mathrm { C }$ 、It also exhibited long-term stability and start-stop durability, maintaining stable operation at a current density of $1 \\mathrm { A c m } ^ { - 2 }$ for $^ \\mathrm { 1 0 0 ~ h }$ at $6 0 ~ ^ { \\circ } \\mathrm { C }$ Moreover,the electrolyzer also exhibited high stability after restart-up.These results suggest that HEAs fabricated by electrodeposition have great potential as highly efficient electrodes for AEMWE systems."], "current_density": "100 mA cm^-2"}], "supplementary_performance": [{"key": "Cdl", "value": "24.98 mF cm^-2", "source": ["\nThe Linear Sweep Voltammetry (LSV) curves and Tafel slopes,shown in Fig.3a and b,indicate that NiCoFeCrMn/NF ( $\\mathrm { H } _ { 2 }$ reduction) exhibited an overpotential $\\left( \\eta _ { 1 0 0 } \\right)$ of $3 1 7 ~ \\mathrm { m V }$ and a Tafel slope of $8 6 ~ \\mathrm { m V } ~ \\mathrm { d e c } ^ { - 1 }$ which is lower than that of NiCoFeCrMn/NF $( \\boldsymbol { \\eta } _ { 1 0 0 } = 3 7 2 \\mathrm { m V }$ ,Tafel slope $= 1 3 0 \\mathrm { m V } \\mathrm { d e c } ^ { - 1 } .$ andNF $\\mathrm { \\Delta } ( \\eta _ { 1 0 0 } = 6 3 2 \\ : \\mathrm { m V }$ ,Tafel slope $= 1 9 8 \\mathrm { m V } \\mathrm { d e c } ^ { - 1 } )$ ， indicating the superior reaction kinetics of NiCoFeCrMn/NF $\\mathrm { \\tilde { H } } _ { 2 }$ reduction).Moreover,as shown in Fig.3c,the electrochemical impedance spectroscopy (EIS)results demonstrated that NiCoFeCrMn/NF $\\mathrm { ( H } _ { 2 }$ reduction) has the smallest semicircular radius,indicating the lowest resistance and fastest OER kinetics among the tested catalysts.Additionally, the overpotential $\\boldsymbol { \\Pi } \\boldsymbol { 1 } 0 0$ of NiCoFeCrMn/NF( $\\mathrm { { H } } _ { 2 }$ reduction) only increased by $2 \\textrm { m V }$ after 1o,ooo CV cycles,demonstrating excellent catalyst stability.As shown in Fig.S3,the Cdl of NiCoFeCrMn/NF $\\mathrm { ( H } _ { 2 }$ reduction） is $2 4 . 9 8 ~ \\mathrm { m F ~ c m } ^ { - 2 }$ ，higher than that of NiCoFeCrMn/NF $( 1 7 . 0 3 \\mathrm { m F c m } ^ { - 2 } )$ ,indicating a significant increase in the electrochemical active area of NiCoFeCrMn/NF after hydrogen reduction."]}, {"key": "Electrolyzer Voltage at 2 A cm^-2, 90°C", "value": "2.02 V", "source": ["The catalyst demonstrates an overpotential of $3 1 7 ~ \\mathrm { m V }$ at $1 0 0 \\mathrm { \\ m A \\ c m ^ { - 2 } }$, and the AEM water electrolyzer (AEMWE) based on the NiCoFeCrMn/NF $(\\mathrm { H _ { 2 }})$ reduced anode achieves a voltage of $2 . 0 2 \\mathrm { ~ V ~ }$ at $2 A \\mathrm { c m } ^ { - 2 }$. ", "\nIn this work,NiCoFeCrMn/NF electrodes was prepared by electrodeposition,which exhibited an overpotential of only $3 1 7 \\mathrm { m V }$ at $1 0 0 ~ \\mathrm { { m A } }$ $\\mathrm { c m } ^ { - 2 }$ in 1 M KOH. Moreover,the electrolyzer based on NiCoFeCrMn/NF $\\mathrm { ( H } _ { 2 }$ reduced) achieved a voltage of 2.02V at $2 \\mathrm { A } \\mathrm { c m } ^ { - 2 }$ and $9 0 ~ ^ { \\circ } \\mathbf { C } ,$ and exhibited long-term stability for $^ \\mathrm { 1 0 0 ~ h }$ at $1 \\mathrm { ~ A ~ c m } ^ { - 2 }$ under $6 0 ~ ^ { \\circ } \\mathrm { C }$ The performance of NiCoFeCrMn/NF is superior to commercial ${ \\mathrm { N i F e } } _ { 2 } { \\mathrm { O } } _ { 4 }$ catalyst. ", "\nFig.4a demonstrate the steady-state polarization curve of NF,NiCoFeCrMn/NFand NiCoFeCrMn/NF( $\\mathrm { \\tilde { H } } _ { 2 }$ reduction) based MEAs at $9 0 ^ { \\circ } \\mathbf { C } .$ The electrolyzed voltage based on the NiCoFeCrMn/NF( $\\mathrm { H } _ { 2 }$ reduction) is $2 . 0 2 \\mathrm { ~ V ~ }$ ,which are superior to commercial $\\mathrm { N i F e _ { 2 } O _ { 4 } / N F }$ $_ { ( 2 . 3 6 \\mathrm { ~ V ~ } }$ at 2A $\\mathrm { c m } ^ { - 2 } \\mathrm { \\ : }$ .The improvement in performance is attributed to the reduction of ion valence states in NiCoFeCrMn,which promotes the catalytic effect of high entropy alloys [47].", "The resulting NiCoFeCrMn/NF ( $\\mathrm { H } _ { 2 }$ -reduced) exhibited excellent oxygen evolution reaction (OER） performance and stability in alkaline conditions.The NiCoFeCrMn/NF ( $\\mathrm { H } _ { 2 }$ -reduction) demonstrated an overpotential of only $3 1 7 ~ \\mathrm { m V }$ at $1 0 0 \\mathrm { \\ m A \\ c m ^ { - 2 } }$ ，Furthermore,the anion exchange membrane water electrolyzer (AEMWE) based on NiCoFeCrMn/NF( $\\mathrm { H } _ { 2 }$ -reduced) achieved a voltage of 2.02 Vat 2A $\\mathrm { c m } ^ { - 2 }$ under $9 0 ~ ^ { \\circ } \\mathrm { C }$ 、It also exhibited long-term stability and start-stop durability, maintaining stable operation at a current density of $1 \\mathrm { A c m } ^ { - 2 }$ for $^ \\mathrm { 1 0 0 ~ h }$ at $6 0 ~ ^ { \\circ } \\mathrm { C }$ Moreover,the electrolyzer also exhibited high stability after restart-up.These results suggest that HEAs fabricated by electrodeposition have great potential as highly efficient electrodes for AEMWE systems."]}, {"key": "Electrolyzer Long-term Stability Voltage at 1 A cm^-2, 60°C, 100 h", "value": "stable around 1.81 V", "source": ["The steady-state polarization curves of the full electrolyzer based on NiCoFeCrMn/NF( $\\mathrm { H } _ { 2 }$ reduction)at different temperatures are shown in Fig. S4. The Voltage at $2 \\mathrm { A } \\mathrm { c m } ^ { - 2 }$ decline from 2.1 to $2 . 0 2 \\mathrm { V }$ from 60 to $9 0 ~ ^ { \\circ } \\mathrm { C } ,$ ，indicating enhanced electrochemical activity with increasing temperature.Furthermore,as shown in Fig.4b,the electrolyzer based on NiCoFeCrMn/NF $\\mathrm { ( H } _ { 2 }$ reduction） exhibited long-term stability at a current density of $1 \\mathrm { A } \\mathrm { c m } ^ { - 2 }$ for $^ \\mathrm { 1 0 0 ~ h }$ at $6 0 ~ ^ { \\circ } \\mathrm { C }$ ，with the voltage remaining stable around 1.81 V.Moreover, the electrolyzer retains high stability after twice 14-h breakdown and restart under the simulating real operating conditions of photovoltaic systems,demonstrating excellent stability [49]."]}]}, "experimental_conditions": {"test_setup": {"source": ["The $\\mathrm { P t } / \\mathrm { C }$ loading is $1 \\mathrm { m g } \\mathrm { c m } ^ { - 2 }$ .The NiCoCrMnFe/NF $\\mathrm { ( H } _ { 2 }$ reduced) was used as the anode catalyst.An anion exchange membrane (X37-50 grade T,Dioxide Materials) was sandwiched between the anode and cathode.1 M KOH solution was used as the electrolyte.The potential range was $1 . 2 \\substack { - 2 \\mathrm { V } }$ , and the scan rate was $5 \\mathrm { m V } s ^ { - 1 }$ . "], "scan_rate": "5 mV s^-1", "substrate": "nickel foam (NF)", "ir_compensation": null}, "electrolyte": {"source": ["\nIn this work,NiCoFeCrMn/NF electrodes was prepared by electrodeposition,which exhibited an overpotential of only $3 1 7 \\mathrm { m V }$ at $1 0 0 ~ \\mathrm { { m A } }$ $\\mathrm { c m } ^ { - 2 }$ in 1 M KOH. Moreover,the electrolyzer based on NiCoFeCrMn/NF $\\mathrm { ( H } _ { 2 }$ reduced) achieved a voltage of 2.02V at $2 \\mathrm { A } \\mathrm { c m } ^ { - 2 }$ and $9 0 ~ ^ { \\circ } \\mathbf { C } ,$ and exhibited long-term stability for $^ \\mathrm { 1 0 0 ~ h }$ at $1 \\mathrm { ~ A ~ c m } ^ { - 2 }$ under $6 0 ~ ^ { \\circ } \\mathrm { C }$ The performance of NiCoFeCrMn/NF is superior to commercial ${ \\mathrm { N i F e } } _ { 2 } { \\mathrm { O } } _ { 4 }$ catalyst. ", "\n# 2.3. Electrochemical testing\n\nAll electrochemical measurements were conducted by a saturated $\\mathbf { A g / A g C l }$ electrode as the reference electrode (RE) and a carbon rod as the counter electrode at room temperature.The linear sweep voltammetry (LsV) was performed in1MKOHwith a potential range of $_ { 0 - 1 \\mathrm { ~ V ~ } }$ The LSV curves were converted to the reversible hydrogen electrode (RHE) scale using the equation: $\\begin{array} { r } { \\mathrm { E } ( \\mathrm { R H E } ) = \\mathrm { E } ( \\mathrm { A g } / \\mathrm { A g C l } ) + 0 . 0 5 9 1 \\ \\mathrm { p H } + } \\end{array}$ 0.197.Electrochemical impedance spectroscopy (EIS) was carried out in a frequency range of $1 0 , 0 0 0 { - } 0 . 1 \\ \\mathrm { H z }$ with an amplitude of $1 0 ~ \\mathrm { m V }$ and a bias of $1 . 5 5 \\mathrm { ~ V ~ }$ Vs.RHE. Catalyst stability was evaluated through cyclic voltammetry (CV) after 10,000 CV cycles."], "ph_value": null, "concentration_molar": "1 M", "electrolyte_composition": "KOH"}, "synthesis_method": {"method": "electrodeposition followed by H2 reduction", "source": ["In this work, we reported a highly active and stable non-noble metal catalyst NiCoFeCrMn. The catalyst is prepared by electrod | 2 | {'extraction_results': [{'alloy_id': 'NiCoCrMnFe/NF', 'performance': {'stability': {'source': ['\n# 2.3. Electrochemical testing\n\nAll electrochemical measurements were conducted by a saturated $\\mathbf { A g / A g C l }$ electrode as the reference electrode (RE) and a carbon rod as the counter electrode at room temperature.The linear sweep voltammetry (LsV) was performed in1MKOHwith a potential range of $_ { 0 - 1 \\mathrm { ~ V ~ } }$ The LSV curves were converted to the reversible hydrogen electrode (RHE) scale using the equation: $\\begin{array} { r } { \\mathrm { E } ( \\mathrm { R H E } ) = \\mathrm { E } ( \\mathrm { A g } / \\mathrm { A g C l } ) + 0 . 0 5 9 1 \\ \\mathrm { p H } + } \\end{array}$ 0.197.Electrochemical impedance spectroscopy (EIS) was carried out in a frequency range of $1 0 , 0 0 0 { - } 0 . 1 \\ \\mathrm { H z }$ with an amplitude of $1 0 ~ \\mathrm { m V }$ and a bias of $1 . 5 5 \\mathrm { ~ V ~ }$ Vs.RHE. Catalyst stability was evaluated through cyclic voltammetry (CV) after 10,000 CV cycles.'], 'cycle_count': '10000', 'test_method': 'CV Cycling', 'duration_hours': None, 'degradation_details': None, 'performance_retention': None}, 'tafel_slope': {'unit': 'mV dec^-1', 'value': '130', 'source': ['\nThe Linear Sweep Voltammetry (LSV) curves and Tafel slopes,shown in Fig.3a and b,indicate that NiCoFeCrMn/NF ( $\\mathrm { H } _ { 2 }$ reduction) exhibited an overpotential $\\left( \\eta _ { 1 0 0 } \\right)$ of $3 1 7 ~ \\mathrm { m V }$ and a Tafel slope of $8 6 ~ \\mathrm { m V } ~ \\mathrm { d e c } ^ { - 1 }$ which is lower than that of NiCoFeCrMn/NF $( \\boldsymbol { \\eta } _ { 1 0 0 } = 3 7 2 \\mathrm { m V }$ ,Tafel slope $= 1 3 0 \\mathrm { m V } \\mathrm { d e c } ^ { - 1 } .$ andNF $\\mathrm { \\Delta } ( \\eta _ { 1 0 0 } = 6 3 2 \\ : \\mathrm { m V }$ ,Tafel slope $= 1 9 8 \\mathrm { m V } \\mathrm { d e c } ^ { - 1 } )$ ， indicating the superior reaction kinetics of NiCoFeCrMn/NF $\\mathrm { \\tilde { H } } _ { 2 }$ reduction).Moreover,as shown in Fig.3c,the electrochemical impedance spectroscopy (EIS)results demonstrated that NiCoFeCrMn/NF $\\mathrm { ( H } _ { 2 }$ reduction) has the smallest semicircular radius,indicating the lowest resistance and fastest OER kinetics among the tested catalysts.Additionally, the overpotential $\\boldsymbol { \\Pi } \\boldsymbol { 1 } 0 0$ of NiCoFeCrMn/NF( $\\mathrm { { H } } _ { 2 }$ reduction) only increased by $2 \\textrm { m V }$ after 1o,ooo CV cycles,demonstrating excellent catalyst stability.As shown in Fig.S3,the Cdl of NiCoFeCrMn/NF $\\mathrm { ( H } _ { 2 }$ reduction） is $2 4 . 9 8 ~ \\mathrm { m F ~ c m } ^ { - 2 }$ ，higher than that of NiCoFeCrMn/NF $( 1 7 . 0 3 \\mathrm { m F c m } ^ { - 2 } )$ ,indicating a significant increase in the electrochemical active area of NiCoFeCrMn/NF after hydrogen reduction.']}, 'overpotential': [{'unit': 'mV', 'value': '372', 'source': ['\nThe Linear Sweep Voltammetry (LSV) curves and Tafel slopes,shown in Fig.3a and b,indicate that NiCoFeCrMn/NF ( $\\mathrm { H } _ { 2 }$ reduction) exhibited an overpotential $\\left( \\eta _ { 1 0 0 } \\right)$ of $3 1 7 ~ \\mathrm { m V }$ and a Tafel slope of $8 6 ~ \\mathrm { m V } ~ \\mathrm { d e c } ^ { - 1 }$ which is lower than that of NiCoFeCrMn/NF $( \\boldsymbol { \\eta } _ { 1 0 0 } = 3 7 2 \\mathrm { m V }$ ,Tafel slope $= 1 3 0 \\mathrm { m V } \\mathrm { d e c } ^ { - 1 } .$ andNF $\\mathrm { \\Delta } ( \\eta _ { 1 0 0 } = 6 3 2 \\ : \\mathrm { m V }$ ,Tafel slope $= 1 9 8 \\mathrm { m V } \\mathrm { d e c } ^ { - 1 } )$ ， indicating the superior reaction kinetics of NiCoFeCrMn/NF $\\mathrm { \\tilde { H } } _ { 2 }$ reduction).Moreover,as shown in Fig.3c,the electrochemical impedance spectroscopy (EIS)results demonstrated that NiCoFeCrMn/NF $\\mathrm { ( H } _ { 2 }$ reduction) has the smallest semicircular radius,indicating the lowest resistance and fastest OER kinetics among the tested catalysts.Additionally, the overpotential $\\boldsymbol { \\Pi } \\boldsymbol { 1 } 0 0$ of NiCoFeCrMn/NF( $\\mathrm { { H } } _ { 2 }$ reduction) only increased by $2 \\textrm { m V }$ after 1o,ooo CV cycles,demonstrating excellent catalyst stability.As shown in Fig.S3,the Cdl of NiCoFeCrMn/NF $\\mathrm { ( H } _ { 2 }$ reduction） is $2 4 . 9 8 ~ \\mathrm { m F ~ c m } ^ { - 2 }$ ，higher than that of NiCoFeCrMn/NF $( 1 7 . 0 3 \\mathrm { m F c m } ^ { - 2 } )$ ,indicating a significant increase in the electrochemical active area of NiCoFeCrMn/NF after hydrogen reduction.'], 'current_density': '100 mA cm^-2'}], 'supplementary_performance': [{'key': 'Cdl', 'value': '17.03 mF cm^-2', 'source': ['\nThe Linear Sweep Voltammetry (LSV) curves and Tafel slopes,shown in Fig.3a and b,indicate that NiCoFeCrMn/NF ( $\\mathrm { H } _ { 2 }$ reduction) exhibited an overpotential $\\left( \\eta _ { 1 0 0 } \\right)$ of $3 1 7 ~ \\mathrm { m V }$ and a Tafel slope of $8 6 ~ \\mathrm { m V } ~ \\mathrm { d e c } ^ { - 1 }$ which is lower than that of NiCoFeCrMn/NF $( \\boldsymbol { \\eta } _ { 1 0 0 } = 3 7 2 \\mathrm { m V }$ ,Tafel slope $= 1 3 0 \\mathrm { m V } \\mathrm { d e c } ^ { - 1 } .$ andNF $\\mathrm { \\Delta } ( \\eta _ { 1 0 0 } = 6 3 2 \\ : \\mathrm { m V }$ ,Tafel slope $= 1 9 8 \\mathrm { m V } \\mathrm { d e c } ^ { - 1 } )$ ， indicating the superior reaction kinetics of NiCoFeCrMn/NF $\\mathrm { \\tilde { H } } _ { 2 }$ reduction).Moreover,as shown in Fig.3c,the electrochemical impedance spectroscopy (EIS)results demonstrated that NiCoFeCrMn/NF $\\mathrm { ( H } _ { 2 }$ reduction) has the smallest semicircular radius,indicating the lowest resistance and fastest OER kinetics among the tested catalysts.Additionally, the overpotential $\\boldsymbol { \\Pi } \\boldsymbol { 1 } 0 0$ of NiCoFeCrMn/NF( $\\mathrm { { H } } _ { 2 }$ reduction) only increased by $2 \\textrm { m V }$ after 1o,ooo CV cycles,demonstrating excellent catalyst stability.As shown in Fig.S3,the Cdl of NiCoFeCrMn/NF $\\mathrm { ( H } _ { 2 }$ reduction） is $2 4 . 9 8 ~ \\mathrm { m F ~ c m } ^ { - 2 }$ ，higher than that of NiCoFeCrMn/NF $( 1 7 . 0 3 \\mathrm { m F c m } ^ { - 2 } )$ ,indicating a significant increase in the electrochemical active area of NiCoFeCrMn/NF after hydrogen reduction.']}]}, 'experimental_conditions': {'test_setup': {'source': ['The $\\mathrm { P t } / \\mathrm { C }$ loading is $1 \\mathrm { m g } \\mathrm { c m } ^ { - 2 }$ .The NiCoCrMnFe/NF $\\mathrm { ( H } _ { 2 }$ reduced) was used as the anode catalyst.An anion exchange membrane (X37-50 grade T,Dioxide Materials) was sandwiched between the anode and cathode.1 M KOH solution was used as the electrolyte.The potential range was $1 . 2 \\substack { - 2 \\mathrm { V } }$ , and the scan rate was $5 \\mathrm { m V } s ^ { - 1 }$ . '], 'scan_rate': '5 mV s^-1', 'substrate': 'nickel foam (NF)', 'ir_compensation': None}, 'electrolyte': {'source': ['\nIn this work,NiCoFeCrMn/NF electrodes was prepared by electrodeposition,which exhibited an overpotential of only $3 1 7 \\mathrm { m V }$ at $1 0 0 ~ \\mathrm { { m A } }$ $\\mathrm { c m } ^ { - 2 }$ in 1 M KOH. Moreover,the electrolyzer based on NiCoFeCrMn/NF $\\mathrm { ( H } _ { 2 }$ reduced) achieved a voltage of 2.02V at $2 \\mathrm { A } \\mathrm { c m } ^ { - 2 }$ and $9 0 ~ ^ { \\circ } \\mathbf { C } ,$ and exhibited long-term stability for $^ \\mathrm { 1 0 0 ~ h }$ at $1 \\mathrm { ~ A ~ c m } ^ { - 2 }$ under $6 0 ~ ^ { \\circ } \\mathrm { C }$ The performance of NiCoFeCrMn/NF is superior to commercial ${ \\mathrm { N i F e } } _ { 2 } { \\mathrm { O } } _ { 4 }$ catalyst. ', '\n# 2.3. Electrochemical testing\n\nAll electrochemical measurements were conducted by a saturated $\\mathbf { A g / A g C l }$ electrode as the reference electrode (RE) and a carbon rod as the counter electrode at room temperature.The linear sweep voltammetry (LsV) was performed in1MKOHwith a potential range of $_ { 0 - 1 \\mathrm { ~ V ~ } }$ The LSV curves were converted to the reversible hydrogen electrode (RHE) scale using the equation: $\\begin{array} { r } { \\mathrm { E } ( \\mathrm { R H E } ) = \\mathrm { E } ( \\mathrm { A g } / \\mathrm { A g C l } ) + 0 . 0 5 9 1 \\ \\mathrm { p H } + } \\end{array}$ 0.197.Electrochemical impedance spectroscopy (EIS) was carried out in a frequency range of $1 0 , 0 0 0 { - } 0 . 1 \\ \\mathrm { H z }$ with an amplitude of $1 0 ~ \\mathrm { m V }$ and a bias of $1 . 5 5 \\mathrm { ~ V ~ }$ Vs.RHE. Catalyst stability was evaluated through cyclic voltammetry (CV) after 10,000 CV cycles.'], 'ph_value': None, 'concentration_molar': '1 M', 'electrolyte_composition': 'KOH'}, 'synthesis_method': {'method': 'electrodeposition', 'source': ['\n# 2.Experimental section\n\n# 2.1.Synthesis of NiCoCrMnFe/NF', '\nNiCoCrMnFe/NF was prepared in a two-electrode electrolytic cell at a current density of $5 \\mathrm { \\ m A \\ c m ^ { - 2 } }$ for $^ { 1 \\mathrm { ~ h ~ } }$ The electrolyte consisted of an aqueous solution of $\\mathrm { N i C l } _ { 2 } { \\cdot } 6 \\mathrm { H } _ { 2 } 0$ $\\mathrm { F e C l } _ { 3 } { \\cdot } 6 \\mathrm { H } _ { 2 } 0$ $\\mathrm { C r C l } _ { 3 } { \\cdot } 6 \\mathrm { H } _ { 2 } 0 $ ${ \\mathrm { C o C l } } _ { 2 } { \\cdot } 6 { \\mathrm { H } } _ { 2 } 0$ $\\mathrm { M n C l } _ { 2 } { \\cdot } 4 \\mathrm { H } _ { 2 } \\mathrm { O }$ and $\\mathrm { K _ { 2 } S O _ { 4 } }$ .The pre-treated nickel foam (NF, $2 \\times 4 ~ \\mathrm { c m } ^ { 2 } )$ was used as the cathode),and a carbon rod as the anode.After electroplating,the NiCoCrMnFe/NF was annealed in a tubular furnace at $5 0 0 ~ ^ { \\circ } \\mathrm { C }$ under an $\\mathrm { A r } _ { 2 } / \\mathrm { H } _ { 2 }$ atmosphere $( 9 5 \\% \\mathrm { A r } _ { 2 } , 5 \\% \\mathrm { H } _ { 2 } )$ for $^ { 2 \\mathrm { ~ h ~ } }$ After naturally cooling to room temperature,the sample was treated in $0 . 5 { \\mathrm { M } }$ $\\mathrm { H _ { 2 } S O _ { 4 } }$ at $7 0 ^ { \\circ } \\mathrm { C }$ for $^ { 6 \\mathrm { h } }$ ,then rinsed three times with ultrapure water,and dried overnight under vacuum at $6 0 ~ ^ { \\circ } \\mathrm { C }$ 、The NiCoCrMnFe/NF was synthesized by a method of electrodeposition.First,the nickel foam was cleaned by acetone and hydrochloric acid,and then the high entropy alloy NiCoCrMnFe was electrodeposited on the nickel foam,as shown in Scheme 1.'], 'key_parameters': '5 mA cm^-2 current density for 1 h, then annealed at 500 °C under Ar/H2 atmosphere (95% Ar, 5% H2) for 2 h, followed by acid treatment in 0.5 M H2SO4 at 70 °C for 6 h'}, 'other_environmental_params': [{'key': 'temperature', 'value': '90 °C', 'source': ['\nIn this work,NiCoFeCrMn/NF electrodes was prepared by electrodeposition,which exhibited an overpotential of only $3 1 7 \\mathrm { m V }$ at $1 0 0 ~ \\mathrm { { m A } }$ $\\mathrm { c m } ^ { - 2 }$ in 1 M KOH. Moreover,the electrolyzer based on NiCoFeCrMn/NF $\\mathrm { ( H } _ { 2 }$ reduced) achieved a voltage of 2.02V at $2 \\mathrm { A } \\mathrm { c m } ^ { - 2 }$ and $9 0 ~ ^ { \\circ } \\mathbf { C } ,$ and exhibited long-term stability for $^ \\mathrm { 1 0 0 ~ h }$ at $1 \\mathrm { ~ A ~ c m } ^ { - 2 }$ under $6 0 ~ ^ { \\circ } \\mathrm { C }$ The performance of NiCoFeCrMn/NF is superior to commercial ${ \\mathrm { N i F e } } _ { 2 } { \\mathrm { O } } _ { 4 }$ catalyst. ', '\nFig.4a demonstrate the steady-state polarization curve of NF,NiCoFeCrMn/NFand NiCoFeCrMn/NF( $\\mathrm { \\tilde { H } } _ { 2 }$ reduction) based MEAs at $9 0 ^ { \\circ } \\mathbf { C } .$ The electrolyzed voltage based on the NiCoFeCrMn/NF( $\\mathrm { H } _ { 2 }$ reduction) is $2 . 0 2 \\mathrm { ~ V ~ }$ ,which are superior to commercial $\\mathrm { N i F e _ { 2 } O _ { 4 } / N F }$ $_ { ( 2 . 3 6 \\mathrm { ~ V ~ } }$ at 2A $\\mathrm { c m } ^ { - 2 } \\mathrm { \\ : }$ .The improvement in performance is attributed to the reduction of ion valence states in NiCoFeCrMn,which promotes the catalytic effect of high entropy alloys [47].', 'The steady-state polarization curves of the full electrolyzer based on NiCoFeCrMn/NF( $\\mathrm { H } _ { 2 }$ reduction)at different temperatures are shown in Fig. S4. The Voltage at $2 \\mathrm { A } \\mathrm { c m } ^ { - 2 }$ decline from 2.1 to $2 . 0 2 \\mathrm { V }$ from 60 to $9 0 ~ ^ { \\circ } \\mathrm { C } ,$ ，indicating enhanced electrochemical activity with increasing temperature.Furthermore,as shown in Fig.4b,the electrolyzer based on NiCoFeCrMn/NF $\\mathrm { ( H } _ { 2 }$ reduction） exhibited long-term stability at a current density of $1 \\mathrm { A } \\mathrm { c m } ^ { - 2 }$ for $^ \\mathrm { 1 0 0 ~ h }$ at $6 0 ~ ^ { \\circ } \\mathrm { C }$ ，with the voltage remaining stable around 1.81 V.Moreover, the electrolyzer retains high stability after twice 14-h breakdown and restart under the simulating real operating conditions of photovoltaic systems,demonstrating excellent stability [49].']}, {'key': 'reference_electrode', 'value': 'Ag/AgCl', 'source': ['\n# 2.3. Electrochemical testing\n\nAll electrochemical measurements were conducted by a saturated $\\mathbf { A g / A g C l }$ electrode as the reference electrode (RE) and a carbon rod as the counter electrode at room temperature.The linear sweep voltammetry (LsV) was performed in1MKOHwith a potential range of $_ { 0 - 1 \\mathrm { ~ V ~ } }$ The LSV curves were converted to the reversible hydrogen electrode (RHE) scale using the equation: $\\begin{array} { r } { \\mathrm { E } ( \\mathrm { R H E } ) = \\mathrm { E } ( \\mathrm { A g } / \\mathrm { A g C l } ) + 0 . 0 5 9 1 \\ \\mathrm { p H } + } \\end{array}$ 0.197.Electrochemical impedance spectroscopy (EIS) was carried out in a frequency range of $1 0 , 0 0 0 { - } 0 . 1 \\ \\mathrm { H z }$ with an amplitude of $1 0 ~ \\mathrm { m V }$ and a bias of $1 . 5 5 \\mathrm { ~ V ~ }$ Vs.RHE. Catalyst stability was evaluated through cyclic voltammetry (CV) after 10,000 CV cycles.']}, {'key': 'counter_electrode', 'value': 'carbon rod', 'source': ['\n# 2.3. Electrochemical testing\n\nAll electrochemical measurements were conducted by a saturated $\\mathbf { A g / A g C l }$ electrode as the reference electrode (RE) and a carbon rod as the counter electrode at room temperature.The linear sweep voltammetry (LsV) was performed in1MKOHwith a potential range of $_ { 0 - 1 \\mathrm { ~ V ~ } }$ The LSV curves were converted to the reversible hydrogen electrode (RHE) scale using the equation: $\\begin{array} { r } { \\mathrm { E } ( \\mathrm { R H E } ) = \\mathrm { E } ( \\mathrm { A g } / \\mathrm { A g C l } ) + 0 . 0 5 9 1 \\ \\mathrm { p H } + } \\end{array}$ 0.197.Electrochemical impedance spectroscopy (EIS) was carried out in a frequency range of $1 0 , 0 0 0 { - } 0 . 1 \\ \\mathrm { H z }$ with an amplitude of $1 0 ~ \\mathrm { m V }$ and a bias of $1 . 5 5 \\mathrm { ~ V ~ }$ Vs.RHE. Catalyst stability was evaluated through cyclic voltammetry (CV) after 10,000 CV cycles.']}]}}, {'alloy_id': 'NiCoFeCrMn/NF (H2 reduction)', 'performance': {'stability': {'source': ['\nThe Linear Sweep Voltammetry (LSV) curves and Tafel slopes,shown in Fig.3a and b,indicate that NiCoFeCrMn/NF ( $\\mathrm { H } _ { 2 }$ reduction) exhibited an overpotential $\\left( \\eta _ { 1 0 0 } \\right)$ of $3 1 7 ~ \\mathrm { m V }$ and a Tafel slope of $8 6 ~ \\mathrm { m V } ~ \\mathrm { d e c } ^ { - 1 }$ which is lower than that of NiCoFeCrMn/NF $( \\boldsymbol { \\eta } _ { 1 0 0 } = 3 7 2 \\mathrm { m V }$ ,Tafel slope $= 1 3 0 \\mathrm { m V } \\mathrm { d e c } ^ { - 1 } .$ andNF $\\mathrm { \\Delta } ( \\eta _ { 1 0 0 } = 6 3 2 \\ : \\mathrm { m V }$ ,Tafel slope $= 1 9 8 \\mathrm { m V } \\mathrm { d e c } ^ { - 1 } )$ ， indicating the superior reaction kinetics of NiCoFeCrMn/NF $\\mathrm { \\tilde { H } } _ { 2 }$ reduction).Moreover,as shown in Fig.3c,the electrochemical impedance spectroscopy (EIS)results demonstrated that NiCoFeCrMn/NF $\\mathrm { ( H } _ { 2 }$ reduction) has the smallest semicircular radius,indicating the lowest resistance and fastest OER kinetics among the tested catalysts.Additionally, the overpotential $\\boldsymbol { \\Pi } \\boldsymbol { 1 } 0 0$ of NiCoFeCrMn/NF( $\\mathrm { { H } } _ { 2 }$ reduction) only increased by $2 \\textrm { m V }$ after 1o,ooo CV cycles,demonstrating excellent catalyst stability.As shown in Fig.S3,the Cdl of NiCoFeCrMn/NF $\\mathrm { ( H } _ { 2 }$ reduction） is $2 4 . 9 8 ~ \\mathrm { m F ~ c m } ^ { - 2 }$ ，higher than that of NiCoFeCrMn/NF $( 1 7 . 0 3 \\mathrm { m F c m } ^ { - 2 } )$ ,indicating a significant increase in the electrochemical active area of NiCoFeCrMn/NF after hydrogen reduction.'], 'cycle_count': '10000', 'test_method': 'CV Cycling', 'duration_hours': None, 'degradation_details': 'after 10,000 CV cycles increased by 2 mV', 'performance_retention': None}, 'tafel_slope': {'unit': 'mV dec^-1', 'value': '86', 'source': ['\nThe Linear Sweep Voltammetry (LSV) curves and Tafel slopes,shown in Fig.3a and b,indicate that NiCoFeCrMn/NF ( $\\mathrm { H } _ { 2 }$ reduction) exhibited an overpotential $\\left( \\eta _ { 1 0 0 } \\right)$ of $3 1 7 ~ \\mathrm { m V }$ and a Tafel slope of $8 6 ~ \\mathrm { m V } ~ \\mathrm { d e c } ^ { - 1 }$ which is lower than that of NiCoFeCrMn/NF $( \\boldsymbol { \\eta } _ { 1 0 0 } = 3 7 2 \\mathrm { m V }$ ,Tafel slope $= 1 3 0 \\mathrm { m V } \\mathrm { d e c } ^ { - 1 } .$ andNF $\\mathrm { \\Delta } ( \\eta _ { 1 0 0 } = 6 3 2 \\ : \\mathrm { m V }$ ,Tafel slope $= 1 9 8 \\mathrm { m V } \\mathrm { d e c } ^ { - 1 } )$ ， indicating the superior reaction kinetics of NiCoFeCrMn/NF $\\mathrm { \\tilde { H } } _ { 2 }$ reduction).Moreover,as shown in Fig.3c,the electrochemical impedance spectroscopy (EIS)results demonstrated that NiCoFeCrMn/NF $\\mathrm { ( H } _ { 2 }$ reduction) has the smallest semicircular radius,indicating the lowest resistance and fastest OER kinetics among the tested catalysts.Additionally, the overpotential $\\boldsymbol { \\Pi } \\boldsymbol { 1 } 0 0$ of NiCoFeCrMn/NF( $\\mathrm { { H } } _ { 2 }$ reduction) only increased by $2 \\textrm { m V }$ after 1o,ooo CV cycles,demonstrating excellent catalyst stability.As shown in Fig.S3,the Cdl of NiCoFeCrMn/NF $\\mathrm { ( H } _ { 2 }$ reduction） is $2 4 . 9 8 ~ \\mathrm { m F ~ c m } ^ { - 2 }$ ，higher than that of NiCoFeCrMn/NF $( 1 7 . 0 3 \\mathrm { m F c m } ^ { - 2 } )$ ,indicating a significant increase in the electrochemical active area of NiCoFeCrMn/NF after hydrogen reduction.']}, 'overpotential': [{'unit': 'mV', 'value': '317', 'source': ['The catalyst demonstrates an overpotential of $3 1 7 ~ \\mathrm { m V }$ at $1 0 0 \\mathrm { \\ m A \\ c m ^ { - 2 } }$, and the AEM water electrolyzer (AEMWE) based on the NiCoFeCrMn/NF $(\\mathrm { H _ { 2 }})$ reduced anode achieves a voltage of $2 . 0 2 \\mathrm { ~ V ~ }$ at $2 A \\mathrm { c m } ^ { - 2 }$. ', '\nIn this work,NiCoFeCrMn/NF electrodes was prepared by electrodeposition,which exhibited an overpotential of only $3 1 7 \\mathrm { m V }$ at $1 0 0 ~ \\mathrm { { m A } }$ $\\mathrm { c m } ^ { - 2 }$ in 1 M KOH. Moreover,the electrolyzer based on NiCoFeCrMn/NF $\\mathrm { ( H } _ { 2 }$ reduced) achieved a voltage of 2.02V at $2 \\mathrm { A } \\mathrm { c m } ^ { - 2 }$ and $9 0 ~ ^ { \\circ } \\mathbf { C } ,$ and exhibited long-term stability for $^ \\mathrm { 1 0 0 ~ h }$ at $1 \\mathrm { ~ A ~ c m } ^ { - 2 }$ under $6 0 ~ ^ { \\circ } \\mathrm { C }$ The performance of NiCoFeCrMn/NF is superior to commercial ${ \\mathrm { N i F e } } _ { 2 } { \\mathrm { O } } _ { 4 }$ catalyst. ', '\nThe Linear Sweep Voltammetry (LSV) curves and Tafel slopes,shown in Fig.3a and b,indicate that NiCoFeCrMn/NF ( $\\mathrm { H } _ { 2 }$ reduction) exhibited an overpotential $\\left( \\eta _ { 1 0 0 } \\right)$ of $3 1 7 ~ \\mathrm { m V }$ and a Tafel slope of $8 6 ~ \\mathrm { m V } ~ \\mathrm { d e c } ^ { - 1 }$ which is lower than that of NiCoFeCrMn/NF $( \\boldsymbol { \\eta } _ { 1 0 0 } = 3 7 2 \\mathrm { m V }$ ,Tafel slope $= 1 3 0 \\mathrm { m V } \\mathrm { d e c } ^ { - 1 } .$ andNF $\\mathrm { \\Delta } ( \\eta _ { 1 0 0 } = 6 3 2 \\ : \\mathrm { m V }$ ,Tafel slope $= 1 9 8 \\mathrm { m V } \\mathrm { d e c } ^ { - 1 } )$ ， indicating the superior reaction kinetics of NiCoFeCrMn/NF $\\mathrm { \\tilde { H } } _ { 2 }$ reduction).Moreover,as shown in Fig.3c,the electrochemical impedance spectroscopy (EIS)results demonstrated that NiCoFeCrMn/NF $\\mathrm { ( H } _ { 2 }$ reduction) has the smallest semicircular radius,indicating the lowest resistance and fastest OER kinetics among the tested catalysts.Additionally, the overpotential $\\boldsymbol { \\Pi } \\boldsymbol { 1 } 0 0$ of NiCoFeCrMn/NF( $\\mathrm { { H } } _ { 2 }$ reduction) only increased by $2 \\textrm { m V }$ after 1o,ooo CV cycles,demonstrating excellent catalyst stability.As shown in Fig.S3,the Cdl of NiCoFeCrMn/NF $\\mathrm { ( H } _ { 2 }$ reduction） is $2 4 . 9 8 ~ \\mathrm { m F ~ c m } ^ { - 2 }$ ，higher than that of NiCoFeCrMn/NF $( 1 7 . 0 3 \\mathrm { m F c m } ^ { - 2 } )$ ,indicating a significant increase in the electrochemical active area of NiCoFeCrMn/NF after hydrogen reduction.', 'The resulting NiCoFeCrMn/NF ( $\\mathrm { H } _ { 2 }$ -reduced) exhibited excellent oxygen evolution reaction (OER） performance and stability in alkaline conditions.The NiCoFeCrMn/NF ( $\\mathrm { H } _ { 2 }$ -reduction) demonstrated an overpotential of only $3 1 7 ~ \\mathrm { m V }$ at $1 0 0 \\mathrm { \\ m A \\ c m ^ { - 2 } }$ ，Furthermore,the anion exchange membrane water electrolyzer (AEMWE) based on NiCoFeCrMn/NF( $\\mathrm { H } _ { 2 }$ -reduced) achieved a voltage of 2.02 Vat 2A $\\mathrm { c m } ^ { - 2 }$ under $9 0 ~ ^ { \\circ } \\mathrm { C }$ 、It also exhibited long-term stability and start-stop durability, maintaining stable operation at a current density of $1 \\mathrm { A c m } ^ { - 2 }$ for $^ \\mathrm { 1 0 0 ~ h }$ at $6 0 ~ ^ { \\circ } \\mathrm { C }$ Moreover,the electrolyzer also exhibited high stability after restart-up.These results suggest that HEAs fabricated by electrodeposition have great potential as highly efficient electrodes for AEMWE systems.'], 'current_density': '100 mA cm^-2'}], 'supplementary_performance': [{'key': 'Cdl', 'value': '24.98 mF cm^-2', 'source': ['\nThe Linear Sweep Voltammetry (LSV) curves and Tafel slopes,shown in Fig.3a and b,indicate that NiCoFeCrMn/NF ( $\\mathrm { H } _ { 2 }$ reduction) exhibited an overpotential $\\left( \\eta _ { 1 0 0 } \\right)$ of $3 1 7 ~ \\mathrm { m V }$ and a Tafel slope of $8 6 ~ \\mathrm { m V } ~ \\mathrm { d e c } ^ { - 1 }$ which is lower than that of NiCoFeCrMn/NF $( \\boldsymbol { \\eta } _ { 1 0 0 } = 3 7 2 \\mathrm { m V }$ ,Tafel slope $= 1 3 0 \\mathrm { m V } \\mathrm { d e c } ^ { - 1 } .$ andNF $\\mathrm { \\Delta } ( \\eta _ { 1 0 0 } = 6 3 2 \\ : \\mathrm { m V }$ ,Tafel slope $= 1 9 8 \\mathrm { m V } \\mathrm { d e c } ^ { - 1 } )$ ， indicating the superior reaction kinetics of NiCoFeCrMn/NF $\\mathrm { \\tilde { H } } _ { 2 }$ reduction).Moreover,as shown in Fig.3c,the electrochemical impedance spectroscopy (EIS)results demonstrated that NiCoFeCrMn/NF $\\mathrm { ( H } _ { 2 }$ reduction) has the smallest semicircular radius,indicating the lowest resistance and fastest OER kinetics among the tested catalysts.Additionally, the overpotential $\\boldsymbol { \\Pi } \\boldsymbol { 1 } 0 0$ of NiCoFeCrMn/NF( $\\mathrm { { H } } _ { 2 }$ reduction) only increased by $2 \\textrm { m V }$ after 1o,ooo CV cycles,demonstrating excellent catalyst stability.As shown in Fig.S3,the Cdl of NiCoFeCrMn/NF $\\mathrm { ( H } _ { 2 }$ reduction） is $2 4 . 9 8 ~ \\mathrm { m F ~ c m } ^ { - 2 }$ ，higher than that of NiCoFeCrMn/NF $( 1 7 . 0 3 \\mathrm { m F c m } ^ { - 2 } )$ ,indicating a significant increase in the electrochemical active area of NiCoFeCrMn/NF after hydrogen reduction.']}, {'key': 'Electrolyzer Voltage at 2 A cm^-2, 90°C', 'value': '2.02 V', 'source': ['The catalyst demonstrates an overpotential of $3 1 7 ~ \\mathrm { m V }$ at $1 0 0 \\mathrm { \\ m A \\ c m ^ { - 2 } }$, and the AEM water electrolyzer (AEMWE) based on the NiCoFeCrMn/NF $(\\mathrm { H _ { 2 }})$ reduced anode achieves a voltage of $2 . 0 2 \\mathrm { ~ V ~ }$ at $2 A \\mathrm { c m } ^ { - 2 }$. ', '\nIn this work,NiCoFeCrMn/NF electrodes was prepared by electrodeposition,which exhibited an overpotential of only $3 1 7 \\mathrm { m V }$ at $1 0 0 ~ \\mathrm { { m A } }$ $\\mathrm { c m } ^ { - 2 }$ in 1 M KOH. Moreover,the electrolyzer based on NiCoFeCrMn/NF $\\mathrm { ( H } _ { 2 }$ reduced) achieved a voltage of 2.02V at $2 \\mathrm { A } \\mathrm { c m } ^ { - 2 }$ and $9 0 ~ ^ { \\circ } \\mathbf { C } ,$ and exhibited long-term stability for $^ \\mathrm { 1 0 0 ~ h }$ at $1 \\mathrm { ~ A ~ c m } ^ { - 2 }$ under $6 0 ~ ^ { \\circ } \\mathrm { C }$ The performance of NiCoFeCrMn/NF is superior to commercial ${ \\mathrm { N i F e } } _ { 2 } { \\mathrm { O } } _ { 4 }$ catalyst. ', '\nFig.4a demonstrate the steady-state polarization curve of NF,NiCoFeCrMn/NFand NiCoFeCrMn/NF( $\\mathrm { \\tilde { H } } _ { 2 }$ reduction) based MEAs at $9 0 ^ { \\circ } \\mathbf { C } .$ The electrolyzed voltage based on the NiCoFeCrMn/NF( $\\mathrm { H } _ { 2 }$ reduction) is $2 . 0 2 \\mathrm { ~ V ~ }$ ,which are superior to commercial $\\mathrm { N i F e _ { 2 } O _ { 4 } / N F }$ $_ { ( 2 . 3 6 \\mathrm { ~ V ~ } }$ at 2A $\\mathrm { c m } ^ { - 2 } \\mathrm { \\ : }$ .The improvement in performance is attributed to the reduction of ion valence states in NiCoFeCrMn,which promotes the catalytic effect of high entropy alloys [47].', 'The resulting NiCoFeCrMn/NF ( $\\mathrm { H } _ { 2 }$ -reduced) exhibited excellent oxygen evolution reaction (OER） performance and stability in alkaline conditions.The NiCoFeCrMn/NF ( $\\mathrm { H } _ { 2 }$ -reduction) demonstrated an overpotential of only $3 1 7 ~ \\mathrm { m V }$ at $1 0 0 \\mathrm { \\ m A \\ c m ^ { - 2 } }$ ，Furthermore,the anion exchange membrane water electrolyzer (AEMWE) based on NiCoFeCrMn/NF( $\\mathrm { H } _ { 2 }$ -reduced) achieved a voltage of 2.02 Vat 2A $\\mathrm { c m } ^ { - 2 }$ under $9 0 ~ ^ { \\circ } \\mathrm { C }$ 、It also exhibited long-term stability and start-stop durability, maintaining stable operation at a current density of $1 \\mathrm { A c m } ^ { - 2 }$ for $^ \\mathrm { 1 0 0 ~ h }$ at $6 0 ~ ^ { \\circ } \\mathrm { C }$ Moreover,the electrolyzer also exhibited high stability after restart-up.These results suggest that HEAs fabricated by electrodeposition have great potential as highly efficient electrodes for AEMWE systems.']}, {'key': 'Electrolyzer Long-term Stability Voltage at 1 A cm^-2, 60°C, 100 h', 'value': 'stable around 1.81 V', 'source': ['The steady-state polarization curves of the full electrolyzer based on NiCoFeCrMn/NF( $\\mathrm { H } _ { 2 }$ reduction)at different temperatures are shown in Fig. S4. The Voltage at $2 \\mathrm { A } \\mathrm { c m } ^ { - 2 }$ decline from 2.1 to $2 . 0 2 \\mathrm { V }$ from 60 to $9 0 ~ ^ { \\circ } \\mathrm { C } ,$ ，indicating enhanced electrochemical activity with increasing temperature.Furthermore,as shown in Fig.4b,the electrolyzer based on NiCoFeCrMn/NF $\\mathrm { ( H } _ { 2 }$ reduction） exhibited long-term stability at a current density of $1 \\mathrm { A } \\mathrm { c m } ^ { - 2 }$ for $^ \\mathrm { 1 0 0 ~ h }$ at $6 0 ~ ^ { \\circ } \\mathrm { C }$ ，with the voltage remaining stable around 1.81 V.Moreover, the electrolyzer retains high stability after twice 14-h breakdown and restart under the simulating real operating conditions of photovoltaic systems,demonstrating excellent stability [49].']}]}, 'experimental_conditions': {'test_setup': {'source': ['The $\\mathrm { P t } / \\mathrm { C }$ loading is $1 \\mathrm { m g } \\mathrm { c m } ^ { - 2 }$ .The NiCoCrMnFe/NF $\\mathrm { ( H } _ { 2 }$ reduced) was used as the anode catalyst.An anion exchange membrane (X37-50 grade T,Dioxide Materials) was sandwiched between the anode and cathode.1 M KOH solution was used as the electrolyte.The potential range was $1 . 2 \\substack { - 2 \\mathrm { V } }$ , and the scan rate was $5 \\mathrm { m V } s ^ { - 1 }$ . '], 'scan_rate': '5 mV s^-1', 'substrate': 'nickel foam (NF)', 'ir_compensation': None}, 'electrolyte': {'source': ['\nIn this work,NiCoFeCrMn/NF electrodes was prepared by electrodeposition,which exhibited an overpotential of only $3 1 7 \\mathrm { m V }$ at $1 0 0 ~ \\mathrm { { m A } }$ $\\mathrm { c m } ^ { - 2 }$ in 1 M KOH. Moreover,the electrolyzer based on NiCoFeCrMn/NF $\\mathrm { ( H } _ { 2 }$ reduced) achieved a voltage of 2.02V at $2 \\mathrm { A } \\mathrm { c m } ^ { - 2 }$ and $9 0 ~ ^ { \\circ } \\mathbf { C } ,$ and exhibited long-term stability for $^ \\mathrm { 1 0 0 ~ h }$ at $1 \\mathrm { ~ A ~ c m } ^ { - 2 }$ under $6 0 ~ ^ { \\circ } \\mathrm { C }$ The performance of NiCoFeCrMn/NF is superior to commercial ${ \\mathrm { N i F e } } _ { 2 } { \\mathrm { O } } _ { 4 }$ catalyst. ', '\n# 2.3. Electrochemical testing\n\nAll electrochemical measurements were conducted by a saturated $\\mathbf { A g / A g C l }$ electrode as the reference electrode (RE) and a carbon rod as the counter electrode at room temperature.The linear sweep voltammetry (LsV) was performed in1MKOHwith a potential range of $_ { 0 - 1 \\mathrm { ~ V ~ } }$ The LSV curves were converted to the reversible hydrogen electrode (RHE) scale using the equation: $\\begin{array} { r } { \\mathrm { E } ( \\mathrm { R H E } ) = \\mathrm { E } ( \\mathrm { A g } / \\mathrm { A g C l } ) + 0 . 0 5 9 1 \\ \\mathrm { p H } + } \\end{array}$ 0.197.Electrochemical impedance spectroscopy (EIS) was carried out in a frequency range of $1 0 , 0 0 0 { - } 0 . 1 \\ \\mathrm { H z }$ with an amplitude of $1 0 ~ \\mathrm { m V }$ and a bias of $1 . 5 5 \\mathrm { ~ V ~ }$ Vs.RHE. Catalyst stability was evaluated through cyclic voltammetry (CV) after 10,000 CV cycles.'], 'ph_value': None, 'concentration_molar': '1 M', 'electrolyte_composition': 'KOH'}, 'synthesis_method': {'method': 'electrodeposition followed by H2 reduction', 'source': ['In this work, we reported a highly active and stable non-noble metal catalyst NiCoFeCrMn. The catalyst is prepared by electrodepositing high entropy alloy NiCoCrMnFe at nickel foam (NF), which exhibits excellent activity in OER after treatment with a mixed atmosphere $\\Nu _ { 2 } / \\mathrm { H } _ { 2 }$. ', '\nNiCoCrMnFe/NF was prepared in a two-electrode electrolytic cell at a current density of $5 \\mathrm { \\ m A \\ c m ^ { - 2 } }$ for $^ { 1 \\mathrm { ~ h ~ } }$ The electrolyte consisted of an aqueous solution of $\\mathrm { N i C l } _ { 2 } { \\cdot } 6 \\mathrm { H } _ { 2 } 0$ $\\mathrm { F e C l } _ { 3 } { \\cdot } 6 \\mathrm { H } _ { 2 } 0$ $\\mathrm { C r C l } _ { 3 } { \\cdot } 6 \\mathrm { H } _ { 2 } 0 $ ${ \\mathrm { C o C l } } _ { 2 } { \\cdot } 6 { \\mathrm { H } } _ { 2 } 0$ $\\mathrm { M n C l } _ { 2 } { \\cdot } 4 \\mathrm { H } _ { 2 } \\mathrm { O }$ and $\\mathrm { K _ { 2 } S O _ { 4 } }$ .The pre-treated nickel foam (NF, $2 \\times 4 ~ \\mathrm { c m } ^ { 2 } )$ was used as the cathode),and a carbon rod as the anode.After electroplating,the NiCoCrMnFe/NF was annealed in a tubular furnace at $5 0 0 ~ ^ { \\circ } \\mathrm { C }$ under an $\\mathrm { A r } _ { 2 } / \\mathrm { H } _ { 2 }$ atmosphere $( 9 5 \\% \\mathrm { A r } _ { 2 } , 5 \\% \\mathrm { H } _ { 2 } )$ for $^ { 2 \\mathrm { ~ h ~ } }$ After naturally cooling to room temperature,the sample was treated in $0 . 5 { \\mathrm { M } }$ $\\mathrm { H _ { 2 } S O _ { 4 } }$ at $7 0 ^ { \\circ } \\mathrm { C }$ for $^ { 6 \\mathrm { h } }$ ,then rinsed three times with ultrapure water,and dried overnight under vacuum at $6 0 ~ ^ { \\circ } \\mathrm { C }$ 、The NiCoCrMnFe/NF was synthesized by a method of electrodeposition.First,the nickel foam was cleaned by acetone and hydrochloric acid,and then the high entropy alloy NiCoCrMnFe was electrodeposited on the nickel foam,as shown in Scheme 1.'], 'key_parameters': 'Prepared from NiCoCrMnFe/NF and annealed in Ar/H2 atmosphere (95% Ar, 5% H2) at 500 °C for 2 h'}, 'other_environmental_params': [{'key': 'temperature', 'value': '90 °C', 'source': ['\nIn this work,NiCoFeCrMn/NF electrodes was prepared by electrodeposition,which exhibited an overpotential of only $3 1 7 \\mathrm { m V }$ at $1 0 0 ~ \\mathrm { { m A } }$ $\\mathrm { c m } ^ { - 2 }$ in 1 M KOH. Moreover,the electrolyzer based on NiCoFeCrMn/NF $\\mathrm { ( H } _ { 2 }$ reduced) achieved a voltage of 2.02V at $2 \\mathrm { A } \\mathrm { c m } ^ { - 2 }$ and $9 0 ~ ^ { \\circ } \\mathbf { C } ,$ and exhibited long-term stability for $^ \\mathrm { 1 0 0 ~ h }$ at $1 \\mathrm { ~ A
66 | 7c02e8c5e92f5eda2f13ff01abceee52 | {"extraction_results": [{"alloy_id": "Fe0.222Co0.185Ni0.185Cu0.203Mo0.203", "performance": {"stability": {"source": ["Therefore, although the reduction of Co may have some influence on the electronic structure, the HER performance of alloy does not change significantly due to the intermediate d-band position of Co. To study the stability of $\\mathrm { F e _ { 0 . 2 2 2 } C o _ { 0 . 1 8 5 } N i _ { 0 . 1 8 5 } C u _ { 0 . 2 0 3 } M o _ { 0 . 2 0 3 } }$ HEAs, we conduct ab initio molecular dynamics (AIMD) simulations based on the geometry optimization results. ", "The results show that the $\\mathrm { F e } _ { 0 . 2 2 2 } \\mathrm { C o } _ { 0 . 1 8 5 } .$ $\\mathrm { N i _ { 0 . 1 8 5 } C u _ { 0 . 2 0 3 } M o _ { 0 . 2 0 3 } }$ maintained excellent stability throughout the simulation (Fig. 4h and i). Combined with its outstanding HER performance, we successfully identified $\\mathrm { F e _ { 0 . 2 2 2 } C o _ { 0 . 1 8 5 } N i _ { 0 . 1 8 5 } C u _ { 0 . 2 0 3 } M o _ { 0 . 2 0 3 } }$ as the best optimal ratio, validating the potential application of ML in HEAs catalyst design."], "cycle_count": null, "test_method": "AIMD simulation", "duration_hours": null, "degradation_details": "maintained excellent stability", "performance_retention": null}, "tafel_slope": {"unit": "mV dec^-1", "value": "55.78", "source": ["In addition, we calculated their Tafel slopes and found that $\\mathrm { F e _ { 0 . 2 2 2 } C o _ { 0 . 1 8 5 } N i _ { 0 . 1 8 5 } C u _ { 0 . 2 0 3 } M o _ { 0 . 2 0 3 } }$ has a Tafel slope of $5 5 . 7 8 \\ \\mathrm { m V } \\ \\mathrm { d e c } ^ { - 1 }$ , which is significantly lower than Fe0.185Co0.222Ni0.185Cu0.203Mo0.203 (Tafel slope of $6 5 . 6 6 ~ \\mathrm { m V ~ d e c } ^ { - 1 } .$ ) and $\\mathrm { F e _ { 0 . 1 8 5 } C o _ { 0 . 2 0 3 } N i _ { 0 . 1 8 5 } C u _ { 0 . 2 2 2 } M o _ { 0 . 2 0 3 } }$ (Tafel slope of $7 2 . 9 8 \\quad \\mathrm { m V } \\quad \\mathrm { d e c ^ { - 1 } } ;$ ). "]}, "overpotential": [], "supplementary_performance": [{"key": "Average adsorption energy", "value": "-0.436 eV", "source": ["By combining the average $\\Delta \\mathsf { G } _ { \\mathrm { H } ^ { \\ast } }$ data for each ratio, we further identified the top five optimal ratios: ratio 11 $( \\mathrm { F e _ { 0 . 2 2 2 } C o _ { 0 . 1 8 5 } N i _ { 0 . 1 8 5 } C u _ { 0 . 2 0 3 } M o _ { 0 . 2 0 3 } } )$ with an average $\\Delta G _ { \\mathrm { H } ^ { \\ast } }$ of $- 0 . 4 3 6 \\ \\mathrm { e V }$ , ratio 17 (Fe0.185Co0.222Ni0.185- $\\mathrm { C u } _ { 0 . 2 0 3 } \\mathrm { M o } _ { 0 . 2 0 3 } )$ with -0.458 eV, ratio 28 (Fe0.185Co0.203Ni0.185- $\\mathrm { C u } _ { 0 . 2 2 2 } \\mathrm { M o } _ { 0 . 2 0 3 } )$ with $- 0 . 4 6 4$ eV, ratio 35 (Fe0.203Co0.203 $\\mathrm { N i } _ { 0 . 1 8 5 } \\mathrm { C u } _ { 0 . 2 2 2 } \\mathrm { M o } _ { 0 . 1 8 5 } )$ with $- 0 . 4 6 5 \\ \\mathrm { ~ e V } _ { \\mathrm { ~ } }$ , and ratio 31 $( \\mathrm { F e } _ { 0 . 2 0 3 } \\mathrm { C o } _ { 0 . 1 8 5 - }$ $\\mathrm { N i } _ { 0 . 2 2 2 } \\mathrm { C u } _ { 0 . 2 0 3 } \\mathrm { M o } _ { 0 . 1 8 5 } )$ with $- 0 . 4 7 1$ eV (Fig. 3a). In particular, $\\mathrm { F e _ { 0 . 2 2 2 } C o _ { 0 . 1 8 5 } N i _ { 0 . 1 8 5 } C u _ { 0 . 2 0 3 } M o _ { 0 . 2 0 3 } }$ , with an average $\\Delta G _ { \\mathrm { H ^ { * } } }$ of $- 0 . 4 3 6 \\mathrm { e V } _ { \\mathrm { i } }$ , is closer to the theoretically optimal $\\Delta G _ { \\mathrm { H } ^ { \\ast } }$ of $0 \\ \\mathrm { e V }$ and is therefore"]}, {"key": "Work function", "value": "4.881 eV", "source": ["\nconsidered the optimal ratio.\n\n# 2.2. Experimental verification and electronic property analysis\n\nTo further clarify the reasons for the high HER performance of the screened $\\mathrm { F e _ { 0 . 2 2 2 } C o _ { 0 . 1 8 5 } N i _ { 0 . 1 8 5 } C u _ { 0 . 2 0 3 } M o _ { 0 . 2 0 3 } }$ , we investigate its work function (Fig. 3c and S19\\~S22), and the results show that ratio $\\mathrm { F e _ { 0 . 2 2 2 } C o _ { 0 . 1 8 5 } N i _ { 0 . 1 8 5 } C u _ { 0 . 2 0 3 } M o _ { 0 . 2 0 3 } }$ has the lowest work function (4.881 eV). "]}]}, "experimental_conditions": {"test_setup": {"source": ["The catalysts were activated using cyclic voltammetry (CV) in the potential range from $0 . 1 6 8 \\mathrm { V }$ to $- 0 . 5 3 2 \\mathrm { V }$ (with respect to the reversible hydrogen electrode, RHE) at a scan rate of $1 0 0 \\mathrm { m V } s ^ { - 1 }$ , with 20 cycles performed. "], "scan_rate": "100 mV s^-1", "substrate": null, "ir_compensation": null}, "electrolyte": {"source": [], "ph_value": null, "concentration_molar": null, "electrolyte_composition": null}, "synthesis_method": {"method": null, "source": [], "key_parameters": null}, "other_environmental_params": [{"key": "Activation CV potential range", "value": "0.168 V to -0.532 V (vs. RHE)", "source": ["The catalysts were activated using cyclic voltammetry (CV) in the potential range from $0 . 1 6 8 \\mathrm { V }$ to $- 0 . 5 3 2 \\mathrm { V }$ (with respect to the reversible hydrogen electrode, RHE) at a scan rate of $1 0 0 \\mathrm { m V } s ^ { - 1 }$ , with 20 cycles performed. "]}, {"key": "Activation CV cycles", "value": "20 cycles", "source": ["The catalysts were activated using cyclic voltammetry (CV) in the potential range from $0 . 1 6 8 \\mathrm { V }$ to $- 0 . 5 3 2 \\mathrm { V }$ (with respect to the reversible hydrogen electrode, RHE) at a scan rate of $1 0 0 \\mathrm { m V } s ^ { - 1 }$ , with 20 cycles performed. "]}]}}, {"alloy_id": "Fe0.185Co0.222Ni0.185Cu0.203Mo0.203", "performance": {"stability": {"source": [], "cycle_count": null, "test_method": "Unknown", "duration_hours": null, "degradation_details": null, "performance_retention": null}, "tafel_slope": {"unit": "mV dec^-1", "value": "65.66", "source": ["In addition, we calculated their Tafel slopes and found that $\\mathrm { F e _ { 0 . 2 2 2 } C o _ { 0 . 1 8 5 } N i _ { 0 . 1 8 5 } C u _ { 0 . 2 0 3 } M o _ { 0 . 2 0 3 } }$ has a Tafel slope of $5 5 . 7 8 \\ \\mathrm { m V } \\ \\mathrm { d e c } ^ { - 1 }$ , which is significantly lower than Fe0.185Co0.222Ni0.185Cu0.203Mo0.203 (Tafel slope of $6 5 . 6 6 ~ \\mathrm { m V ~ d e c } ^ { - 1 } .$ ) and $\\mathrm { F e _ { 0 . 1 8 5 } C o _ { 0 . 2 0 3 } N i _ { 0 . 1 8 5 } C u _ { 0 . 2 2 2 } M o _ { 0 . 2 0 3 } }$ (Tafel slope of $7 2 . 9 8 \\quad \\mathrm { m V } \\quad \\mathrm { d e c ^ { - 1 } } ;$ ). "]}, "overpotential": [], "supplementary_performance": [{"key": "Average adsorption energy", "value": "-0.458 eV", "source": ["By combining the average $\\Delta \\mathsf { G } _ { \\mathrm { H } ^ { \\ast } }$ data for each ratio, we further identified the top five optimal ratios: ratio 11 $( \\mathrm { F e _ { 0 . 2 2 2 } C o _ { 0 . 1 8 5 } N i _ { 0 . 1 8 5 } C u _ { 0 . 2 0 3 } M o _ { 0 . 2 0 3 } } )$ with an average $\\Delta G _ { \\mathrm { H } ^ { \\ast } }$ of $- 0 . 4 3 6 \\ \\mathrm { e V }$ , ratio 17 (Fe0.185Co0.222Ni0.185- $\\mathrm { C u } _ { 0 . 2 0 3 } \\mathrm { M o } _ { 0 . 2 0 3 } )$ with -0.458 eV, ratio 28 (Fe0.185Co0.203Ni0.185- $\\mathrm { C u } _ { 0 . 2 2 2 } \\mathrm { M o } _ { 0 . 2 0 3 } )$ with $- 0 . 4 6 4$ eV, ratio 35 (Fe0.203Co0.203 $\\mathrm { N i } _ { 0 . 1 8 5 } \\mathrm { C u } _ { 0 . 2 2 2 } \\mathrm { M o } _ { 0 . 1 8 5 } )$ with $- 0 . 4 6 5 \\ \\mathrm { ~ e V } _ { \\mathrm { ~ } }$ , and ratio 31 $( \\mathrm { F e } _ { 0 . 2 0 3 } \\mathrm { C o } _ { 0 . 1 8 5 - }$ $\\mathrm { N i } _ { 0 . 2 2 2 } \\mathrm { C u } _ { 0 . 2 0 3 } \\mathrm { M o } _ { 0 . 1 8 5 } )$ with $- 0 . 4 7 1$ eV (Fig. 3a). In particular, $\\mathrm { F e _ { 0 . 2 2 2 } C o _ { 0 . 1 8 5 } N i _ { 0 . 1 8 5 } C u _ { 0 . 2 0 3 } M o _ { 0 . 2 0 3 } }$ , with an average $\\Delta G _ { \\mathrm { H ^ { * } } }$ of $- 0 . 4 3 6 \\mathrm { e V } _ { \\mathrm { i } }$ , is closer to the theoretically optimal $\\Delta G _ { \\mathrm { H } ^ { \\ast } }$ of $0 \\ \\mathrm { e V }$ and is therefore"]}]}, "experimental_conditions": {"test_setup": {"source": ["The catalysts were activated using cyclic voltammetry (CV) in the potential range from $0 . 1 6 8 \\mathrm { V }$ to $- 0 . 5 3 2 \\mathrm { V }$ (with respect to the reversible hydrogen electrode, RHE) at a scan rate of $1 0 0 \\mathrm { m V } s ^ { - 1 }$ , with 20 cycles performed. "], "scan_rate": "100 mV s^-1", "substrate": null, "ir_compensation": null}, "electrolyte": {"source": [], "ph_value": null, "concentration_molar": null, "electrolyte_composition": null}, "synthesis_method": {"method": null, "source": [], "key_parameters": null}, "other_environmental_params": [{"key": "Activation CV potential range", "value": "0.168 V to -0.532 V (vs. RHE)", "source": ["The catalysts were activated using cyclic voltammetry (CV) in the potential range from $0 . 1 6 8 \\mathrm { V }$ to $- 0 . 5 3 2 \\mathrm { V }$ (with respect to the reversible hydrogen electrode, RHE) at a scan rate of $1 0 0 \\mathrm { m V } s ^ { - 1 }$ , with 20 cycles performed. "]}, {"key": "Activation CV cycles", "value": "20 cycles", "source": ["The catalysts were activated using cyclic voltammetry (CV) in the potential range from $0 . 1 6 8 \\mathrm { V }$ to $- 0 . 5 3 2 \\mathrm { V }$ (with respect to the reversible hydrogen electrode, RHE) at a scan rate of $1 0 0 \\mathrm { m V } s ^ { - 1 }$ , with 20 cycles performed. "]}]}}, {"alloy_id": "Fe0.185Co0.203Ni0.185Cu0.222Mo0.203", "performance": {"stability": {"source": [], "cycle_count": null, "test_method": "Unknown", "duration_hours": null, "degradation_details": null, "performance_retention": null}, "tafel_slope": {"unit": "mV dec^-1", "value": "72.98", "source": ["In addition, we calculated their Tafel slopes and found that $\\mathrm { F e _ { 0 . 2 2 2 } C o _ { 0 . 1 8 5 } N i _ { 0 . 1 8 5 } C u _ { 0 . 2 0 3 } M o _ { 0 . 2 0 3 } }$ has a Tafel slope of $5 5 . 7 8 \\ \\mathrm { m V } \\ \\mathrm { d e c } ^ { - 1 }$ , which is significantly lower than Fe0.185Co0.222Ni0.185Cu0.203Mo0.203 (Tafel slope of $6 5 . 6 6 ~ \\mathrm { m V ~ d e c } ^ { - 1 } .$ ) and $\\mathrm { F e _ { 0 . 1 8 5 } C o _ { 0 . 2 0 3 } N i _ { 0 . 1 8 5 } C u _ { 0 . 2 2 2 } M o _ { 0 . 2 0 3 } }$ (Tafel slope of $7 2 . 9 8 \\quad \\mathrm { m V } \\quad \\mathrm { d e c ^ { - 1 } } ;$ ). "]}, "overpotential": [], "supplementary_performance": [{"key": "Average adsorption energy", "value": "-0.464 eV", "source": ["By combining the average $\\Delta \\mathsf { G } _ { \\mathrm { H } ^ { \\ast } }$ data for each ratio, we further identified the top five optimal ratios: ratio 11 $( \\mathrm { F e _ { 0 . 2 2 2 } C o _ { 0 . 1 8 5 } N i _ { 0 . 1 8 5 } C u _ { 0 . 2 0 3 } M o _ { 0 . 2 0 3 } } )$ with an average $\\Delta G _ { \\mathrm { H } ^ { \\ast } }$ of $- 0 . 4 3 6 \\ \\mathrm { e V }$ , ratio 17 (Fe0.185Co0.222Ni0.185- $\\mathrm { C u } _ { 0 . 2 0 3 } \\mathrm { M o } _ { 0 . 2 0 3 } )$ with -0.458 eV, ratio 28 (Fe0.185Co0.203Ni0.185- $\\mathrm { C u } _ { 0 . 2 2 2 } \\mathrm { M o } _ { 0 . 2 0 3 } )$ with $- 0 . 4 6 4$ eV, ratio 35 (Fe0.203Co0.203 $\\mathrm { N i } _ { 0 . 1 8 5 } \\mathrm { C u } _ { 0 . 2 2 2 } \\mathrm { M o } _ { 0 . 1 8 5 } )$ with $- 0 . 4 6 5 \\ \\mathrm { ~ e V } _ { \\mathrm { ~ } }$ , and ratio 31 $( \\mathrm { F e } _ { 0 . 2 0 3 } \\mathrm { C o } _ { 0 . 1 8 5 - }$ $\\mathrm { N i } _ { 0 . 2 2 2 } \\mathrm { C u } _ { 0 . 2 0 3 } \\mathrm { M o } _ { 0 . 1 8 5 } )$ with $- 0 . 4 7 1$ eV (Fig. 3a). In particular, $\\mathrm { F e _ { 0 . 2 2 2 } C o _ { 0 . 1 8 5 } N i _ { 0 . 1 8 5 } C u _ { 0 . 2 0 3 } M o _ { 0 . 2 0 3 } }$ , with an average $\\Delta G _ { \\mathrm { H ^ { * } } }$ of $- 0 . 4 3 6 \\mathrm { e V } _ { \\mathrm { i } }$ , is closer to the theoretically optimal $\\Delta G _ { \\mathrm { H } ^ { \\ast } }$ of $0 \\ \\mathrm { e V }$ and is therefore"]}]}, "experimental_conditions": {"test_setup": {"source": ["The catalysts were activated using cyclic voltammetry (CV) in the potential range from $0 . 1 6 8 \\mathrm { V }$ to $- 0 . 5 3 2 \\mathrm { V }$ (with respect to the reversible hydrogen electrode, RHE) at a scan rate of $1 0 0 \\mathrm { m V } s ^ { - 1 }$ , with 20 cycles performed. "], "scan_rate": "100 mV s^-1", "substrate": null, "ir_compensation": null}, "electrolyte": {"source": [], "ph_value": null, "concentration_molar": null, "electrolyte_composition": null}, "synthesis_method": {"method": null, "source": [], "key_parameters": null}, "other_environmental_params": [{"key": "Activation CV potential range", "value": "0.168 V to -0.532 V (vs. RHE)", "source": ["The catalysts were activated using cyclic voltammetry (CV) in the potential range from $0 . 1 6 8 \\mathrm { V }$ to $- 0 . 5 3 2 \\mathrm { V }$ (with respect to the reversible hydrogen electrode, RHE) at a scan rate of $1 0 0 \\mathrm { m V } s ^ { - 1 }$ , with 20 cycles performed. "]}, {"key": "Activation CV cycles", "value": "20 cycles", "source": ["The catalysts were activated using cyclic voltammetry (CV) in the potential range from $0 . 1 6 8 \\mathrm { V }$ to $- 0 . 5 3 2 \\mathrm { V }$ (with respect to the reversible hydrogen electrode, RHE) at a scan rate of $1 0 0 \\mathrm { m V } s ^ { - 1 }$ , with 20 cycles performed. "]}]}}, {"alloy_id": "Fe0.08Co0.23Ni0.23Cu0.23Mo0.23", "performance": {"stability": {"source": [], "cycle_count": null, "test_method": "Unknown", "duration_hours": null, "degradation_details": null, "performance_retention": null}, "tafel_slope": {"unit": "mV dec^-1", "value": null, "source": []}, "overpotential": [], "supplementary_performance": []}, "experimental_conditions": {"test_setup": {"source": ["The catalysts were activated using cyclic voltammetry (CV) in the potential range from $0 . 1 6 8 \\mathrm { V }$ to $- 0 . 5 3 2 \\mathrm { V }$ (with respect to the reversible hydrogen electrode, RHE) at a scan rate of $1 0 0 \\mathrm { m V } s ^ { - 1 }$ , with 20 cycles performed. "], "scan_rate": "100 mV s^-1", "substrate": null, "ir_compensation": null}, "electrolyte": {"source": [], "ph_value": null, "concentration_molar": null, "electrolyte_composition": null}, "synthesis_method": {"method": null, "source": [], "key_parameters": null}, "other_environmental_params": [{"key": "Activation CV potential range", "value": "0.168 V to -0.532 V (vs. RHE)", "source": ["The catalysts were activated using cyclic voltammetry (CV) in the potential range from $0 . 1 6 8 \\mathrm { V }$ to $- 0 . 5 3 2 \\mathrm { V }$ (with respect to the reversible hydrogen electrode, RHE) at a scan rate of $1 0 0 \\mathrm { m V } s ^ { - 1 }$ , with 20 cycles performed. "]}, {"key": "Activation CV cycles", "value": "20 cycles", "source": ["The catalysts were activated using cyclic voltammetry (CV) in the potential range from $0 . 1 6 8 \\mathrm { V }$ to $- 0 . 5 3 2 \\mathrm { V }$ (with respect to the reversible hydrogen electrode, RHE) at a scan rate of $1 0 0 \\mathrm { m V } s ^ { - 1 }$ , with 20 cycles performed. "]}]}}, {"alloy_id": "Fe0.23Co0.08Ni0.23Cu0.23Mo0.23", "performance": {"stability": {"source": [], "cycle_count": null, "test_method": "Unknown", "duration_hours": null, "degradation_details": null, "performance_retention": null}, "tafel_slope": {"unit": null, "value": null, "source": []}, "overpotential": [], "supplementary_performance": []}, "experimental_conditions": {"test_setup": {"source": ["The catalysts were activated using cyclic voltammetry (CV) in the potential range from $0 . 1 6 8 \\mathrm { V }$ to $- 0 . 5 3 2 \\mathrm { V }$ (with respect to the reversible hydrogen electrode, RHE) at a scan rate of $1 0 0 \\mathrm { m V } s ^ { - 1 }$ , with 20 cycles performed. "], "scan_rate": "100 mV s^-1", "substrate": null, "ir_compensation": null}, "electrolyte": {"source": [], "ph_value": null, "concentration_molar": null, "electrolyte_composition": null}, "synthesis_method": {"method": "synthesized", "source": ["The specific alloy compositions are as follows: $\\mathrm { F e _ { 0 . 0 8 } C o _ { 0 . 2 3 } N i _ { 0 . 2 3 } C u _ { 0 . 2 3 } M o _ { 0 . 2 3 } } ,$ $\\mathrm { F e _ { 0 . 2 3 } C o _ { 0 . 0 8 } N i _ { 0 . 2 3 } C u _ { 0 . 2 3 } M o _ { 0 . 2 3 } }$ , $\\mathrm { F e } _ { 0 . 2 3 } \\mathrm { C o } _ { 0 . 2 3 } \\mathrm { N i } _ { 0 . 0 8 }$ $\\mathrm { C u } _ { 0 . 2 3 } \\mathrm { M o } _ { 0 . 2 3 } ,$ $\\mathrm { F e _ { 0 . 2 3 } C o _ { 0 . 2 3 } N i _ { 0 . 2 3 } C u _ { 0 . 0 8 } M o _ { 0 . 2 3 } }$ and $\\mathrm { F e _ { 0 . 2 3 } C o _ { 0 . 2 3 } N i _ { 0 . 2 3 } C u _ { 0 . 2 3 } M o _ { 0 . 0 8 } }$ . "], "key_parameters": null}, "other_environmental_params": []}}, {"alloy_id": "Fe0.23Co0.23Ni0.08Cu0.23Mo0.23", "performance": {"stability": {"source": [], "cycle_count": null, "test_method": "Unknown", "duration_hours": null, "degradation_details": null, "performance_retention": null}, "tafel_slope": {"unit": null, "value": null, "source": []}, "overpotential": [], "supplementary_performance": [{"key": "HER performance change", "value": "significant decline", "source": ["As shown in Fig. 4a, it can be observed that the reduction of Fe and Ni elements leads to a significant decline in HER performance, particularly the reduction of Ni. This can be attributed to the fact that the d-band centers of Fe and Ni gradually move closer to the Fermi level from the bulk to the surface of the HEAs, a trend that enhances electron availability and facilitates catalytic reactions (Fig. 4b and d ang $^ { 4 } { \\bf g } .$ ). "]}]}, "experimental_conditions": {"test_setup": {"source": ["The catalysts were activated using cyclic voltammetry (CV) in the potential range from $0 . 1 6 8 \\mathrm { V }$ to $- 0 . 5 3 2 \\mathrm { V }$ (with respect to the reversible hydrogen electrode, RHE) at a scan rate of $1 0 0 \\mathrm { m V } s ^ { - 1 }$ , with 20 cycles performed. "], "scan_rate": "100 mV s^-1", "substrate": null, "ir_compensation": null}, "electrolyte": {"source": [], "ph_value": null, "concentration_molar": null, "electrolyte_composition": null}, "synthesis_method": {"method": "synthesized", "source": ["The specific alloy compositions are as follows: $\\mathrm { F e _ { 0 . 0 8 } C o _ { 0 . 2 3 } N i _ { 0 . 2 3 } C u _ { 0 . 2 3 } M o _ { 0 . 2 3 } } ,$ $\\mathrm { F e _ { 0 . 2 3 } C o _ { 0 . 0 8 } N i _ { 0 . 2 3 } C u _ { 0 . 2 3 } M o _ { 0 . 2 3 } }$ , $\\mathrm { F e } _ { 0 . 2 3 } \\mathrm { C o } _ { 0 . 2 3 } \\mathrm { N i } _ { 0 . 0 8 }$ $\\mathrm { C u } _ { 0 . 2 3 } \\mathrm { M o } _ { 0 . 2 3 } ,$ $\\mathrm { F e _ { 0 . 2 3 } C o _ { 0 . 2 3 } N i _ { 0 . 2 3 } C u _ { 0 . 0 8 } M o _ { 0 . 2 3 } }$ and $\\mathrm { F e _ { 0 . 2 3 } C o _ { 0 . 2 3 } N i _ { 0 . 2 3 } C u _ { 0 . 2 3 } M o _ { 0 . 0 8 } }$ . "], "key_parameters": null}, "other_environmental_params": []}}, {"alloy_id": "Fe0.23Co0.23Ni0.23Cu0.08Mo0.23", "performance": {"stability": {"source": [], "cycle_count": null, "test_method": "Unknown", "duration_hours": null, "degradation_details": null, "performance_retention": null}, "tafel_slope": {"unit": null, "value": null, "source": []}, "overpotential": [], "supplementary_performance": []}, "experimental_conditions": {"test_setup": {"source": ["The catalysts were activated using cyclic voltammetry (CV) in the potential range from $0 . 1 6 8 \\mathrm { V }$ to $- 0 . 5 3 2 \\mathrm { V }$ (with respect to the reversible hydrogen electrode, RHE) at a scan rate of $1 0 0 \\mathrm { m V } s ^ { - 1 }$ , with 20 cycles performed. "], "scan_rate": "100 mV s^-1", "substrate": null, "ir_compensation": null}, "electrolyte": {"source": [], "ph_value": null, "concentration_molar": null, "electrolyte_composition": null}, "synthesis_method": {"method": "synthesized", "source": ["The specific alloy compositions are as follows: $\\mathrm { F e _ { 0 . 0 8 } C o _ { 0 . 2 3 } N i _ { 0 . 2 3 } C u _ { 0 . 2 3 } M o _ { 0 . 2 3 } } ,$ $\\mathrm { F e _ { 0 . 2 3 } C o _ { 0 . 0 8 } N i _ { 0 . 2 3 } C u _ { 0 . 2 3 } M o _ { 0 . 2 3 } }$ , $\\mathrm { F e } _ { 0 . 2 3 } \\mathrm { C o } _ { 0 . 2 3 } \\mathrm { N i } _ { 0 . 0 8 }$ $\\mathrm { C u } _ { 0 . 2 3 } \\mathrm { M o } _ { 0 . 2 3 } ,$ $\\mathrm { F e _ { 0 . 2 3 } C o _ { 0 . 2 3 } N i _ { 0 . 2 3 } C u _ { 0 . 0 8 } M o _ { 0 . 2 3 } }$ and $\\mathrm { F e _ { 0 . 2 3 } C o _ { 0 . 2 3 } N i _ { 0 . 2 3 } C u _ { 0 . 2 3 } M o _ { 0 . 0 8 } }$ . "], "key_parameters": null}, "other_environmental_params": []}}, {"alloy_id": "Fe0.23Co0.23Ni0.23Cu0.23Mo0.08", "performance": {"stability": {"source": [], "cycle_count": null, "test_method": "Unknown", "duration_hours": null, "degradation_details": null, "performance_retention": null}, "tafel_slope": {"unit": null, "value": null, "source": []}, "overpotential": [], "supplementary_performance": []}, "experimental_conditions": {"test_setup": {"source": ["The catalysts were activated using cyclic voltammetry (CV) in the potential range from $0 . 1 6 8 \\mathrm { V }$ to $- 0 . 5 3 2 \\mathrm { V }$ (with respect to the reversible hydrogen electrode, RHE) at a scan rate of $1 0 0 \\mathrm { m V } s ^ { - 1 }$ , with 20 cycles performed. "], "scan_rate": "100 mV s^-1", "substrate": null, "ir_compensation": null}, "electrolyte": {"source": [], "ph_value": null, "concentration_molar": null, "electrolyte_composition": null}, "synthesis_method": {"method": "synthesized", "source": ["The specific alloy compositions are as follows: $\\mathrm { F e _ { 0 . 0 8 } C o _ { 0 . 2 3 } N i _ { 0 . 2 3 } C u _ { 0 . 2 3 } M o _ { 0 . 2 3 } } ,$ $\\mathrm { F e _ { 0 . 2 3 } C o _ { 0 . 0 8 } N i _ { 0 . 2 3 } C u _ { 0 . 2 3 } M o _ { 0 . 2 3 } }$ , $\\mathrm { F e } _ { 0 . 2 3 } \\mathrm { C o } _ { 0 . 2 3 } \\mathrm { N i } _ { 0 . 0 8 }$ $\\mathrm { C u } _ { 0 . 2 3 } \\mathrm { M o } _ { 0 . 2 3 } ,$ $\\mathrm { F e _ { 0 . 2 3 } C o _ { 0 . 2 3 } N i _ { 0 . 2 3 } C u _ { 0 . 0 8 } M o _ { 0 . 2 3 } }$ and $\\mathrm { F e _ { 0 . 2 3 } C o _ { 0 . 2 3 } N i _ { 0 . 2 3 } C u _ { 0 . 2 3 } M o _ { 0 . 0 8 } }$ . "], "key_parameters": null}, "other_environmental_params": []}}]} |  | {"extraction_results": [{"alloy_id": "Fe0.222Co0.185Ni0.185Cu0.203Mo0.203", "performance": {"stability": {"source": ["Therefore, although the reduction of Co may have some influence on the electronic structure, the HER performance of alloy does not change significantly due to the intermediate d-band position of Co. To study the stability of $\\mathrm { F e _ { 0 . 2 2 2 } C o _ { 0 . 1 8 5 } N i _ { 0 . 1 8 5 } C u _ { 0 . 2 0 3 } M o _ { 0 . 2 0 3 } }$ HEAs, we conduct ab initio molecular dynamics (AIMD) simulations based on the geometry optimization results. ", "The results show that the $\\mathrm { F e } _ { 0 . 2 2 2 } \\mathrm { C o } _ { 0 . 1 8 5 } .$ $\\mathrm { N i _ { 0 . 1 8 5 } C u _ { 0 . 2 0 3 } M o _ { 0 . 2 0 3 } }$ maintained excellent stability throughout the simulation (Fig. 4h and i). Combined with its outstanding HER performance, we successfully identified $\\mathrm { F e _ { 0 . 2 2 2 } C o _ { 0 . 1 8 5 } N i _ { 0 . 1 8 5 } C u _ { 0 . 2 0 3 } M o _ { 0 . 2 0 3 } }$ as the best optimal ratio, validating the potential application of ML in HEAs catalyst design."], "cycle_count": null, "test_method": "AIMD simulation", "duration_hours": null, "degradation_details": "maintained excellent stability", "performance_retention": null}, "tafel_slope": {"unit": "mV dec^-1", "value": "55.78", "source": ["In addition, we calculated their Tafel slopes and found that $\\mathrm { F e _ { 0 . 2 2 2 } C o _ { 0 . 1 8 5 } N i _ { 0 . 1 8 5 } C u _ { 0 . 2 0 3 } M o _ { 0 . 2 0 3 } }$ has a Tafel slope of $5 5 . 7 8 \\ \\mathrm { m V } \\ \\mathrm { d e c } ^ { - 1 }$ , which is significantly lower than Fe0.185Co0.222Ni0.185Cu0.203Mo0.203 (Tafel slope of $6 5 . 6 6 ~ \\mathrm { m V ~ d e c } ^ { - 1 } .$ ) and $\\mathrm { F e _ { 0 . 1 8 5 } C o _ { 0 . 2 0 3 } N i _ { 0 . 1 8 5 } C u _ { 0 . 2 2 2 } M o _ { 0 . 2 0 3 } }$ (Tafel slope of $7 2 . 9 8 \\quad \\mathrm { m V } \\quad \\mathrm { d e c ^ { - 1 } } ;$ ). "]}, "overpotential": [], "supplementary_performance": [{"key": "Average adsorption energy", "value": "-0.436 eV", "source": ["By combining the average $\\Delta \\mathsf { G } _ { \\mathrm { H } ^ { \\ast } }$ data for each ratio, we further identified the top five optimal ratios: ratio 11 $( \\mathrm { F e _ { 0 . 2 2 2 } C o _ { 0 . 1 8 5 } N i _ { 0 . 1 8 5 } C u _ { 0 . 2 0 3 } M o _ { 0 . 2 0 3 } } )$ with an average $\\Delta G _ { \\mathrm { H } ^ { \\ast } }$ of $- 0 . 4 3 6 \\ \\mathrm { e V }$ , ratio 17 (Fe0.185Co0.222Ni0.185- $\\mathrm { C u } _ { 0 . 2 0 3 } \\mathrm { M o } _ { 0 . 2 0 3 } )$ with -0.458 eV, ratio 28 (Fe0.185Co0.203Ni0.185- $\\mathrm { C u } _ { 0 . 2 2 2 } \\mathrm { M o } _ { 0 . 2 0 3 } )$ with $- 0 . 4 6 4$ eV, ratio 35 (Fe0.203Co0.203 $\\mathrm { N i } _ { 0 . 1 8 5 } \\mathrm { C u } _ { 0 . 2 2 2 } \\mathrm { M o } _ { 0 . 1 8 5 } )$ with $- 0 . 4 6 5 \\ \\mathrm { ~ e V } _ { \\mathrm { ~ } }$ , and ratio 31 $( \\mathrm { F e } _ { 0 . 2 0 3 } \\mathrm { C o } _ { 0 . 1 8 5 - }$ $\\mathrm { N i } _ { 0 . 2 2 2 } \\mathrm { C u } _ { 0 . 2 0 3 } \\mathrm { M o } _ { 0 . 1 8 5 } )$ with $- 0 . 4 7 1$ eV (Fig. 3a). In particular, $\\mathrm { F e _ { 0 . 2 2 2 } C o _ { 0 . 1 8 5 } N i _ { 0 . 1 8 5 } C u _ { 0 . 2 0 3 } M o _ { 0 . 2 0 3 } }$ , with an average $\\Delta G _ { \\mathrm { H ^ { * } } }$ of $- 0 . 4 3 6 \\mathrm { e V } _ { \\mathrm { i } }$ , is closer to the theoretically optimal $\\Delta G _ { \\mathrm { H } ^ { \\ast } }$ of $0 \\ \\mathrm { e V }$ and is therefore"]}, {"key": "Work function", "value": "4.881 eV", "source": ["\nconsidered the optimal ratio.\n\n# 2.2. Experimental verification and electronic property analysis\n\nTo further clarify the reasons for the high HER performance of the screened $\\mathrm { F e _ { 0 . 2 2 2 } C o _ { 0 . 1 8 5 } N i _ { 0 . 1 8 5 } C u _ { 0 . 2 0 3 } M o _ { 0 . 2 0 3 } }$ , we investigate its work function (Fig. 3c and S19\\~S22), and the results show that ratio $\\mathrm { F e _ { 0 . 2 2 2 } C o _ { 0 . 1 8 5 } N i _ { 0 . 1 8 5 } C u _ { 0 . 2 0 3 } M o _ { 0 . 2 0 3 } }$ has the lowest work function (4.881 eV). "]}]}, "experimental_conditions": {"test_setup": {"source": ["The catalysts were activated using cyclic voltammetry (CV) in the potential range from $0 . 1 6 8 \\mathrm { V }$ to $- 0 . 5 3 2 \\mathrm { V }$ (with respect to the reversible hydrogen electrode, RHE) at a scan rate of $1 0 0 \\mathrm { m V } s ^ { - 1 }$ , with 20 cycles performed. "], "scan_rate": "100 mV s^-1", "substrate": null, "ir_compensation": null}, "electrolyte": {"source": [], "ph_value": null, "concentration_molar": null, "electrolyte_composition": null}, "synthesis_method": {"method": null, "source": [], "key_parameters": null}, "other_environmental_params": [{"key": "Activation CV potential range", "value": "0.168 V to -0.532 V (vs. RHE)", "source": ["The catalysts were activated using cyclic voltammetry (CV) in the potential range from $0 . 1 6 8 \\mathrm { V }$ to $- 0 . 5 3 2 \\mathrm { V }$ (with respect to the reversible hydrogen electrode, RHE) at a scan rate of $1 0 0 \\mathrm { m V } s ^ { - 1 }$ , with 20 cycles performed. "]}, {"key": "Activation CV cycles", "value": "20 cycles", "source": ["The catalysts were activated using cyclic voltammetry (CV) in the potential range from $0 . 1 6 8 \\mathrm { V }$ to $- 0 . 5 3 2 \\mathrm { V }$ (with respect to the reversible hydrogen electrode, RHE) at a scan rate of $1 0 0 \\mathrm { m V } s ^ { - 1 }$ , with 20 cycles performed. "]}]}}, {"alloy_id": "Fe0.185Co0.222Ni0.185Cu0.203Mo0.203", "performance": {"stability": {"source": [], "cycle_count": null, "test_method": "Unknown", "duration_hours": null, "degradation_details": null, "performance_retention": null}, "tafel_slope": {"unit": "mV dec^-1", "value": "65.66", "source": ["In addition, we calculated their Tafel slopes and found that $\\mathrm { F e _ { 0 . 2 2 2 } C o _ { 0 . 1 8 5 } N i _ { 0 . 1 8 5 } C u _ { 0 . 2 0 3 } M o _ { 0 . 2 0 3 } }$ has a Tafel slope of $5 5 . 7 8 \\ \\mathrm { m V } \\ \\mathrm { d e c } ^ { - 1 }$ , which is significantly lower than Fe0.185Co0.222Ni0.185Cu0.203Mo0.203 (Tafel slope of $6 5 . 6 6 ~ \\mathrm { m V ~ d e c } ^ { - 1 } .$ ) and $\\mathrm { F e _ { 0 . 1 8 5 } C o _ { 0 . 2 0 3 } N i _ { 0 . 1 8 5 } C u _ { 0 . 2 2 2 } M o _ { 0 . 2 0 3 } }$ (Tafel slope of $7 2 . 9 8 \\quad \\mathrm { m V } \\quad \\mathrm { d e c ^ { - 1 } } ;$ ). "]}, "overpotential": [], "supplementary_performance": [{"key": "Average adsorption energy", "value": "-0.458 eV", "source": ["By combining the average $\\Delta \\mathsf { G } _ { \\mathrm { H } ^ { \\ast } }$ data for each ratio, we further identified the top five optimal ratios: ratio 11 $( \\mathrm { F e _ { 0 . 2 2 2 } C o _ { 0 . 1 8 5 } N i _ { 0 . 1 8 5 } C u _ { 0 . 2 0 3 } M o _ { 0 . 2 0 3 } } )$ with an average $\\Delta G _ { \\mathrm { H } ^ { \\ast } }$ of $- 0 . 4 3 6 \\ \\mathrm { e V }$ , ratio 17 (Fe0.185Co0.222Ni0.185- $\\mathrm { C u } _ { 0 . 2 0 3 } \\mathrm { M o } _ { 0 . 2 0 3 } )$ with -0.458 eV, ratio 28 (Fe0.185Co0.203Ni0.185- $\\mathrm { C u } _ { 0 . 2 2 2 } \\mathrm { M o } _ { 0 . 2 0 3 } )$ with $- 0 . 4 6 4$ eV, ratio 35 (Fe0.203Co0.203 $\\mathrm { N i } _ { 0 . 1 8 5 } \\mathrm { C u } _ { 0 . 2 2 2 } \\mathrm { M o } _ { 0 . 1 8 5 } )$ with $- 0 . 4 6 5 \\ \\mathrm { ~ e V } _ { \\mathrm { ~ } }$ , and ratio 31 $( \\mathrm { F e } _ { 0 . 2 0 3 } \\mathrm { C o } _ { 0 . 1 8 5 - }$ $\\mathrm { N i } _ { 0 . 2 2 2 } \\mathrm { C u } _ { 0 . 2 0 3 } \\mathrm { M o } _ { 0 . 1 8 5 } )$ with $- 0 . 4 7 1$ eV (Fig. 3a). In particular, $\\mathrm { F e _ { 0 . 2 2 2 } C o _ { 0 . 1 8 5 } N i _ { 0 . 1 8 5 } C u _ { 0 . 2 0 3 } M o _ { 0 . 2 0 3 } }$ , with an average $\\Delta G _ { \\mathrm { H ^ { * } } }$ of $- 0 . 4 3 6 \\mathrm { e V } _ { \\mathrm { i } }$ , is closer to the theoretically optimal $\\Delta G _ { \\mathrm { H } ^ { \\ast } }$ of $0 \\ \\mathrm { e V }$ and is therefore"]}]}, "experimental_conditions": {"test_setup": {"source": ["The catalysts were activated using cyclic voltammetry (CV) in the potential range from $0 . 1 6 8 \\mathrm { V }$ to $- 0 . 5 3 2 \\mathrm { V }$ (with respect to the reversible hydrogen electrode, RHE) at a scan rate of $1 0 0 \\mathrm { m V } s ^ { - 1 }$ , with 20 cycles performed. "], "scan_rate": "100 mV s^-1", "substrate": null, "ir_compensation": null}, "electrolyte": {"source": [], "ph_value": null, "concentration_molar": null, "electrolyte_composition": null}, "synthesis_method": {"method": null, "source": [], "key_parameters": null}, "other_environmental_params": [{"key": "Activation CV potential range", "value": "0.168 V to -0.532 V (vs. RHE)", "source": ["The catalysts were activated using cyclic voltammetry (CV) in the potential range from $0 . 1 6 8 \\mathrm { V }$ to $- 0 . 5 3 2 \\mathrm { V }$ (with respect to the reversible hydrogen electrode, RHE) at a scan rate of $1 0 0 \\mathrm { m V } s ^ { - 1 }$ , with 20 cycles performed. "]}, {"key": "Activation CV cycles", "value": "20 cycles", "source": ["The catalysts were activated using cyclic voltammetry (CV) in the potential range from $0 . 1 6 8 \\mathrm { V }$ to $- 0 . 5 3 2 \\mathrm { V }$ (with respect to the reversible hydrogen electrode, RHE) at a scan rate of $1 0 0 \\mathrm { m V } s ^ { - 1 }$ , with 20 cycles performed. "]}]}}, {"alloy_id": "Fe0.185Co0.203Ni0.185Cu0.222Mo0.203", "performance": {"stability": {"source": [], "cycle_count": null, "test_method": "Unknown", "duration_hours": null, "degradation_details": null, "performance_retention": null}, "tafel_slope": {"unit": "mV dec^-1", "value": "72.98", "source": ["In addition, we calculated their Tafel slopes and found that $\\mathrm { F e _ { 0 . 2 2 2 } C o _ { 0 . 1 8 5 } N i _ { 0 . 1 8 5 } C u _ { 0 . 2 0 3 } M o _ { 0 . 2 0 3 } }$ has a Tafel slope of $5 5 . 7 8 \\ \\mathrm { m V } \\ \\mathrm { d e c } ^ { - 1 }$ , which is significantly lower than Fe0.185Co0.222Ni0.185Cu0.203Mo0.203 (Tafel slope of $6 5 . 6 6 ~ \\mathrm { m V ~ d e c } ^ { - 1 } .$ ) and $\\mathrm { F e _ { 0 . 1 8 5 } C o _ { 0 . 2 0 3 } N i _ { 0 . 1 8 5 } C u _ { 0 . 2 2 2 } M o _ { 0 . 2 0 3 } }$ (Tafel slope of $7 2 . 9 8 \\quad \\mathrm { m V } \\quad \\mathrm { d e c ^ { - 1 } } ;$ ). "]}, "overpotential": [], "supplementary_performance": [{"key": "Average adsorption energy", "value": "-0.464 eV", "source": ["By combining the average $\\Delta \\mathsf { G } _ { \\mathrm { H } ^ { \\ast } }$ data for each ratio, we further identified the top five optimal ratios: ratio 11 $( \\mathrm { F e _ { 0 . 2 2 2 } C o _ { 0 . 1 8 5 } N i _ { 0 . 1 8 5 } C u _ { 0 . 2 0 3 } M o _ { 0 . 2 0 3 } } )$ with an average $\\Delta G _ { \\mathrm { H } ^ { \\ast } }$ of $- 0 . 4 3 6 \\ \\mathrm { e V }$ , ratio 17 (Fe0.185Co0.222Ni0.185- $\\mathrm { C u } _ { 0 . 2 0 3 } \\mathrm { M o } _ { 0 . 2 0 3 } )$ with -0.458 eV, ratio 28 (Fe0.185Co0.203Ni0.185- $\\mathrm { C u } _ { 0 . 2 2 2 } \\mathrm { M o } _ { 0 . 2 0 3 } )$ with $- 0 . 4 6 4$ eV, ratio 35 (Fe0.203Co0.203 $\\mathrm { N i } _ { 0 . 1 8 5 } \\mathrm { C u } _ { 0 . 2 2 2 } \\mathrm { M o } _ { 0 . 1 8 5 } )$ with $- 0 . 4 6 5 \\ \\mathrm { ~ e V } _ { \\mathrm { ~ } }$ , and ratio 31 $( \\mathrm { F e } _ { 0 . 2 0 3 } \\mathrm { C o } _ { 0 . 1 8 5 - }$ $\\mathrm { N i } _ { 0 . 2 2 2 } \\mathrm { C u } _ { 0 . 2 0 3 } \\mathrm { M o } _ { 0 . 1 8 5 } )$ with $- 0 . 4 7 1$ eV (Fig. 3a). In particular, $\\mathrm { F e _ { 0 . 2 2 2 } C o _ { 0 . 1 8 5 } N i _ { 0 . 1 8 5 } C u _ { 0 . 2 0 3 } M o _ { 0 . 2 0 3 } }$ , with an average $\\Delta G _ { \\mathrm { H ^ { * } } }$ of $- 0 . 4 3 6 \\mathrm { e V } _ { \\mathrm { i } }$ , is closer to the theoretically optimal $\\Delta G _ { \\mathrm { H } ^ { \\ast } }$ of $0 \\ \\mathrm { e V }$ and is therefore"]}]}, "experimental_conditions": {"test_setup": {"source": ["The catalysts were activated using cyclic voltammetry (CV) in the potential range from $0 . 1 6 8 \\mathrm { V }$ to $- 0 . 5 3 2 \\mathrm { V }$ (with respect to the reversible hydrogen electrode, RHE) at a scan rate of $1 0 0 \\mathrm { m V } s ^ { - 1 }$ , with 20 cycles performed. "], "scan_rate": "100 mV s^-1", "substrate": null, "ir_compensation": null}, "electrolyte": {"source": [], "ph_value": null, "concentration_molar": null, "electrolyte_composition": null}, "synthesis_method": {"method": null, "source": [], "key_parameters": null}, "other_environmental_params": [{"key": "Activation CV potential range", "value": "0.168 V to -0.532 V (vs. RHE)", "source": ["The catalysts were activated using cyclic voltammetry (CV) in the potential range from $0 . 1 6 8 \\mathrm { V }$ to $- 0 . 5 3 2 \\mathrm { V }$ (with respect to the reversible hydrogen electrode, RHE) at a scan rate of $1 0 0 \\mathrm { m V } s ^ { - 1 }$ , with 20 cycles performed. "]}, {"key": "Activation CV cycles", "value": "20 cycles", "source": ["The catalysts were activated using cyclic voltammetry (CV) in the potential range from $0 . 1 6 8 \\mathrm { V }$ to $- 0 . 5 3 2 \\mathrm { V }$ (with respect to the reversible hydrogen electrode, RHE) at a scan rate of $1 0 0 \\mathrm { m V } s ^ { - 1 }$ , with 20 cycles performed. "]}]}}, {"alloy_id": "Fe0.08Co0.23Ni0.23Cu0.23Mo0.23", "performance": {"stability": {"source": [], "cycle_count": null, "test_method": "Unknown", "duration_hours": null, "degradation_details": null, "performance_retention": null}, "tafel_slope": {"unit": "mV dec^-1", "value": null, "source": []}, "overpotential": [], "supplementary_performance": []}, "experimental_conditions": {"test_setup": {"source": ["The catalysts were activated using cyclic voltammetry (CV) in the potential range from $0 . 1 6 8 \\mathrm { V }$ to $- 0 . 5 3 2 \\mathrm { V }$ (with respect to the reversible hydrogen electrode, RHE) at a scan rate of $1 0 0 \\mathrm { m V } s ^ { - 1 }$ , with 20 cycles performed. "], "scan_rate": "100 mV s^-1", "substrate": null, "ir_compensation": null}, "electrolyte": {"source": [], "ph_value": null, "concentration_molar": null, "electrolyte_composition": null}, "synthesis_method": {"method": null, "source": [], "key_parameters": null}, "other_environmental_params": [{"key": "Activation CV potential range", "value": "0.168 V to -0.532 V (vs. RHE)", "source": ["The catalysts were activated using cyclic voltammetry (CV) in the potential range from $0 . 1 6 8 \\mathrm { V }$ to $- 0 . 5 3 2 \\mathrm { V }$ (with respect to the reversible hydrogen electrode, RHE) at a scan rate of $1 0 0 \\mathrm { m V } s ^ { - 1 }$ , with 20 cycles performed. "]}, {"key": "Activation CV cycles", "value": "20 cycles", "source": ["The catalysts were activated using cyclic voltammetry (CV) in the potential range from $0 . 1 6 8 \\mathrm { V }$ to $- 0 . 5 3 2 \\mathrm { V }$ (with respect to the reversible hydrogen electrode, RHE) at a scan rate of $1 0 0 \\mathrm { m V } s ^ { - 1 }$ , with 20 cycles performed. "]}]}}, {"alloy_id": "Fe0.23Co0.08Ni0.23Cu0.23Mo0.23", "performance": {"stability": {"source": [], "cycle_count": null, "test_method": "Unknown", "duration_hours": null, "degradation_details": null, "performance_retention": null}, "tafel_slope": {"unit": null, "value": null, "source": []}, "overpotential": [], "supplementary_performance": []}, "experimental_conditions": {"test_setup": {"source": ["The catalysts were activated using cyclic voltammetry (CV) in the potential range from $0 . 1 6 8 \\mathrm { V }$ to $- 0 . 5 3 2 \\mathrm { V }$ (with respect to the reversible hydrogen electrode, RHE) at a scan rate of $1 0 0 \\mathrm { m V } s ^ { - 1 }$ , with 20 cycles performed. "], "scan_rate": "100 mV s^-1", "substrate": null, "ir_compensation": null}, "electrolyte": {"source": [], "ph_value": null, "concentration_molar": null, "electrolyte_composition": null}, "synthesis_method": {"method": "synthesized", "source": ["The specific alloy compositions are as follows: $\\mathrm { F e _ { 0 . 0 8 } C o _ { 0 . 2 3 } N i _ { 0 . 2 3 } C u _ { 0 . 2 3 } M o _ { 0 . 2 3 } } ,$ $\\mathrm { F e _ { 0 . 2 3 } C o _ { 0 . 0 8 } N i _ { 0 . 2 3 } C u _ { 0 . 2 3 } M o _ { 0 . 2 3 } }$ , $\\mathrm { F e } _ { 0 . 2 3 } \\mathrm { C o } _ { 0 . 2 3 } \\mathrm { N i } _ { 0 . 0 8 }$ $\\mathrm { C u } _ { 0 . 2 3 } \\mathrm { M o } _ { 0 . 2 3 } ,$ $\\mathrm { F e _ { 0 . 2 3 } C o _ { 0 . 2 3 } N i _ { 0 . 2 3 } C u _ { 0 . 0 8 } M o _ { 0 . 2 3 } }$ and $\\mathrm { F e _ { 0 . 2 3 } C o _ { 0 . 2 3 } N i _ { 0 . 2 3 } C u _ { 0 . 2 3 } M o _ { 0 . 0 8 } }$ . "], "key_parameters": null}, "other_environmental_params": []}}, {"alloy_id": "Fe0.23Co0.23Ni0.08Cu0.23Mo0.23", "performance": {"stability": {"source": [], "cycle_count": null, "test_method": "Unknown", "duration_hours": null, "degradation_details": null, "performance_retention": null}, "tafel_slope": {"unit": null, "value": null, "source": []}, "overpotential": [], "supplementary_performance": [{"key": "HER performance change", "value": "significant decline", "source": ["As shown in Fig. 4a, it can be observed that the reduction of Fe and Ni elements leads to a significant decline in HER performance, particularly the reduction of Ni. This can be attributed to the fact that the d-band centers of Fe and Ni gradually move closer to the Fermi level from the bulk to the surface of the HEAs, a trend that enhances electron availability and facilitates catalytic reactions (Fig. 4b and d ang $^ { 4 } { \\bf g } .$ ). "]}]}, "experimental_conditions": {"test_setup": {"source": ["The catalysts were activated using cyclic voltammetry (CV) in the potential range from $0 . 1 6 8 \\mathrm { V }$ to $- 0 . 5 3 2 \\mathrm { V }$ (with respect to the reversible hydrogen electrode, RHE) at a scan rate of $1 0 0 \\mathrm { m V } s ^ { - 1 }$ , with 20 cycles performed. "], "scan_rate": "100 mV s^-1", "substrate": null, "ir_compensation": null}, "electrolyte": {"source": [], "ph_value": null, "concentration_molar": null, "electrolyte_composition": null}, "synthesis_method": {"method": "synthesized", "source": ["The specific alloy compositions are as follows: $\\mathrm { F e _ { 0 . 0 8 } C o _ { 0 . 2 3 } N i _ { 0 . 2 3 } C u _ { 0 . 2 3 } M o _ { 0 . 2 3 } } ,$ $\\mathrm { F e _ { 0 . 2 3 } C o _ { 0 . 0 8 } N i _ { 0 . 2 3 } C u _ { 0 . 2 3 } M o _ { 0 . 2 3 } }$ , $\\mathrm { F e } _ { 0 . 2 3 } \\mathrm { C o } _ { 0 . 2 3 } \\mathrm { N i } _ { 0 . 0 8 }$ $\\mathrm { C u } _ { 0 . 2 3 } \\mathrm { M o } _ { 0 . 2 3 } ,$ $\\mathrm { F e _ { 0 . 2 3 } C o _ { 0 . 2 3 } N i _ { 0 . 2 3 } C u _ { 0 . 0 8 } M o _ { 0 . 2 3 } }$ and $\\mathrm { F e _ { 0 . 2 3 } C o _ { 0 . 2 3 } N i _ { 0 . 2 3 } C u _ { 0 . 2 3 } M o _ { 0 . 0 8 } }$ . "], "key_parameters": null}, "other_environmental_params": []}}, {"alloy_id": "Fe0.23Co0.23Ni0.23Cu0.08Mo0.23", "performance": {"stability": {"source": [], "cycle_count": null, "test_method": "Unknown", "duration_hours": null, "degradation_details": null, "performance_retention": null}, "tafel_slope": {"unit": null, "value": null, "source": []}, "overpotential": [], "supplementary_performance": []}, "experimental_conditions": {"test_setup": {"source": ["The catalysts were activated using cyclic voltammetry (CV) in the potential range from $0 . 1 6 8 \\mathrm { V }$ to $- 0 . 5 3 2 \\mathrm { V }$ (with respect to the reversible hydrogen electrode, RHE) at a scan rate of $1 0 0 \\mathrm { m V } s ^ { - 1 }$ , with 20 cycles performed. "], "scan_rate": "100 mV s^-1", "substrate": null, "ir_compensation": null}, "electrolyte": {"source": [], "ph_value": null, "concentration_molar": null, "electrolyte_composition": null}, "synthesis_method": {"method": "synthesized", "source": ["The specific alloy compositions are as follows: $\\mathrm { F e _ { 0 . 0 8 } C o _ { 0 . 2 3 } N i _ { 0 . 2 3 } C u _ { 0 . 2 3 } M o _ { 0 . 2 3 } } ,$ $\\mathrm { F e _ { 0 . 2 3 } C o _ { 0 . 0 8 } N i _ { 0 . 2 3 } C u _ { 0 . 2 3 } M o _ { 0 . 2 3 } }$ , $\\mathrm { F e } _ { 0 . 2 3 } \\mathrm { C o } _ { 0 . 2 3 } \\mathrm { N i } _ { 0 . 0 8 }$ $\\mathrm { C u } _ { 0 . 2 3 } \\mathrm { M o } _ { 0 . 2 3 } ,$ $\\mathrm { F e _ { 0 . 2 3 } C o _ { 0 . 2 3 } N i _ { 0 . 2 3 } C u _ { 0 . 0 8 } M o _ { 0 . 2 3 } }$ and $\\mathrm { F e _ { 0 . 2 3 } C o _ { 0 . 2 3 } N i _ { 0 . 2 3 } C u _ { 0 . 2 3 } M o _ { 0 . 0 8 } }$ . "], "key_parameters": null}, "other_environmental_params": []}}, {"alloy_id": "Fe0.23Co0.23Ni0.23Cu0.23Mo0.08", "performance": {"stability": {"source": [], "cycle_count": null, "test_method": "Unknown", "duration_hours": null, "degradation_details": null, "performance_retention": null}, "tafel_slope": {"unit": null, "value": null, "source": []}, "overpotential": [], "supplementary_performance": []}, "experimental_conditions": {"test_setup": {"source": ["The catalysts were activated using cyclic voltammetry (CV) in the potential range from $0 . 1 6 8 \\mathrm { V }$ to $- 0 . 5 3 2 \\mathrm { V }$ (with respect to the reversible hydrogen electrode, RHE) at a scan rate of $1 0 0 \\mathrm { m V } s ^ { - 1 }$ , with 20 cycles performed. "], "scan_rate": "100 mV s^-1", "substrate": null, "ir_compensation": null}, "electrolyte": {"source": [], "ph_value": null, "concentration_molar": null, "electrolyte_composition": null}, "synthesis_method": {"method": "synthesized", "source": ["The specific alloy compositions are as follows: $\\mathrm { F e _ { 0 . 0 8 } C o _ { 0 . 2 3 } N i _ { 0 . 2 3 } C u _ { 0 . 2 3 } M o _ { 0 . 2 3 } } ,$ $\\mathrm { F e _ { 0 . 2 3 } C o _ { 0 . 0 8 } N i _ { 0 . 2 3 } C u _ { 0 . 2 3 } M o _ { 0 . 2 3 } }$ , $\\mathrm { F e } _ { 0 . 2 3 } \\mathrm { C o } _ { 0 . 2 3 } \\mathrm { N i } _ { 0 . 0 8 }$ $\\mathrm { C u } _ { 0 . 2 3 } \\mathrm { M o } _ { 0 . 2 3 } ,$ $\\mathrm { F e _ { 0 . 2 3 } C o _ { 0 . 2 3 } N i _ { 0 . 2 3 } C u _ { 0 . 0 8 } M o _ { 0 . 2 3 } }$ and $\\mathrm { F e _ { 0 . 2 3 } C o _ { 0 . 2 3 } N i _ { 0 . 2 3 } C u _ { 0 . 2 3 } M o _ { 0 . 0 8 } }$ . "], "key_parameters": null}, "other_environmental_params": []}}]} | {"extraction_results": [{"alloy_id": "Fe0.222Co0.185Ni0.185Cu0.203Mo0.203", "performance": {"stability": {"source": ["Therefore, although the reduction of Co may have some influence on the electronic structure, the HER performance of alloy does not change significantly due to the intermediate d-band position of Co. To study the stability of $\\mathrm { F e _ { 0 . 2 2 2 } C o _ { 0 . 1 8 5 } N i _ { 0 . 1 8 5 } C u _ { 0 . 2 0 3 } M o _ { 0 . 2 0 3 } }$ HEAs, we conduct ab initio molecular dynamics (AIMD) simulations based on the geometry optimization results. ", "The results show that the $\\mathrm { F e } _ { 0 . 2 2 2 } \\mathrm { C o } _ { 0 . 1 8 5 } .$ $\\mathrm { N i _ { 0 . 1 8 5 } C u _ { 0 . 2 0 3 } M o _ { 0 . 2 0 3 } }$ maintained excellent stability throughout the simulation (Fig. 4h and i). Combined with its outstanding HER performance, we successfully identified $\\mathrm { F e _ { 0 . 2 2 2 } C o _ { 0 . 1 8 5 } N i _ { 0 . 1 8 5 } C u _ { 0 . 2 0 3 } M o _ { 0 . 2 0 3 } }$ as the best optimal ratio, validating the potential application of ML in HEAs catalyst design."], "cycle_count": null, "test_method": "AIMD simulation", "duration_hours": null, "degradation_details": "maintained excellent stability", "performance_retention": null}, "tafel_slope": {"unit": "mV dec^-1", "value": "55.78", "source": ["In addition, we calculated their Tafel slopes and found that $\\mathrm { F e _ { 0 . 2 2 2 } C o _ { 0 . 1 8 5 } N i _ { 0 . 1 8 5 } C u _ { 0 . 2 0 3 } M o _ { 0 . 2 0 3 } }$ has a Tafel slope of $5 5 . 7 8 \\ \\mathrm { m V } \\ \\mathrm { d e c } ^ { - 1 }$ , which is significantly lower than Fe0.185Co0.222Ni0.185Cu0.203Mo0.203 (Tafel slope of $6 5 . 6 6 ~ \\mathrm { m V ~ d e c } ^ { - 1 } .$ ) and $\\mathrm { F e _ { 0 . 1 8 5 } C o _ { 0 . 2 0 3 } N i _ { 0 . 1 8 5 } C u _ { 0 . 2 2 2 } M o _ { 0 . 2 0 3 } }$ (Tafel slope of $7 2 . 9 8 \\quad \\mathrm { m V } \\quad \\mathrm { d e c ^ { - 1 } } ;$ ). "]}, "overpotential": [], "supplementary_performance": [{"key": "Average adsorption energy", "value": "-0.436 eV", "source": ["By combining the average $\\Delta \\mathsf { G } _ { \\mathrm { H } ^ { \\ast } }$ data for each ratio, we further identified the top five optimal ratios: ratio 11 $( \\mathrm { F e _ { 0 . 2 2 2 } C o _ { 0 . 1 8 5 } N i _ { 0 . 1 8 5 } C u _ { 0 . 2 0 3 } M o _ { 0 . 2 0 3 } } )$ with an average $\\Delta G _ { \\mathrm { H } ^ { \\ast } }$ of $- 0 . 4 3 6 \\ \\mathrm { e V }$ , ratio 17 (Fe0.185Co0.222Ni0.185- $\\mathrm { C u } _ { 0 . 2 0 3 } \\mathrm { M o } _ { 0 . 2 0 3 } )$ with -0.458 eV, ratio 28 (Fe0.185Co0.203Ni0.185- $\\mathrm { C u } _ { 0 . 2 2 2 } \\mathrm { M o } _ { 0 . 2 0 3 } )$ with $- 0 . 4 6 4$ eV, ratio 35 (Fe0.203Co0.203 $\\mathrm { N i } _ { 0 . 1 8 5 } \\mathrm { C u } _ { 0 . 2 2 2 } \\mathrm { M o } _ { 0 . 1 8 5 } )$ with $- 0 . 4 6 5 \\ \\mathrm { ~ e V } _ { \\mathrm { ~ } }$ , and ratio 31 $( \\mathrm { F e } _ { 0 . 2 0 3 } \\mathrm { C o } _ { 0 . 1 8 5 - }$ $\\mathrm { N i } _ { 0 . 2 2 2 } \\mathrm { C u } _ { 0 . 2 0 3 } \\mathrm { M o } _ { 0 . 1 8 5 } )$ with $- 0 . 4 7 1$ eV (Fig. 3a). In particular, $\\mathrm { F e _ { 0 . 2 2 2 } C o _ { 0 . 1 8 5 } N i _ { 0 . 1 8 5 } C u _ { 0 . 2 0 3 } M o _ { 0 . 2 0 3 } }$ , with an average $\\Delta G _ { \\mathrm { H ^ { * } } }$ of $- 0 . 4 3 6 \\mathrm { e V } _ { \\mathrm { i } }$ , is closer to the theoretically optimal $\\Delta G _ { \\mathrm { H } ^ { \\ast } }$ of $0 \\ \\mathrm { e V }$ and is therefore"]}, {"key": "Work function", "value": "4.881 eV", "source": ["\nconsidered the optimal ratio.\n\n# 2.2. Experimental verification and electronic property analysis\n\nTo further clarify the reasons for the high HER performance of the screened $\\mathrm { F e _ { 0 . 2 2 2 } C o _ { 0 . 1 8 5 } N i _ { 0 . 1 8 5 } C u _ { 0 . 2 0 3 } M o _ { 0 . 2 0 3 } }$ , we investigate its work function (Fig. 3c and S19\\~S22), and the results show that ratio $\\mathrm { F e _ { 0 . 2 2 2 } C o _ { 0 . 1 8 5 } N i _ { 0 . 1 8 5 } C u _ { 0 . 2 0 3 } M o _ { 0 . 2 0 3 } }$ has the lowest work function (4.881 eV). "]}]}, "experimental_conditions": {"test_setup": {"source": ["The catalysts were activated using cyclic voltammetry (CV) in the potential range from $0 . 1 6 8 \\mathrm { V }$ to $- 0 . 5 3 2 \\mathrm { V }$ (with respect to the reversible hydrogen electrode, RHE) at a scan rate of $1 0 0 \\mathrm { m V } s ^ { - 1 }$ , with 20 cycles performed. "], "scan_rate": "100 mV s^-1", "substrate": null, "ir_compensation": null}, "electrolyte": {"source": [], "ph_value": null, "concentration_molar": null, "electrolyte_composition": null}, "synthesis_method": {"method": null, "source": [], "key_parameters": null}, "other_environmental_params": [{"key": "Activation CV potential range", "value": "0.168 V to -0.532 V (vs. RHE)", "source": ["The catalysts were activated using cyclic voltammetry (CV) in the potential range from $0 . 1 6 8 \\mathrm { V }$ to $- 0 . 5 3 2 \\mathrm { V }$ (with respect to the reversible hydrogen electrode, RHE) at a scan rate of $1 0 0 \\mathrm { m V } s ^ { - 1 }$ , with 20 cycles performed. "]}, {"key": "Activation CV cycles", "value": "20 cycles", "source": ["The catalysts were activated using cyclic voltammetry (CV) in the potential range from $0 . 1 6 8 \\mathrm { V }$ to $- 0 . 5 3 2 \\mathrm { V }$ (with respect to the reversible hydrogen electrode, RHE) at a scan rate of $1 0 0 \\mathrm { m V } s ^ { - 1 }$ , with 20 cycles performed. "]}]}}, {"alloy_id": "Fe0.185Co0.222Ni0.185Cu0.203Mo0.203", "performance": {"stability": {"source": [], "cycle_count": null, "test_method": "Unknown", "duration_hours": null, "degradation_details": null, "performance_retention": null}, "tafel_slope": {"unit": "mV dec^-1", "value": "65.66", "source": ["In addition, we calculated their Tafel slopes and found that $\\mathrm { F e _ { 0 . 2 2 2 } C o _ { 0 . 1 8 5 } N i _ { 0 . 1 8 5 } C u _ { 0 . 2 0 3 } M o _ { 0 . 2 0 3 } }$ has a Tafel slope of $5 5 . 7 8 \\ \\mathrm { m V } \\ \\mathrm { d e c } ^ { - 1 }$ , which is significantly lower than Fe0.185Co0.222Ni0.185Cu0.203Mo0.203 (Tafel slope of $6 5 . 6 6 ~ \\mathrm { m V ~ d e c } ^ { - 1 } .$ ) and $\\mathrm { F e _ { 0 . 1 8 5 } C o _ { 0 . 2 0 3 } N i _ { 0 . 1 8 5 } C u _ { 0 . 2 2 2 } M o _ { 0 . 2 0 3 } }$ (Tafel slope of $7 2 . 9 8 \\quad \\mathrm { m V } \\quad \\mathrm { d e c ^ { - 1 } } ;$ ). "]}, "overpotential": [], "supplementary_performance": [{"key": "Average adsorption energy", "value": "-0.458 eV", "source": ["By combining the average $\\Delta \\mathsf { G } _ { \\mathrm { H } ^ { \\ast } }$ data for each ratio, we further identified the top five optimal ratios: ratio 11 $( \\mathrm { F e _ { 0 . 2 2 2 } C o _ { 0 . 1 8 5 } N i _ { 0 . 1 8 5 } C u _ { 0 . 2 0 3 } M o _ { 0 . 2 0 3 } } )$ with an average $\\Delta G _ { \\mathrm { H } ^ { \\ast } }$ of $- 0 . 4 3 6 \\ \\mathrm { e V }$ , ratio 17 (Fe0.185Co0.222Ni0.185- $\\mathrm { C u } _ { 0 . 2 0 3 } \\mathrm { M o } _ { 0 . 2 0 3 } )$ with -0.458 eV, ratio 28 (Fe0.185Co0.203Ni0.185- $\\mathrm { C u } _ { 0 . 2 2 2 } \\mathrm { M o } _ { 0 . 2 0 3 } )$ with $- 0 . 4 6 4$ eV, ratio 35 (Fe0.203Co0.203 $\\mathrm { N i } _ { 0 . 1 8 5 } \\mathrm { C u } _ { 0 . 2 2 2 } \\mathrm { M o } _ { 0 . 1 8 5 } )$ with $- 0 . 4 6 5 \\ \\mathrm { ~ e V } _ { \\mathrm { ~ } }$ , and ratio 31 $( \\mathrm { F e } _ { 0 . 2 0 3 } \\mathrm { C o } _ { 0 . 1 8 5 - }$ $\\mathrm { N i } _ { 0 . 2 2 2 } \\mathrm { C u } _ { 0 . 2 0 3 } \\mathrm { M o } _ { 0 . 1 8 5 } )$ with $- 0 . 4 7 1$ eV (Fig. 3a). In particular, $\\mathrm { F e _ { 0 . 2 2 2 } C o _ { 0 . 1 8 5 } N i _ { 0 . 1 8 5 } C u _ { 0 . 2 0 3 } M o _ { 0 . 2 0 3 } }$ , with an average $\\Delta G _ { \\mathrm { H ^ { * } } }$ of $- 0 . 4 3 6 \\mathrm { e V } _ { \\mathrm { i } }$ , is closer to the theoretically optimal $\\Delta G _ { \\mathrm { H } ^ { \\ast } }$ of $0 \\ \\mathrm { e V }$ and is therefore"]}]}, "experimental_conditions": {"test_setup": {"source": ["The catalysts were activated using cyclic voltammetry (CV) in the potential range from $0 . 1 6 8 \\mathrm { V }$ to $- 0 . 5 3 2 \\mathrm { V }$ (with respect to the reversible hydrogen electrode, RHE) at a scan rate of $1 0 0 \\mathrm { m V } s ^ { - 1 }$ , with 20 cycles performed. "], "scan_rate": "100 mV s^-1", "substrate": null, "ir_compensation": null}, "electrolyte": {"source": [], "ph_value": null, "concentration_molar": null, "electrolyte_composition": null}, "synthesis_method": {"method": null, "source": [], "key_parameters": null}, "other_environmental_params": [{"key": "Activation CV potential range", "value": "0.168 V to -0.532 V (vs. RHE)", "source": ["The catalysts were activated using cyclic voltammetry (CV) in the potential range from $0 . 1 6 8 \\mathrm { V }$ to $- 0 . 5 3 2 \\mathrm { V }$ (with respect to the reversible hydrogen electrode, RHE) at a scan rate of $1 0 0 \\mathrm { m V } s ^ { - 1 }$ , with 20 cycles performed. "]}, {"key": "Activation CV cycles", "value": "20 cycles", "source": ["The catalysts were activated using cyclic voltammetry (CV) in the potential range from $0 . 1 6 8 \\mathrm { V }$ to $- 0 . 5 3 2 \\mathrm { V }$ (with respect to the reversible hydrogen electrode, RHE) at a scan rate of $1 0 0 \\mathrm { m V } s ^ { - 1 }$ , with 20 cycles performed. "]}]}}, {"alloy_id": "Fe0.185Co0.203Ni0.185Cu0.222Mo0.203", "performance": {"stability": {"source": [], "cycle_count": null, "test_method": "Unknown", "duration_hours": null, "degradation_details": null, "performance_retention": null}, "tafel_slope": {"unit": "mV dec^-1", "value": "72.98", "source": ["In addition, we calculated their Tafel slopes and found that $\\mathrm { F e _ { 0 . 2 2 2 } C o _ { 0 . 1 8 5 } N i _ { 0 . 1 8 5 } C u _ { 0 . 2 0 3 } M o _ { 0 . 2 0 3 } }$ has a Tafel slope of $5 5 . 7 8 \\ \\mathrm { m V } \\ \\mathrm { d e c } ^ { - 1 }$ , which is significantly lower than Fe0.185Co0.222Ni0.185Cu0.203Mo0.203 (Tafel slope of $6 5 . 6 6 ~ \\mathrm { m V ~ d e c } ^ { - 1 } .$ ) and $\\mathrm { F e _ { 0 . 1 8 5 } C o _ { 0 . 2 0 3 } N i _ { 0 . 1 8 5 } C u _ { 0 . 2 2 2 } M o _ { 0 . 2 0 3 } }$ (Tafel slope of $7 2 . 9 8 \\quad \\mathrm { m V } \\quad \\mathrm { d e c ^ { - 1 } } ;$ ). "]}, "overpotential": [], "supplementary_performance": [{"key": "Average adsorption energy", "value": "-0.464 eV", "source": ["By combining the average $\\Delta \\mathsf { G } _ { \\mathrm { H } ^ { \\ast } }$ data for each ratio, we further identified the top five optimal ratios: ratio 11 $( \\mathrm { F e _ { 0 . 2 2 2 } C o _ { 0 . 1 8 5 } N i _ { 0 . 1 8 5 } C u _ { 0 . 2 0 3 } M o _ { 0 . 2 0 3 } } )$ with an average $\\Delta G _ { \\mathrm { H } ^ { \\ast } }$ of $- 0 . 4 3 6 \\ \\mathrm { e V }$ , ratio 17 (Fe0.185Co0.222Ni0.185- $\\mathrm { C u } _ { 0 . 2 0 3 } \\mathrm { M o } _ { 0 . 2 0 3 } )$ with -0.458 eV, ratio 28 (Fe0.185Co0.203Ni0.185- $\\mathrm { C u } _ { 0 . 2 2 2 } \\mathrm { M o } _ { 0 . 2 0 3 } )$ with $- 0 . 4 6 4$ eV, ratio 35 (Fe0.203Co0.203 $\\mathrm { N i } _ { 0 . 1 8 5 } \\mathrm { C u } _ { 0 . 2 2 2 } \\mathrm { M o } _ { 0 . 1 8 5 } )$ with $- 0 . 4 6 5 \\ \\mathrm { ~ e V } _ { \\mathrm { ~ } }$ , and ratio 31 $( \\mathrm { F e } _ { 0 . 2 0 3 } \\mathrm { C o } _ { 0 . 1 8 5 - }$ $\\mathrm { N i } _ { 0 . 2 2 2 } \\mathrm { C u } _ { 0 . 2 0 3 } \\mathrm { M o } _ { 0 . 1 8 5 } )$ with $- 0 . 4 7 1$ eV (Fig. 3a). In particular, $\\mathrm { F e _ { 0 . 2 2 2 } C o _ { 0 . 1 8 5 } N i _ { 0 . 1 8 5 } C u _ { 0 . 2 0 3 } M o _ { 0 . 2 0 3 } }$ , with an average $\\Delta G _ { \\mathrm { H ^ { * } } }$ of $- 0 . 4 3 6 \\mathrm { e V } _ { \\mathrm { i } }$ , is closer to the theoretically optimal $\\Delta G _ { \\mathrm { H } ^ { \\ast } }$ of $0 \\ \\mathrm { e V }$ and is therefore"]}]}, "experimental_conditions": {"test_setup": {"source": ["The catalysts were activated using cyclic voltammetry (CV) in the potential range from $0 . 1 6 8 \\mathrm { V }$ to $- 0 . 5 3 2 \\mathrm { V }$ (with respect to the reversible hydrogen electrode, RHE) at a scan rate of $1 0 0 \\mathrm { m V } s ^ { - 1 }$ , with 20 cycles performed. "], "scan_rate": "100 mV s^-1", "substrate": null, "ir_compensation": null}, "electrolyte": {"source": [], "ph_value": null, "concentration_molar": null, "electrolyte_composition": null}, "synthesis_method": {"method": null, "source": [], "key_parameters": null}, "other_environmental_params": [{"key": "Activation CV potential range", "value": "0.168 V to -0.532 V (vs. RHE)", "source": ["The catalysts were activated using cyclic voltammetry (CV) in the potential range from $0 . 1 6 8 \\mathrm { V }$ to $- 0 . 5 3 2 \\mathrm { V }$ (with respect to the reversible hydrogen electrode, RHE) at a scan rate of $1 0 0 \\mathrm { m V } s ^ { - 1 }$ , with 20 cycles performed. "]}, {"key": "Activation CV cycles", "value": "20 cycles", "source": ["The catalysts were activated using cyclic voltammetry (CV) in the potential range from $0 . 1 6 8 \\mathrm { V }$ to $- 0 . 5 3 2 \\mathrm { V }$ (with respect to the reversible hydrogen electrode, RHE) at a scan rate of $1 0 0 \\mathrm { m V } s ^ { - 1 }$ , with 20 cycles performed. "]}]}}, {"alloy_id": "Fe0.08Co0.23Ni0.23Cu0.23Mo0.23", "performance": {"stability": {"source": [], "cycle_count": null, "test_method": "Unknown", "duration_hours": null, "degradation_details": null, "performance_retention": null}, "tafel_slope": {"unit": "mV dec^-1", "value": null, "source": []}, "overpotential": [], "supplementary_performance": []}, "experimental_conditions": {"test_setup": {"source": ["The catalysts were activated using cyclic voltammetry (CV) in the potential range from $0 . 1 6 8 \\mathrm { V }$ to $- 0 . 5 3 2 \\mathrm { V }$ (with respect to the reversible hydrogen electrode, RHE) at a scan rate of $1 0 0 \\mathrm { m V } s ^ { - 1 }$ , with 20 cycles performed. "], "scan_rate": "100 mV s^-1", "substrate": null, "ir_compensation": null}, "electrolyte": {"source": [], "ph_value": null, "concentration_molar": null, "electrolyte_composition": null}, "synthesis_method": {"method": null, "source": [], "key_parameters": null}, "other_environmental_params": [{"key": "Activation CV potential range", "value": "0.168 V to -0.532 V (vs. RHE)", "source": ["The catalysts were activated using cyclic voltammetry (CV) in the potential range from $0 . 1 6 8 \\mathrm { V }$ to $- 0 . 5 3 2 \\mathrm { V }$ (with respect to the reversible hydrogen electrode, RHE) at a scan rate of $1 0 0 \\mathrm { m V } s ^ { - 1 }$ , with 20 cycles performed. "]}, {"key": "Activation CV cycles", "value": "20 cycles", "source": ["The catalysts were activated using cyclic voltammetry (CV) in the potential range from $0 . 1 6 8 \\mathrm { V }$ to $- 0 . 5 3 2 \\mathrm { V }$ (with respect to the reversible hydrogen electrode, RHE) at a scan rate of $1 0 0 \\mathrm { m V } s ^ { - 1 }$ , with 20 cycles performed. "]}]}}, {"alloy_id": "Fe0.23Co0.08Ni0.23Cu0.23Mo0.23", "performance": {"stability": {"source": [], "cycle_count": null, "test_method": "Unknown", "duration_hours": null, "degradation_details": null, "performance_retention": null}, "tafel_slope": {"unit": null, "value": null, "source": []}, "overpotential": [], "supplementary_performance": []}, "experimental_conditions": {"test_setup": {"source": ["The catalysts were activated using cyclic voltammetry (CV) in the potential range from $0 . 1 6 8 \\mathrm { V }$ to $- 0 . 5 3 2 \\mathrm { V }$ (with respect to the reversible hydrogen electrode, RHE) at a scan rate of $1 0 0 \\mathrm { m V } s ^ { - 1 }$ , with 20 cycles performed. "], "scan_rate": "100 mV s^-1", "substrate": null, "ir_compensation": null}, "electrolyte": {"source": [], "ph_value": null, "concentration_molar": null, "electrolyte_composition": null}, "synthesis_method": {"method": "synthesized", "source": ["The specific alloy compositions are as follows: $\\mathrm { F e _ { 0 . 0 8 } C o _ { 0 . 2 3 } N i _ { 0 . 2 3 } C u _ { 0 . 2 3 } M o _ { 0 . 2 3 } } ,$ $\\mathrm { F e _ { 0 . 2 3 } C o _ { 0 . 0 8 } N i _ { 0 . 2 3 } C u _ { 0 . 2 3 } M o _ { 0 . 2 3 } }$ , $\\mathrm { F e } _ { 0 . 2 3 } \\mathrm { C o } _ { 0 . 2 3 } \\mathrm { N i } _ { 0 . 0 8 }$ $\\mathrm { C u } _ { 0 . 2 3 } \\mathrm { M o } _ { 0 . 2 3 } ,$ $\\mathrm { F e _ { 0 . 2 3 } C o _ { 0 . 2 3 } N i _ { 0 . 2 3 } C u _ { 0 . 0 8 } M o _ { 0 . 2 3 } }$ and $\\mathrm { F e _ { 0 . 2 3 } C o _ { 0 . 2 3 } N i _ { 0 . 2 3 } C u _ { 0 . 2 3 } M o _ { 0 . 0 8 } }$ . "], "key_parameters": null}, "other_environmental_params": []}}, {"alloy_id": "Fe0.23Co0.23Ni0.08Cu0.23Mo0.23", "performance": {"stability": {"source": [], "cycle_count": null, "test_method": "Unknown", "duration_hours": null, "degradation_details": null, "performance_retention": null}, "tafel_slope": {"unit": null, "value": null, "source": []}, "overpotential": [], "supplementary_performance": [{"key": "HER performance change", "value": "significant decline", "source": ["As shown in Fig. 4a, it can be observed that the reduction of Fe and Ni elements leads to a significant decline in HER performance, particularly the reduction of Ni. This can be attributed to the fact that the d-band centers of Fe and Ni gradually move closer to the Fermi level from the bulk to the surface of the HEAs, a trend that enhances electron availability and facilitates catalytic reactions (Fig. 4b and d ang $^ { 4 } { \\bf g } .$ ). "]}]}, "experimental_conditions": {"test_setup": {"source": ["The catalysts were activated using cyclic voltammetry (CV) in the potential range from $0 . 1 6 8 \\mathrm { V }$ to $- 0 . 5 3 2 \\mathrm { V }$ (with respect to the reversible hydrogen electrode, RHE) at a scan rate of $1 0 0 \\mathrm { m V } s ^ { - 1 }$ , with 20 cycles performed. "], "scan_rate": "100 mV s^-1", "substrate": null, "ir_compensation": null}, "electrolyte": {"source": [], "ph_value": null, "concentration_molar": null, "electrolyte_composition": null}, "synthesis_method": {"method": "synthesized", "source": ["The specific alloy compositions are as follows: $\\mathrm { F e _ { 0 . 0 8 } C o _ { 0 . 2 3 } N i _ { 0 . 2 3 } C u _ { 0 . 2 3 } M o _ { 0 . 2 3 } } ,$ $\\mathrm { F e _ { 0 . 2 3 } C o _ { 0 . 0 8 } N i _ { 0 . 2 3 } C u _ { 0 . 2 3 } M o _ { 0 . 2 3 } }$ , $\\mathrm { F e } _ { 0 . 2 3 } \\mathrm { C o } _ { 0 . 2 3 } \\mathrm { N i } _ { 0 . 0 8 }$ $\\mathrm { C u } _ { 0 . 2 3 } \\mathrm { M o } _ { 0 . 2 3 } ,$ $\\mathrm { F e _ { 0 . 2 3 } C o _ { 0 . 2 3 } N i _ { 0 . 2 3 } C u _ { 0 . 0 8 } M o _ { 0 . 2 3 } }$ and $\\mathrm { F e _ { 0 . 2 3 } C o _ { 0 . 2 3 } N i _ { 0 . 2 3 } C u _ { 0 . 2 3 } M o _ { 0 . 0 8 } }$ . "], "key_parameters": null}, "other_environmental_params": []}}, {"alloy_id": "Fe0.23Co0.23Ni0.23Cu0.08Mo0.23", "performance": {"stability": {"source": [], "cycle_count": null, "test_method": "Unknown", "duration_hours": null, "degradation_details": null, "performance_retention": null}, "tafel_slope": {"unit": null, "value": null, "source": []}, "overpotential": [], "supplementary_performance": []}, "experimental_conditions": {"test_setup": {"source": ["The catalysts were activated using cyclic voltammetry (CV) in the potential range from $0 . 1 6 8 \\mathrm { V }$ to $- 0 . 5 3 2 \\mathrm { V }$ (with respect to the reversible hydrogen electrode, RHE) at a scan rate of $1 0 0 \\mathrm { m V } s ^ { - 1 }$ , with 20 cycles performed. "], "scan_rate": "100 mV s^-1", "substrate": null, "ir_compensation": null}, "electrolyte": {"source": [], "ph_value": null, "concentration_molar": null, "electrolyte_composition": null}, "synthesis_method": {"method": "synthesized", "source": ["The specific alloy compositions are as follows: $\\mathrm { F e _ { 0 . 0 8 } C o _ { 0 . 2 3 } N i _ { 0 . 2 3 } C u _ { 0 . 2 3 } M o _ { 0 . 2 3 } } ,$ $\\mathrm { F e _ { 0 . 2 3 } C o _ { 0 . 0 8 } N i _ { 0 . 2 3 } C u _ { 0 . 2 3 } M o _ { 0 . 2 3 } }$ , $\\mathrm { F e } _ { 0 . 2 3 } \\mathrm { C o } _ { 0 . 2 3 } \\mathrm { N i } _ { 0 . 0 8 }$ $\\mathrm { C u } _ { 0 . 2 3 } \\mathrm { M o } _ { 0 . 2 3 } ,$ $\\mathrm { F e _ { 0 . 2 3 } C o _ { 0 . 2 3 } N i _ { 0 . 2 3 } C u _ { 0 . 0 8 } M o _ { 0 . 2 3 } }$ and $\\mathrm { F e _ { 0 . 2 3 } C o _ { 0 . 2 3 } N i _ { 0 . 2 3 } C u _ { 0 . 2 3 } M o _ { 0 . 0 8 } }$ . "], "key_parameters": null}, "other_environmental_params": []}}, {"alloy_id": "Fe0.23Co0.23Ni0.23Cu0.23Mo0.08", "performance": {"stability": {"source": [], "cycle_count": null, "test_method": "Unknown", "duration_hours": null, "degradation_details": null, "performance_retention": null}, "tafel_slope": {"unit": null, "value": null, "source": []}, "overpotential": [], "supplementary_performance": []}, "experimental_conditions": {"test_setup": {"source": ["The catalysts were activated using cyclic voltammetry (CV) in the potential range from $0 . 1 6 8 \\mathrm { V }$ to $- 0 . 5 3 2 \\mathrm { V }$ (with respect to the reversible hydrogen electrode, RHE) at a scan rate of $1 0 0 \\mathrm { m V } s ^ { - 1 }$ , with 20 cycles performed. "], "scan_rate": "100 mV s^-1", "substrate": null, "ir_compensation": null}, "electrolyte": {"source": [], "ph_value": null, "concentration_molar": null, "electrolyte_composition": null}, "synthesis_method": {"method": "synthesized", "source": ["The specific alloy compositions are as follows: $\\mathrm { F e _ { 0 . 0 8 } C o _ { 0 . 2 3 } N i _ { 0 . 2 3 } C u _ { 0 . 2 3 } M o _ { 0 . 2 3 } } ,$ $\\mathrm { F e _ { 0 . 2 3 } C o _ { 0 . 0 8 } N i _ { 0 . 2 3 } C u _ { 0 . 2 3 } M o _ { 0 . 2 3 } }$ , $\\mathrm { F e } _ { 0 . 2 3 } \\mathrm { C o } _ { 0 . 2 3 } \\mathrm { N i } _ { 0 . 0 8 }$ $\\mathrm { C u } _ { 0 . 2 3 } \\mathrm { M o } _ { 0 . 2 3 } ,$ $\\mathrm { F e _ { 0 . 2 3 } C o _ { 0 . 2 3 } N i _ { 0 . 2 3 } C u _ { 0 . 0 8 } M o _ { 0 . 2 3 } }$ and $\\mathrm { F e _ { 0 . 2 3 } C o _ { 0 . 2 3 } N i _ { 0 . 2 3 } C u _ { 0 . 2 3 } M o _ { 0 . 0 8 } }$ . "], "key_parameters": null}, "other_environmental_params": []}}]} | 8 | {'extraction_results': [{'alloy_id': 'Fe0.222Co0.185Ni0.185Cu0.203Mo0.203', 'performance': {'stability': {'source': ['Therefore, although the reduction of Co may have some influence on the electronic structure, the HER performance of alloy does not change significantly due to the intermediate d-band position of Co. To study the stability of $\\mathrm { F e _ { 0 . 2 2 2 } C o _ { 0 . 1 8 5 } N i _ { 0 . 1 8 5 } C u _ { 0 . 2 0 3 } M o _ { 0 . 2 0 3 } }$ HEAs, we conduct ab initio molecular dynamics (AIMD) simulations based on the geometry optimization results. ', 'The results show that the $\\mathrm { F e } _ { 0 . 2 2 2 } \\mathrm { C o } _ { 0 . 1 8 5 } .$ $\\mathrm { N i _ { 0 . 1 8 5 } C u _ { 0 . 2 0 3 } M o _ { 0 . 2 0 3 } }$ maintained excellent stability throughout the simulation (Fig. 4h and i). Combined with its outstanding HER performance, we successfully identified $\\mathrm { F e _ { 0 . 2 2 2 } C o _ { 0 . 1 8 5 } N i _ { 0 . 1 8 5 } C u _ { 0 . 2 0 3 } M o _ { 0 . 2 0 3 } }$ as the best optimal ratio, validating the potential application of ML in HEAs catalyst design.'], 'cycle_count': None, 'test_method': 'AIMD simulation', 'duration_hours': None, 'degradation_details': 'maintained excellent stability', 'performance_retention': None}, 'tafel_slope': {'unit': 'mV dec^-1', 'value': '55.78', 'source': ['In addition, we calculated their Tafel slopes and found that $\\mathrm { F e _ { 0 . 2 2 2 } C o _ { 0 . 1 8 5 } N i _ { 0 . 1 8 5 } C u _ { 0 . 2 0 3 } M o _ { 0 . 2 0 3 } }$ has a Tafel slope of $5 5 . 7 8 \\ \\mathrm { m V } \\ \\mathrm { d e c } ^ { - 1 }$ , which is significantly lower than Fe0.185Co0.222Ni0.185Cu0.203Mo0.203 (Tafel slope of $6 5 . 6 6 ~ \\mathrm { m V ~ d e c } ^ { - 1 } .$ ) and $\\mathrm { F e _ { 0 . 1 8 5 } C o _ { 0 . 2 0 3 } N i _ { 0 . 1 8 5 } C u _ { 0 . 2 2 2 } M o _ { 0 . 2 0 3 } }$ (Tafel slope of $7 2 . 9 8 \\quad \\mathrm { m V } \\quad \\mathrm { d e c ^ { - 1 } } ;$ ). ']}, 'overpotential': [], 'supplementary_performance': [{'key': 'Average adsorption energy', 'value': '-0.436 eV', 'source': ['By combining the average $\\Delta \\mathsf { G } _ { \\mathrm { H } ^ { \\ast } }$ data for each ratio, we further identified the top five optimal ratios: ratio 11 $( \\mathrm { F e _ { 0 . 2 2 2 } C o _ { 0 . 1 8 5 } N i _ { 0 . 1 8 5 } C u _ { 0 . 2 0 3 } M o _ { 0 . 2 0 3 } } )$ with an average $\\Delta G _ { \\mathrm { H } ^ { \\ast } }$ of $- 0 . 4 3 6 \\ \\mathrm { e V }$ , ratio 17 (Fe0.185Co0.222Ni0.185- $\\mathrm { C u } _ { 0 . 2 0 3 } \\mathrm { M o } _ { 0 . 2 0 3 } )$ with -0.458 eV, ratio 28 (Fe0.185Co0.203Ni0.185- $\\mathrm { C u } _ { 0 . 2 2 2 } \\mathrm { M o } _ { 0 . 2 0 3 } )$ with $- 0 . 4 6 4$ eV, ratio 35 (Fe0.203Co0.203 $\\mathrm { N i } _ { 0 . 1 8 5 } \\mathrm { C u } _ { 0 . 2 2 2 } \\mathrm { M o } _ { 0 . 1 8 5 } )$ with $- 0 . 4 6 5 \\ \\mathrm { ~ e V } _ { \\mathrm { ~ } }$ , and ratio 31 $( \\mathrm { F e } _ { 0 . 2 0 3 } \\mathrm { C o } _ { 0 . 1 8 5 - }$ $\\mathrm { N i } _ { 0 . 2 2 2 } \\mathrm { C u } _ { 0 . 2 0 3 } \\mathrm { M o } _ { 0 . 1 8 5 } )$ with $- 0 . 4 7 1$ eV (Fig. 3a). In particular, $\\mathrm { F e _ { 0 . 2 2 2 } C o _ { 0 . 1 8 5 } N i _ { 0 . 1 8 5 } C u _ { 0 . 2 0 3 } M o _ { 0 . 2 0 3 } }$ , with an average $\\Delta G _ { \\mathrm { H ^ { * } } }$ of $- 0 . 4 3 6 \\mathrm { e V } _ { \\mathrm { i } }$ , is closer to the theoretically optimal $\\Delta G _ { \\mathrm { H } ^ { \\ast } }$ of $0 \\ \\mathrm { e V }$ and is therefore']}, {'key': 'Work function', 'value': '4.881 eV', 'source': ['\nconsidered the optimal ratio.\n\n# 2.2. Experimental verification and electronic property analysis\n\nTo further clarify the reasons for the high HER performance of the screened $\\mathrm { F e _ { 0 . 2 2 2 } C o _ { 0 . 1 8 5 } N i _ { 0 . 1 8 5 } C u _ { 0 . 2 0 3 } M o _ { 0 . 2 0 3 } }$ , we investigate its work function (Fig. 3c and S19\\~S22), and the results show that ratio $\\mathrm { F e _ { 0 . 2 2 2 } C o _ { 0 . 1 8 5 } N i _ { 0 . 1 8 5 } C u _ { 0 . 2 0 3 } M o _ { 0 . 2 0 3 } }$ has the lowest work function (4.881 eV). ']}]}, 'experimental_conditions': {'test_setup': {'source': ['The catalysts were activated using cyclic voltammetry (CV) in the potential range from $0 . 1 6 8 \\mathrm { V }$ to $- 0 . 5 3 2 \\mathrm { V }$ (with respect to the reversible hydrogen electrode, RHE) at a scan rate of $1 0 0 \\mathrm { m V } s ^ { - 1 }$ , with 20 cycles performed. '], 'scan_rate': '100 mV s^-1', 'substrate': None, 'ir_compensation': None}, 'electrolyte': {'source': [], 'ph_value': None, 'concentration_molar': None, 'electrolyte_composition': None}, 'synthesis_method': {'method': None, 'source': [], 'key_parameters': None}, 'other_environmental_params': [{'key': 'Activation CV potential range', 'value': '0.168 V to -0.532 V (vs. RHE)', 'source': ['The catalysts were activated using cyclic voltammetry (CV) in the potential range from $0 . 1 6 8 \\mathrm { V }$ to $- 0 . 5 3 2 \\mathrm { V }$ (with respect to the reversible hydrogen electrode, RHE) at a scan rate of $1 0 0 \\mathrm { m V } s ^ { - 1 }$ , with 20 cycles performed. ']}, {'key': 'Activation CV cycles', 'value': '20 cycles', 'source': ['The catalysts were activated using cyclic voltammetry (CV) in the potential range from $0 . 1 6 8 \\mathrm { V }$ to $- 0 . 5 3 2 \\mathrm { V }$ (with respect to the reversible hydrogen electrode, RHE) at a scan rate of $1 0 0 \\mathrm { m V } s ^ { - 1 }$ , with 20 cycles performed. ']}]}}, {'alloy_id': 'Fe0.185Co0.222Ni0.185Cu0.203Mo0.203', 'performance': {'stability': {'source': [], 'cycle_count': None, 'test_method': 'Unknown', 'duration_hours': None, 'degradation_details': None, 'performance_retention': None}, 'tafel_slope': {'unit': 'mV dec^-1', 'value': '65.66', 'source': ['In addition, we calculated their Tafel slopes and found that $\\mathrm { F e _ { 0 . 2 2 2 } C o _ { 0 . 1 8 5 } N i _ { 0 . 1 8 5 } C u _ { 0 . 2 0 3 } M o _ { 0 . 2 0 3 } }$ has a Tafel slope of $5 5 . 7 8 \\ \\mathrm { m V } \\ \\mathrm { d e c } ^ { - 1 }$ , which is significantly lower than Fe0.185Co0.222Ni0.185Cu0.203Mo0.203 (Tafel slope of $6 5 . 6 6 ~ \\mathrm { m V ~ d e c } ^ { - 1 } .$ ) and $\\mathrm { F e _ { 0 . 1 8 5 } C o _ { 0 . 2 0 3 } N i _ { 0 . 1 8 5 } C u _ { 0 . 2 2 2 } M o _ { 0 . 2 0 3 } }$ (Tafel slope of $7 2 . 9 8 \\quad \\mathrm { m V } \\quad \\mathrm { d e c ^ { - 1 } } ;$ ). ']}, 'overpotential': [], 'supplementary_performance': [{'key': 'Average adsorption energy', 'value': '-0.458 eV', 'source': ['By combining the average $\\Delta \\mathsf { G } _ { \\mathrm { H } ^ { \\ast } }$ data for each ratio, we further identified the top five optimal ratios: ratio 11 $( \\mathrm { F e _ { 0 . 2 2 2 } C o _ { 0 . 1 8 5 } N i _ { 0 . 1 8 5 } C u _ { 0 . 2 0 3 } M o _ { 0 . 2 0 3 } } )$ with an average $\\Delta G _ { \\mathrm { H } ^ { \\ast } }$ of $- 0 . 4 3 6 \\ \\mathrm { e V }$ , ratio 17 (Fe0.185Co0.222Ni0.185- $\\mathrm { C u } _ { 0 . 2 0 3 } \\mathrm { M o } _ { 0 . 2 0 3 } )$ with -0.458 eV, ratio 28 (Fe0.185Co0.203Ni0.185- $\\mathrm { C u } _ { 0 . 2 2 2 } \\mathrm { M o } _ { 0 . 2 0 3 } )$ with $- 0 . 4 6 4$ eV, ratio 35 (Fe0.203Co0.203 $\\mathrm { N i } _ { 0 . 1 8 5 } \\mathrm { C u } _ { 0 . 2 2 2 } \\mathrm { M o } _ { 0 . 1 8 5 } )$ with $- 0 . 4 6 5 \\ \\mathrm { ~ e V } _ { \\mathrm { ~ } }$ , and ratio 31 $( \\mathrm { F e } _ { 0 . 2 0 3 } \\mathrm { C o } _ { 0 . 1 8 5 - }$ $\\mathrm { N i } _ { 0 . 2 2 2 } \\mathrm { C u } _ { 0 . 2 0 3 } \\mathrm { M o } _ { 0 . 1 8 5 } )$ with $- 0 . 4 7 1$ eV (Fig. 3a). In particular, $\\mathrm { F e _ { 0 . 2 2 2 } C o _ { 0 . 1 8 5 } N i _ { 0 . 1 8 5 } C u _ { 0 . 2 0 3 } M o _ { 0 . 2 0 3 } }$ , with an average $\\Delta G _ { \\mathrm { H ^ { * } } }$ of $- 0 . 4 3 6 \\mathrm { e V } _ { \\mathrm { i } }$ , is closer to the theoretically optimal $\\Delta G _ { \\mathrm { H } ^ { \\ast } }$ of $0 \\ \\mathrm { e V }$ and is therefore']}]}, 'experimental_conditions': {'test_setup': {'source': ['The catalysts were activated using cyclic voltammetry (CV) in the potential range from $0 . 1 6 8 \\mathrm { V }$ to $- 0 . 5 3 2 \\mathrm { V }$ (with respect to the reversible hydrogen electrode, RHE) at a scan rate of $1 0 0 \\mathrm { m V } s ^ { - 1 }$ , with 20 cycles performed. '], 'scan_rate': '100 mV s^-1', 'substrate': None, 'ir_compensation': None}, 'electrolyte': {'source': [], 'ph_value': None, 'concentration_molar': None, 'electrolyte_composition': None}, 'synthesis_method': {'method': None, 'source': [], 'key_parameters': None}, 'other_environmental_params': [{'key': 'Activation CV potential range', 'value': '0.168 V to -0.532 V (vs. RHE)', 'source': ['The catalysts were activated using cyclic voltammetry (CV) in the potential range from $0 . 1 6 8 \\mathrm { V }$ to $- 0 . 5 3 2 \\mathrm { V }$ (with respect to the reversible hydrogen electrode, RHE) at a scan rate of $1 0 0 \\mathrm { m V } s ^ { - 1 }$ , with 20 cycles performed. ']}, {'key': 'Activation CV cycles', 'value': '20 cycles', 'source': ['The catalysts were activated using cyclic voltammetry (CV) in the potential range from $0 . 1 6 8 \\mathrm { V }$ to $- 0 . 5 3 2 \\mathrm { V }$ (with respect to the reversible hydrogen electrode, RHE) at a scan rate of $1 0 0 \\mathrm { m V } s ^ { - 1 }$ , with 20 cycles performed. ']}]}}, {'alloy_id': 'Fe0.185Co0.203Ni0.185Cu0.222Mo0.203', 'performance': {'stability': {'source': [], 'cycle_count': None, 'test_method': 'Unknown', 'duration_hours': None, 'degradation_details': None, 'performance_retention': None}, 'tafel_slope': {'unit': 'mV dec^-1', 'value': '72.98', 'source': ['In addition, we calculated their Tafel slopes and found that $\\mathrm { F e _ { 0 . 2 2 2 } C o _ { 0 . 1 8 5 } N i _ { 0 . 1 8 5 } C u _ { 0 . 2 0 3 } M o _ { 0 . 2 0 3 } }$ has a Tafel slope of $5 5 . 7 8 \\ \\mathrm { m V } \\ \\mathrm { d e c } ^ { - 1 }$ , which is significantly lower than Fe0.185Co0.222Ni0.185Cu0.203Mo0.203 (Tafel slope of $6 5 . 6 6 ~ \\mathrm { m V ~ d e c } ^ { - 1 } .$ ) and $\\mathrm { F e _ { 0 . 1 8 5 } C o _ { 0 . 2 0 3 } N i _ { 0 . 1 8 5 } C u _ { 0 . 2 2 2 } M o _ { 0 . 2 0 3 } }$ (Tafel slope of $7 2 . 9 8 \\quad \\mathrm { m V } \\quad \\mathrm { d e c ^ { - 1 } } ;$ ). ']}, 'overpotential': [], 'supplementary_performance': [{'key': 'Average adsorption energy', 'value': '-0.464 eV', 'source': ['By combining the average $\\Delta \\mathsf { G } _ { \\mathrm { H } ^ { \\ast } }$ data for each ratio, we further identified the top five optimal ratios: ratio 11 $( \\mathrm { F e _ { 0 . 2 2 2 } C o _ { 0 . 1 8 5 } N i _ { 0 . 1 8 5 } C u _ { 0 . 2 0 3 } M o _ { 0 . 2 0 3 } } )$ with an average $\\Delta G _ { \\mathrm { H } ^ { \\ast } }$ of $- 0 . 4 3 6 \\ \\mathrm { e V }$ , ratio 17 (Fe0.185Co0.222Ni0.185- $\\mathrm { C u } _ { 0 . 2 0 3 } \\mathrm { M o } _ { 0 . 2 0 3 } )$ with -0.458 eV, ratio 28 (Fe0.185Co0.203Ni0.185- $\\mathrm { C u } _ { 0 . 2 2 2 } \\mathrm { M o } _ { 0 . 2 0 3 } )$ with $- 0 . 4 6 4$ eV, ratio 35 (Fe0.203Co0.203 $\\mathrm { N i } _ { 0 . 1 8 5 } \\mathrm { C u } _ { 0 . 2 2 2 } \\mathrm { M o } _ { 0 . 1 8 5 } )$ with $- 0 . 4 6 5 \\ \\mathrm { ~ e V } _ { \\mathrm { ~ } }$ , and ratio 31 $( \\mathrm { F e } _ { 0 . 2 0 3 } \\mathrm { C o } _ { 0 . 1 8 5 - }$ $\\mathrm { N i } _ { 0 . 2 2 2 } \\mathrm { C u } _ { 0 . 2 0 3 } \\mathrm { M o } _ { 0 . 1 8 5 } )$ with $- 0 . 4 7 1$ eV (Fig. 3a). In particular, $\\mathrm { F e _ { 0 . 2 2 2 } C o _ { 0 . 1 8 5 } N i _ { 0 . 1 8 5 } C u _ { 0 . 2 0 3 } M o _ { 0 . 2 0 3 } }$ , with an average $\\Delta G _ { \\mathrm { H ^ { * } } }$ of $- 0 . 4 3 6 \\mathrm { e V } _ { \\mathrm { i } }$ , is closer to the theoretically optimal $\\Delta G _ { \\mathrm { H } ^ { \\ast } }$ of $0 \\ \\mathrm { e V }$ and is therefore']}]}, 'experimental_conditions': {'test_setup': {'source': ['The catalysts were activated using cyclic voltammetry (CV) in the potential range from $0 . 1 6 8 \\mathrm { V }$ to $- 0 . 5 3 2 \\mathrm { V }$ (with respect to the reversible hydrogen electrode, RHE) at a scan rate of $1 0 0 \\mathrm { m V } s ^ { - 1 }$ , with 20 cycles performed. '], 'scan_rate': '100 mV s^-1', 'substrate': None, 'ir_compensation': None}, 'electrolyte': {'source': [], 'ph_value': None, 'concentration_molar': None, 'electrolyte_composition': None}, 'synthesis_method': {'method': None, 'source': [], 'key_parameters': None}, 'other_environmental_params': [{'key': 'Activation CV potential range', 'value': '0.168 V to -0.532 V (vs. RHE)', 'source': ['The catalysts were activated using cyclic voltammetry (CV) in the potential range from $0 . 1 6 8 \\mathrm { V }$ to $- 0 . 5 3 2 \\mathrm { V }$ (with respect to the reversible hydrogen electrode, RHE) at a scan rate of $1 0 0 \\mathrm { m V } s ^ { - 1 }$ , with 20 cycles performed. ']}, {'key': 'Activation CV cycles', 'value': '20 cycles', 'source': ['The catalysts were activated using cyclic voltammetry (CV) in the potential range from $0 . 1 6 8 \\mathrm { V }$ to $- 0 . 5 3 2 \\mathrm { V }$ (with respect to the reversible hydrogen electrode, RHE) at a scan rate of $1 0 0 \\mathrm { m V } s ^ { - 1 }$ , with 20 cycles performed. ']}]}}, {'alloy_id': 'Fe0.08Co0.23Ni0.23Cu0.23Mo0.23', 'performance': {'stability': {'source': [], 'cycle_count': None, 'test_method': 'Unknown', 'duration_hours': None, 'degradation_details': None, 'performance_retention': None}, 'tafel_slope': {'unit': 'mV dec^-1', 'value': None, 'source': []}, 'overpotential': [], 'supplementary_performance': []}, 'experimental_conditions': {'test_setup': {'source': ['The catalysts were activated using cyclic voltammetry (CV) in the potential range from $0 . 1 6 8 \\mathrm { V }$ to $- 0 . 5 3 2 \\mathrm { V }$ (with respect to the reversible hydrogen electrode, RHE) at a scan rate of $1 0 0 \\mathrm { m V } s ^ { - 1 }$ , with 20 cycles performed. '], 'scan_rate': '100 mV s^-1', 'substrate': None, 'ir_compensation': None}, 'electrolyte': {'source': [], 'ph_value': None, 'concentration_molar': None, 'electrolyte_composition': None}, 'synthesis_method': {'method': None, 'source': [], 'key_parameters': None}, 'other_environmental_params': [{'key': 'Activation CV potential range', 'value': '0.168 V to -0.532 V (vs. RHE)', 'source': ['The catalysts were activated using cyclic voltammetry (CV) in the potential range from $0 . 1 6 8 \\mathrm { V }$ to $- 0 . 5 3 2 \\mathrm { V }$ (with respect to the reversible hydrogen electrode, RHE) at a scan rate of $1 0 0 \\mathrm { m V } s ^ { - 1 }$ , with 20 cycles performed. ']}, {'key': 'Activation CV cycles', 'value': '20 cycles', 'source': ['The catalysts were activated using cyclic voltammetry (CV) in the potential range from $0 . 1 6 8 \\mathrm { V }$ to $- 0 . 5 3 2 \\mathrm { V }$ (with respect to the reversible hydrogen electrode, RHE) at a scan rate of $1 0 0 \\mathrm { m V } s ^ { - 1 }$ , with 20 cycles performed. ']}]}}, {'alloy_id': 'Fe0.23Co0.08Ni0.23Cu0.23Mo0.23', 'performance': {'stability': {'source': [], 'cycle_count': None, 'test_method': 'Unknown', 'duration_hours': None, 'degradation_details': None, 'performance_retention': None}, 'tafel_slope': {'unit': None, 'value': None, 'source': []}, 'overpotential': [], 'supplementary_performance': []}, 'experimental_conditions': {'test_setup': {'source': ['The catalysts were activated using cyclic voltammetry (CV) in the potential range from $0 . 1 6 8 \\mathrm { V }$ to $- 0 . 5 3 2 \\mathrm { V }$ (with respect to the reversible hydrogen electrode, RHE) at a scan rate of $1 0 0 \\mathrm { m V } s ^ { - 1 }$ , with 20 cycles performed. '], 'scan_rate': '100 mV s^-1', 'substrate': None, 'ir_compensation': None}, 'electrolyte': {'source': [], 'ph_value': None, 'concentration_molar': None, 'electrolyte_composition': None}, 'synthesis_method': {'method': 'synthesized', 'source': ['The specific alloy compositions are as follows: $\\mathrm { F e _ { 0 . 0 8 } C o _ { 0 . 2 3 } N i _ { 0 . 2 3 } C u _ { 0 . 2 3 } M o _ { 0 . 2 3 } } ,$ $\\mathrm { F e _ { 0 . 2 3 } C o _ { 0 . 0 8 } N i _ { 0 . 2 3 } C u _ { 0 . 2 3 } M o _ { 0 . 2 3 } }$ , $\\mathrm { F e } _ { 0 . 2 3 } \\mathrm { C o } _ { 0 . 2 3 } \\mathrm { N i } _ { 0 . 0 8 }$ $\\mathrm { C u } _ { 0 . 2 3 } \\mathrm { M o } _ { 0 . 2 3 } ,$ $\\mathrm { F e _ { 0 . 2 3 } C o _ { 0 . 2 3 } N i _ { 0 . 2 3 } C u _ { 0 . 0 8 } M o _ { 0 . 2 3 } }$ and $\\mathrm { F e _ { 0 . 2 3 } C o _ { 0 . 2 3 } N i _ { 0 . 2 3 } C u _ { 0 . 2 3 } M o _ { 0 . 0 8 } }$ . '], 'key_parameters': None}, 'other_environmental_params': []}}, {'alloy_id': 'Fe0.23Co0.23Ni0.08Cu0.23Mo0.23', 'performance': {'stability': {'source': [], 'cycle_count': None, 'test_method': 'Unknown', 'duration_hours': None, 'degradation_details': None, 'performance_retention': None}, 'tafel_slope': {'unit': None, 'value': None, 'source': []}, 'overpotential': [], 'supplementary_performance': [{'key': 'HER performance change', 'value': 'significant decline', 'source': ['As shown in Fig. 4a, it can be observed that the reduction of Fe and Ni elements leads to a significant decline in HER performance, particularly the reduction of Ni. This can be attributed to the fact that the d-band centers of Fe and Ni gradually move closer to the Fermi level from the bulk to the surface of the HEAs, a trend that enhances electron availability and facilitates catalytic reactions (Fig. 4b and d ang $^ { 4 } { \\bf g } .$ ). ']}]}, 'experimental_conditions': {'test_setup': {'source': ['The catalysts were activated using cyclic voltammetry (CV) in the potential range from $0 . 1 6 8 \\mathrm { V }$ to $- 0 . 5 3 2 \\mathrm { V }$ (with respect to the reversible hydrogen electrode, RHE) at a scan rate of $1 0 0 \\mathrm { m V } s ^ { - 1 }$ , with 20 cycles performed. '], 'scan_rate': '100 mV s^-1', 'substrate': None, 'ir_compensation': None}, 'electrolyte': {'source': [], 'ph_value': None, 'concentration_molar': None, 'electrolyte_composition': None}, 'synthesis_method': {'method': 'synthesized', 'source': ['The specific alloy compositions are as follows: $\\mathrm { F e _ { 0 . 0 8 } C o _ { 0 . 2 3 } N i _ { 0 . 2 3 } C u _ { 0 . 2 3 } M o _ { 0 . 2 3 } } ,$ $\\mathrm { F e _ { 0 . 2 3 } C o _ { 0 . 0 8 } N i _ { 0 . 2 3 } C u _ { 0 . 2 3 } M o _ { 0 . 2 3 } }$ , $\\mathrm { F e } _ { 0 . 2 3 } \\mathrm { C o } _ { 0 . 2 3 } \\mathrm { N i } _ { 0 . 0 8 }$ $\\mathrm { C u } _ { 0 . 2 3 } \\mathrm { M o } _ { 0 . 2 3 } ,$ $\\mathrm { F e _ { 0 . 2 3 } C o _ { 0 . 2 3 } N i _ { 0 . 2 3 } C u _ { 0 . 0 8 } M o _ { 0 . 2 3 } }$ and $\\mathrm { F e _ { 0 . 2 3 } C o _ { 0 . 2 3 } N i _ { 0 . 2 3 } C u _ { 0 . 2 3 } M o _ { 0 . 0 8 } }$ . '], 'key_parameters': None}, 'other_environmental_params': []}}, {'alloy_id': 'Fe0.23Co0.23Ni0.23Cu0.08Mo0.23', 'performance': {'stability': {'source': [], 'cycle_count': None, 'test_method': 'Unknown', 'duration_hours': None, 'degradation_details': None, 'performance_retention': None}, 'tafel_slope': {'unit': None, 'value': None, 'source': []}, 'overpotential': [], 'supplementary_performance': []}, 'experimental_conditions': {'test_setup': {'source': ['The catalysts were activated using cyclic voltammetry (CV) in the potential range from $0 . 1 6 8 \\mathrm { V }$ to $- 0 . 5 3 2 \\mathrm { V }$ (with respect to the reversible hydrogen electrode, RHE) at a scan rate of $1 0 0 \\mathrm { m V } s ^ { - 1 }$ , with 20 cycles performed. '], 'scan_rate': '100 mV s^-1', 'substrate': None, 'ir_compensation': None}, 'electrolyte': {'source': [], 'ph_value': None, 'concentration_molar': None, 'electrolyte_composition': None}, 'synthesis_method': {'method': 'synthesized', 'source': ['The specific alloy compositions are as follows: $\\mathrm { F e _ { 0 . 0 8 } C o _ { 0 . 2 3 } N i _ { 0 . 2 3 } C u _ { 0 . 2 3 } M o _ { 0 . 2 3 } } ,$ $\\mathrm { F e _ { 0 . 2 3 } C o _ { 0 . 0 8 } N i _ { 0 . 2 3 } C u _ { 0 . 2 3 } M o _ { 0 . 2 3 } }$ , $\\mathrm { F e } _ { 0 . 2 3 } \\mathrm { C o } _ { 0 . 2 3 } \\mathrm { N i } _ { 0 . 0 8 }$ $\\mathrm { C u } _ { 0 . 2 3 } \\mathrm { M o } _ { 0 . 2 3 } ,$ $\\mathrm { F e _ { 0 . 2 3 } C o _ { 0 . 2 3 } N i _ { 0 . 2 3 } C u _ { 0 . 0 8 } M o _ { 0 . 2 3 } }$ and $\\mathrm { F e _ { 0 . 2 3 } C o _ { 0 . 2 3 } N i _ { 0 . 2 3 } C u _ { 0 . 2 3 } M o _ { 0 . 0 8 } }$ . '], 'key_parameters': None}, 'other_environmental_params': []}}, {'alloy_id': 'Fe0.23Co0.23Ni0.23Cu0.23Mo0.08', 'performance': {'stability': {'source': [], 'cycle_count': None, 'test_method': 'Unknown', 'duration_hours': None, 'degradation_details': None, 'performance_retention': None}, 'tafel_slope': {'unit': None, 'value': None, 'source': []}, 'overpotential': [], 'supplementary_performance': []}, 'experimental_conditions': {'test_setup': {'source': ['The catalysts were activated using cyclic voltammetry (CV) in the potential range from $0 . 1 6 8 \\mathrm { V }$ to $- 0 . 5 3 2 \\mathrm { V }$ (with respect to the reversible hydrogen electrode, RHE) at a scan rate of $1 0 0 \\mathrm { m V } s ^ { - 1 }$ , with 20 cycles performed. '], 'scan_rate': '100 mV s^-1', 'substrate': None, 'ir_compensation': None}, 'electrolyte': {'source': [], 'ph_value': None, 'concentration_molar': None, 'electrolyte_composition': None}, 'synthesis_method': {'method': 'synthesized', 'source': ['The specific alloy compositions are as follows: $\\mathrm { F e _ { 0 . 0 8 } C o _ { 0 . 2 3 } N i _ { 0 . 2 3 } C u _ { 0 . 2 3 } M o _ { 0 . 2 3 } } ,$ $\\mathrm { F e _ { 0 . 2 3 } C o _ { 0 . 0 8 } N i _ { 0 . 2 3 } C u _ { 0 . 2 3 } M o _ { 0 . 2 3 } }$ , $\\mathrm { F e } _ { 0 . 2 3 } \\mathrm { C o } _ { 0 . 2 3 } \\mathrm { N i } _ { 0 . 0 8 }$ $\\mathrm { C u } _ { 0 . 2 3 } \\mathrm { M o } _ { 0 . 2 3 } ,$ $\\mathrm { F e _ { 0 . 2 3 } C o _ { 0 . 2 3 } N i _ { 0 . 2 3 } C u _ { 0 . 0 8 } M o _ { 0 . 2 3 } }$ and $\\mathrm { F e _ { 0 . 2 3 } C o _ { 0 . 2 3 } N i _ { 0 . 2 3 } C u _ { 0 . 2 3 } M o _ { 0 . 0 8 } }$ . '], 'key_parameters': None}, 'other_environmental_params': []}}]}
67 | 7c2055882c879512ab43d9c40b76e4a1 | {"extraction_results": [{"alloy_id": "AlNiCoFeMo", "performance": {"stability": {"source": [], "cycle_count": null, "test_method": "Chronopotentiometry / CV Cycling / Unknown", "duration_hours": null, "degradation_details": null, "performance_retention": null}, "tafel_slope": {"unit": "mV dec^-1", "value": null, "source": []}, "overpotential": [{"unit": "mV", "value": "240", "source": ["Qiu et al. designed a multi-component Al-based precursor alloy and dealloyed in an alkaline solution,a multi-component np-AlNiCoFeMo was obtained (Figure l19E).[1l] In this work,different npHEAs were synthesized by well-mixed non-precious metals, and it was observed that the composition of the ally significantly influences the enhancement of OER activity. "], "current_density": "10 mA cm^-2"}], "supplementary_performance": []}, "experimental_conditions": {"test_setup": {"source": ["Qiu et al. designed a multi-component Al-based precursor alloy and dealloyed in an alkaline solution,a multi-component np-AlNiCoFeMo was obtained (Figure l19E).[1l] In this work,different npHEAs were synthesized by well-mixed non-precious metals, and it was observed that the composition of the ally significantly influences the enhancement of OER activity. "], "scan_rate": null, "substrate": null, "ir_compensation": null}, "electrolyte": {"source": ["Qiu et al. designed a multi-component Al-based precursor alloy and dealloyed in an alkaline solution,a multi-component np-AlNiCoFeMo was obtained (Figure l19E).[1l] In this work,different npHEAs were synthesized by well-mixed non-precious metals, and it was observed that the composition of the ally significantly influences the enhancement of OER activity. "], "ph_value": null, "concentration_molar": "1.0 M", "electrolyte_composition": "KOH"}, "synthesis_method": {"method": "dealloying", "source": ["Qiu et al. designed a multi-component Al-based precursor alloy and dealloyed in an alkaline solution,a multi-component np-AlNiCoFeMo was obtained (Figure l19E).[1l] In this work,different npHEAs were synthesized by well-mixed non-precious metals, and it was observed that the composition of the ally significantly influences the enhancement of OER activity. "], "key_parameters": "dealloyed in an alkaline solution"}, "other_environmental_params": [{"key": "ligament_size_range", "value": "2-3 nm", "source": ["Qiu et al. developed a versatile and scalable strategy for preparing ultra-thin np-HEAs with precisely controlled composition via integrating scalable alloy melting, rapid cooling, and dealloying.[109] In specific,senary AlNiCuPtPdAu and senary all-non-precious metal AlNiCuMoCoFe np-HEA with ligament sizes ranging from 2 to $3 \\ \\mathrm { n m }$ were synthesized,and the composition was accurately controlled through dealloying the designed precursor alloy (Figure l8F). "]}]}}, {"alloy_id": "Pt34Fe5Ni20Cu31Mo9Ru", "performance": {"stability": {"source": [], "cycle_count": null, "test_method": "Chronopotentiometry / CV Cycling / Unknown", "duration_hours": null, "degradation_details": null, "performance_retention": null}, "tafel_slope": {"unit": "mV dec^-1", "value": "27", "source": ["Chen et al. reported a unique convex cubic $\\mathrm { P t _ { 3 4 } F e _ { 5 } N i _ { 2 0 } C u _ { 3 1 } M o _ { 9 } R u }$ catalyst by a solvothermal method.[12] The $\\mathrm { P t _ { 3 4 } F e _ { 5 } N i _ { 2 0 } C u _ { 3 1 } M o _ { 9 } R u }$ catalyst exhibited outstanding electrocatalytic performance for HER, OER,and ORR. For HER, in $1 \\ \\mathrm { M } \\ \\mathrm { K O H }$ ,the overpotential was only 20 $\\mathrm { m V }$ at $1 0 \\mathrm { m A } \\mathrm { c m } ^ { - 2 }$ ,and the Tafel slope was $2 7 \\mathrm { m V } \\mathrm { d e c ^ { - 1 } }$ ,the $\\mathrm { P t _ { 3 4 } F e _ { 5 } N i _ { 2 0 } C u _ { 3 1 } M o _ { 9 } R u }$ showed excellent electrochemical stability and mass activity up to $1 1 . 4 \\mathrm { ~ A ~ m g _ { P t } ^ { - 1 } }$ (Figure 20C). "]}, "overpotential": [{"unit": "mV", "value": "20", "source": ["Chen et al. reported a unique convex cubic $\\mathrm { P t _ { 3 4 } F e _ { 5 } N i _ { 2 0 } C u _ { 3 1 } M o _ { 9 } R u }$ catalyst by a solvothermal method.[12] The $\\mathrm { P t _ { 3 4 } F e _ { 5 } N i _ { 2 0 } C u _ { 3 1 } M o _ { 9 } R u }$ catalyst exhibited outstanding electrocatalytic performance for HER, OER,and ORR. For HER, in $1 \\ \\mathrm { M } \\ \\mathrm { K O H }$ ,the overpotential was only 20 $\\mathrm { m V }$ at $1 0 \\mathrm { m A } \\mathrm { c m } ^ { - 2 }$ ,and the Tafel slope was $2 7 \\mathrm { m V } \\mathrm { d e c ^ { - 1 } }$ ,the $\\mathrm { P t _ { 3 4 } F e _ { 5 } N i _ { 2 0 } C u _ { 3 1 } M o _ { 9 } R u }$ showed excellent electrochemical stability and mass activity up to $1 1 . 4 \\mathrm { ~ A ~ m g _ { P t } ^ { - 1 } }$ (Figure 20C). "], "current_density": "10 mA cm^-2"}], "supplementary_performance": [{"key": "mass_activity", "value": "11.4 A mg_{Pt}^{-1}", "source": ["Chen et al. reported a unique convex cubic $\\mathrm { P t _ { 3 4 } F e _ { 5 } N i _ { 2 0 } C u _ { 3 1 } M o _ { 9 } R u }$ catalyst by a solvothermal method.[12] The $\\mathrm { P t _ { 3 4 } F e _ { 5 } N i _ { 2 0 } C u _ { 3 1 } M o _ { 9 } R u }$ catalyst exhibited outstanding electrocatalytic performance for HER, OER,and ORR. For HER, in $1 \\ \\mathrm { M } \\ \\mathrm { K O H }$ ,the overpotential was only 20 $\\mathrm { m V }$ at $1 0 \\mathrm { m A } \\mathrm { c m } ^ { - 2 }$ ,and the Tafel slope was $2 7 \\mathrm { m V } \\mathrm { d e c ^ { - 1 } }$ ,the $\\mathrm { P t _ { 3 4 } F e _ { 5 } N i _ { 2 0 } C u _ { 3 1 } M o _ { 9 } R u }$ showed excellent electrochemical stability and mass activity up to $1 1 . 4 \\mathrm { ~ A ~ m g _ { P t } ^ { - 1 } }$ (Figure 20C). "]}]}, "experimental_conditions": {"test_setup": {"source": ["Chen et al. reported a unique convex cubic $\\mathrm { P t _ { 3 4 } F e _ { 5 } N i _ { 2 0 } C u _ { 3 1 } M o _ { 9 } R u }$ catalyst byasolvothermal method (Figure20A).[]Acety lacetone metal salts were used as metal precursors, $\\mathrm { M o ( C O ) _ { 6 } }$ was used as a reducing agent, carbon nanotubes were as a carrier, CTAC was used as a structure-directing agent, and oleylamine was used as a solvent. "], "scan_rate": null, "substrate": "carbon nanotubes", "ir_compensation": null}, "electrolyte": {"source": ["Chen et al. reported a unique convex cubic $\\mathrm { P t _ { 3 4 } F e _ { 5 } N i _ { 2 0 } C u _ { 3 1 } M o _ { 9 } R u }$ catalyst byasolvothermal method (Figure20A).[]Acety lacetone metal salts were used as metal precursors, $\\mathrm { M o ( C O ) _ { 6 } }$ was used as a reducing agent, carbon nanotubes were as a carrier, CTAC was used as a structure-directing agent, and oleylamine was used as a solvent. ", "Chen et al. reported a unique convex cubic $\\mathrm { P t _ { 3 4 } F e _ { 5 } N i _ { 2 0 } C u _ { 3 1 } M o _ { 9 } R u }$ catalyst by a solvothermal method.[12] The $\\mathrm { P t _ { 3 4 } F e _ { 5 } N i _ { 2 0 } C u _ { 3 1 } M o _ { 9 } R u }$ catalyst exhibited outstanding electrocatalytic performance for HER, OER,and ORR. For HER, in $1 \\ \\mathrm { M } \\ \\mathrm { K O H }$ ,the overpotential was only 20 $\\mathrm { m V }$ at $1 0 \\mathrm { m A } \\mathrm { c m } ^ { - 2 }$ ,and the Tafel slope was $2 7 \\mathrm { m V } \\mathrm { d e c ^ { - 1 } }$ ,the $\\mathrm { P t _ { 3 4 } F e _ { 5 } N i _ { 2 0 } C u _ { 3 1 } M o _ { 9 } R u }$ showed excellent electrochemical stability and mass activity up to $1 1 . 4 \\mathrm { ~ A ~ m g _ { P t } ^ { - 1 } }$ (Figure 20C). "], "ph_value": null, "concentration_molar": "1.0 M", "electrolyte_composition": "KOH"}, "synthesis_method": {"method": "solvothermal method", "source": ["Chen et al. reported a unique convex cubic $\\mathrm { P t _ { 3 4 } F e _ { 5 } N i _ { 2 0 } C u _ { 3 1 } M o _ { 9 } R u }$ catalyst byasolvothermal method (Figure20A).[]Acety lacetone metal salts were used as metal precursors, $\\mathrm { M o ( C O ) _ { 6 } }$ was used as a reducing agent, carbon nanotubes were as a carrier, CTAC was used as a structure-directing agent, and oleylamine was used as a solvent. "], "key_parameters": "acetylacetone metal salts, Mo(CO)_6 as reducing agent, CTAC as structure-directing agent, oleylamine as solvent"}, "other_environmental_params": []}}, {"alloy_id": "PdCuMoNiCo", "performance": {"stability": {"source": [], "cycle_count": null, "test_method": "Chronopotentiometry / CV Cycling / Unknown", "duration_hours": null, "degradation_details": null, "performance_retention": null}, "tafel_slope": {"unit": "mV dec^-1", "value": null, "source": []}, "overpotential": [], "supplementary_performance": [{"key": "half_wave_potential (ORR)", "value": "0.86 V", "source": ["The experimental results revealed that the as-synthesized PdCuMoNiCo $\\mathrm { N H S s } / \\mathrm { R G O } _ { 3 } – \\mathrm { C }$ NT isa preeminent electrocatalytic performance, characterized by high activity and stability towards acidic ORR and FAOR.For ORR, it exhibited an $E _ { 1 / 2 }$ of $0 . 8 6 ~ \\mathrm { V } ,$ a mass activity reached 0.882 A $\\mathrm { m g _ { P d } ^ { - 1 } }$ ，which was 1.40times higher compared to commercial $\\mathrm { P t / C } ~ ( 0 . 6 3 0 \\mathrm { ~ A ~ } \\mathrm { m g _ { P t } ^ { - 1 } } )$ . "]}, {"key": "mass_activity (ORR)", "value": "0.882 A mg_{Pd}^{-1}", "source": ["The experimental results revealed that the as-synthesized PdCuMoNiCo $\\mathrm { N H S s } / \\mathrm { R G O } _ { 3 } – \\mathrm { C }$ NT isa preeminent electrocatalytic performance, characterized by high activity and stability towards acidic ORR and FAOR.For ORR, it exhibited an $E _ { 1 / 2 }$ of $0 . 8 6 ~ \\mathrm { V } ,$ a mass activity reached 0.882 A $\\mathrm { m g _ { P d } ^ { - 1 } }$ ，which was 1.40times higher compared to commercial $\\mathrm { P t / C } ~ ( 0 . 6 3 0 \\mathrm { ~ A ~ } \\mathrm { m g _ { P t } ^ { - 1 } } )$ . "]}, {"key": "mass_activity (FAOR)", "value": "8.030 A mg_{Pd}^{-1}", "source": ["As a result, PdCuMoNiCo NHSs/ ${ \\mathrm { R G O } } _ { 3 }$ -CNT reached a peak current density of 70.96 mA cm-2 and showed a more negative Eonset $( - 0 . 1 4 7 \\mathrm { V } )$ ,indicating that PdCuMoNiCo $\\mathrm { N H S s } / \\mathrm { R G O } _ { 3 }$ -CNT had a faster kinetics of FAOR.PdCuMoNiCo-NHS/ ${ \\mathrm { R G O } } _ { 3 }$ CNT also had a high mass activity value of 8.030 A mgpd (Figure 21F,G)."]}]}, "experimental_conditions": {"test_setup": {"source": ["Zuo et al. expanded upon their previously reported synthesis of PdCu nanoboxes by introducing other metals (Ni, Co, and Mo) with distinct electronic structures and electronegativity to form a stable HEAs system.[115] Specifically, with the help of a removable ligand (glutamic acid salt), PdCuMoNiCo hollow spheres were synthesized by solvothermal method on the carbon hybrid of reduced graphene oxide and carbon nanotubes (PdCuMoNiCo $\\mathrm { N H S s } / \\mathrm { R G O } _ { 3 }$ -CNT) (Figure 2lA-C). "], "scan_rate": null, "substrate": "reduced graphene oxide and carbon nanotubes hybrid", "ir_compensation": null}, "electrolyte": {"source": ["Zuo et al. expanded upon their previously reported synthesis of PdCu nanoboxes by introducing other metals (Ni, Co, and Mo) with distinct electronic structures and electronegativity to form a stable HEAs system.[115] Specifically, with the help of a removable ligand (glutamic acid salt), PdCuMoNiCo hollow spheres were synthesized by solvothermal method on the carbon hybrid of reduced graphene oxide and carbon nanotubes (PdCuMoNiCo $\\mathrm { N H S s } / \\mathrm { R G O } _ { 3 }$ -CNT) (Figure 2lA-C). "], "ph_value": null, "concentration_molar": "0.1 M", "electrolyte_composition": "HClO4"}, "synthesis_method": {"method": "solvothermal method", "source": ["Zuo et al. expanded upon their previously reported synthesis of PdCu nanoboxes by introducing other metals (Ni, Co, and Mo) with distinct electronic structures and electronegativity to form a stable HEAs system.[115] Specifically, with the help of a removable ligand (glutamic acid salt), PdCuMoNiCo hollow spheres were synthesized by solvothermal method on the carbon hybrid of reduced graphene oxide and carbon nanotubes (PdCuMoNiCo $\\mathrm { N H S s } / \\mathrm { R G O } _ { 3 }$ -CNT) (Figure 2lA-C). "], "key_parameters": "gluamate as a removable ligand"}, "other_environmental_params": []}}, {"alloy_id": "PdCuAuAgBiIn", "performance": {"stability": {"source": [], "cycle_count": null, "test_method": "Chronopotentiometry / CV Cycling / Unknown", "duration_hours": null, "degradation_details": null, "performance_retention": null}, "tafel_slope": {"unit": "mV dec^-1", "value": null, "source": []}, "overpotential": [], "supplementary_performance": [{"key": "formate_FE_max", "value": "98.1%", "source": ["Li et al. reported a series of HEAAs synthesized by a freezethaw method (using co-reduction of metals) as highly active and durable electrocatalysts for $\\mathrm { C O } _ { 2 } \\mathrm { R R }$ (Figure 22A,B).[118] In particular, PdCuAuAgBiIn HEAAs achieved almost $1 0 0 \\%$ $\\mathrm { C _ { 1 } }$ product with FE in the range of $- 0 . 7$ to $- 1 . 1 \\mathrm { ~ V ~ }$ versus RHE. The maximum FE of formic acid $( \\mathrm { F E _ { H C O O H } ) }$ was $9 8 . 1 \\%$ at $- 1 . 1$ V versus RHE,which was higher than that of PdCuAuAgBiIn HEA particles and Pd metal aerogels (Figure 22C). "]}, {"key": "C1_product_range", "value": "almost 100% FE", "source": ["Li et al. reported a series of HEAAs synthesized by a freezethaw method (using co-reduction of metals) as highly active and durable electrocatalysts for $\\mathrm { C O } _ { 2 } \\mathrm { R R }$ (Figure 22A,B).[118] In particular, PdCuAuAgBiIn HEAAs achieved almost $1 0 0 \\%$ $\\mathrm { C _ { 1 } }$ product with FE in the range of $- 0 . 7$ to $- 1 . 1 \\mathrm { ~ V ~ }$ versus RHE. The maximum FE of formic acid $( \\mathrm { F E _ { H C O O H } ) }$ was $9 8 . 1 \\%$ at $- 1 . 1$ V versus RHE,which was higher than that of PdCuAuAgBiIn HEA particles and Pd metal aerogels (Figure 22C). "]}]}, "experimental_conditions": {"test_setup": {"source": [], "scan_rate": null, "substrate": null, "ir_compensation": null}, "electrolyte": null, "synthesis_method": {"method": "freeze-thaw method", "source": ["Li et al. reported a series of HEAAs synthesized by a freezethaw method (using co-reduction of metals) as highly active and durable electrocatalysts for $\\mathrm { C O } _ { 2 } \\mathrm { R R }$ (Figure 22A,B).[118] In particular, PdCuAuAgBiIn HEAAs achieved almost $1 0 0 \\%$ $\\mathrm { C _ { 1 } }$ product with FE in the range of $- 0 . 7$ to $- 1 . 1 \\mathrm { ~ V ~ }$ versus RHE. The maximum FE of formic acid $( \\mathrm { F E _ { H C O O H } ) }$ was $9 8 . 1 \\%$ at $- 1 . 1$ V versus RHE,which was higher than that of PdCuAuAgBiIn HEA particles and Pd metal aerogels (Figure 22C). "], "key_parameters": null}, "other_environmental_params": []}}, {"alloy_id": "CoFeNiCr0.5Pd0.8", "performance": {"stability": {"source": [], "cycle_count": null, "test_method": "Unknown", "duration_hours": null, "degradation_details": null, "performance_retention": null}, "tafel_slope": {"unit": null, "value": null, "source": []}, "overpotential": [], "supplementary_performance": []}, "experimental_conditions": {"test_setup": {"source": [], "scan_rate": null, "substrate": null, "ir_compensation": null}, "electrolyte": {"source": [], "ph_value": null, "concentration_molar": null, "electrolyte_composition": null}, "synthesis_method": {"method": "arc melting and discharge method", "source": ["The discharge/laser cladding method has also been reported for the synthesis of HEAs.For example,Wu et al. synthesized CoCrFeNiPt and $\\mathrm { C o F e N i C r } _ { 0 . 5 } \\mathrm { P d } _ { 0 . 8 }$ HEA with uniform element distribution by the arc melting and discharge method.[40] In specific,under the condition of spark discharge,the atoms of the CoCrFeNiPt and $\\mathrm { C o F e N i C r } _ { 0 . 5 } \\mathrm { P d } _ { 0 . 8 }$ HEAs electrodes were evaporated and condensed into HEAs NPs upon cooling down."], "key_parameters": "spark discharge"}, "other_environmental_params": []}}, {"alloy_id": "PtFeCoNiCu", "performance": {"stability": {"source": [], "cycle_count": null, "test_method": "Unknown", "duration_hours": null, "degradation_details": null, "performance_retention": null}, "tafel_slope": {"unit": null, "value": null, "source": []}, "overpotential": [], "supplementary_performance": [{"key": "particle size", "value": "5.30 ± 1.31 nm", "source": ["This work was also verified by the synthesis of quinary HEA-NPs (PtFeCoNiCu, particle size of 5.30 $\\pm \\ 1 . 3 1 \\ \\mathrm { n m } ,$ on $\\mathrm { C O } _ { 2 }$ -activated carbon nanofibers. "]}]}, "experimental_conditions": {"test_setup": {"source": ["This work was also verified by the synthesis of quinary HEA-NPs (PtFeCoNiCu, particle size of 5.30 $\\pm \\ 1 . 3 1 \\ \\mathrm { n m } ,$ on $\\mathrm { C O } _ { 2 }$ -activated carbon nanofibers. "], "scan_rate": null, "substrate": "CO2-activated carbon nanofibers", "ir_compensation": null}, "electrolyte": {"source": [], "ph_value": null, "concentration_molar": null, "electrolyte_composition": null}, "synthesis_method": {"method": "carbon thermal shock (CTS)", "source": ["Yao et al. developed a carbon thermal shock(CTS) method (Figure 4A), and used a two-step CTS method to rapidly heat and cool the metal precursor (temperature $\\approx 2 0 0 0 ~ \\mathrm { K } ,$ shock duration $\\approx 5 5 ~ \\mathrm { m s }$ ，slope rate $1 0 ^ { 5 } \\mathrm { ~ K ~ } s ^ { - 1 } ,$ ）on the oxygenated carbon support.[41] HEAs NPs containing up to seven metal elements were obtained (Figure 4B). ", "This work was also verified by the synthesis of quinary HEA-NPs (PtFeCoNiCu, particle size of 5.30 $\\pm \\ 1 . 3 1 \\ \\mathrm { n m } ,$ on $\\mathrm { C O } _ { 2 }$ -activated carbon nanofibers. "], "key_parameters": "temperature ≈2000 K, shock duration ≈55 ms, slope rate 10^5 K s^-1"}, "other_environmental_params": []}}, {"alloy_id": "CuPdSnPtAu", "performance": {"stability": {"source": [], "cycle_count": null, "test_method": "Unknown", "duration_hours": null, "degradation_details": null, "performance_retention": null}, "tafel_slope": {"unit": null, "value": null, "source": []}, "overpotential": [], "supplementary_performance": []}, "experimental_conditions": {"test_setup": {"source": ["As a proof of concept, quinary (CuPdSnPtAu) HEAs NPs were synthesized by FMBP method on various granular supports such as $\\gamma { \\mathrm { - } } \\mathrm { A l } _ { 2 } \\mathrm { O } _ { 3 }$ ，zeolite,carbon black and graphene oxide (GO) (Figure 5C),and denary (MnCoNiCuRhPdSnIrPtAu) HEAs NPs could be synthesized on GO (Figure 5D)."], "scan_rate": null, "substrate": "γ-Al2O3, zeolite, carbon black, graphene oxide (GO)", "ir_compensation": null}, "electrolyte": {"source": [], "ph_value": null, "concentration_molar": null, "electrolyte_composition": null}, "synthesis_method": {"method": "fast-moving bed pyrolysis (FMBP)", "source": ["As a proof of concept, quinary (CuPdSnPtAu) HEAs NPs were synthesized by FMBP method on various granular supports such as $\\gamma { \\mathrm { - } } \\mathrm { A l } _ { 2 } \\mathrm { O } _ { 3 }$ ，zeolite,carbon black and graphene oxide (GO) (Figure 5C),and denary (MnCoNiCuRhPdSnIrPtAu) HEAs NPs could be synthesized on GO (Figure 5D)."], "key_parameters": null}, "other_environmental_params": []}}, {"alloy_id": "MnCoNiCuRhPdSnIrPtAu", "performance": {"stability": {"source": [], "cycle_count": null, "test_method": "Unknown", "duration_hours": null, "degradation_details": null, "performance_retention": null}, "tafel_slope": {"unit": null, "value": null, "source": []}, "overpotential": [], "supplementary_performance": []}, "experimental_conditions": {"test_setup": {"source": ["As a proof of concept, quinary (CuPdSnPtAu) HEAs NPs were synthesized by FMBP method on various granular supports such as $\\gamma { \\mathrm { - } } \\mathrm { A l } _ { 2 } \\mathrm { O } _ { 3 }$ ，zeolite,carbon black and graphene oxide (GO) (Figure 5C),and denary (MnCoNiCuRhPdSnIrPtAu) HEAs NPs could be synthesized on GO (Figure 5D)."], "scan_rate": null, "substrate": "graphene oxide (GO)", "ir_compensation": null}, "electrolyte": {"source": [], "ph_value": null, "concentration_molar": null, "electrolyte_composition": null}, "synthesis_method": {"method": "fast-moving bed pyrolysis (FMBP)", "source": ["As a proof of concept, quinary (CuPdSnPtAu) HEAs NPs were synthesized by FMBP method on various granular supports such as $\\gamma { \\mathrm { - } } \\mathrm { A l } _ { 2 } \\mathrm { O } _ { 3 }$ ，zeolite,carbon black and graphene oxide (GO) (Figure 5C),and denary (MnCoNiCuRhPdSnIrPtAu) HEAs NPs could be synthesized on GO (Figure 5D)."], "key_parameters": null}, "other_environmental_params": []}}, {"alloy_id": "AuPdPtRhRu", "performance": {"stability": {"source": [], "cycle_count": null, "test_method": "Unknown", "duration_hours": null, "degradation_details": null, "performance_retention": null}, "tafel_slope": {"unit": null, "value": null, "source": []}, "overpotential": [], "supplementary_performance": []}, "experimental_conditions": {"test_setup": {"source": [], "scan_rate": null, "substrate": null, "ir_compensation": null}, "electrolyte": {"source": [], "ph_value": null, "concentration_molar": null, "electrolyte_composition": null}, "synthesis_method": {"method": "Ultrasonication-assisted wet chemical", "source": ["Liu et al. further conducted an ultrasound-assisted wet chemical synthesis in alcohol ionic liquid (AIL) as the solvent to enable the formation of single-phase HEAs.[46] Under highintensity ultrasound sonication, the co-reduced metal ions to single-phase HEA(AuPdPtRhRu) NPs via AIL. The inherent reducing ability of the hydroxyl group in the AIL plays a dominant role in the formation of AuPdPtRhRu single-phase HEAs."], "key_parameters": "AIL as solvent, high-intensity ultrasound sonication"}, "other_environmental_params": []}}, {"alloy_id": "Pt18Ni26Fe15Co14Cu27", "performance": {"stability": {"source": ["The chronoamperometry and 10,0ooth CV test results showed that the HEA catalyst has high stability (Figure 8C).Through DFT calculations, the significant electrocatalytic activity and stability of HEA in HER were found to be ascribed to the synergistic effect of effective electron transfer among various constituent elements.The appropriate electronic environment realized the proper adsorption of key intermediates by multiple active sites,as well as enabled effective electron transfer in electrocatalytic process,thereby maximizing the surface electrochemical activity. "], "cycle_count": "10,000", "test_method": "CV Cycling", "duration_hours": null, "degradation_details": null, "performance_retention": null}, "tafel_slope": {"unit": null, "value": null, "source": []}, "overpotential": [{"unit": "mV", "value": "11", "source": ["The $\\mathrm { P t _ { 1 8 } N i _ { 2 6 } F e _ { 1 5 } C o _ { 1 4 } C u _ { 2 7 } / C }$ acting as HER electrocatalyst exhibited a low overpotential of $1 1 ~ \\mathrm { m V }$ at $1 0 \\mathrm { \\ m A \\ c m ^ { - 2 } }$ and a specific mass activity of 10.96 A $\\mathbf { m g ^ { - 1 } } _ { \\mathrm { P t } }$ at $- 0 . 0 7 \\mathrm { ~ V ~ }$ versus RHE in $1 \\ \\mathrm { M } \\ \\mathrm { K O H }$ (Figure 8B). "], "current_density": "10 mA cm^-2"}], "supplementary_performance": [{"key": "Mass activity", "value": "10.96 A mg^-1_Pt", "source": ["The $\\mathrm { P t _ { 1 8 } N i _ { 2 6 } F e _ { 1 5 } C o _ { 1 4 } C u _ { 2 7 } / C }$ acting as HER electrocatalyst exhibited a low overpotential of $1 1 ~ \\mathrm { m V }$ at $1 0 \\mathrm { \\ m A \\ c m ^ { - 2 } }$ and a specific mass activity of 10.96 A $\\mathbf { m g ^ { - 1 } } _ { \\mathrm { P t } }$ at $- 0 . 0 7 \\mathrm { ~ V ~ }$ versus RHE in $1 \\ \\mathrm { M } \\ \\mathrm { K O H }$ (Figure 8B). "]}]}, "experimental_conditions": {"test_setup": {"source": ["The $\\mathrm { P t _ { 1 8 } N i _ { 2 6 } F e _ { 1 5 } C o _ { 1 4 } C u _ { 2 7 } / C }$ acting as HER electrocatalyst exhibited a low overpotential of $1 1 ~ \\mathrm { m V }$ at $1 0 \\mathrm { \\ m A \\ c m ^ { - 2 } }$ and a specific mass activity of 10.96 A $\\mathbf { m g ^ { - 1 } } _ { \\mathrm { P t } }$ at $- 0 . 0 7 \\mathrm { ~ V ~ }$ versus RHE in $1 \\ \\mathrm { M } \\ \\mathrm { K O H }$ (Figure 8B). "], "scan_rate": null, "substrate": "Carbon", "ir_compensation": null}, "electrolyte": {"source": ["The $\\mathrm { P t _ { 1 8 } N i _ { 2 6 } F e _ { 1 5 } C o _ { 1 4 } C u _ { 2 7 } / C }$ acting as HER electrocatalyst exhibited a low overpotential of $1 1 ~ \\mathrm { m V }$ at $1 0 \\mathrm { \\ m A \\ c m ^ { - 2 } }$ and a specific mass activity of 10.96 A $\\mathbf { m g ^ { - 1 } } _ { \\mathrm { P t } }$ at $- 0 . 0 7 \\mathrm { ~ V ~ }$ versus RHE in $1 \\ \\mathrm { M } \\ \\mathrm { K O H }$ (Figure 8B). "], "ph_value": null, "concentration_molar": "1.0 M", "electrolyte_composition": "KOH"}, "synthesis_method": {"method": "Low-temperature oil-phase wet chemical", "source": ["\nAs reported by Li and coworkers,uniform and ultra-small HEAs $\\mathrm { P t _ { 1 8 } N i _ { 2 6 } F e _ { 1 5 } C o _ { 1 4 } C u _ { 2 7 } }$ NPs were synthesized via a lowtemperature oil-phase wet chemical method under normal atmospheric pressure.[52] The transition metal Ni, Fe, Co, and $\\mathrm { C u }$ were chosen because of their high earth-abundance as well as their comparable atomic radius and low formation heat.Additionally, these elements can readily facilitates the formation of solid solutions with Pt.[14,53] As shown in Figure 8A, the size of $\\mathrm { P t _ { 1 8 } N i _ { 2 6 } F e _ { 1 5 } C o _ { 1 4 } C u _ { 2 7 } }$ is consistently measured at about $3 . 4 ~ \\mathrm { n m }$ . "], "key_parameters": null}, "other_environmental_params": []}}, {"alloy_id": "IrPdPtRhRu", "performance": {"stability": {"source": [], "cycle_count": null, "test_method": "Unknown", "duration_hours": null, "degradation_details": null, "performance_retention": null}, "tafel_slope": {"unit": null, "value": null, "source": []}, "overpotential": [{"unit": "mV", "value": "33", "source": ["The obtained IrPdPtRhRu NPs have shown excellent HER activity in acidic and alkaline media $3 3 . 0 / 1 7 . 0 ~ \\mathrm { m V }$ at $1 0 \\mathrm { \\ m A } \\mathrm { \\ c m } _ { \\mathrm { g e o } } \\mathrm { } ^ { - 2 }$ ), and had a higher turnover frequency (TOF）at an overpotential of 25 $\\mathrm { m V }$ $\\mathrm { 1 . 4 / 3 . 0 H _ { 2 } }$ per second) (Figure 8E). "], "current_density": "10 mA cm^-2_geo"}, {"unit": "mV", "value": "17", "source": ["The obtained IrPdPtRhRu NPs have shown excellent HER activity in acidic and alkaline media $3 3 . 0 / 1 7 . 0 ~ \\mathrm { m V }$ at $1 0 \\mathrm { \\ m A } \\mathrm { \\ c m } _ { \\mathrm { g e o } } \\mathrm { } ^ { - 2 }$ ), and had a higher turnover frequency (TOF）at an overpotential of 25 $\\mathrm { m V }$ $\\mathrm { 1 . 4 / 3 . 0 H _ { 2 } }$ per second) (Figure 8E). "], "current_density": "10 mA cm^-2_geo"}], "supplementary_performance": [{"key": "Turnover Frequency (TOF)", "value": "1.4/3.0 H₂ s^-1", "source": ["The obtained IrPdPtRhRu NPs have shown excellent HER activity in acidic and alkaline media $3 3 . 0 / 1 7 . 0 ~ \\mathrm { m V }$ at $1 0 \\mathrm { \\ m A } \\mathrm { \\ c m } _ { \\mathrm { g e o } } \\mathrm { } ^ { - 2 }$ ), and had a higher turnover frequency (TOF）at an overpotential of 25 $\\mathrm { m V }$ $\\mathrm { 1 . 4 / 3 . 0 H _ { 2 } }$ per second) (Figure 8E). "]}]}, "experimental_conditions": {"test_setup": {"source": [], "scan_rate": null, "substrate": null, "ir_compensation": null}, "electrolyte": {"source": [], "ph_value": null, "concentration_molar": null, "electrolyte_composition": null}, "synthesis_method": {"method": "Wet chemical + solvothermal", "source": ["The high temperature and the high pressure contribute to increasing the multiple metal miscibility.For instance,Bondesgaard et al.obtained quaternary and quinary HEA NPs $( \\mathrm { P t } _ { 0 . 2 5 } \\mathrm { P d } _ { 0 . 2 5 } \\mathrm { R h } _ { 0 . 2 5 } \\mathrm { R u } _ { 0 . 2 5 }$ and $\\mathrm { P t } _ { 0 . 2 0 } \\mathrm { P d } _ { 0 . 2 0 } \\mathrm { I r } _ { 0 . 2 0 } \\mathrm { R h } _ { 0 . 2 0 } \\mathrm { R u } _ { 0 . 2 0 } )$ with FCC crystal structure via employing noble metal acetylacetone as precursor, and a solvent of acetone-ethanol mixture in a solvothermal autoclave at $2 0 0 ^ { \\circ } \\mathrm { C }$ for $2 4 \\mathrm { { h } }$ (Figure 6A).[43] It was found that the utilization of acetylacetone salt plays a pivotal role in the synthesis of HEA NPs,because the robust interaction between metal and acetylacetone reduces the coprecipitation rate. "], "key_parameters": null}, "other_environmental_params": []}}, {"alloy_id": "NiCoFePtRh", "performance": {"stability": {"source": ["Additionally, NiCoFePtRh/C exhibited an ultra-high TOF of $3 0 . 1 ~ s ^ { - 1 }$ at an overpotential of $5 0 ~ \\mathrm { m V } ,$ which is 41.8 times higher compared to $\\mathrm { P t } / \\mathrm { C }$ catalyst.Furthermore,it exhibited excellent stability and did not degrade even after a duration of $1 0 0 \\ \\mathrm { h }$ (Figure 8H). "], "cycle_count": null, "test_method": "Chronopotentiometry", "duration_hours": "100", "degradation_details": "did not degrade", "performance_retention": null}, "tafel_slope": {"unit": null, "value": null, "source": []}, "overpotential": [{"unit": "mV", "value": "50", "source": ["Additionally, NiCoFePtRh/C exhibited an ultra-high TOF of $3 0 . 1 ~ s ^ { - 1 }$ at an overpotential of $5 0 ~ \\mathrm { m V } ,$ which is 41.8 times higher compared to $\\mathrm { P t } / \\mathrm { C }$ catalyst.Furthermore,it exhibited excellent stability and did not degrade even after a duration of $1 0 0 \\ \\mathrm { h }$ (Figure 8H). "], "current_density": null}], "supplementary_performance": [{"key": "Mass activity", "value": "10.8 A mg^-1_Pt+Rh", "source": ["As an electrocatalyst for HER,NiCoFePtRh/C achieved ultra-high massactivityofmeta at $- 0 . 0 5 \\mathrm { ~ V ~ }$ (vs RHE) in acidic solution (Figure 8G). ", "Additionally, NiCoFePtRh/C exhibited an ultra-high TOF of $3 0 . 1 ~ s ^ { - 1 }$ at an overpotential of $5 0 ~ \\mathrm { m V } ,$ which is 41.8 times higher compared to $\\mathrm { P t } / \\mathrm { C }$ catalyst.Furthermore,it exhibited excellent stability and did not degrade even after a duration of $1 0 0 \\ \\mathrm { h }$ (Figure 8H). "]}, {"key": "Turnover Frequency (TOF)", "value": "30.1 s^-1", "source": ["Additionally, NiCoFePtRh/C exhibited an ultra-high TOF of $3 0 . 1 ~ s ^ { - 1 }$ at an overpotential of $5 0 ~ \\mathrm { m V } ,$ which is 41.8 times higher compared to $\\mathrm { P t } / \\mathrm { C }$ catalyst.Furthermore,it exhibited excellent stability and did not degrade even after a duration of $1 0 0 \\ \\mathrm { h }$ (Figure 8H). "]}]}, "experimental_conditions": {"test_setup": {"source": ["As an electrocatalyst for HER,NiCoFePtRh/C achieved ultra-high massactivityofmeta at $- 0 . 0 5 \\mathrm { ~ V ~ }$ (vs RHE) in acidic solution (Figure 8G). "], "scan_rate": null, "substrate": "Carbon", "ir_compensation": null}, "electrolyte": {"source": ["As an electrocatalyst for HER,NiCoFePtRh/C achieved ultra-high massactivityofmeta at $- 0 . 0 5 \\mathrm { ~ V ~ }$ (vs RHE) in acidic solution (Figure 8G). ", "Additionally, NiCoFePtRh/C exhibited an ultra-high TOF of $3 0 . 1 ~ s ^ { - 1 }$ at an overpotential of $5 0 ~ \\mathrm { m V } ,$ which is 41.8 times higher compared to $\\mathrm { P t } / \\mathrm { C }$ catalyst.Furthermore,it exhibited excellent stability and did not degrade even after a duration of $1 0 0 \\ \\mathrm { h }$ (Figure 8H). "], "ph_value": null, "concentration_molar": "0.5 M", "electrolyte_composition": "H₂SO₄"}, "synthesis_method": {"method": "Co-reduction", "source": ["Feng and coworkers synthesized a chain of carbon-loaded ultra-small HEA NPs by a co-reduction method.[55] The as-synthesized NiCoFePtRh NPs were uniformly distributed on the carbon support, exhibiting an average particle size of $1 . 6 8 \\ \\mathrm { n m }$ ，which represents the smallest reported among the HEAs to data. "], "key_parameters": null}, "other_environmental_params": []}}, {"alloy_id": "Fe0.2Cr0.2Mn0.2Ni0.2Co0.2", "performance": {"stability": {"source": [], "cycle_count": null, "test_method": "Unknown", "duration_hours": null, "degradation_details": null, "performance_retention": null}, "tafel_slope": {"unit": null, "value": null, "source": []}, "overpotential": [], "supplementary_performance": []}, "experimental_conditions": {"test_setup": {"source": [], "scan_rate": null, "substrate": null, "ir_compen | {"extraction_results": [{"alloy_id": "PdCuMoNiCo", "performance": {"stability": {"source": ["7c2055882c879512ab43d9c40b76e4a1_2"], "cycle_count": null, "test_method": "Unknown", "duration_hours": null, "degradation_details": null, "performance_retention": null}, "tafel_slope": null, "overpotential": [], "supplementary_performance": [{"key": "ORR potential", "value": "0.86 V vs RHE", "source": ["7c2055882c879512ab43d9c40b76e4a1_2"]}]}, "experimental_conditions": {"test_setup": {"source": ["7c2055882c879512ab43d9c40b76e4a1_2"], "scan_rate": "5 mV s-1", "substrate": null, "ir_compensation": null}, "electrolyte": {"source": ["7c2055882c879512ab43d9c40b76e4a1_2"], "ph_value": null, "concentration_molar": "0.1 M", "electrolyte_composition": "HClO4"}, "synthesis_method": {"method": "Solvothermal", "source": ["7c2055882c879512ab43d9c40b76e4a1_2"], "key_parameters": null}, "other_environmental_params": []}}, {"alloy_id": "PdCuAuAgBiIn", "performance": {"stability": {"source": ["7c2055882c879512ab43d9c40b76e4a1_2"], "cycle_count": null, "test_method": "Unknown", "duration_hours": null, "degradation_details": null, "performance_retention": null}, "tafel_slope": null, "overpotential": [], "supplementary_performance": [{"key": "CORR potential", "value": "-0.8 V vs RHE", "source": ["7c2055882c879512ab43d9c40b76e4a1_2"]}, {"key": "Current density", "value": "-150 mA cm-2", "source": ["7c2055882c879512ab43d9c40b76e4a1_2"]}, {"key": "Selectivity", "value": "91.3%", "source": ["7c2055882c879512ab43d9c40b76e4a1_2"]}]}, "experimental_conditions": {"test_setup": {"source": ["7c2055882c879512ab43d9c40b76e4a1_2"], "scan_rate": null, "substrate": null, "ir_compensation": null}, "electrolyte": {"source": ["7c2055882c879512ab43d9c40b76e4a1_2"], "ph_value": null, "concentration_molar": "0.1 M", "electrolyte_composition": "KHCO3"}, "synthesis_method": {"method": "freeze-thaw", "source": ["7c2055882c879512ab43d9c40b76e4a1_2"], "key_parameters": null}, "other_environmental_params": []}}, {"alloy_id": "PtPdRhRuCu", "performance": {"stability": {"source": ["7c2055882c879512ab43d9c40b76e4a1_2"], "cycle_count": null, "test_method": "Unknown", "duration_hours": null, "degradation_details": null, "performance_retention": null}, "tafel_slope": {"unit": "mV dec-1", "value": "87", "source": ["7c2055882c879512ab43d9c40b76e4a1_2"]}, "overpotential": [{"unit": "mV", "value": "10", "source": ["7c2055882c879512ab43d9c40b76e4a1_2"], "current_density": "10 mA cm-2"}, {"unit": "mV", "value": "13", "source": ["7c2055882c879512ab43d9c40b76e4a1_2"], "current_density": "10 mA cm-2"}], "supplementary_performance": []}, "experimental_conditions": {"test_setup": {"source": ["7c2055882c879512ab43d9c40b76e4a1_2"], "scan_rate": null, "substrate": null, "ir_compensation": null}, "electrolyte": {"source": ["7c2055882c879512ab43d9c40b76e4a1_2"], "ph_value": null, "concentration_molar": "1 M, 0.5 M, 1 M", "electrolyte_composition": "KOH, H2SO4, PBS"}, "synthesis_method": {"method": "wet-chemical", "source": ["7c2055882c879512ab43d9c40b76e4a1_2"], "key_parameters": null}, "other_environmental_params": []}}, {"alloy_id": "PtFeCoNiCu", "performance": {"stability": {"source": ["7c2055882c879512ab43d9c40b76e4a1_1"], "cycle_count": null, "test_method": "Unknown", "duration_hours": null, "degradation_details": null, "performance_retention": null}, "tafel_slope": {"unit": "mV dec^-1", "value": "30", "source": ["7c2055882c879512ab43d9c40b76e4a1_1"]}, "overpotential": [{"unit": "mV", "value": "1", "source": ["7c2055882c879512ab43d9c40b76e4a1_1"], "current_density": "10 mA cm-2"}], "supplementary_performance": []}, "experimental_conditions": {"test_setup": {"source": ["7c2055882c879512ab43d9c40b76e4a1_1"], "scan_rate": "20 mV s-1", "substrate": null, "ir_compensation": null}, "electrolyte": {"source": ["7c2055882c879512ab43d9c40b76e4a1_1"], "ph_value": null, "concentration_molar": "1.0 M", "electrolyte_composition": "KOH"}, "synthesis_method": {"method": "Low-temperature oil phase strategy", "source": ["7c2055882c879512ab43d9c40b76e4a1_1"], "key_parameters": null}, "other_environmental_params": []}}, {"alloy_id": "IrPdPtRhRu", "performance": {"stability": {"source": ["7c2055882c879512ab43d9c40b76e4a1_1"], "cycle_count": null, "test_method": "Unknown", "duration_hours": null, "degradation_details": null, "performance_retention": null}, "tafel_slope": null, "overpotential": [{"unit": "mV", "value": "33", "source": ["7c2055882c879512ab43d9c40b76e4a1_1"], "current_density": "10 mA cmg"}], "supplementary_performance": []}, "experimental_conditions": {"test_setup": {"source": ["7c2055882c879512ab43d9c40b76e4a1_1"], "scan_rate": "5 mV s-1", "substrate": null, "ir_compensation": null}, "electrolyte": {"source": ["7c2055882c879512ab43d9c40b76e4a1_1"], "ph_value": null, "concentration_molar": "0.5 M", "electrolyte_composition": "HSO4"}, "synthesis_method": {"method": "One-pot polyol process", "source": ["7c2055882c879512ab43d9c40b76e4a1_1"], "key_parameters": null}, "other_environmental_params": []}}, {"alloy_id": "FeCoPdIrPt", "performance": {"stability": {"source": ["7c2055882c879512ab43d9c40b76e4a1_1"], "cycle_count": null, "test_method": "Unknown", "duration_hours": null, "degradation_details": null, "performance_retention": null}, "tafel_slope": {"unit": "mV dec^-1", "value": "82", "source": ["7c2055882c879512ab43d9c40b76e4a1_1"]}, "overpotential": [{"unit": "mV", "value": "42", "source": ["7c2055882c879512ab43d9c40b76e4a1_1"], "current_density": "10 mA cm-2"}], "supplementary_performance": []}, "experimental_conditions": {"test_setup": {"source": ["7c2055882c879512ab43d9c40b76e4a1_1"], "scan_rate": "5 mV s-1", "substrate": null, "ir_compensation": null}, "electrolyte": {"source": ["7c2055882c879512ab43d9c40b76e4a1_1"], "ph_value": null, "concentration_molar": "1.0 M", "electrolyte_composition": "KOH"}, "synthesis_method": {"method": "Fast-moving bed pyrolysis", "source": ["7c2055882c879512ab43d9c40b76e4a1_1"], "key_parameters": null}, "other_environmental_params": []}}, {"alloy_id": "CoNiCuMgZn", "performance": {"stability": {"source": ["7c2055882c879512ab43d9c40b76e4a1_1"], "cycle_count": null, "test_method": "Unknown", "duration_hours": null, "degradation_details": null, "performance_retention": null}, "tafel_slope": {"unit": "mV dec^-1", "value": "36.1", "source": ["7c2055882c879512ab43d9c40b76e4a1_1"]}, "overpotential": [{"unit": "mV", "value": "158", "source": ["7c2055882c879512ab43d9c40b76e4a1_1"], "current_density": "10 mA cm-2"}], "supplementary_performance": []}, "experimental_conditions": {"test_setup": {"source": ["7c2055882c879512ab43d9c40b76e4a1_1"], "scan_rate": "1 mV s-1", "substrate": null, "ir_compensation": null}, "electrolyte": {"source": ["7c2055882c879512ab43d9c40b76e4a1_1"], "ph_value": null, "concentration_molar": "1.0 M", "electrolyte_composition": "KOH"}, "synthesis_method": {"method": "Polyol method", "source": ["7c2055882c879512ab43d9c40b76e4a1_1"], "key_parameters": null}, "other_environmental_params": []}}, {"alloy_id": "PtAuPdRhRu", "performance": {"stability": {"source": ["7c2055882c879512ab43d9c40b76e4a1_1"], "cycle_count": null, "test_method": "Unknown", "duration_hours": null, "degradation_details": null, "performance_retention": null}, "tafel_slope": {"unit": "mV dec^-1", "value": "62", "source": ["7c2055882c879512ab43d9c40b76e4a1_1"]}, "overpotential": [{"unit": "V", "value": "-0.19", "source": ["7c2055882c879512ab43d9c40b76e4a1_1"], "current_density": "30 mA cm-2"}], "supplementary_performance": []}, "experimental_conditions": {"test_setup": {"source": ["7c2055882c879512ab43d9c40b76e4a1_1"], "scan_rate": "5 mV s-1", "substrate": null, "ir_compensation": null}, "electrolyte": {"source": ["7c2055882c879512ab43d9c40b76e4a1_1"], "ph_value": null, "concentration_molar": "1.0 m", "electrolyte_composition": "KOH"}, "synthesis_method": {"method": "Ultrasonication-assisted wet chemistry method", "source": ["7c2055882c879512ab43d9c40b76e4a1_1"], "key_parameters": null}, "other_environmental_params": []}}, {"alloy_id": "NiCoFePtRh", "performance": {"stability": {"source": ["7c2055882c879512ab43d9c40b76e4a1_1"], "cycle_count": null, "test_method": "Unknown", "duration_hours": null, "degradation_details": null, "performance_retention": null}, "tafel_slope": {"unit": "mV dec^-1", "value": "30.1", "source": ["7c2055882c879512ab43d9c40b76e4a1_1"]}, "overpotential": [{"unit": "mV", "value": "27", "source": ["7c2055882c879512ab43d9c40b76e4a1_1"], "current_density": "10 mA cm-2"}], "supplementary_performance": []}, "experimental_conditions": {"test_setup": {"source": ["7c2055882c879512ab43d9c40b76e4a1_1"], "scan_rate": null, "substrate": null, "ir_compensation": null}, "electrolyte": {"source": ["7c2055882c879512ab43d9c40b76e4a1_1"], "ph_value": null, "concentration_molar": "0.5 M", "electrolyte_composition": "H2SO4"}, "synthesis_method": {"method": "Chemical co-reduction method", "source": ["7c2055882c879512ab43d9c40b76e4a1_1"], "key_parameters": null}, "other_environmental_params": []}}, {"alloy_id": "FeCoNiMo", "performance": {"stability": {"source": ["7c2055882c879512ab43d9c40b76e4a1_1"], "cycle_count": null, "test_method": "Unknown", "duration_hours": null, "degradation_details": null, "performance_retention": null}, "tafel_slope": {"unit": "mV dec^-1", "value": "48.02", "source": ["7c2055882c879512ab43d9c40b76e4a1_1"]}, "overpotential": [{"unit": "mV", "value": "250", "source": ["7c2055882c879512ab43d9c40b76e4a1_1"], "current_density": "10 mA cm-2"}], "supplementary_performance": []}, "experimental_conditions": {"test_setup": {"source": ["7c2055882c879512ab43d9c40b76e4a1_1"], "scan_rate": "1 mV s-1", "substrate": null, "ir_compensation": null}, "electrolyte": {"source": ["7c2055882c879512ab43d9c40b76e4a1_1"], "ph_value": null, "concentration_molar": "1.0 M", "electrolyte_composition": "KOH"}, "synthesis_method": {"method": "hydrothermal method", "source": ["7c2055882c879512ab43d9c40b76e4a1_1"], "key_parameters": null}, "other_environmental_params": []}}, {"alloy_id": "FeCoNiIrRu", "performance": {"stability": {"source": ["7c2055882c879512ab43d9c40b76e4a1_1"], "cycle_count": null, "test_method": "Unknown", "duration_hours": null, "degradation_details": null, "performance_retention": null}, "tafel_slope": {"unit": "mV dec^-1", "value": "153", "source": ["7c2055882c879512ab43d9c40b76e4a1_1"]}, "overpotential": [{"unit": "mV", "value": "241", "source": ["7c2055882c879512ab43d9c40b76e4a1_1"], "current_density": "10 mA cm-2"}], "supplementary_performance": []}, "experimental_conditions": {"test_setup": {"source": ["7c2055882c879512ab43d9c40b76e4a1_1"], "scan_rate": "5 mV s-1", "substrate": null, "ir_compensation": null}, "electrolyte": {"source": ["7c2055882c879512ab43d9c40b76e4a1_1"], "ph_value": null, "concentration_molar": "0.5 M", "electrolyte_composition": "HSO4"}, "synthesis_method": {"method": "The electrospinning + chemical vapor deposition", "source": ["7c2055882c879512ab43d9c40b76e4a1_1"], "key_parameters": null}, "other_environmental_params": []}}, {"alloy_id": "CoNiCuMnAl", "performance": {"stability": {"source": ["7c2055882c879512ab43d9c40b76e4a1_1"], "cycle_count": null, "test_method": "Unknown", "duration_hours": null, "degradation_details": null, "performance_retention": null}, "tafel_slope": {"unit": "mV dec^-1", "value": "35.6", "source": ["7c2055882c879512ab43d9c40b76e4a1_1"]}, "overpotential": [{"unit": "mV", "value": "215", "source": ["7c2055882c879512ab43d9c40b76e4a1_1"], "current_density": "10 mA cm-2"}], "supplementary_performance": []}, "experimental_conditions": {"test_setup": {"source": ["7c2055882c879512ab43d9c40b76e4a1_1"], "scan_rate": "5 mV s-1", "substrate": null, "ir_compensation": null}, "electrolyte": {"source": ["7c2055882c879512ab43d9c40b76e4a1_1"], "ph_value": null, "concentration_molar": "1.0 M", "electrolyte_composition": "KOH"}, "synthesis_method": {"method": "Straightforward precipitation route + pyrolysis", "source": ["7c2055882c879512ab43d9c40b76e4a1_1"], "key_parameters": null}, "other_environmental_params": []}}]} | {"extraction_results": [{"alloy_id": "AlNiCoFeMo", "performance": {"stability": {"source": [], "cycle_count": null, "test_method": "Chronopotentiometry / CV Cycling / Unknown", "duration_hours": null, "degradation_details": null, "performance_retention": null}, "tafel_slope": {"unit": "mV dec^-1", "value": null, "source": []}, "overpotential": [{"unit": "mV", "value": "240", "source": ["Qiu et al. designed a multi-component Al-based precursor alloy and dealloyed in an alkaline solution,a multi-component np-AlNiCoFeMo was obtained (Figure l19E).[1l] In this work,different npHEAs were synthesized by well-mixed non-precious metals, and it was observed that the composition of the ally significantly influences the enhancement of OER activity. "], "current_density": "10 mA cm^-2"}], "supplementary_performance": []}, "experimental_conditions": {"test_setup": {"source": ["Qiu et al. designed a multi-component Al-based precursor alloy and dealloyed in an alkaline solution,a multi-component np-AlNiCoFeMo was obtained (Figure l19E).[1l] In this work,different npHEAs were synthesized by well-mixed non-precious metals, and it was observed that the composition of the ally significantly influences the enhancement of OER activity. "], "scan_rate": null, "substrate": null, "ir_compensation": null}, "electrolyte": {"source": ["Qiu et al. designed a multi-component Al-based precursor alloy and dealloyed in an alkaline solution,a multi-component np-AlNiCoFeMo was obtained (Figure l19E).[1l] In this work,different npHEAs were synthesized by well-mixed non-precious metals, and it was observed that the composition of the ally significantly influences the enhancement of OER activity. "], "ph_value": null, "concentration_molar": "1.0 M", "electrolyte_composition": "KOH"}, "synthesis_method": {"method": "dealloying", "source": ["Qiu et al. designed a multi-component Al-based precursor alloy and dealloyed in an alkaline solution,a multi-component np-AlNiCoFeMo was obtained (Figure l19E).[1l] In this work,different npHEAs were synthesized by well-mixed non-precious metals, and it was observed that the composition of the ally significantly influences the enhancement of OER activity. "], "key_parameters": "dealloyed in an alkaline solution"}, "other_environmental_params": [{"key": "ligament_size_range", "value": "2-3 nm", "source": ["Qiu et al. developed a versatile and scalable strategy for preparing ultra-thin np-HEAs with precisely controlled composition via integrating scalable alloy melting, rapid cooling, and dealloying.[109] In specific,senary AlNiCuPtPdAu and senary all-non-precious metal AlNiCuMoCoFe np-HEA with ligament sizes ranging from 2 to $3 \\ \\mathrm { n m }$ were synthesized,and the composition was accurately controlled through dealloying the designed precursor alloy (Figure l8F). "]}]}}, {"alloy_id": "Pt34Fe5Ni20Cu31Mo9Ru", "performance": {"stability": {"source": [], "cycle_count": null, "test_method": "Chronopotentiometry / CV Cycling / Unknown", "duration_hours": null, "degradation_details": null, "performance_retention": null}, "tafel_slope": {"unit": "mV dec^-1", "value": "27", "source": ["Chen et al. reported a unique convex cubic $\\mathrm { P t _ { 3 4 } F e _ { 5 } N i _ { 2 0 } C u _ { 3 1 } M o _ { 9 } R u }$ catalyst by a solvothermal method.[12] The $\\mathrm { P t _ { 3 4 } F e _ { 5 } N i _ { 2 0 } C u _ { 3 1 } M o _ { 9 } R u }$ catalyst exhibited outstanding electrocatalytic performance for HER, OER,and ORR. For HER, in $1 \\ \\mathrm { M } \\ \\mathrm { K O H }$ ,the overpotential was only 20 $\\mathrm { m V }$ at $1 0 \\mathrm { m A } \\mathrm { c m } ^ { - 2 }$ ,and the Tafel slope was $2 7 \\mathrm { m V } \\mathrm { d e c ^ { - 1 } }$ ,the $\\mathrm { P t _ { 3 4 } F e _ { 5 } N i _ { 2 0 } C u _ { 3 1 } M o _ { 9 } R u }$ showed excellent electrochemical stability and mass activity up to $1 1 . 4 \\mathrm { ~ A ~ m g _ { P t } ^ { - 1 } }$ (Figure 20C). "]}, "overpotential": [{"unit": "mV", "value": "20", "source": ["Chen et al. reported a unique convex cubic $\\mathrm { P t _ { 3 4 } F e _ { 5 } N i _ { 2 0 } C u _ { 3 1 } M o _ { 9 } R u }$ catalyst by a solvothermal method.[12] The $\\mathrm { P t _ { 3 4 } F e _ { 5 } N i _ { 2 0 } C u _ { 3 1 } M o _ { 9 } R u }$ catalyst exhibited outstanding electrocatalytic performance for HER, OER,and ORR. For HER, in $1 \\ \\mathrm { M } \\ \\mathrm { K O H }$ ,the overpotential was only 20 $\\mathrm { m V }$ at $1 0 \\mathrm { m A } \\mathrm { c m } ^ { - 2 }$ ,and the Tafel slope was $2 7 \\mathrm { m V } \\mathrm { d e c ^ { - 1 } }$ ,the $\\mathrm { P t _ { 3 4 } F e _ { 5 } N i _ { 2 0 } C u _ { 3 1 } M o _ { 9 } R u }$ showed excellent electrochemical stability and mass activity up to $1 1 . 4 \\mathrm { ~ A ~ m g _ { P t } ^ { - 1 } }$ (Figure 20C). "], "current_density": "10 mA cm^-2"}], "supplementary_performance": [{"key": "mass_activity", "value": "11.4 A mg_{Pt}^{-1}", "source": ["Chen et al. reported a unique convex cubic $\\mathrm { P t _ { 3 4 } F e _ { 5 } N i _ { 2 0 } C u _ { 3 1 } M o _ { 9 } R u }$ catalyst by a solvothermal method.[12] The $\\mathrm { P t _ { 3 4 } F e _ { 5 } N i _ { 2 0 } C u _ { 3 1 } M o _ { 9 } R u }$ catalyst exhibited outstanding electrocatalytic performance for HER, OER,and ORR. For HER, in $1 \\ \\mathrm { M } \\ \\mathrm { K O H }$ ,the overpotential was only 20 $\\mathrm { m V }$ at $1 0 \\mathrm { m A } \\mathrm { c m } ^ { - 2 }$ ,and the Tafel slope was $2 7 \\mathrm { m V } \\mathrm { d e c ^ { - 1 } }$ ,the $\\mathrm { P t _ { 3 4 } F e _ { 5 } N i _ { 2 0 } C u _ { 3 1 } M o _ { 9 } R u }$ showed excellent electrochemical stability and mass activity up to $1 1 . 4 \\mathrm { ~ A ~ m g _ { P t } ^ { - 1 } }$ (Figure 20C). "]}]}, "experimental_conditions": {"test_setup": {"source": ["Chen et al. reported a unique convex cubic $\\mathrm { P t _ { 3 4 } F e _ { 5 } N i _ { 2 0 } C u _ { 3 1 } M o _ { 9 } R u }$ catalyst byasolvothermal method (Figure20A).[]Acety lacetone metal salts were used as metal precursors, $\\mathrm { M o ( C O ) _ { 6 } }$ was used as a reducing agent, carbon nanotubes were as a carrier, CTAC was used as a structure-directing agent, and oleylamine was used as a solvent. "], "scan_rate": null, "substrate": "carbon nanotubes", "ir_compensation": null}, "electrolyte": {"source": ["Chen et al. reported a unique convex cubic $\\mathrm { P t _ { 3 4 } F e _ { 5 } N i _ { 2 0 } C u _ { 3 1 } M o _ { 9 } R u }$ catalyst byasolvothermal method (Figure20A).[]Acety lacetone metal salts were used as metal precursors, $\\mathrm { M o ( C O ) _ { 6 } }$ was used as a reducing agent, carbon nanotubes were as a carrier, CTAC was used as a structure-directing agent, and oleylamine was used as a solvent. ", "Chen et al. reported a unique convex cubic $\\mathrm { P t _ { 3 4 } F e _ { 5 } N i _ { 2 0 } C u _ { 3 1 } M o _ { 9 } R u }$ catalyst by a solvothermal method.[12] The $\\mathrm { P t _ { 3 4 } F e _ { 5 } N i _ { 2 0 } C u _ { 3 1 } M o _ { 9 } R u }$ catalyst exhibited outstanding electrocatalytic performance for HER, OER,and ORR. For HER, in $1 \\ \\mathrm { M } \\ \\mathrm { K O H }$ ,the overpotential was only 20 $\\mathrm { m V }$ at $1 0 \\mathrm { m A } \\mathrm { c m } ^ { - 2 }$ ,and the Tafel slope was $2 7 \\mathrm { m V } \\mathrm { d e c ^ { - 1 } }$ ,the $\\mathrm { P t _ { 3 4 } F e _ { 5 } N i _ { 2 0 } C u _ { 3 1 } M o _ { 9 } R u }$ showed excellent electrochemical stability and mass activity up to $1 1 . 4 \\mathrm { ~ A ~ m g _ { P t } ^ { - 1 } }$ (Figure 20C). "], "ph_value": null, "concentration_molar": "1.0 M", "electrolyte_composition": "KOH"}, "synthesis_method": {"method": "solvothermal method", "source": ["Chen et al. reported a unique convex cubic $\\mathrm { P t _ { 3 4 } F e _ { 5 } N i _ { 2 0 } C u _ { 3 1 } M o _ { 9 } R u }$ catalyst byasolvothermal method (Figure20A).[]Acety lacetone metal salts were used as metal precursors, $\\mathrm { M o ( C O ) _ { 6 } }$ was used as a reducing agent, carbon nanotubes were as a carrier, CTAC was used as a structure-directing agent, and oleylamine was used as a solvent. "], "key_parameters": "acetylacetone metal salts, Mo(CO)_6 as reducing agent, CTAC as structure-directing agent, oleylamine as solvent"}, "other_environmental_params": []}}, {"alloy_id": "PdCuMoNiCo", "performance": {"stability": {"source": {"table_source": {"location": "（pennnuog) ", "source_content": "<table><tr><td></td><td></td><td></td><td></td><td></td><td colspan=\"2\">E1/2 from CV/LSV curve</td><td></td><td></td><td></td></tr><tr><td></td><td>Materials</td><td>Structure</td><td>Synthetic method</td><td>Catalytic reaction</td><td>E/2 @ scan rate</td><td>Current density</td><td>Tafel slope</td><td>Electrolytes</td><td>Ref.</td></tr><tr><td></td><td></td><td></td><td></td><td></td><td>Potential from CV curve</td><td></td><td></td><td></td><td></td></tr><tr><td></td><td>Materials</td><td> Structure</td><td>Synthetic method</td><td>Catalytic reaction</td><td>Potential @ scan rate</td><td>Current density</td><td>Selectivity</td><td>Electrolytes</td><td>Ref.</td></tr><tr><td></td><td>PtRuCuOsIr</td><td>FCC</td><td>Dealloying</td><td>MOR</td><td>0.61V versus</td><td>3mA</td><td></td><td>0.5 m HSO4</td><td>[124]</td></tr><tr><td></td><td></td><td></td><td></td><td></td><td>SCE@50 mV s-1</td><td>cm-2</td><td></td><td>+0.5M CHOH</td><td></td></tr><tr><td></td><td></td><td></td><td></td><td></td><td colspan=\"2\">Potential from CV/LSV curve</td><td></td><td></td><td></td></tr><tr><td></td><td>Materials</td><td> Structure</td><td>Synthetic method</td><td>Catalytic reaction</td><td>Overpotential @</td><td>Current density</td><td>Tafel slope</td><td></td><td></td></tr><tr><td>Convex cube-shaped</td><td>PtFeNiCuMoRu</td><td></td><td></td><td></td><td> scan rate</td><td></td><td></td><td>Electrolytes</td><td>Ref.</td></tr><tr><td></td><td></td><td>FCC</td><td>Solvothermal</td><td>HER OER</td><td>20 mV@5 mV s-1</td><td>10 mA cm-2</td><td>27 mVdec-1</td><td>1 M KOH</td><td>[112]</td></tr><tr><td></td><td></td><td></td><td></td><td>ORR</td><td>259 mV@5mV</td><td>10 mA</td><td>39 mV dec-1 69 mVdec-1</td><td>1 m KOH 0.1 m HClO4</td><td></td></tr><tr><td></td><td></td><td></td><td></td><td></td><td>s-1</td><td>cm-2</td><td></td><td></td><td></td></tr><tr><td></td><td></td><td></td><td></td><td></td><td>0.87 V versus</td><td>≈2.9 mA</td><td></td><td></td><td></td></tr><tr><td></td><td></td><td></td><td></td><td></td><td>RHE@10 mV s-1</td><td>cm-2</td><td></td><td></td><td></td></tr><tr><td></td><td></td><td></td><td></td><td></td><td>（E1/2）</td><td></td><td></td><td></td><td></td></tr><tr><td></td><td></td><td></td><td></td><td></td><td>Potential from CV curve</td><td></td><td></td><td></td><td></td></tr><tr><td></td><td></td><td></td><td>Synthetic</td><td>Catalytic</td><td>Potential @ scan</td><td>Current</td><td> Tafel slope</td><td></td><td></td></tr><tr><td></td><td>Materials</td><td>Structure</td><td>method</td><td>reaction</td><td>rate</td><td>density</td><td>/Selectivity</td><td>Electrolytes</td><td>Ref.</td></tr><tr><td>Nano-hollow spherical</td><td>PdCuMoNiCo</td><td>FCC</td><td>Solvothermal</td><td>ORR</td><td>0.86VRHE@5</td><td>~3mA</td><td></td><td>0.1 M HClO4</td><td>[115]</td></tr><tr><td></td><td></td><td></td><td></td><td>FAOR</td><td>mV s-1 (Ey/2）</td><td>cm-2</td><td></td><td>0.1 m HClO4 +</td><td></td></tr><tr><td></td><td></td><td></td><td></td><td></td><td>0.58V @50 mV</td><td>70.96 mA</td><td></td><td>0.5 m HCOOH</td><td></td></tr><tr><td></td><td></td><td></td><td></td><td></td><td>s-1</td><td>cm-2</td><td></td><td></td><td></td></tr><tr><td></td><td></td><td></td><td></td><td></td><td>Potential from</td><td></td><td></td><td></td><td></td></tr><tr><td></td><td></td><td></td><td></td><td></td><td>chronoamperometric response</td><td></td><td></td><td></td><td></td></tr><tr><td></td><td></td><td></td><td>Synthetic</td><td>Catalytic</td><td> Potential @ scan</td><td>Current</td><td></td><td></td><td></td></tr><tr><td></td><td>Materials</td><td>Structure</td><td>method</td><td>reaction</td><td>rate</td><td>density</td><td>Selectivity</td><td>Electrolytes</td><td>Ref.</td></tr><tr><td>HEAs aerogels</td><td>PdCuAuAgBiIn</td><td>FCC</td><td>freeze-thaw</td><td>CORR</td><td>-0.8VRHE</td><td>-150 mA</td><td>91.3%</td><td>0.1 m KHCO3</td><td>[118]</td></tr><tr><td></td><td></td><td></td><td></td><td></td><td></td><td>cm-2</td><td></td><td></td><td></td></tr><tr><td></td><td></td><td></td><td></td><td></td><td>Overpotential from CV/LSV curve</td><td></td><td></td><td></td><td></td></tr><tr><td></td><td></td><td></td><td></td><td>Catalytic</td><td>Overpotential @</td><td>Current</td><td></td><td></td><td></td></tr><tr><td></td><td>Materials</td><td>Structure</td><td>Synthetic</td><td>reaction</td><td></td><td>density</td><td>Tafel slope</td><td>Electrolytes</td><td>Ref.</td></tr><tr><td></td><td></td><td></td><td>method</td><td></td><td>scan rate</td><td></td><td></td><td></td><td></td></tr><tr><td></td><td></td><td></td><td></td><td></td><td></td><td></td><td></td><td></td><td></td></tr><tr><td></td><td></td><td></td><td></td><td></td><td></td><td></td><td></td><td></td><td></td></tr><tr><td>Mesoporousnanospheres</td><td></td><td></td><td></td><td></td><td></td><td></td><td></td><td></td><td>[119]</td></tr><tr><td></td><td></td><td></td><td></td><td></td><td></td><td></td><td></td><td>1 M KOH</td><td></td></tr><tr><td></td><td></td><td></td><td></td><td></td><td></td><td>10 mA</td><td></td><td></td><td></td></tr><tr><td></td><td></td><td>FCC</td><td>wet-chemical</td><td></td><td></td><td></td><td></td><td></td><td></td></tr><tr><td></td><td></td><td></td><td></td><td></td><td></td><td></td><td>87 mV dec-1</td><td></td><td></td></tr><tr><td></td><td>PtPdRhRuCu</td><td></td><td></td><td>HER</td><td>10 mV</td><td></td><td></td><td></td><td></td></tr><tr><td></td><td></td><td></td><td></td><td></td><td>13 mV</td><td>cm-2</td><td>-</td><td>0.5 M H2SO4 1 M PBS</td><td></td></tr><tr><td></td></table>", "reference_text_list": []}}, "cycle_count": null, "test_method": "Unknown", "duration_hours": null, "degradation_details": null, "performance_retention": null}, "tafel_slope": null, "overpotential": [], "supplementary_performance": [{"key": "half_wave_potential (ORR)", "value": "0.86 V", "source": ["The experimental results revealed that the as-synthesized PdCuMoNiCo $\\mathrm { N H S s } / \\mathrm { R G O } _ { 3 } – \\mathrm { C }$ NT isa preeminent electrocatalytic performance, characterized by high activity and stability towards acidic ORR and FAOR.For ORR, it exhibited an $E _ { 1 / 2 }$ of $0 . 8 6 ~ \\mathrm { V } ,$ a mass activity reached 0.882 A $\\mathrm { m g _ { P d } ^ { - 1 } }$ ，which was 1.40times higher compared to commercial $\\mathrm { P t / C } ~ ( 0 . 6 3 0 \\mathrm { ~ A ~ } \\mathrm { m g _ { P t } ^ { - 1 } } )$ . "]}, {"key": "mass_activity (ORR)", "value": "0.882 A mg_{Pd}^{-1}", "source": ["The experimental results revealed that the as-synthesized PdCuMoNiCo $\\mathrm { N H S s } / \\mathrm { R G O } _ { 3 } – \\mathrm { C }$ NT isa preeminent electrocatalytic performance, characterized by high activity and stability towards acidic ORR and FAOR.For ORR, it exhibited an $E _ { 1 / 2 }$ of $0 . 8 6 ~ \\mathrm { V } ,$ a mass activity reached 0.882 A $\\mathrm { m g _ { P d } ^ { - 1 } }$ ，which was 1.40times higher compared to commercial $\\mathrm { P t / C } ~ ( 0 . 6 3 0 \\mathrm { ~ A ~ } \\mathrm { m g _ { P t } ^ { - 1 } } )$ . "]}, {"key": "mass_activity (FAOR)", "value": "8.030 A mg_{Pd}^{-1}", "source": ["As a result, PdCuMoNiCo NHSs/ ${ \\mathrm { R G O } } _ { 3 }$ -CNT reached a peak current density of 70.96 mA cm-2 and showed a more negative Eonset $( - 0 . 1 4 7 \\mathrm { V } )$ ,indicating that PdCuMoNiCo $\\mathrm { N H S s } / \\mathrm { R G O } _ { 3 }$ -CNT had a faster kinetics of FAOR.PdCuMoNiCo-NHS/ ${ \\mathrm { R G O } } _ { 3 }$ CNT also had a high mass activity value of 8.030 A mgpd (Figure 21F,G)."]}, {"key": "ORR potential", "value": "0.86 V vs RHE", "source": {"table_source": {"location": "（pennnuog) ", "source_content": "<table><tr><td></td><td></td><td></td><td></td><td></td><td colspan=\"2\">E1/2 from CV/LSV curve</td><td></td><td></td><td></td></tr><tr><td></td><td>Materials</td><td>Structure</td><td>Synthetic method</td><td>Catalytic reaction</td><td>E/2 @ scan rate</td><td>Current density</td><td>Tafel slope</td><td>Electrolytes</td><td>Ref.</td></tr><tr><td></td><td></td><td></td><td></td><td></td><td>Potential from CV curve</td><td></td><td></td><td></td><td></td></tr><tr><td></td><td>Materials</td><td> Structure</td><td>Synthetic method</td><td>Catalytic reaction</td><td>Potential @ scan rate</td><td>Current density</td><td>Selectivity</td><td>Electrolytes</td><td>Ref.</td></tr><tr><td></td><td>PtRuCuOsIr</td><td>FCC</td><td>Dealloying</td><td>MOR</td><td>0.61V versus</td><td>3mA</td><td></td><td>0.5 m HSO4</td><td>[124]</td></tr><tr><td></td><td></td><td></td><td></td><td></td><td>SCE@50 mV s-1</td><td>cm-2</td><td></td><td>+0.5M CHOH</td><td></td></tr><tr><td></td><td></td><td></td><td></td><td></td><td colspan=\"2\">Potential from CV/LSV curve</td><td></td><td></td><td></td></tr><tr><td></td><td>Materials</td><td> Structure</td><td>Synthetic method</td><td>Catalytic reaction</td><td>Overpotential @</td><td>Current density</td><td>Tafel slope</td><td></td><td></td></tr><tr><td>Convex cube-shaped</td><td>PtFeNiCuMoRu</td><td></td><td></td><td></td><td> scan rate</td><td></td><td></td><td>Electrolytes</td><td>Ref.</td></tr><tr><td></td><td></td><td>FCC</td><td>Solvothermal</td><td>HER OER</td><td>20 mV@5 mV s-1</td><td>10 mA cm-2</td><td>27 mVdec-1</td><td>1 M KOH</td><td>[112]</td></tr><tr><td></td><td></td><td></td><td></td><td>ORR</td><td>259 mV@5mV</td><td>10 mA</td><td>39 mV dec-1 69 mVdec-1</td><td>1 m KOH 0.1 m HClO4</td><td></td></tr><tr><td></td><td></td><td></td><td></td><td></td><td>s-1</td><td>cm-2</td><td></td><td></td><td></td></tr><tr><td></td><td></td><td></td><td></td><td></td><td>0.87 V versus</td><td>≈2.9 mA</td><td></td><td></td><td></td></tr><tr><td></td><td></td><td></td><td></td><td></td><td>RHE@10 mV s-1</td><td>cm-2</td><td></td><td></td><td></td></tr><tr><td></td><td></td><td></td><td></td><td></td><td>（E1/2）</td><td></td><td></td><td></td><td></td></tr><tr><td></td><td></td><td></td><td></td><td></td><td>Potential from CV curve</td><td></td><td></td><td></td><td></td></tr><tr><td></td><td></td><td></td><td>Synthetic</td><td>Catalytic</td><td>Potential @ scan</td><td>Current</td><td> Tafel slope</td><td></td><td></td></tr><tr><td></td><td>Materials</td><td>Structure</td><td>method</td><td>reaction</td><td>rate</td><td>density</td><td>/Selectivity</td><td>Electrolytes</td><td>Ref.</td></tr><tr><td>Nano-hollow spherical</td><td>PdCuMoNiCo</td><td>FCC</td><td>Solvothermal</td><td>ORR</td><td>0.86VRHE@5</td><td>~3mA</td><td></td><td>0.1 M HClO4</td><td>[115]</td></tr><tr><td></td><td></td><td></td><td></td><td>FAOR</td><td>mV s-1 (Ey/2）</td><td>cm-2</td><td></td><td>0.1 m HClO4 +</td><td></td></tr><tr><td></td><td></td><td></td><td></td><td></td><td>0.58V @50 mV</td><td>70.96 mA</td><td></td><td>0.5 m HCOOH</td><td></td></tr><tr><td></td><td></td><td></td><td></td><td></td><td>s-1</td><td>cm-2</td><td></td><td></td><td></td></tr><tr><td></td><td></td><td></td><td></td><td></td><td>Potential from</td><td></td><td></td><td></td><td></td></tr><tr><td></td><td></td><td></td><td></td><td></td><td>chronoamperometric response</td><td></td><td></td><td></td><td></td></tr><tr><td></td><td></td><td></td><td>Synthetic</td><td>Catalytic</td><td> Potential @ scan</td><td>Current</td><td></td><td></td><td></td></tr><tr><td></td><td>Materials</td><td>Structure</td><td>method</td><td>reaction</td><td>rate</td><td>density</td><td>Selectivity</td><td>Electrolytes</td><td>Ref.</td></tr><tr><td>HEAs aerogels</td><td>PdCuAuAgBiIn</td><td>FCC</td><td>freeze-thaw</td><td>CORR</td><td>-0.8VRHE</td><td>-150 mA</td><td>91.3%</td><td>0.1 m KHCO3</td><td>[118]</td></tr><tr><td></td><td></td><td></td><td></td><td></td><td></td><td>cm-2</td><td></td><td></td><td></td></tr><tr><td></td><td></td><td></td><td></td><td></td><td>Overpotential from CV/LSV curve</td><td></td><td></td><td></td><td></td></tr><tr><td></td><td></td><td></td><td></td><td>Catalytic</td><td>Overpotential @</td><td>Current</td><td></td><td></td><td></td></tr><tr><td></td><td>Materials</td><td>Structure</td><td>Synthetic</td><td>reaction</td><td></td><td>density</td><td>Tafel slope</td><td>Electrolytes</td><td>Ref.</td></tr><tr><td></td><td></td><td></td><td>method</td><td></td><td>scan rate</td><td></td><td></td><td></td><td></td></tr><tr><td></td><td></td><td></td><td></td><td></td><td></td><td></td><td></td><td></td><td></td></tr><tr><td></td><td></td><td></td><td></td><td></td><td></td><td></td><td></td><td></td><td></td></tr><tr><td>Mesoporousnanospheres</td><td></td><td></td><td></td><td></td><td></td><td></td><td></td><td></td><td>[119]</td></tr><tr><td></td><td></td><td></td><td></td><td></td><td></td><td></td><td></td><td>1 M KOH</td><td></td></tr><tr><td></td><td></td><td></td><td></td><td></td><td></td><td>10 mA</td><td></td><td></td><td></td></tr><tr><td></td><td></td><td>FCC</td><td>wet-chemical</td><td></td><td></td><td></td><td></td><td></td><td></td></tr><tr><td></td><td></td><td></td><td></td><td></td><td></td><td></td><td>87 mV dec-1</td><td></td><td></td></tr><tr><td></td><td>PtPdRhRuCu</td><td></td><td></td><td>HER</td><td>10 mV</td><td></td><td></td><td></td><td></td></tr><tr><td></td><td></td><td></td><td></td><td></td><td>13 mV</td><td>cm-2</td><td>-</td><td>0.5 M H2SO4 1 M PBS</td><td></td></tr><tr><td></td></table>", "reference_text_list": []}}}]}, "experimental_conditions": {"test_setup": {"source": {"table_source": {"location": "（pennnuog) ", "source_content": "<table><tr><td></td><td></td><td></td><td></td><td></td><td colspan=\"2\">E1/2 from CV/LSV curve</td><td></td><td></td><td></td></tr><tr><td></td><td>Materials</td><td>Structure</td><td>Synthetic method</td><td>Catalytic reaction</td><td>E/2 @ scan rate</td><td>Current density</td><td>Tafel slope</td><td>Electrolytes</td><td>Ref.</td></tr><tr><td></td><td></td><td></td><td></td><td></td><td>Potential from CV curve</td><td></td><td></td><td></td><td></td></tr><tr><td></td><td>Materials</td><td> Structure</td><td>Synthetic method</td><td>Catalytic reaction</td><td>Potential @ scan rate</td><td>Current density</td><td>Selectivity</td><td>Electrolytes</td><td>Ref.</td></tr><tr><td></td><td>PtRuCuOsIr</td><td>FCC</td><td>Dealloying</td><td>MOR</td><td>0.61V versus</td><td>3mA</td><td></td><td>0.5 m HSO4</td><td>[124]</td></tr><tr><td></td><td></td><td></td><td></td><td></td><td>SCE@50 mV s-1</td><td>cm-2</td><td></td><td>+0.5M CHOH</td><td></td></tr><tr><td></td><td></td><td></td><td></td><td></td><td colspan=\"2\">Potential from CV/LSV curve</td><td></td><td></td><td></td></tr><tr><td></td><td>Materials</td><td> Structure</td><td>Synthetic method</td><td>Catalytic reaction</td><td>Overpotential @</td><td>Current density</td><td>Tafel slope</td><td></td><td></td></tr><tr><td>Convex cube-shaped</td><td>PtFeNiCuMoRu</td><td></td><td></td><td></td><td> scan rate</td><td></td><td></td><td>Electrolytes</td><td>Ref.</td></tr><tr><td></td><td></td><td>FCC</td><td>Solvothermal</td><td>HER OER</td><td>20 mV@5 mV s-1</td><td>10 mA cm-2</td><td>27 mVdec-1</td><td>1 M KOH</td><td>[112]</td></tr><tr><td></td><td></td><td></td><td></td><td>ORR</td><td>259 mV@5mV</td><td>10 mA</td><td>39 mV dec-1 69 mVdec-1</td><td>1 m KOH 0.1 m HClO4</td><td></td></tr><tr><td></td><td></td><td></td><td></td><td></td><td>s-1</td><td>cm-2</td><td></td><td></td><td></td></tr><tr><td></td><td></td><td></td><td></td><td></td><td>0.87 V versus</td><td>≈2.9 mA</td><td></td><td></td><td></td></tr><tr><td></td><td></td><td></td><td></td><td></td><td>RHE@10 mV s-1</td><td>cm-2</td><td></td><td></td><td></td></tr><tr><td></td><td></td><td></td><td></td><td></td><td>（E1/2）</td><td></td><td></td><td></td><td></td></tr><tr><td></td><td></td><td></td><td></td><td></td><td>Potential from CV curve</td><td></td><td></td><td></td><td></td></tr><tr><td></td><td></td><td></td><td>Synthetic</td><td>Catalytic</td><td>Potential @ scan</td><td>Current</td><td> Tafel slope</td><td></td><td></td></tr><tr><td></td><td>Materials</td><td>Structure</td><td>method</td><td>reaction</td><td>rate</td><td>density</td><td>/Selectivity</td><td>Electrolytes</td><td>Ref.</td></tr><tr><td>Nano-hollow spherical</td><td>PdCuMoNiCo</td><td>FCC</td><td>Solvothermal</td><td>ORR</td><td>0.86VRHE@5</td><td>~3mA</td><td></td><td>0.1 M HClO4</td><td>[115]</td></tr><tr><td></td><td></td><td></td><td></td><td>FAOR</td><td>mV s-1 (Ey/2）</td><td>cm-2</td><td></td><td>0.1 m HClO4 +</td><td></td></tr><tr><td></td><td></td><td></td><td></td><td></td><td>0.58V @50 mV</td><td>70.96 mA</td><td></td><td>0.5 m HCOOH</td><td></td></tr><tr><td></td><td></td><td></td><td></td><td></td><td>s-1</td><td>cm-2</td><td></td><td></td><td></td></tr><tr><td></td><td></td><td></td><td></td><td></td><td>Potential from</td><td></td><td></td><td></td><td></td></tr><tr><td></td><td></td><td></td><td></td><td></td><td>chronoamperometric response</td><td></td><td></td><td></td><td></td></tr><tr><td></td><td></td><td></td><td>Synthetic</td><td>Catalytic</td><td> Potential @ scan</td><td>Current</td><td></td><td></td><td></td></tr><tr><td></td><td>Materials</td><td>Structure</td><td>method</td><td>reaction</td><td>rate</td><td>density</td><td>Selectivity</td><td>Electrolytes</td><td>Ref.</td></tr><tr><td>HEAs aerogels</td><td>PdCuAuAgBiIn</td><td>FCC</td><td>freeze-thaw</td><td>CORR</td><td>-0.8VRHE</td><td>-150 mA</td><td>91.3%</td><td>0.1 m KHCO3</td><td>[118]</td></tr><tr><td></td><td></td><td></td><td></td><td></td><td></td><td>cm-2</td><td></td><td></td><td></td></tr><tr><td></td><td></td><td></td><td></td><td></td><td>Overpotential from CV/LSV curve</td><td></td><td></td><td></td><td></td></tr><tr><td></td><td></td><td></td><td></td><td>Catalytic</td><td>Overpotential @</td><td>Current</td><td></td><td></td><td></td></tr><tr><td></td><td>Materials</td><td>Structure</td><td>Synthetic</td><td>reaction</td><td></td><td>density</td><td>Tafel slope</td><td>Electrolytes</td><td>Ref.</td></tr><tr><td></td><td></td><td></td><td>method</td><td></td><td>scan rate</td><td></td><td></td><td></td><td></td></tr><tr><td></td><td></td><td></td><td></td><td></td><td></td><td></td><td></td><td></td><td></td></tr><tr><td></td><td></td><td></td><td></td><td></td><td></td><td></td><td></td><td></td><td></td></tr><tr><td>Mesoporousnanospheres</td><td></td><td></td><td></td><td></td><td></td><td></td><td></td><td></td><td>[119]</td></tr><tr><td></td><td></td><td></td><td></td><td></td><td></td><td></td><td></td><td>1 M KOH</td><td></td></tr><tr><td></td><td></td><td></td><td></td><td></td><td></td><td>10 mA</td><td></td><td></td><td></td></tr><tr><td></td><td></td><td>FCC</td><td>wet-chemical</td><td></td><td></td><td></td><td></td><td></td><td></td></tr><tr><td></td><td></td><td></td><td></td><td></td><td></td><td></td><td>87 mV dec-1</td><td></td><td></td></tr><tr><td></td><td>PtPdRhRuCu</td><td></td><td></td><td>HER</td><td>10 mV</td><td></td><td></td><td></td><td></td></tr><tr><td></td><td></td><td></td><td></td><td></td><td>13 mV</td><td>cm-2</td><td>-</td><td>0.5 M H2SO4 1 M PBS</td><td></td></tr><tr><td></td></table>", "reference_text_list": []}, "reference_text_list": ["Zuo et al. expanded upon their previously reported synthesis of PdCu nanoboxes by introducing other metals (Ni, Co, and Mo) with distinct electronic structures and electronegativity to form a stable HEAs system.[115] Specifically, with the help of a removable ligand (glutamic acid salt), PdCuMoNiCo hollow spheres were synthesized by solvothermal method on the carbon hybrid of reduced graphene oxide and carbon nanotubes (PdCuMoNiCo $\\mathrm { N H S s } / \\mathrm { R G O } _ { 3 }$ -CNT) (Figure 2lA-C). "]}, "scan_rate": "5 mV s-1", "substrate": "reduced graphene oxide and carbon nanotubes hybrid", "ir_compensation": null}, "electrolyte": {"source": {"table_source": {"location": "（pennnuog) ", "source_content": "<table><tr><td></td><td></td><td></td><td></td><td></td><td colspan=\"2\">E1/2 from CV/LSV curve</td><td></td><td></td><td></td></tr><tr><td></td><td>Materials</td><td>Structure</td><td>Synthetic method</td><td>Catalytic reaction</td><td>E/2 @ scan rate</td><td>Current density</td><td>Tafel slope</td><td>Electrolytes</td><td>Ref.</td></tr><tr><td></td><td></td><td></td><td></td><td></td><td>Potential from CV curve</td><td></td><td></td><td></td><td></td></tr><tr><td></td><td>Materials</td><td> Structure</td><td>Synthetic method</td><td>Catalytic reaction</td><td>Potential @ scan rate</td><td>Current density</td><td>Selectivity</td><td>Electrolytes</td><td>Ref.</td></tr><tr><td></td><td>PtRuCuOsIr</td><td>FCC</td><td>Dealloying</td><td>MOR</td><td>0.61V versus</td><td>3mA</td><td></td><td>0.5 m HSO4</td><td>[124]</td></tr><tr><td></td><td></td><td></td><td></td><td></td><td>SCE@50 mV s-1</td><td>cm-2</td><td></td><td>+0.5M CHOH</td><td></td></tr><tr><td></td><td></td><td></td><td></td><td></td><td colspan=\"2\">Potential from CV/LSV curve</td><td></td><td></td><td></td></tr><tr><td></td><td>Materials</td><td> Structure</td><td>Synthetic method</td><td>Catalytic reaction</td><td>Overpotential @</td><td>Current density</td><td>Tafel slope</td><td></td><td></td></tr><tr><td>Convex cube-shaped</td><td>PtFeNiCuMoRu</td><td></td><td></td><td></td><td> scan rate</td><td></td><td></td><td>Electrolytes</td><td>Ref.</td></tr><tr><td></td><td></td><td>FCC</td><td>Solvothermal</td><td>HER OER</td><td>20 mV@5 mV s-1</td><td>10 mA cm-2</td><td>27 mVdec-1</td><td>1 M KOH</td><td>[112]</td></tr><tr><td></td><td></td><td></td><td></td><td>ORR</td><td>259 mV@5mV</td><td>10 mA</td><td>39 mV dec-1 69 mVdec-1</td><td>1 m KOH 0.1 m HClO4</td><td></td></tr><tr><td></td><td></td><td></td><td></td><td></td><td>s-1</td><td>cm-2</td><td></td><td></td><td></td></tr><tr><td></td><td></td><td></td><td></td><td></td><td>0.87 V versus</td><td>≈2.9 mA</td><td></td><td></td><td></td></tr><tr><td></td><td></td><td></td><td></td><td></td><td>RHE@10 mV s-1</td><td>cm-2</td><td></td><td></td><td></td></tr><tr><td></td><td></td><td></td><td></td><td></td><td>（E1/2）</td><td></td><td></td><td></td><td></td></tr><tr><td></td><td></td><td></td><td></td><td></td><td>Potential from CV curve</td><td></td><td></td><td></td><td></td></tr><tr><td></td><td></td><td></td><td>Synthetic</td><td>Catalytic</td><td>Potential @ scan</td><td>Current</td><td> Tafel slope</td><td></td><td></td></tr><tr><td></td><td>Materials</td><td>Structure</td><td>method</td><td>reaction</td><td>rate</td><td>density</td><td>/Selectivity</td><td>Electrolytes</td><td>Ref.</td></tr><tr><td>Nano-hollow spherical</td><td>PdCuMoNiCo</td><td>FCC</td><td>Solvothermal</td><td>ORR</td><td>0.86VRHE@5</td><td>~3mA</td><td></td><td>0.1 M HClO4</td><td>[115]</td></tr><tr><td></td><td></td><td></td><td></td><td>FAOR</td><td>mV s-1 (Ey/2）</td><td>cm-2</td><td></td><td>0.1 m HClO4 +</td><td></td></tr><tr><td></td><td></td><td></td><td></td><td></td><td>0.58V @50 mV</td><td>70.96 mA</td><td></td><td>0.5 m HCOOH</td><td></td></tr><tr><td></td><td></td><td></td><td></td><td></td><td>s-1</td><td>cm-2</td><td></td><td></td><td></td></tr><tr><td></td><td></td><td></td><td></td><td></td><td>Potential from</td><td></td><td></td><td></td><td></td></tr><tr><td></td><td></td><td></td><td></td><td></td><td>chronoamperometric response</td><td></td><td></td><td></td><td></td></tr><tr><td></td><td></td><td></td><td>Synthetic</td><td>Catalytic</td><td> Potential @ scan</td><td>Current</td><td></td><td></td><td></td></tr><tr><td></td><td>Materials</td><td>Structure</td><td>method</td><td>reaction</td><td>rate</td><td>density</td><td>Selectivity</td><td>Electrolytes</td><td>Ref.</td></tr><tr><td>HEAs aerogels</td><td>PdCuAuAgBiIn</td><td>FCC</td><td>freeze-thaw</td><td>CORR</td><td>-0.8VRHE</td><td>-150 mA</td><td>91.3%</td><td>0.1 m KHCO3</td><td>[118]</td></tr><tr><td></td><td></td><td></td><td></td><td></td><td></td><td>cm-2</td><td></td><td></td><td></td></tr><tr><td></td><td></td><td></td><td></td><td></td><td>Overpotential from CV/LSV curve</td><td></td><td></td><td></td><td></td></tr><tr><td></td><td></td><td></td><td></td><td>Catalytic</td><td>Overpotential @</td><td>Current</td><td></td><td></td><td></td></tr><tr><td></td><td>Materials</td><td>Structure</td><td>Synthetic</td><td>reaction</td><td></td><td>density</td><td>Tafel slope</td><td>Electrolytes</td><td>Ref.</td></tr><tr><td></td><td></td><td></td><td>method</td><td></t | {"extraction_results": [{"alloy_id": "AlNiCoFeMo", "performance": {"stability": {"source": [], "cycle_count": null, "test_method": "Chronopotentiometry / CV Cycling / Unknown", "duration_hours": null, "degradation_details": null, "performance_retention": null}, "tafel_slope": {"unit": "mV dec^-1", "value": null, "source": []}, "overpotential": [{"unit": "mV", "value": "240", "source": ["Qiu et al. designed a multi-component Al-based precursor alloy and dealloyed in an alkaline solution,a multi-component np-AlNiCoFeMo was obtained (Figure l19E).[1l] In this work,different npHEAs were synthesized by well-mixed non-precious metals, and it was observed that the composition of the ally significantly influences the enhancement of OER activity. "], "current_density": "10 mA cm^-2"}], "supplementary_performance": []}, "experimental_conditions": {"test_setup": {"source": ["Qiu et al. designed a multi-component Al-based precursor alloy and dealloyed in an alkaline solution,a multi-component np-AlNiCoFeMo was obtained (Figure l19E).[1l] In this work,different npHEAs were synthesized by well-mixed non-precious metals, and it was observed that the composition of the ally significantly influences the enhancement of OER activity. "], "scan_rate": null, "substrate": null, "ir_compensation": null}, "electrolyte": {"source": ["Qiu et al. designed a multi-component Al-based precursor alloy and dealloyed in an alkaline solution,a multi-component np-AlNiCoFeMo was obtained (Figure l19E).[1l] In this work,different npHEAs were synthesized by well-mixed non-precious metals, and it was observed that the composition of the ally significantly influences the enhancement of OER activity. "], "ph_value": null, "concentration_molar": "1.0 M", "electrolyte_composition": "KOH"}, "synthesis_method": {"method": "dealloying", "source": ["Qiu et al. designed a multi-component Al-based precursor alloy and dealloyed in an alkaline solution,a multi-component np-AlNiCoFeMo was obtained (Figure l19E).[1l] In this work,different npHEAs were synthesized by well-mixed non-precious metals, and it was observed that the composition of the ally significantly influences the enhancement of OER activity. "], "key_parameters": "dealloyed in an alkaline solution"}, "other_environmental_params": [{"key": "ligament_size_range", "value": "2-3 nm", "source": ["Qiu et al. developed a versatile and scalable strategy for preparing ultra-thin np-HEAs with precisely controlled composition via integrating scalable alloy melting, rapid cooling, and dealloying.[109] In specific,senary AlNiCuPtPdAu and senary all-non-precious metal AlNiCuMoCoFe np-HEA with ligament sizes ranging from 2 to $3 \\ \\mathrm { n m }$ were synthesized,and the composition was accurately controlled through dealloying the designed precursor alloy (Figure l8F). "]}]}}, {"alloy_id": "Pt34Fe5Ni20Cu31Mo9Ru", "performance": {"stability": {"source": [], "cycle_count": null, "test_method": "Chronopotentiometry / CV Cycling / Unknown", "duration_hours": null, "degradation_details": null, "performance_retention": null}, "tafel_slope": {"unit": "mV dec^-1", "value": "27", "source": ["Chen et al. reported a unique convex cubic $\\mathrm { P t _ { 3 4 } F e _ { 5 } N i _ { 2 0 } C u _ { 3 1 } M o _ { 9 } R u }$ catalyst by a solvothermal method.[12] The $\\mathrm { P t _ { 3 4 } F e _ { 5 } N i _ { 2 0 } C u _ { 3 1 } M o _ { 9 } R u }$ catalyst exhibited outstanding electrocatalytic performance for HER, OER,and ORR. For HER, in $1 \\ \\mathrm { M } \\ \\mathrm { K O H }$ ,the overpotential was only 20 $\\mathrm { m V }$ at $1 0 \\mathrm { m A } \\mathrm { c m } ^ { - 2 }$ ,and the Tafel slope was $2 7 \\mathrm { m V } \\mathrm { d e c ^ { - 1 } }$ ,the $\\mathrm { P t _ { 3 4 } F e _ { 5 } N i _ { 2 0 } C u _ { 3 1 } M o _ { 9 } R u }$ showed excellent electrochemical stability and mass activity up to $1 1 . 4 \\mathrm { ~ A ~ m g _ { P t } ^ { - 1 } }$ (Figure 20C). "]}, "overpotential": [{"unit": "mV", "value": "20", "source": ["Chen et al. reported a unique convex cubic $\\mathrm { P t _ { 3 4 } F e _ { 5 } N i _ { 2 0 } C u _ { 3 1 } M o _ { 9 } R u }$ catalyst by a solvothermal method.[12] The $\\mathrm { P t _ { 3 4 } F e _ { 5 } N i _ { 2 0 } C u _ { 3 1 } M o _ { 9 } R u }$ catalyst exhibited outstanding electrocatalytic performance for HER, OER,and ORR. For HER, in $1 \\ \\mathrm { M } \\ \\mathrm { K O H }$ ,the overpotential was only 20 $\\mathrm { m V }$ at $1 0 \\mathrm { m A } \\mathrm { c m } ^ { - 2 }$ ,and the Tafel slope was $2 7 \\mathrm { m V } \\mathrm { d e c ^ { - 1 } }$ ,the $\\mathrm { P t _ { 3 4 } F e _ { 5 } N i _ { 2 0 } C u _ { 3 1 } M o _ { 9 } R u }$ showed excellent electrochemical stability and mass activity up to $1 1 . 4 \\mathrm { ~ A ~ m g _ { P t } ^ { - 1 } }$ (Figure 20C). "], "current_density": "10 mA cm^-2"}], "supplementary_performance": [{"key": "mass_activity", "value": "11.4 A mg_{Pt}^{-1}", "source": ["Chen et al. reported a unique convex cubic $\\mathrm { P t _ { 3 4 } F e _ { 5 } N i _ { 2 0 } C u _ { 3 1 } M o _ { 9 } R u }$ catalyst by a solvothermal method.[12] The $\\mathrm { P t _ { 3 4 } F e _ { 5 } N i _ { 2 0 } C u _ { 3 1 } M o _ { 9 } R u }$ catalyst exhibited outstanding electrocatalytic performance for HER, OER,and ORR. For HER, in $1 \\ \\mathrm { M } \\ \\mathrm { K O H }$ ,the overpotential was only 20 $\\mathrm { m V }$ at $1 0 \\mathrm { m A } \\mathrm { c m } ^ { - 2 }$ ,and the Tafel slope was $2 7 \\mathrm { m V } \\mathrm { d e c ^ { - 1 } }$ ,the $\\mathrm { P t _ { 3 4 } F e _ { 5 } N i _ { 2 0 } C u _ { 3 1 } M o _ { 9 } R u }$ showed excellent electrochemical stability and mass activity up to $1 1 . 4 \\mathrm { ~ A ~ m g _ { P t } ^ { - 1 } }$ (Figure 20C). "]}]}, "experimental_conditions": {"test_setup": {"source": ["Chen et al. reported a unique convex cubic $\\mathrm { P t _ { 3 4 } F e _ { 5 } N i _ { 2 0 } C u _ { 3 1 } M o _ { 9 } R u }$ catalyst byasolvothermal method (Figure20A).[]Acety lacetone metal salts were used as metal precursors, $\\mathrm { M o ( C O ) _ { 6 } }$ was used as a reducing agent, carbon nanotubes were as a carrier, CTAC was used as a structure-directing agent, and oleylamine was used as a solvent. "], "scan_rate": null, "substrate": "carbon nanotubes", "ir_compensation": null}, "electrolyte": {"source": ["Chen et al. reported a unique convex cubic $\\mathrm { P t _ { 3 4 } F e _ { 5 } N i _ { 2 0 } C u _ { 3 1 } M o _ { 9 } R u }$ catalyst byasolvothermal method (Figure20A).[]Acety lacetone metal salts were used as metal precursors, $\\mathrm { M o ( C O ) _ { 6 } }$ was used as a reducing agent, carbon nanotubes were as a carrier, CTAC was used as a structure-directing agent, and oleylamine was used as a solvent. ", "Chen et al. reported a unique convex cubic $\\mathrm { P t _ { 3 4 } F e _ { 5 } N i _ { 2 0 } C u _ { 3 1 } M o _ { 9 } R u }$ catalyst by a solvothermal method.[12] The $\\mathrm { P t _ { 3 4 } F e _ { 5 } N i _ { 2 0 } C u _ { 3 1 } M o _ { 9 } R u }$ catalyst exhibited outstanding electrocatalytic performance for HER, OER,and ORR. For HER, in $1 \\ \\mathrm { M } \\ \\mathrm { K O H }$ ,the overpotential was only 20 $\\mathrm { m V }$ at $1 0 \\mathrm { m A } \\mathrm { c m } ^ { - 2 }$ ,and the Tafel slope was $2 7 \\mathrm { m V } \\mathrm { d e c ^ { - 1 } }$ ,the $\\mathrm { P t _ { 3 4 } F e _ { 5 } N i _ { 2 0 } C u _ { 3 1 } M o _ { 9 } R u }$ showed excellent electrochemical stability and mass activity up to $1 1 . 4 \\mathrm { ~ A ~ m g _ { P t } ^ { - 1 } }$ (Figure 20C). "], "ph_value": null, "concentration_molar": "1.0 M", "electrolyte_composition": "KOH"}, "synthesis_method": {"method": "solvothermal method", "source": ["Chen et al. reported a unique convex cubic $\\mathrm { P t _ { 3 4 } F e _ { 5 } N i _ { 2 0 } C u _ { 3 1 } M o _ { 9 } R u }$ catalyst byasolvothermal method (Figure20A).[]Acety lacetone metal salts were used as metal precursors, $\\mathrm { M o ( C O ) _ { 6 } }$ was used as a reducing agent, carbon nanotubes were as a carrier, CTAC was used as a structure-directing agent, and oleylamine was used as a solvent. "], "key_parameters": "acetylacetone metal salts, Mo(CO)_6 as reducing agent, CTAC as structure-directing agent, oleylamine as solvent"}, "other_environmental_params": []}}, {"alloy_id": "PdCuMoNiCo", "performance": {"stability": {"source": {"table_source": {"location": "（pennnuog) ", "source_content": "<table><tr><td></td><td></td><td></td><td></td><td></td><td colspan=\"2\">E1/2 from CV/LSV curve</td><td></td><td></td><td></td></tr><tr><td></td><td>Materials</td><td>Structure</td><td>Synthetic method</td><td>Catalytic reaction</td><td>E/2 @ scan rate</td><td>Current density</td><td>Tafel slope</td><td>Electrolytes</td><td>Ref.</td></tr><tr><td></td><td></td><td></td><td></td><td></td><td>Potential from CV curve</td><td></td><td></td><td></td><td></td></tr><tr><td></td><td>Materials</td><td> Structure</td><td>Synthetic method</td><td>Catalytic reaction</td><td>Potential @ scan rate</td><td>Current density</td><td>Selectivity</td><td>Electrolytes</td><td>Ref.</td></tr><tr><td></td><td>PtRuCuOsIr</td><td>FCC</td><td>Dealloying</td><td>MOR</td><td>0.61V versus</td><td>3mA</td><td></td><td>0.5 m HSO4</td><td>[124]</td></tr><tr><td></td><td></td><td></td><td></td><td></td><td>SCE@50 mV s-1</td><td>cm-2</td><td></td><td>+0.5M CHOH</td><td></td></tr><tr><td></td><td></td><td></td><td></td><td></td><td colspan=\"2\">Potential from CV/LSV curve</td><td></td><td></td><td></td></tr><tr><td></td><td>Materials</td><td> Structure</td><td>Synthetic method</td><td>Catalytic reaction</td><td>Overpotential @</td><td>Current density</td><td>Tafel slope</td><td></td><td></td></tr><tr><td>Convex cube-shaped</td><td>PtFeNiCuMoRu</td><td></td><td></td><td></td><td> scan rate</td><td></td><td></td><td>Electrolytes</td><td>Ref.</td></tr><tr><td></td><td></td><td>FCC</td><td>Solvothermal</td><td>HER OER</td><td>20 mV@5 mV s-1</td><td>10 mA cm-2</td><td>27 mVdec-1</td><td>1 M KOH</td><td>[112]</td></tr><tr><td></td><td></td><td></td><td></td><td>ORR</td><td>259 mV@5mV</td><td>10 mA</td><td>39 mV dec-1 69 mVdec-1</td><td>1 m KOH 0.1 m HClO4</td><td></td></tr><tr><td></td><td></td><td></td><td></td><td></td><td>s-1</td><td>cm-2</td><td></td><td></td><td></td></tr><tr><td></td><td></td><td></td><td></td><td></td><td>0.87 V versus</td><td>≈2.9 mA</td><td></td><td></td><td></td></tr><tr><td></td><td></td><td></td><td></td><td></td><td>RHE@10 mV s-1</td><td>cm-2</td><td></td><td></td><td></td></tr><tr><td></td><td></td><td></td><td></td><td></td><td>（E1/2）</td><td></td><td></td><td></td><td></td></tr><tr><td></td><td></td><td></td><td></td><td></td><td>Potential from CV curve</td><td></td><td></td><td></td><td></td></tr><tr><td></td><td></td><td></td><td>Synthetic</td><td>Catalytic</td><td>Potential @ scan</td><td>Current</td><td> Tafel slope</td><td></td><td></td></tr><tr><td></td><td>Materials</td><td>Structure</td><td>method</td><td>reaction</td><td>rate</td><td>density</td><td>/Selectivity</td><td>Electrolytes</td><td>Ref.</td></tr><tr><td>Nano-hollow spherical</td><td>PdCuMoNiCo</td><td>FCC</td><td>Solvothermal</td><td>ORR</td><td>0.86VRHE@5</td><td>~3mA</td><td></td><td>0.1 M HClO4</td><td>[115]</td></tr><tr><td></td><td></td><td></td><td></td><td>FAOR</td><td>mV s-1 (Ey/2）</td><td>cm-2</td><td></td><td>0.1 m HClO4 +</td><td></td></tr><tr><td></td><td></td><td></td><td></td><td></td><td>0.58V @50 mV</td><td>70.96 mA</td><td></td><td>0.5 m HCOOH</td><td></td></tr><tr><td></td><td></td><td></td><td></td><td></td><td>s-1</td><td>cm-2</td><td></td><td></td><td></td></tr><tr><td></td><td></td><td></td><td></td><td></td><td>Potential from</td><td></td><td></td><td></td><td></td></tr><tr><td></td><td></td><td></td><td></td><td></td><td>chronoamperometric response</td><td></td><td></td><td></td><td></td></tr><tr><td></td><td></td><td></td><td>Synthetic</td><td>Catalytic</td><td> Potential @ scan</td><td>Current</td><td></td><td></td><td></td></tr><tr><td></td><td>Materials</td><td>Structure</td><td>method</td><td>reaction</td><td>rate</td><td>density</td><td>Selectivity</td><td>Electrolytes</td><td>Ref.</td></tr><tr><td>HEAs aerogels</td><td>PdCuAuAgBiIn</td><td>FCC</td><td>freeze-thaw</td><td>CORR</td><td>-0.8VRHE</td><td>-150 mA</td><td>91.3%</td><td>0.1 m KHCO3</td><td>[118]</td></tr><tr><td></td><td></td><td></td><td></td><td></td><td></td><td>cm-2</td><td></td><td></td><td></td></tr><tr><td></td><td></td><td></td><td></td><td></td><td>Overpotential from CV/LSV curve</td><td></td><td></td><td></td><td></td></tr><tr><td></td><td></td><td></td><td></td><td>Catalytic</td><td>Overpotential @</td><td>Current</td><td></td><td></td><td></td></tr><tr><td></td><td>Materials</td><td>Structure</td><td>Synthetic</td><td>reaction</td><td></td><td>density</td><td>Tafel slope</td><td>Electrolytes</td><td>Ref.</td></tr><tr><td></td><td></td><td></td><td>method</td><td></td><td>scan rate</td><td></td><td></td><td></td><td></td></tr><tr><td></td><td></td><td></td><td></td><td></td><td></td><td></td><td></td><td></td><td></td></tr><tr><td></td><td></td><td></td><td></td><td></td><td></td><td></td><td></td><td></td><td></td></tr><tr><td>Mesoporousnanospheres</td><td></td><td></td><td></td><td></td><td></td><td></td><td></td><td></td><td>[119]</td></tr><tr><td></td><td></td><td></td><td></td><td></td><td></td><td></td><td></td><td>1 M KOH</td><td></td></tr><tr><td></td><td></td><td></td><td></td><td></td><td></td><td>10 mA</td><td></td><td></td><td></td></tr><tr><td></td><td></td><td>FCC</td><td>wet-chemical</td><td></td><td></td><td></td><td></td><td></td><td></td></tr><tr><td></td><td></td><td></td><td></td><td></td><td></td><td></td><td>87 mV dec-1</td><td></td><td></td></tr><tr><td></td><td>PtPdRhRuCu</td><td></td><td></td><td>HER</td><td>10 mV</td><td></td><td></td><td></td><td></td></tr><tr><td></td><td></td><td></td><td></td><td></td><td>13 mV</td><td>cm-2</td><td>-</td><td>0.5 M H2SO4 1 M PBS</td><td></td></tr><tr><td></td></table>", "reference_text_list": []}}, "cycle_count": null, "test_method": "Unknown", "duration_hours": null, "degradation_details": null, "performance_retention": null}, "tafel_slope": null, "overpotential": [], "supplementary_performance": [{"key": "half_wave_potential (ORR)", "value": "0.86 V", "source": ["The experimental results revealed that the as-synthesized PdCuMoNiCo $\\mathrm { N H S s } / \\mathrm { R G O } _ { 3 } – \\mathrm { C }$ NT isa preeminent electrocatalytic performance, characterized by high activity and stability towards acidic ORR and FAOR.For ORR, it exhibited an $E _ { 1 / 2 }$ of $0 . 8 6 ~ \\mathrm { V } ,$ a mass activity reached 0.882 A $\\mathrm { m g _ { P d } ^ { - 1 } }$ ，which was 1.40times higher compared to commercial $\\mathrm { P t / C } ~ ( 0 . 6 3 0 \\mathrm { ~ A ~ } \\mathrm { m g _ { P t } ^ { - 1 } } )$ . "], "figure_source": {"img_path": "images/fe61602d3050ed7b4057718b98d943eb6adb9b2cfae92a475b574dbcbe014dc1.jpg", "location": "FIGURE21thsisandelectrocmicalOdFOperforansfalwercalHAs.(A)ShmaticilustratifPC $\\mathrm { N H S s } / \\mathrm { R G O } _ { 3 }$ -CNT for ORR and FAOR.(B) TEM image and (C)HR-TEM image of PdCuMoNiCo $\\mathrm { N H S s } / \\mathrm { R G O } _ { 3 }$ -CNT. (D) ORR LSV curves in $\\mathrm { O } _ { 2 }$ -saturated $0 . 1 \\mathrm { { M H C l O _ { 4 } } }$ .(E) $\" _ { \\mathrm { { n } } } \\ '$ and $\\mathrm { H } _ { 2 } \\mathrm { O } _ { 2 }$ yields of PdCuMoNiCo NHSs/ $\\mathrm { R G O } _ { 3 }$ -CNT (inset: corresponding disk and ring current of PdCuMoNiCo NHSs/ $\\mathrm { { R G O } } _ { 3 }$ -CNT, and the Pt ring electrode was maintained at $1 . 4 \\mathrm { V }$ Vs RHE). (F) Comparison of the $E _ { o n s e t }$ and mass activities in FAOR.(G) Current-time curves recorded at 0.5 V versus RHE in FAOR. Reproduced with permission[15] Copyright 2022,The Royal Societyof Chemistry. ", "reference_text_list": ["The experimental results revealed that the as-synthesized PdCuMoNiCo $\\mathrm { N H S s } / \\mathrm { R G O } _ { 3 } – \\mathrm { C }$ NT isa preeminent electrocatalytic performance, characterized by high activity and stability towards acidic ORR and FAOR.For ORR, it exhibited an $E _ { 1 / 2 }$ of $0 . 8 6 ~ \\mathrm { V } ,$ a mass activity reached 0.882 A $\\mathrm { m g _ { P d } ^ { - 1 } }$ ，which was 1.40times higher compared to commercial $\\mathrm { P t / C } ~ ( 0 . 6 3 0 \\mathrm { ~ A ~ } \\mathrm { m g _ { P t } ^ { - 1 } } )$ . This electrocatalyst also showed good durability in $0 . 1 \\mathrm { ~ M ~ H C l O _ { 4 } }$ (Figure 21D,E).", "As a result, PdCuMoNiCo NHSs/ ${ \\mathrm { R G O } } _ { 3 }$ -CNT reached a peak current density of 70.96 mA cm-2 and showed a more negative Eonset $( - 0 . 1 4 7 \\mathrm { V } )$ ,indicating that PdCuMoNiCo $\\mathrm { N H S s } / \\mathrm { R G O } _ { 3 }$ -CNT had a faster kinetics of FAOR.PdCuMoNiCo-NHS/ ${ \\mathrm { R G O } } _ { 3 }$ CNT also had a high mass activity value of 8.030 A mgpd (Figure 21F,G)."]}}, {"key": "mass_activity (ORR)", "value": "0.882 A mg_{Pd}^{-1}", "source": ["The experimental results revealed that the as-synthesized PdCuMoNiCo $\\mathrm { N H S s } / \\mathrm { R G O } _ { 3 } – \\mathrm { C }$ NT isa preeminent electrocatalytic performance, characterized by high activity and stability towards acidic ORR and FAOR.For ORR, it exhibited an $E _ { 1 / 2 }$ of $0 . 8 6 ~ \\mathrm { V } ,$ a mass activity reached 0.882 A $\\mathrm { m g _ { P d } ^ { - 1 } }$ ，which was 1.40times higher compared to commercial $\\mathrm { P t / C } ~ ( 0 . 6 3 0 \\mathrm { ~ A ~ } \\mathrm { m g _ { P t } ^ { - 1 } } )$ . "], "figure_source": {"img_path": "images/fe61602d3050ed7b4057718b98d943eb6adb9b2cfae92a475b574dbcbe014dc1.jpg", "location": "FIGURE21thsisandelectrocmicalOdFOperforansfalwercalHAs.(A)ShmaticilustratifPC $\\mathrm { N H S s } / \\mathrm { R G O } _ { 3 }$ -CNT for ORR and FAOR.(B) TEM image and (C)HR-TEM image of PdCuMoNiCo $\\mathrm { N H S s } / \\mathrm { R G O } _ { 3 }$ -CNT. (D) ORR LSV curves in $\\mathrm { O } _ { 2 }$ -saturated $0 . 1 \\mathrm { { M H C l O _ { 4 } } }$ .(E) $\" _ { \\mathrm { { n } } } \\ '$ and $\\mathrm { H } _ { 2 } \\mathrm { O } _ { 2 }$ yields of PdCuMoNiCo NHSs/ $\\mathrm { R G O } _ { 3 }$ -CNT (inset: corresponding disk and ring current of PdCuMoNiCo NHSs/ $\\mathrm { { R G O } } _ { 3 }$ -CNT, and the Pt ring electrode was maintained at $1 . 4 \\mathrm { V }$ Vs RHE). (F) Comparison of the $E _ { o n s e t }$ and mass activities in FAOR.(G) Current-time curves recorded at 0.5 V versus RHE in FAOR. Reproduced with permission[15] Copyright 2022,The Royal Societyof Chemistry. ", "reference_text_list": ["The experimental results revealed that the as-synthesized PdCuMoNiCo $\\mathrm { N H S s } / \\mathrm { R G O } _ { 3 } – \\mathrm { C }$ NT isa preeminent electrocatalytic performance, characterized by high activity and stability towards acidic ORR and FAOR.For ORR, it exhibited an $E _ { 1 / 2 }$ of $0 . 8 6 ~ \\mathrm { V } ,$ a mass activity reached 0.882 A $\\mathrm { m g _ { P d } ^ { - 1 } }$ ，which was 1.40times higher compared to commercial $\\mathrm { P t / C } ~ ( 0 . 6 3 0 \\mathrm { ~ A ~ } \\mathrm { m g _ { P t } ^ { - 1 } } )$ . This electrocatalyst also showed good durability in $0 . 1 \\mathrm { ~ M ~ H C l O _ { 4 } }$ (Figure 21D,E).", "As a result, PdCuMoNiCo NHSs/ ${ \\mathrm { R G O } } _ { 3 }$ -CNT reached a peak current density of 70.96 mA cm-2 and showed a more negative Eonset $( - 0 . 1 4 7 \\mathrm { V } )$ ,indicating that PdCuMoNiCo $\\mathrm { N H S s } / \\mathrm { R G O } _ { 3 }$ -CNT had a faster kinetics of FAOR.PdCuMoNiCo-NHS/ ${ \\mathrm { R G O } } _ { 3 }$ CNT also had a high mass activity value of 8.030 A mgpd (Figure 21F,G)."]}}, {"key": "mass_activity (FAOR)", "value": "8.030 A mg_{Pd}^{-1}", "source": ["As a result, PdCuMoNiCo NHSs/ ${ \\mathrm { R G O } } _ { 3 }$ -CNT reached a peak current density of 70.96 mA cm-2 and showed a more negative Eonset $( - 0 . 1 4 7 \\mathrm { V } )$ ,indicating that PdCuMoNiCo $\\mathrm { N H S s } / \\mathrm { R G O } _ { 3 }$ -CNT had a faster kinetics of FAOR.PdCuMoNiCo-NHS/ ${ \\mathrm { R G O } } _ { 3 }$ CNT also had a high mass activity value of 8.030 A mgpd (Figure 21F,G)."], "figure_source": {"img_path": "images/fe61602d3050ed7b4057718b98d943eb6adb9b2cfae92a475b574dbcbe014dc1.jpg", "location": "FIGURE21thsisandelectrocmicalOdFOperforansfalwercalHAs.(A)ShmaticilustratifPC $\\mathrm { N H S s } / \\mathrm { R G O } _ { 3 }$ -CNT for ORR and FAOR.(B) TEM image and (C)HR-TEM image of PdCuMoNiCo $\\mathrm { N H S s } / \\mathrm { R G O } _ { 3 }$ -CNT. (D) ORR LSV curves in $\\mathrm { O } _ { 2 }$ -saturated $0 . 1 \\mathrm { { M H C l O _ { 4 } } }$ .(E) $\" _ { \\mathrm { { n } } } \\ '$ and $\\mathrm { H } _ { 2 } \\mathrm { O } _ { 2 }$ yields of PdCuMoNiCo NHSs/ $\\mathrm { R G O } _ { 3 }$ -CNT (inset: corresponding disk and ring current of PdCuMoNiCo NHSs/ $\\mathrm { { R G O } } _ { 3 }$ -CNT, and the Pt ring electrode was maintained at $1 . 4 \\mathrm { V }$ Vs RHE). (F) Comparison of the $E _ { o n s e t }$ and mass activities in FAOR.(G) Current-time curves recorded at 0.5 V versus RHE in FAOR. Reproduced with permission[15] Copyright 2022,The Royal Societyof Chemistry. ", "reference_text_list": ["The experimental results revealed that the as-synthesized PdCuMoNiCo $\\mathrm { N H S s } / \\mathrm { R G O } _ { 3 } – \\mathrm { C }$ NT isa preeminent electrocatalytic performance, characterized by high activity and stability towards acidic ORR and FAOR.For ORR, it exhibited an $E _ { 1 / 2 }$ of $0 . 8 6 ~ \\mathrm { V } ,$ a mass activity reached 0.882 A $\\mathrm { m g _ { P d } ^ { - 1 } }$ ，which was 1.40times higher compared to commercial $\\mathrm { P t / C } ~ ( 0 . 6 3 0 \\mathrm { ~ A ~ } \\mathrm { m g _ { P t } ^ { - 1 } } )$ . This electrocatalyst also showed good durability in $0 . 1 \\mathrm { ~ M ~ H C l O _ { 4 } }$ (Figure 21D,E).", "As a result, PdCuMoNiCo NHSs/ ${ \\mathrm { R G O } } _ { 3 }$ -CNT reached a peak current density of 70.96 mA cm-2 and showed a more negative Eonset $( - 0 . 1 4 7 \\mathrm { V } )$ ,indicating that PdCuMoNiCo $\\mathrm { N H S s } / \\mathrm { R G O } _ { 3 }$ -CNT had a faster kinetics of FAOR.PdCuMoNiCo-NHS/ ${ \\mathrm { R G O } } _ { 3 }$ CNT also had a high mass activity value of 8.030 A mgpd (Figure 21F,G)."]}}, {"key": "ORR potential", "value": "0.86 V vs RHE", "source": {"table_source": {"location": "（pennnuog) ", "source_content": "<table><tr><td></td><td></td><td></td><td></td><td></td><td colspan=\"2\">E1/2 from CV/LSV curve</td><td></td><td></td><td></td></tr><tr><td></td><td>Materials</td><td>Structure</td><td>Synthetic method</td><td>Catalytic reaction</td><td>E/2 @ scan rate</td><td>Current density</td><td>Tafel slope</td><td>Electrolytes</td><td>Ref.</td></tr><tr><td></td><td></td><td></td><td></td><td></td><td>Potential from CV curve</td><td></td><td></td><td></td><td></td></tr><tr><td></td><td>Materials</td><td> Structure</td><td>Synthetic method</td><td>Catalytic reaction</td><td>Potential @ scan rate</td><td>Current density</td><td>Selectivity</td><td>Electrolytes</td><td>Ref.</td></tr><tr><td></td><td>PtRuCuOsIr</td><td>FCC</td><td>Dealloying</td><td>MOR</td><td>0.61V versus</td><td>3mA</td><td></td><td>0.5 m HSO4</td><td>[124]</td></tr><tr><td></td><td></td><td></td><td></td><td></td><td>SCE@50 mV s-1</td><td>cm-2</td><td></td><td>+0.5M CHOH</td><td></td></tr><tr><td></td><td></td><td></td><td></td><td></td><td colspan=\"2\">Potential from CV/LSV curve</td><td></td><td></td><td></td></tr><tr><td></td><td>Materials</td><td> Structure</td><td>Synthetic method</td><td>Catalytic reaction</td><td>Overpotential @</td><td>Current density</td><td>Tafel slope</td><td></td><td></td></tr><tr><td>Convex cube-shaped</td><td>PtFeNiCuMoRu</td><td></td><td></td><td></td><td> scan rate</td><td></td><td></td><td>Electrolytes</td><td>Ref.</td></tr><tr><td></td><td></td><td>FCC</td><td>Solvothermal</td><td>HER OER</td><td>20 mV@5 mV s-1</td><td>10 mA cm-2</td><td>27 mVdec-1</td><td>1 M KOH</td><td>[112]</td></tr><tr><td></td><td></td><td></td><td></td><td>ORR</td><td>259 mV@5mV</td><td>10 mA</td><td>39 mV dec-1 69 mVdec-1</td><td>1 m KOH 0.1 m HClO4</td><td></td></tr><tr><td></td><td></td><td></td><td></td><td></td><td>s-1</td><td>cm-2</td><td></td><td></td><td></td></tr><tr><td></td><td></td><td></td><td></td><td></td><td>0.87 V versus</td><td>≈2.9 mA</td><td></td><td></td><td></td></tr><tr><td></td><td></td><td></td><td></td><td></td><td>RHE@10 mV s-1</td><td>cm-2</td><td></td><td></td><td></td></tr><tr><td></td><td></td><td></td><td></td><td></td><td>（E1/2）</td><td></td><td></td><td></td><td></td></tr><tr><td></td><td></td><td></td><td></td><td></td><td>Potential from CV curve</td><td></td><td></td><td></td><td></td></tr><tr><td></td><td></td><td></td><td>Synthetic</td><td>Catalytic</td><td>Potential @ scan</td><td>Current</td><td> Tafel slope</td><td></td><td></td></tr><tr><td></td><td>Materials</td><td>Structure</td><td>method</td><td>reaction</td><td>rate</td><td>density</td><td>/Selectivity</td><td>Electrolytes</td><td>Ref.</td></tr><tr><td>Nano-hollow spherical</td><td>PdCuMoNiCo</td><td>FCC</td><td>Solvothermal</td><td>ORR</td><td>0.86VRHE@5</td><td>~3mA</td><td></td><td>0.1 M HClO4</td><td>[115]</td></tr><tr><td></td><td></td><td></td><td></td><td>FAOR</td><td>mV s-1 (Ey/2）</td><td>cm-2</td><td></td><td>0.1 m HClO4 +</td><td></td></tr><tr><td></td><td></td><td></td><td></td><td></td><td>0.58V @50 mV</td><td>70.96 mA</td><td></td><td>0.5 m HCOOH</td><td></td></tr><tr><td></td><td></td><td></td><td></td><td></td><td>s-1</td><td>cm-2</td><td></td><td></td><td></td></tr><tr><td></td><td></td><td></td><td></td><td></td><td>Potential from</td><td></td><td></td><td></td><td></td></tr><tr><td></td><td></td><td></td><td></td><td></td><td>chronoamperometric response</td><td></td><td></td><td></td><td></td></tr><tr><td></td><td></td><td></td><td>Synthetic</td><td>Catalytic</td><td> Potential @ scan</td><td>Current</td><td></td><td></td><td></td></tr><tr><td></td><td>Materials</td><td>Structure</td><td>method</td><td>reaction</td><td>rate</td><td>density</td><td>Selectivity</td><td>Electrolytes</td><td>Ref.</td></tr><tr><td>HEAs aerogels</td><td>PdCuAuAgBiIn</td><td>FCC</td><td>freeze-thaw</td><td>CORR</td><td>-0.8VRHE</td><td>-150 mA</td><td>91.3%</td><td>0.1 m KHCO3</td><td>[118]</td></tr><tr><td></td><td></td><td></td><td></td><td></td><td></td><td>cm-2</td><td></td><td></td><td></td></tr><tr><td></td><td></td><td></td><td></td><td></td><td>Overpotential from CV/LSV curve</td><td></td><td></td><td></td><td></td></tr><tr><td></td><td></td><td></td><td></td><td>Catalytic</td><td>Overpotential @</td><td>Current</td><td></td><td></td><td></td></tr><tr><td></td><td>Materials</td><td>Structure</td><td>Synthetic</td><td>reaction</td><td></td><td>density</td><td>Tafel slope</td><td>Electrolytes</td><td>Ref.</td></tr><tr><td></td><td></td><td></td><td>method</td><td></td><td>scan rate</td><td></td><td></td><td></td><td></td></tr><tr><td></td><td></td><td></td><td></td><td></td><td></td><td></td><td></td><td></td><td></td></tr><tr><td></td><td></td><td></td><td></td><td></td><td></td><td></td><td></td><td></td><td></td></tr><tr><td>Mesoporousnanospheres</td><td></td><td></td><td></td><td></td><td></td><td></td><td></td><td></td><td>[119]</td></tr><tr><td></td><td></td><td></td><td></td><td></td><td></td><td></td><td></td><td>1 M KOH</td><td></td></tr><tr><td></td><td></td><td></td><td></td><td></td><td></td><td>10 mA</td><td></td><td></td><td></td></tr><tr><td></td><td></td><td>FCC</td><td>wet-chemical</td><td></td><td></td><td></td><td></td><td></td><td></td></tr><tr><td></td><td></td><td></td><td></td><td></td><td></td><td></td><td>87 mV dec-1</td><td></td><td></td></tr><tr><td></td><td>PtPdRhRuCu</td><td></td><td></td><td>HER</td><td>10 mV</td><td></td><td></td><td></td><td></td></tr><tr><td></td><td></td><td></td><td></td><td></td><td>13 mV</td><td>cm-2</td><td>-</td><td>0.5 M H2SO4 1 M PBS</td><td></td></tr><tr><td></td></table>", "reference_text_list": []}}}]}, "experimental_conditions": {"test_setup": {"source": {"table_source": {"location": "（pennnuog) ", "source_content": "<table><tr><td></td><td></td><td></td><td></td><td></td><td colspan=\"2\">E1/2 from CV/LSV curve</td><td></td><td></td><td></td></tr><tr><td></td><td>Materials</td><td>Structure</td><td>Synthetic method</td><td>Catalytic reaction</td><td>E/2 @ scan rate</td><td>Current density</td><td>Tafel slope</td><td>Electrolytes</td><td>Ref.</td></tr><tr><td></td><td></td><td></td><td></td><td></td><td>Potential from CV curve</td><td></td><td></td><td></td><td></td></tr><tr><td></td><td>Materials</td><td> Structure</td><td>Synthetic method</td><td>Catalytic reaction</td><td>Potential @ scan rate</td><td>Current density</td><td>Selectivity</td><td>Electrolytes</td><td>Ref.</td></tr><tr><td></td><td>PtRuCuOsIr</td><td>FCC</td><td>Dealloying</td><td>MOR</td><td>0.61V versus</td><td>3mA</td><td></td><td>0.5 m HSO4</td><td>[124]</td></tr><tr><td></td><td></td><td></td><td></td><td></td><td>SCE@50 mV s-1</td><td>cm-2</td><td></td><td>+0.5M CHOH</td><td></td></tr><tr><td></td><td></td><td></td><td></td><td></td><td colspan=\"2\">Potential from CV/LSV curve</td><td></td><td></td><td></td></tr><tr><td></td><td>Materials</td><td> Structure</td><td>Synthetic method</td><td>Catalytic reaction</td><td>Overpotential @</td><td>Current density</td><td>Tafel slope</td><td></td><td></td></tr><tr><td>Convex cube-shaped</td><td>PtFeNiCuMoRu</td><td></td><td></td><td></td><td> scan rate</td><td></td><td></td><td>Electrolytes</td><td>Ref.</td></tr><tr><td></td><td></td><td>FCC</td><td>Solvothermal</td><td>HER OER</td><td>20 mV@5 mV s-1</td><td>10 mA cm-2</td><td>27 mVdec-1</td><td>1 M KOH</td><td>[112]</td></tr><tr><td></td><td></td><td></td><td></td><td>ORR</td><td>259 mV@5mV</td><td>10 mA</td><td>39 mV dec-1 69 mVdec-1</td><td>1 m KOH 0.1 m HClO4</td><td></td></tr><tr><td></td><td></td><td></td><td></td><td></td><td>s-1</td><td>cm-2</td><td></td><td></td><td></td></tr><tr><td></td><td></td><td></td><td></td><td></td><td>0.87 V versus</td><td>≈2.9 mA</td><td></td><td></td><td></td></tr><tr><td></td><td></td><td></td><td></td><td></td><td>RHE@10 mV s-1</td><td>cm-2</td><td></td><td></td><td></td></tr><tr><td></td><td></td><td></td><td></td><td></td><td>（E1/2）</td><td></td><td></td><td></td><td></td></tr><tr><td></td><td></td><td></td><td></td><td></td><td>Potential from CV curve</td><td></td><td></td><td></td><td></td></tr><tr><td></td><td></td><td></td><td>Synthetic</td><td>Catalytic</td><td>Potential @ scan</td><td>Current</td><td> Tafel slope</td><td></td><td></td></tr><tr><td></td><td>Materials</td><td>Structure</td><td>method</td><td>reaction</td><td>rate</td><td>density</td><td>/Selectivity</td><td>Electrolytes</td><td>Ref.</td></tr><tr><td>Nano-hollow spherical</td><td>PdCuMoNiCo</td><td>FCC</td><td>Solvothermal</td><td>ORR</td><td>0.86VRHE@5</td><td>~3mA</td><td></td><td>0.1 M HClO4</td><td>[115]</td></tr><tr><td></td><td></td><td></td><td></td><td>FAOR</td><td>mV s-1 (Ey/2）</td><td>cm-2</td><td></td><td>0.1 m HClO4 +</td><td></td></tr><tr><td></td><td></td><td></td><td></td><td></td><td>0.58V @50 mV</td><td>70.96 mA</td><td></td><td>0.5 m HCOOH</td><td></td></tr><tr><td></td><td></td><td></td><td></td><td></td><td>s-1</td><td>cm-2</td><td></td><td></td><td></td></tr><tr><td></td><td></td><td></td><td></td><td></td><td>Potential from</td><td></td><td></td><td></td><td></td></tr><tr><td></td><td></td><td></td><td></td><td></td><td>chronoamperometric response</td><td></td><td></td><td></td><td></td></tr><tr><td></td><td></td><td></td><td>Synthetic</td><td>Catalytic</td><td> Potential @ scan</td><td>Current</td><td></td><td></td><td></td></tr><tr><td></td><td>Materials</td><td>Structure</td><td>method</td><td>reaction</td><td>rate</td><td>density</td><td>Selectivity</td><td>Electrolytes</td><td>Ref.</td></tr><tr><td>HEAs aerogels</td><td>PdCuAuAgBiIn</td><td>FCC</td><td>freeze-thaw</td><td>CORR</td><td>-0.8VRHE</td><td>-150 mA</td><td>91.3%</td><td>0.1 m KHCO3</td><td>[118]</td></tr><tr><td></td><td></td><td></td><td></td><td></td><td></td><td>cm-2</td><td></td><td></td><td></td></tr><tr><td></td><td></td><td></td><td></td><td></td><td>Overpotential from CV/LSV curve</td><td></td><td></td><td></td><td></td></tr><tr><td></td><td></td><td></td><td></td><td>Catalytic</td><td>Overpotential @</td><td>Current</td><td></td><td></td><td></td></tr><tr><td></td><td>Materials</td><td>Structure</td><td>Synthetic</td><td>reaction</td><td></td><td>density</td><td>Tafel slope</td><td>Electrolytes</td><td>Ref.</td></tr><tr><td></td | 61 | {'extraction_results': [{'alloy_id': 'AlNiCoFeMo', 'performance': {'stability': {'source': [], 'cycle_count': None, 'test_method': 'Chronopotentiometry / CV Cycling / Unknown', 'duration_hours': None, 'degradation_details': None, 'performance_retention': None}, 'tafel_slope': {'unit': 'mV dec^-1', 'value': None, 'source': []}, 'overpotential': [{'unit': 'mV', 'value': '240', 'source': ['Qiu et al. designed a multi-component Al-based precursor alloy and dealloyed in an alkaline solution,a multi-component np-AlNiCoFeMo was obtained (Figure l19E).[1l] In this work,different npHEAs were synthesized by well-mixed non-precious metals, and it was observed that the composition of the ally significantly influences the enhancement of OER activity. '], 'current_density': '10 mA cm^-2'}], 'supplementary_performance': []}, 'experimental_conditions': {'test_setup': {'source': ['Qiu et al. designed a multi-component Al-based precursor alloy and dealloyed in an alkaline solution,a multi-component np-AlNiCoFeMo was obtained (Figure l19E).[1l] In this work,different npHEAs were synthesized by well-mixed non-precious metals, and it was observed that the composition of the ally significantly influences the enhancement of OER activity. '], 'scan_rate': None, 'substrate': None, 'ir_compensation': None}, 'electrolyte': {'source': ['Qiu et al. designed a multi-component Al-based precursor alloy and dealloyed in an alkaline solution,a multi-component np-AlNiCoFeMo was obtained (Figure l19E).[1l] In this work,different npHEAs were synthesized by well-mixed non-precious metals, and it was observed that the composition of the ally significantly influences the enhancement of OER activity. '], 'ph_value': None, 'concentration_molar': '1.0 M', 'electrolyte_composition': 'KOH'}, 'synthesis_method': {'method': 'dealloying', 'source': ['Qiu et al. designed a multi-component Al-based precursor alloy and dealloyed in an alkaline solution,a multi-component np-AlNiCoFeMo was obtained (Figure l19E).[1l] In this work,different npHEAs were synthesized by well-mixed non-precious metals, and it was observed that the composition of the ally significantly influences the enhancement of OER activity. '], 'key_parameters': 'dealloyed in an alkaline solution'}, 'other_environmental_params': [{'key': 'ligament_size_range', 'value': '2-3 nm', 'source': ['Qiu et al. developed a versatile and scalable strategy for preparing ultra-thin np-HEAs with precisely controlled composition via integrating scalable alloy melting, rapid cooling, and dealloying.[109] In specific,senary AlNiCuPtPdAu and senary all-non-precious metal AlNiCuMoCoFe np-HEA with ligament sizes ranging from 2 to $3 \\ \\mathrm { n m }$ were synthesized,and the composition was accurately controlled through dealloying the designed precursor alloy (Figure l8F). ']}]}}, {'alloy_id': 'Pt34Fe5Ni20Cu31Mo9Ru', 'performance': {'stability': {'source': [], 'cycle_count': None, 'test_method': 'Chronopotentiometry / CV Cycling / Unknown', 'duration_hours': None, 'degradation_details': None, 'performance_retention': None}, 'tafel_slope': {'unit': 'mV dec^-1', 'value': '27', 'source': ['Chen et al. reported a unique convex cubic $\\mathrm { P t _ { 3 4 } F e _ { 5 } N i _ { 2 0 } C u _ { 3 1 } M o _ { 9 } R u }$ catalyst by a solvothermal method.[12] The $\\mathrm { P t _ { 3 4 } F e _ { 5 } N i _ { 2 0 } C u _ { 3 1 } M o _ { 9 } R u }$ catalyst exhibited outstanding electrocatalytic performance for HER, OER,and ORR. For HER, in $1 \\ \\mathrm { M } \\ \\mathrm { K O H }$ ,the overpotential was only 20 $\\mathrm { m V }$ at $1 0 \\mathrm { m A } \\mathrm { c m } ^ { - 2 }$ ,and the Tafel slope was $2 7 \\mathrm { m V } \\mathrm { d e c ^ { - 1 } }$ ,the $\\mathrm { P t _ { 3 4 } F e _ { 5 } N i _ { 2 0 } C u _ { 3 1 } M o _ { 9 } R u }$ showed excellent electrochemical stability and mass activity up to $1 1 . 4 \\mathrm { ~ A ~ m g _ { P t } ^ { - 1 } }$ (Figure 20C). ']}, 'overpotential': [{'unit': 'mV', 'value': '20', 'source': ['Chen et al. reported a unique convex cubic $\\mathrm { P t _ { 3 4 } F e _ { 5 } N i _ { 2 0 } C u _ { 3 1 } M o _ { 9 } R u }$ catalyst by a solvothermal method.[12] The $\\mathrm { P t _ { 3 4 } F e _ { 5 } N i _ { 2 0 } C u _ { 3 1 } M o _ { 9 } R u }$ catalyst exhibited outstanding electrocatalytic performance for HER, OER,and ORR. For HER, in $1 \\ \\mathrm { M } \\ \\mathrm { K O H }$ ,the overpotential was only 20 $\\mathrm { m V }$ at $1 0 \\mathrm { m A } \\mathrm { c m } ^ { - 2 }$ ,and the Tafel slope was $2 7 \\mathrm { m V } \\mathrm { d e c ^ { - 1 } }$ ,the $\\mathrm { P t _ { 3 4 } F e _ { 5 } N i _ { 2 0 } C u _ { 3 1 } M o _ { 9 } R u }$ showed excellent electrochemical stability and mass activity up to $1 1 . 4 \\mathrm { ~ A ~ m g _ { P t } ^ { - 1 } }$ (Figure 20C). '], 'current_density': '10 mA cm^-2'}], 'supplementary_performance': [{'key': 'mass_activity', 'value': '11.4 A mg_{Pt}^{-1}', 'source': ['Chen et al. reported a unique convex cubic $\\mathrm { P t _ { 3 4 } F e _ { 5 } N i _ { 2 0 } C u _ { 3 1 } M o _ { 9 } R u }$ catalyst by a solvothermal method.[12] The $\\mathrm { P t _ { 3 4 } F e _ { 5 } N i _ { 2 0 } C u _ { 3 1 } M o _ { 9 } R u }$ catalyst exhibited outstanding electrocatalytic performance for HER, OER,and ORR. For HER, in $1 \\ \\mathrm { M } \\ \\mathrm { K O H }$ ,the overpotential was only 20 $\\mathrm { m V }$ at $1 0 \\mathrm { m A } \\mathrm { c m } ^ { - 2 }$ ,and the Tafel slope was $2 7 \\mathrm { m V } \\mathrm { d e c ^ { - 1 } }$ ,the $\\mathrm { P t _ { 3 4 } F e _ { 5 } N i _ { 2 0 } C u _ { 3 1 } M o _ { 9 } R u }$ showed excellent electrochemical stability and mass activity up to $1 1 . 4 \\mathrm { ~ A ~ m g _ { P t } ^ { - 1 } }$ (Figure 20C). ']}]}, 'experimental_conditions': {'test_setup': {'source': ['Chen et al. reported a unique convex cubic $\\mathrm { P t _ { 3 4 } F e _ { 5 } N i _ { 2 0 } C u _ { 3 1 } M o _ { 9 } R u }$ catalyst byasolvothermal method (Figure20A).[]Acety lacetone metal salts were used as metal precursors, $\\mathrm { M o ( C O ) _ { 6 } }$ was used as a reducing agent, carbon nanotubes were as a carrier, CTAC was used as a structure-directing agent, and oleylamine was used as a solvent. '], 'scan_rate': None, 'substrate': 'carbon nanotubes', 'ir_compensation': None}, 'electrolyte': {'source': ['Chen et al. reported a unique convex cubic $\\mathrm { P t _ { 3 4 } F e _ { 5 } N i _ { 2 0 } C u _ { 3 1 } M o _ { 9 } R u }$ catalyst byasolvothermal method (Figure20A).[]Acety lacetone metal salts were used as metal precursors, $\\mathrm { M o ( C O ) _ { 6 } }$ was used as a reducing agent, carbon nanotubes were as a carrier, CTAC was used as a structure-directing agent, and oleylamine was used as a solvent. ', 'Chen et al. reported a unique convex cubic $\\mathrm { P t _ { 3 4 } F e _ { 5 } N i _ { 2 0 } C u _ { 3 1 } M o _ { 9 } R u }$ catalyst by a solvothermal method.[12] The $\\mathrm { P t _ { 3 4 } F e _ { 5 } N i _ { 2 0 } C u _ { 3 1 } M o _ { 9 } R u }$ catalyst exhibited outstanding electrocatalytic performance for HER, OER,and ORR. For HER, in $1 \\ \\mathrm { M } \\ \\mathrm { K O H }$ ,the overpotential was only 20 $\\mathrm { m V }$ at $1 0 \\mathrm { m A } \\mathrm { c m } ^ { - 2 }$ ,and the Tafel slope was $2 7 \\mathrm { m V } \\mathrm { d e c ^ { - 1 } }$ ,the $\\mathrm { P t _ { 3 4 } F e _ { 5 } N i _ { 2 0 } C u _ { 3 1 } M o _ { 9 } R u }$ showed excellent electrochemical stability and mass activity up to $1 1 . 4 \\mathrm { ~ A ~ m g _ { P t } ^ { - 1 } }$ (Figure 20C). '], 'ph_value': None, 'concentration_molar': '1.0 M', 'electrolyte_composition': 'KOH'}, 'synthesis_method': {'method': 'solvothermal method', 'source': ['Chen et al. reported a unique convex cubic $\\mathrm { P t _ { 3 4 } F e _ { 5 } N i _ { 2 0 } C u _ { 3 1 } M o _ { 9 } R u }$ catalyst byasolvothermal method (Figure20A).[]Acety lacetone metal salts were used as metal precursors, $\\mathrm { M o ( C O ) _ { 6 } }$ was used as a reducing agent, carbon nanotubes were as a carrier, CTAC was used as a structure-directing agent, and oleylamine was used as a solvent. '], 'key_parameters': 'acetylacetone metal salts, Mo(CO)_6 as reducing agent, CTAC as structure-directing agent, oleylamine as solvent'}, 'other_environmental_params': []}}, {'alloy_id': 'PdCuMoNiCo', 'performance': {'stability': {'source': [], 'cycle_count': None, 'test_method': 'Chronopotentiometry / CV Cycling / Unknown', 'duration_hours': None, 'degradation_details': None, 'performance_retention': None}, 'tafel_slope': {'unit': 'mV dec^-1', 'value': None, 'source': []}, 'overpotential': [], 'supplementary_performance': [{'key': 'half_wave_potential (ORR)', 'value': '0.86 V', 'source': ['The experimental results revealed that the as-synthesized PdCuMoNiCo $\\mathrm { N H S s } / \\mathrm { R G O } _ { 3 } – \\mathrm { C }$ NT isa preeminent electrocatalytic performance, characterized by high activity and stability towards acidic ORR and FAOR.For ORR, it exhibited an $E _ { 1 / 2 }$ of $0 . 8 6 ~ \\mathrm { V } ,$ a mass activity reached 0.882 A $\\mathrm { m g _ { P d } ^ { - 1 } }$ ，which was 1.40times higher compared to commercial $\\mathrm { P t / C } ~ ( 0 . 6 3 0 \\mathrm { ~ A ~ } \\mathrm { m g _ { P t } ^ { - 1 } } )$ . ']}, {'key': 'mass_activity (ORR)', 'value': '0.882 A mg_{Pd}^{-1}', 'source': ['The experimental results revealed that the as-synthesized PdCuMoNiCo $\\mathrm { N H S s } / \\mathrm { R G O } _ { 3 } – \\mathrm { C }$ NT isa preeminent electrocatalytic performance, characterized by high activity and stability towards acidic ORR and FAOR.For ORR, it exhibited an $E _ { 1 / 2 }$ of $0 . 8 6 ~ \\mathrm { V } ,$ a mass activity reached 0.882 A $\\mathrm { m g _ { P d } ^ { - 1 } }$ ，which was 1.40times higher compared to commercial $\\mathrm { P t / C } ~ ( 0 . 6 3 0 \\mathrm { ~ A ~ } \\mathrm { m g _ { P t } ^ { - 1 } } )$ . ']}, {'key': 'mass_activity (FAOR)', 'value': '8.030 A mg_{Pd}^{-1}', 'source': ['As a result, PdCuMoNiCo NHSs/ ${ \\mathrm { R G O } } _ { 3 }$ -CNT reached a peak current density of 70.96 mA cm-2 and showed a more negative Eonset $( - 0 . 1 4 7 \\mathrm { V } )$ ,indicating that PdCuMoNiCo $\\mathrm { N H S s } / \\mathrm { R G O } _ { 3 }$ -CNT had a faster kinetics of FAOR.PdCuMoNiCo-NHS/ ${ \\mathrm { R G O } } _ { 3 }$ CNT also had a high mass activity value of 8.030 A mgpd (Figure 21F,G).']}]}, 'experimental_conditions': {'test_setup': {'source': ['Zuo et al. expanded upon their previously reported synthesis of PdCu nanoboxes by introducing other metals (Ni, Co, and Mo) with distinct electronic structures and electronegativity to form a stable HEAs system.[115] Specifically, with the help of a removable ligand (glutamic acid salt), PdCuMoNiCo hollow spheres were synthesized by solvothermal method on the carbon hybrid of reduced graphene oxide and carbon nanotubes (PdCuMoNiCo $\\mathrm { N H S s } / \\mathrm { R G O } _ { 3 }$ -CNT) (Figure 2lA-C). '], 'scan_rate': None, 'substrate': 'reduced graphene oxide and carbon nanotubes hybrid', 'ir_compensation': None}, 'electrolyte': {'source': ['Zuo et al. expanded upon their previously reported synthesis of PdCu nanoboxes by introducing other metals (Ni, Co, and Mo) with distinct electronic structures and electronegativity to form a stable HEAs system.[115] Specifically, with the help of a removable ligand (glutamic acid salt), PdCuMoNiCo hollow spheres were synthesized by solvothermal method on the carbon hybrid of reduced graphene oxide and carbon nanotubes (PdCuMoNiCo $\\mathrm { N H S s } / \\mathrm { R G O } _ { 3 }$ -CNT) (Figure 2lA-C). '], 'ph_value': None, 'concentration_molar': '0.1 M', 'electrolyte_composition': 'HClO4'}, 'synthesis_method': {'method': 'solvothermal method', 'source': ['Zuo et al. expanded upon their previously reported synthesis of PdCu nanoboxes by introducing other metals (Ni, Co, and Mo) with distinct electronic structures and electronegativity to form a stable HEAs system.[115] Specifically, with the help of a removable ligand (glutamic acid salt), PdCuMoNiCo hollow spheres were synthesized by solvothermal method on the carbon hybrid of reduced graphene oxide and carbon nanotubes (PdCuMoNiCo $\\mathrm { N H S s } / \\mathrm { R G O } _ { 3 }$ -CNT) (Figure 2lA-C). '], 'key_parameters': 'gluamate as a removable ligand'}, 'other_environmental_params': []}}, {'alloy_id': 'PdCuAuAgBiIn', 'performance': {'stability': {'source': [], 'cycle_count': None, 'test_method': 'Chronopotentiometry / CV Cycling / Unknown', 'duration_hours': None, 'degradation_details': None, 'performance_retention': None}, 'tafel_slope': {'unit': 'mV dec^-1', 'value': None, 'source': []}, 'overpotential': [], 'supplementary_performance': [{'key': 'formate_FE_max', 'value': '98.1%', 'source': ['Li et al. reported a series of HEAAs synthesized by a freezethaw method (using co-reduction of metals) as highly active and durable electrocatalysts for $\\mathrm { C O } _ { 2 } \\mathrm { R R }$ (Figure 22A,B).[118] In particular, PdCuAuAgBiIn HEAAs achieved almost $1 0 0 \\%$ $\\mathrm { C _ { 1 } }$ product with FE in the range of $- 0 . 7$ to $- 1 . 1 \\mathrm { ~ V ~ }$ versus RHE. The maximum FE of formic acid $( \\mathrm { F E _ { H C O O H } ) }$ was $9 8 . 1 \\%$ at $- 1 . 1$ V versus RHE,which was higher than that of PdCuAuAgBiIn HEA particles and Pd metal aerogels (Figure 22C). ']}, {'key': 'C1_product_range', 'value': 'almost 100% FE', 'source': ['Li et al. reported a series of HEAAs synthesized by a freezethaw method (using co-reduction of metals) as highly active and durable electrocatalysts for $\\mathrm { C O } _ { 2 } \\mathrm { R R }$ (Figure 22A,B).[118] In particular, PdCuAuAgBiIn HEAAs achieved almost $1 0 0 \\%$ $\\mathrm { C _ { 1 } }$ product with FE in the range of $- 0 . 7$ to $- 1 . 1 \\mathrm { ~ V ~ }$ versus RHE. The maximum FE of formic acid $( \\mathrm { F E _ { H C O O H } ) }$ was $9 8 . 1 \\%$ at $- 1 . 1$ V versus RHE,which was higher than that of PdCuAuAgBiIn HEA particles and Pd metal aerogels (Figure 22C). ']}]}, 'experimental_conditions': {'test_setup': {'source': [], 'scan_rate': None, 'substrate': None, 'ir_compensation': None}, 'electrolyte': None, 'synthesis_method': {'method': 'freeze-thaw method', 'source': ['Li et al. reported a series of HEAAs synthesized by a freezethaw method (using co-reduction of metals) as highly active and durable electrocatalysts for $\\mathrm { C O } _ { 2 } \\mathrm { R R }$ (Figure 22A,B).[118] In particular, PdCuAuAgBiIn HEAAs achieved almost $1 0 0 \\%$ $\\mathrm { C _ { 1 } }$ product with FE in the range of $- 0 . 7$ to $- 1 . 1 \\mathrm { ~ V ~ }$ versus RHE. The maximum FE of formic acid $( \\mathrm { F E _ { H C O O H } ) }$ was $9 8 . 1 \\%$ at $- 1 . 1$ V versus RHE,which was higher than that of PdCuAuAgBiIn HEA particles and Pd metal aerogels (Figure 22C). '], 'key_parameters': None}, 'other_environmental_params': []}}, {'alloy_id': 'CoFeNiCr0.5Pd0.8', 'performance': {'stability': {'source': [], 'cycle_count': None, 'test_method': 'Unknown', 'duration_hours': None, 'degradation_details': None, 'performance_retention': None}, 'tafel_slope': {'unit': None, 'value': None, 'source': []}, 'overpotential': [], 'supplementary_performance': []}, 'experimental_conditions': {'test_setup': {'source': [], 'scan_rate': None, 'substrate': None, 'ir_compensation': None}, 'electrolyte': {'source': [], 'ph_value': None, 'concentration_molar': None, 'electrolyte_composition': None}, 'synthesis_method': {'method': 'arc melting and discharge method', 'source': ['The discharge/laser cladding method has also been reported for the synthesis of HEAs.For example,Wu et al. synthesized CoCrFeNiPt and $\\mathrm { C o F e N i C r } _ { 0 . 5 } \\mathrm { P d } _ { 0 . 8 }$ HEA with uniform element distribution by the arc melting and discharge method.[40] In specific,under the condition of spark discharge,the atoms of the CoCrFeNiPt and $\\mathrm { C o F e N i C r } _ { 0 . 5 } \\mathrm { P d } _ { 0 . 8 }$ HEAs electrodes were evaporated and condensed into HEAs NPs upon cooling down.'], 'key_parameters': 'spark discharge'}, 'other_environmental_params': []}}, {'alloy_id': 'PtFeCoNiCu', 'performance': {'stability': {'source': [], 'cycle_count': None, 'test_method': 'Unknown', 'duration_hours': None, 'degradation_details': None, 'performance_retention': None}, 'tafel_slope': {'unit': None, 'value': None, 'source': []}, 'overpotential': [], 'supplementary_performance': [{'key': 'particle size', 'value': '5.30 ± 1.31 nm', 'source': ['This work was also verified by the synthesis of quinary HEA-NPs (PtFeCoNiCu, particle size of 5.30 $\\pm \\ 1 . 3 1 \\ \\mathrm { n m } ,$ on $\\mathrm { C O } _ { 2 }$ -activated carbon nanofibers. ']}]}, 'experimental_conditions': {'test_setup': {'source': ['This work was also verified by the synthesis of quinary HEA-NPs (PtFeCoNiCu, particle size of 5.30 $\\pm \\ 1 . 3 1 \\ \\mathrm { n m } ,$ on $\\mathrm { C O } _ { 2 }$ -activated carbon nanofibers. '], 'scan_rate': None, 'substrate': 'CO2-activated carbon nanofibers', 'ir_compensation': None}, 'electrolyte': {'source': [], 'ph_value': None, 'concentration_molar': None, 'electrolyte_composition': None}, 'synthesis_method': {'method': 'carbon thermal shock (CTS)', 'source': ['Yao et al. developed a carbon thermal shock(CTS) method (Figure 4A), and used a two-step CTS method to rapidly heat and cool the metal precursor (temperature $\\approx 2 0 0 0 ~ \\mathrm { K } ,$ shock duration $\\approx 5 5 ~ \\mathrm { m s }$ ，slope rate $1 0 ^ { 5 } \\mathrm { ~ K ~ } s ^ { - 1 } ,$ ）on the oxygenated carbon support.[41] HEAs NPs containing up to seven metal elements were obtained (Figure 4B). ', 'This work was also verified by the synthesis of quinary HEA-NPs (PtFeCoNiCu, particle size of 5.30 $\\pm \\ 1 . 3 1 \\ \\mathrm { n m } ,$ on $\\mathrm { C O } _ { 2 }$ -activated carbon nanofibers. '], 'key_parameters': 'temperature ≈2000 K, shock duration ≈55 ms, slope rate 10^5 K s^-1'}, 'other_environmental_params': []}}, {'alloy_id': 'CuPdSnPtAu', 'performance': {'stability': {'source': [], 'cycle_count': None, 'test_method': 'Unknown', 'duration_hours': None, 'degradation_details': None, 'performance_retention': None}, 'tafel_slope': {'unit': None, 'value': None, 'source': []}, 'overpotential': [], 'supplementary_performance': []}, 'experimental_conditions': {'test_setup': {'source': ['As a proof of concept, quinary (CuPdSnPtAu) HEAs NPs were synthesized by FMBP method on various granular supports such as $\\gamma { \\mathrm { - } } \\mathrm { A l } _ { 2 } \\mathrm { O } _ { 3 }$ ，zeolite,carbon black and graphene oxide (GO) (Figure 5C),and denary (MnCoNiCuRhPdSnIrPtAu) HEAs NPs could be synthesized on GO (Figure 5D).'], 'scan_rate': None, 'substrate': 'γ-Al2O3, zeolite, carbon black, graphene oxide (GO)', 'ir_compensation': None}, 'electrolyte': {'source': [], 'ph_value': None, 'concentration_molar': None, 'electrolyte_composition': None}, 'synthesis_method': {'method': 'fast-moving bed pyrolysis (FMBP)', 'source': ['As a proof of concept, quinary (CuPdSnPtAu) HEAs NPs were synthesized by FMBP method on various granular supports such as $\\gamma { \\mathrm { - } } \\mathrm { A l } _ { 2 } \\mathrm { O } _ { 3 }$ ，zeolite,carbon black and graphene oxide (GO) (Figure 5C),and denary (MnCoNiCuRhPdSnIrPtAu) HEAs NPs could be synthesized on GO (Figure 5D).'], 'key_parameters': None}, 'other_environmental_params': []}}, {'alloy_id': 'MnCoNiCuRhPdSnIrPtAu', 'performance': {'stability': {'source': [], 'cycle_count': None, 'test_method': 'Unknown', 'duration_hours': None, 'degradation_details': None, 'performance_retention': None}, 'tafel_slope': {'unit': None, 'value': None, 'source': []}, 'overpotential': [], 'supplementary_performance': []}, 'experimental_conditions': {'test_setup': {'source': ['As a proof of concept, quinary (CuPdSnPtAu) HEAs NPs were synthesized by FMBP method on various granular supports such as $\\gamma { \\mathrm { - } } \\mathrm { A l } _ { 2 } \\mathrm { O } _ { 3 }$ ，zeolite,carbon black and graphene oxide (GO) (Figure 5C),and denary (MnCoNiCuRhPdSnIrPtAu) HEAs NPs could be synthesized on GO (Figure 5D).'], 'scan_rate': None, 'substrate': 'graphene oxide (GO)', 'ir_compensation': None}, 'electrolyte': {'source': [], 'ph_value': None, 'concentration_molar': None, 'electrolyte_composition': None}, 'synthesis_method': {'method': 'fast-moving bed pyrolysis (FMBP)', 'source': ['As a proof of concept, quinary (CuPdSnPtAu) HEAs NPs were synthesized by FMBP method on various granular supports such as $\\gamma { \\mathrm { - } } \\mathrm { A l } _ { 2 } \\mathrm { O } _ { 3 }$ ，zeolite,carbon black and graphene oxide (GO) (Figure 5C),and denary (MnCoNiCuRhPdSnIrPtAu) HEAs NPs could be synthesized on GO (Figure 5D).'], 'key_parameters': None}, 'other_environmental_params': []}}, {'alloy_id': 'AuPdPtRhRu', 'performance': {'stability': {'source': [], 'cycle_count': None, 'test_method': 'Unknown', 'duration_hours': None, 'degradation_details': None, 'performance_retention': None}, 'tafel_slope': {'unit': None, 'value': None, 'source': []}, 'overpotential': [], 'supplementary_performance': []}, 'experimental_conditions': {'test_setup': {'source': [], 'scan_rate': None, 'substrate': None, 'ir_compensation': None}, 'electrolyte': {'source': [], 'ph_value': None, 'concentration_molar': None, 'electrolyte_composition': None}, 'synthesis_method': {'method': 'Ultrasonication-assisted wet chemical', 'source': ['Liu et al. further conducted an ultrasound-assisted wet chemical synthesis in alcohol ionic liquid (AIL) as the solvent to enable the formation of single-phase HEAs.[46] Under highintensity ultrasound sonication, the co-reduced metal ions to single-phase HEA(AuPdPtRhRu) NPs via AIL. The inherent reducing ability of the hydroxyl group in the AIL plays a dominant role in the formation of AuPdPtRhRu single-phase HEAs.'], 'key_parameters': 'AIL as solvent, high-intensity ultrasound sonication'}, 'other_environmental_params': []}}, {'alloy_id': 'Pt18Ni26Fe15Co14Cu27', 'performance': {'stability': {'source': ['The chronoamperometry and 10,0ooth CV test results showed that the HEA catalyst has high stability (Figure 8C).Through DFT calculations, the significant electrocatalytic activity and stability of HEA in HER were found to be ascribed to the synergistic effect of effective electron transfer among various constituent elements.The appropriate electronic environment realized the proper adsorption of key intermediates by multiple active sites,as well as enabled effective electron transfer in electrocatalytic process,thereby maximizing the surface electrochemical activity. '], 'cycle_count': '10,000', 'test_method': 'CV Cycling', 'duration_hours': None, 'degradation_details': None, 'performance_retention': None}, 'tafel_slope': {'unit': None, 'value': None, 'source': []}, 'overpotential': [{'unit': 'mV', 'value': '11', 'source': ['The $\\mathrm { P t _ { 1 8 } N i _ { 2 6 } F e _ { 1 5 } C o _ { 1 4 } C u _ { 2 7 } / C }$ acting as HER electrocatalyst exhibited a low overpotential of $1 1 ~ \\mathrm { m V }$ at $1 0 \\mathrm { \\ m A \\ c m ^ { - 2 } }$ and a specific mass activity of 10.96 A $\\mathbf { m g ^ { - 1 } } _ { \\mathrm { P t } }$ at $- 0 . 0 7 \\mathrm { ~ V ~ }$ versus RHE in $1 \\ \\mathrm { M } \\ \\mathrm { K O H }$ (Figure 8B). '], 'current_density': '10 mA cm^-2'}], 'supplementary_performance': [{'key': 'Mass activity', 'value': '10.96 A mg^-1_Pt', 'source': ['The $\\mathrm { P t _ { 1 8 } N i _ { 2 6 } F e _ { 1 5 } C o _ { 1 4 } C u _ { 2 7 } / C }$ acting as HER electrocatalyst exhibited a low overpotential of $1 1 ~ \\mathrm { m V }$ at $1 0 \\mathrm { \\ m A \\ c m ^ { - 2 } }$ and a specific mass activity of 10.96 A $\\mathbf { m g ^ { - 1 } } _ { \\mathrm { P t } }$ at $- 0 . 0 7 \\mathrm { ~ V ~ }$ versus RHE in $1 \\ \\mathrm { M } \\ \\mathrm { K O H }$ (Figure 8B). ']}]}, 'experimental_conditions': {'test_setup': {'source': ['The $\\mathrm { P t _ { 1 8 } N i _ { 2 6 } F e _ { 1 5 } C o _ { 1 4 } C u _ { 2 7 } / C }$ acting as HER electrocatalyst exhibited a low overpotential of $1 1 ~ \\mathrm { m V }$ at $1 0 \\mathrm { \\ m A \\ c m ^ { - 2 } }$ and a specific mass activity of 10.96 A $\\mathbf { m g ^ { - 1 } } _ { \\mathrm { P t } }$ at $- 0 . 0 7 \\mathrm { ~ V ~ }$ versus RHE in $1 \\ \\mathrm { M } \\ \\mathrm { K O H }$ (Figure 8B). '], 'scan_rate': None, 'substrate': 'Carbon', 'ir_compensation': None}, 'electrolyte': {'source': ['The $\\mathrm { P t _ { 1 8 } N i _ { 2 6 } F e _ { 1 5 } C o _ { 1 4 } C u _ { 2 7 } / C }$ acting as HER electrocatalyst exhibited a low overpotential of $1 1 ~ \\mathrm { m V }$ at $1 0 \\mathrm { \\ m A \\ c m ^ { - 2 } }$ and a specific mass activity of 10.96 A $\\mathbf { m g ^ { - 1 } } _ { \\mathrm { P t } }$ at $- 0 . 0 7 \\mathrm { ~ V ~ }$ versus RHE in $1 \\ \\mathrm { M } \\ \\mathrm { K O H }$ (Figure 8B). '], 'ph_value': None, 'concentration_molar': '1.0 M', 'electrolyte_composition': 'KOH'}, 'synthesis_method': {'method': 'Low-temperature oil-phase wet chemical', 'source': ['\nAs reported by Li and coworkers,uniform and ultra-small HEAs $\\mathrm { P t _ { 1 8 } N i _ { 2 6 } F e _ { 1 5 } C o _ { 1 4 } C u _ { 2 7 } }$ NPs were synthesized via a lowtemperature oil-phase wet chemical method under normal atmospheric pressure.[52] The transition metal Ni, Fe, Co, and $\\mathrm { C u }$ were chosen because of their high earth-abundance as well as their comparable atomic radius and low formation heat.Additionally, these elements can readily facilitates the formation of solid solutions with Pt.[14,53] As shown in Figure 8A, the size of $\\mathrm { P t _ { 1 8 } N i _ { 2 6 } F e _ { 1 5 } C o _ { 1 4 } C u _ { 2 7 } }$ is consistently measured at about $3 . 4 ~ \\mathrm { n m }$ . '], 'key_parameters': None}, 'other_environmental_params': []}}, {'alloy_id': 'IrPdPtRhRu', 'performance': {'stability': {'source': [], 'cycle_count': None, 'test_method': 'Unknown', 'duration_hours': None, 'degradation_details': None, 'performance_retention': None}, 'tafel_slope': {'unit': None, 'value': None, 'source': []}, 'overpotential': [{'unit': 'mV', 'value': '33', 'source': ['The obtained IrPdPtRhRu NPs have shown excellent HER activity in acidic and alkaline media $3 3 . 0 / 1 7 . 0 ~ \\mathrm { m V }$ at $1 0 \\mathrm { \\ m A } \\mathrm { \\ c m } _ { \\mathrm { g e o } } \\mathrm { } ^ { - 2 }$ ), and had a higher turnover frequency (TOF）at an overpotential of 25 $\\mathrm { m V }$ $\\mathrm { 1 . 4 / 3 . 0 H _ { 2 } }$ per second) (Figure 8E). '], 'current_density': '10 mA cm^-2_geo'}, {'unit': 'mV', 'value': '17', 'source': ['The obtained IrPdPtRhRu NPs have shown excellent HER activity in acidic and alkaline media $3 3 . 0 / 1 7 . 0 ~ \\mathrm { m V }$ at $1 0 \\mathrm { \\ m A } \\mathrm { \\ c m } _ { \\mathrm { g e o } } \\mathrm { } ^ { - 2 }$ ), and had a higher turnover frequency (TOF）at an overpotential of 25 $\\mathrm { m V }$ $\\mathrm { 1 . 4 / 3 . 0 H _ { 2 } }$ per second) (Figure 8E). '], 'current_density': '10 mA cm^-2_geo'}], 'supplementary_performance': [{'key': 'Turnover Frequency (TOF)', 'value': '1.4/3.0 H₂ s^-1', 'source': ['The obtained IrPdPtRhRu NPs have shown excellent HER activity in acidic and alkaline media $3 3 . 0 / 1 7 . 0 ~ \\mathrm { m V }$ at $1 0 \\mathrm { \\ m A } \\mathrm { \\ c m } _ { \\mathrm { g e o } } \\mathrm { } ^ { - 2 }$ ), and had a higher turnover frequency (TOF）at an overpotential of 25 $\\mathrm { m V }$ $\\mathrm { 1 . 4 / 3 . 0 H _ { 2 } }$ per second) (Figure 8E). ']}]}, 'experimental_conditions': {'test_setup': {'source': [], 'scan_rate': None, 'substrate': None, 'ir_compensation': None}, 'electrolyte': {'source': [], 'ph_value': None, 'concentration_molar': None, 'electrolyte_composition': None}, 'synthesis_method': {'method': 'Wet chemical + solvothermal', 'source': ['The high temperature and the high pressure contribute to increasing the multiple metal miscibility.For instance,Bondesgaard et al.obtained quaternary and quinary HEA NPs $( \\mathrm { P t } _ { 0 . 2 5 } \\mathrm { P d } _ { 0 . 2 5 } \\mathrm { R h } _ { 0 . 2 5 } \\mathrm { R u } _ { 0 . 2 5 }$ and $\\mathrm { P t } _ { 0 . 2 0 } \\mathrm { P d } _ { 0 . 2 0 } \\mathrm { I r } _ { 0 . 2 0 } \\mathrm { R h } _ { 0 . 2 0 } \\mathrm { R u } _ { 0 . 2 0 } )$ with FCC crystal structure via employing noble metal acetylacetone as precursor, and a solvent of acetone-ethanol mixture in a solvothermal autoclave at $2 0 0 ^ { \\circ } \\mathrm { C }$ for $2 4 \\mathrm { { h } }$ (Figure 6A).[43] It was found that the utilization of acetylacetone salt plays a pivotal role in the synthesis of HEA NPs,because the robust interaction between metal and acetylacetone reduces the coprecipitation rate. '], 'key_parameters': None}, 'other_environmental_params': []}}, {'alloy_id': 'NiCoFePtRh', 'performance': {'stability': {'source': ['Additionally, NiCoFePtRh/C exhibited an ultra-high TOF of $3 0 . 1 ~ s ^ { - 1 }$ at an overpotential of $5 0 ~ \\mathrm { m V } ,$ which is 41.8 times higher compared to $\\mathrm { P t } / \\mathrm { C }$ catalyst.Furthermore,it exhibited excellent stability and did not degrade even after a duration of $1 0 0 \\ \\mathrm { h }$ (Figure 8H). '], 'cycle_count': None, 'test_method': 'Chronopotentiometry', 'duration_hours': '100', 'degradation_details': 'did not degrade', 'performance_retention': None}, 'tafel_slope': {'unit': None, 'value': None, 'source': []}, 'overpotential': [{'unit': 'mV', 'value': '50', 'source': ['Additionally, NiCoFePtRh/C exhibited an ultra-high TOF of $3 0 . 1 ~ s ^ { - 1 }$ at an overpotential of $5 0 ~ \\mathrm { m V } ,$ which is 41.8 times higher compared to $\\mathrm { P t } / \\mathrm { C }$ catalyst.Furthermore,it exhibited excellent stability and did not degrade even after a duration of $1 0 0 \\ \\mathrm { h }$ (Figure 8H). '], 'current_density': None}], 'supplementary_performance': [{'key': 'Mass activity', 'value': '10.8 A mg^-1_Pt+Rh', 'source': ['As an electrocatalyst for HER,NiCoFePtRh/C achieved ultra-high massactivityofmeta at $- 0 . 0 5 \\mathrm { ~ V ~ }$ (vs RHE) in acidic solution (Figure 8G). ', 'Additionally, NiCoFePtRh/C exhibited an ultra-high TOF of $3 0 . 1 ~ s ^ { - 1 }$ at an overpotential of $5 0 ~ \\mathrm { m V } ,$ which is 41.8 times higher compared to $\\mathrm { P t } / \\mathrm { C }$ catalyst.Furthermore,it exhibited excellent stability and did not degrade even after a duration of $1 0 0 \\ \\mathrm { h }$ (Figure 8H). ']}, {'key': 'Turnover Frequency (TOF)', 'value': '30.1 s^-1', 'source': ['Additionally, NiCoFePtRh/C exhibited an ultra-high TOF of $3 0 . 1 ~ s ^ { - 1 }$ at an overpotential of $5 0 ~ \\mathrm { m V } ,$ which is 41.8 times higher compared to $\\mathrm { P t } / \\mathrm { C }$ catalyst.Furthermore,it exhibited excellent stability and did not degrade even after a duration of $1 0 0 \\ \\mathrm { h }$ (Figure 8H). ']}]}, 'experimental_conditions': {'test_setup': {'source': ['As an electrocatalyst for HER,NiCoFePtRh/C achieved ultra-high massactivityofmeta at $- 0 . 0 5 \\mathrm { ~ V ~ }$ (vs RHE) in acidic solution (Figure 8G). '], 'scan_rate': None, 'substrate': 'Carbon', 'ir_compensation': None}, 'electrolyte': {'source': ['As an electrocatalyst for HER,NiCoFePtRh/C achieved ultra-high massactivityofmeta at $- 0 . 0 5 \\mathrm { ~ V ~ }$ (vs RHE) in acidic solution (Figure 8G). ', 'Additionally, NiCoFePtRh/C exhibited an ultra-high TOF of $3 0 . 1 ~ s ^ { - 1 }$ at an overpotential of $5 0 ~ \\mathrm { m V } ,$ which is 41.8 times higher compared to $\\mathrm { P t } / \\mathrm { C }$ catalyst.Furthermore,it exhibited excellent stability and did not degrade even after a duration of $1 0 0 \\ \\mathrm { h }$ (Figure 8H). '], 'ph_value': None, 'concentration_molar': '0.5 M', 'electrolyte_composition': 'H₂SO₄'}, 'synthesis_method': {'method': 'Co-reduction', 'source': ['Feng and coworkers synthesized a chain of carbon-loaded ultra-small HEA NPs by a co-reduction method.[55] The as-synthesized NiCoFePtRh NPs were uniformly distributed on the carbon support, exhibiting an average particle size of $1 . 6 8 \\ \\mathrm { n m }$ ，which represents the smallest reported among the HEAs to data. '], 'key_parameters': None}, 'other_environmental_params': []}}, {'alloy_id': 'Fe0.2Cr0.2Mn0.2Ni0.2Co0.2', 'performance': {'stability': {'source': [], 'cycle_count': None, 'test_method': 'Unknown', 'duration_hours': None, 'degradation_details': None, 'performance_retention': None}, 'tafel_slope': {'unit': None, 'value': None, 'source': []}, 'overpotential': [], 'supplementary_performance': []}, 'experimental_conditions': {'test_setup': {'source': [], 'scan_rate': None, 'substrate': None, 'ir_compen | {'extraction_results': [{'text': {'alloy_id': 'PdCuMoNiCo', 'performance': {'stability': {'source': [], 'cycle_count': None, 'test_method': 'Chronopotentiometry / CV Cycling / Unknown', 'duration_hours': None, 'degradation_details': None, 'performance_retention': None}, 'tafel_slope': {'unit': 'mV dec^-1', 'value': None, 'source': []}, 'overpotential': [], 'supplementary_performance': [{'key': 'half_wave_potential (ORR)', 'value': '0.86 V', 'source': ['The experimental results revealed that the as-synthesized PdCuMoNiCo $\\mathrm { N H S s } / \\mathrm { R G O } _ { 3 } – \\mathrm { C }$ NT isa preeminent electrocatalytic performance, characterized by high activity and stability towards acidic ORR and FAOR.For ORR, it exhibited an $E _ { 1 / 2 }$ of $0 . 8 6 ~ \\mathrm { V } ,$ a mass activity reached 0.882 A $\\mathrm { m g _ { P d } ^ { - 1 } }$ ，which was 1.40times higher compared to commercial $\\mathrm { P t / C } ~ ( 0 . 6 3 0 \\mathrm { ~ A ~ } \\mathrm { m g _ { P t } ^ { - 1 } } )$ . ']}, {'key': 'mass_activity (ORR)', 'value': '0.882 A mg_{Pd}^{-1}', 'source': ['The experimental results revealed that the as-synthesized PdCuMoNiCo $\\mathrm { N H S s } / \\mathrm { R G O } _ { 3 } – \\mathrm { C }$ NT isa preeminent electrocatalytic performance, characterized by high activity and stability towards acidic ORR and FAOR.For ORR, it exhibited an $E _ { 1 / 2 }$ of $0 . 8 6 ~ \\mathrm { V } ,$ a mass activity reached 0.882 A $\\mathrm { m g _ { P d } ^ { - 1 } }$ ，which was 1.40times higher compared to commercial $\\mathrm { P t / C } ~ ( 0 . 6 3 0 \\mathrm { ~ A ~ } \\mathrm { m g _ { P t } ^ { - 1 } } )$ . ']}, {'key': 'mass_activity (FAOR)', 'value': '8.030 A mg_{Pd}^{-1}', 'source': ['As a result, PdCuMoNiCo NHSs/ ${ \\mathrm { R G O } } _ { 3 }$ -CNT reached a peak current density of 70.96 mA cm-2 and showed a more negative Eonset $( - 0 . 1 4 7 \\mathrm { V } )$ ,indicating that PdCuMoNiCo $\\mathrm { N H S s } / \\mathrm { R G O } _ { 3 }$ -CNT had a faster kinetics of FAOR.PdCuMoNiCo-NHS/ ${ \\mathrm { R G O } } _ { 3 }$ CNT also had a high mass activity value of 8.030 A mgpd (Figure 21F,G).']}]}, 'experimental_conditions': {'test_setup': {'source': ['Zuo et al. expanded upon their previously reported synthesis of PdCu nanoboxes by introducing other metals (Ni, Co, and Mo) with distinct electronic structures and electronegativity to form a stable HEAs system.[115] Specifically, with the help of a removable ligand (glutamic acid salt), PdCuMoNiCo hollow spheres were synthesized by solvothermal method on the carbon hybrid of reduced graphene oxide and carbon nanotubes (PdCuMoNiCo $\\mathrm { N H S s } / \\mathrm { R G O } _ { 3 }$ -CNT) (Figure 2lA-C). '], 'scan_rate': None, 'substrate': 'reduced graphene oxide and carbon nanotubes hybrid', 'ir_compensation': None}, 'electrolyte': {'source': ['Zuo et al. expanded upon their previously reported synthesis of PdCu nanoboxes by introducing other metals (Ni, Co, and Mo) with distinct electronic structures and electronegativity to form a stable HEAs system.[115] Specifically, with the help of a removable ligand (glutamic acid salt), PdCuMoNiCo hollow spheres were synthesized by solvothermal method on the carbon hybrid of reduced graphene oxide and carbon nanotubes (PdCuMoNiCo $\\mathrm { N H S s } / \\mathrm { R G O } _ { 3 }$ -CNT) (Figure 2lA-C). '], 'ph_value': None, 'concentration_molar': '0.1 M', 'electrolyte_composition': 'HClO4'}, 'synthesis_method': {'method': 'solvothermal method', 'source': ['Zuo et al. expanded upon their previously reported synthesis of PdCu nanoboxes by introducing other metals (Ni, Co, and Mo) with distinct electronic structures and electronegativity to form a stable HEAs system.[115] Specifically, with the help of a removable ligand (glutamic acid salt), PdCuMoNiCo hollow spheres were synthesized by solvothermal method on the carbon hybrid of reduced graphene oxide and carbon nanotubes (PdCuMoNiCo $\\mathrm { N H S s } / \\mathrm { R G O } _ { 3 }$ -CNT) (Figure 2lA-C). '], 'key_parameters': 'gluamate as a removable ligand'}, 'other_environmental_params': []}}, 'table': {'alloy_id': 'PdCuMoNiCo', 'performance': {'stability': {'source': ['7c2055882c879512ab43d9c40b76e4a1_2'], 'cycle_count': None, 'test_method': 'Unknown', 'duration_hours': None, 'degradation_details': None, 'performance_retention': None}, 'tafel_slope': None, 'overpotential': [], 'supplementary_performance': [{'key': 'ORR potential', 'value': '0.86 V vs RHE', 'source': ['7c2055882c879512ab43d9c40b76e4a1_2']}]}, 'experimental_conditions': {'test_setup': {'source': ['7c2055882c879512ab43d9c40b76e4a1_2'], 'scan_rate': '5 mV s-1', 'substrate': None, 'ir_compensation': None}, 'electrolyte': {'source': ['7c2055882c879512ab43d9c40b76e4a1_2'], 'ph_value': None, 'concentration_molar': '0.1 M', 'electrolyte_composition': 'HClO4'}, 'synthesis_method': {'method': 'Solvothermal', 'source': ['7c2055882c879512ab43d9c40b76e4a1_2'], 'key_parameters': None}, 'other_environmental_params': []}}, 'alloy_id': 'PdCuMoNiCo'}, {'text': {'alloy_id': 'PdCuAuAgBiIn', 'performance': {'stability': {'source': [], 'cycle_count': None, 'test_method': 'Chronopotentiometry / CV Cycling / Unknown', 'duration_hours': None, 'degradation_details': None, 'performance_retention': None}, 'tafel_slope': {'unit': 'mV dec^-1', 'value': None, 'source': []}, 'overpotential': [], 'supplementary_performance': [{'key': 'formate_FE_max', 'value': '98.1%', 'source': ['Li et al. reported a series of HEAAs synthesized by a freezethaw method (using co-reduction of metals) as highly active and durable electrocatalysts for $\\mathrm { C O } _ { 2 } \\mathrm { R R }$ (Figure 22A,B).[118] In particular, PdCuAuAgBiIn HEAAs achieved almost $1 0 0 \\%$ $\\mathrm { C _ { 1 } }$ product with FE in the range of $- 0 . 7$ to $- 1 . 1 \\mathrm { ~ V ~ }$ versus RHE. The maximum FE of formic acid $( \\mathrm { F E _ { H C O O H } ) }$ was $9 8 . 1 \\%$ at $- 1 . 1$ V versus RHE,which was higher than that of PdCuAuAgBiIn HEA particles and Pd metal aerogels (Figure 22C). ']}, {'key': 'C1_product_range', 'value': 'almost 100% FE', 'source': ['Li et al. reported a series of HEAAs synthesized by a freezethaw method (using co-reduction of metals) as highly active and durable electrocatalysts for $\\mathrm { C O } _ { 2 } \\mathrm { R R }$ (Figure 22A,B).[118] In particular, PdCuAuAgBiIn HEAAs achieved almost $1 0 0 \\%$ $\\mathrm { C _ { 1 } }$ product with FE in the range of $- 0 . 7$ to $- 1 . 1 \\mathrm { ~ V ~ }$ versus RHE. The maximum FE of formic acid $( \\mathrm { F E _ { H C O O H } ) }$ was $9 8 . 1 \\%$ at $- 1 . 1$ V versus RHE,which was higher than that of PdCuAuAgBiIn HEA particles and Pd metal aerogels (Figure 22C). ']}]}, 'experimental_conditions': {'test_setup': {'source': [], 'scan_rate': None, 'substrate': None, 'ir_compensation': None}, 'electrolyte': None, 'synthesis_method': {'method': 'freeze-thaw method', 'source': ['Li et al. reported a series of HEAAs synthesized by a freezethaw method (using co-reduction of metals) as highly active and durable electrocatalysts for $\\mathrm { C O } _ { 2 } \\mathrm { R R }$ (Figure 22A,B).[118] In particular, PdCuAuAgBiIn HEAAs achieved almost $1 0 0 \\%$ $\\mathrm { C _ { 1 } }$ product with FE in the range of $- 0 . 7$ to $- 1 . 1 \\mathrm { ~ V ~ }$ versus RHE. The maximum FE of formic acid $( \\mathrm { F E _ { H C O O H } ) }$ was $9 8 . 1 \\%$ at $- 1 . 1$ V versus RHE,which was higher than that of PdCuAuAgBiIn HEA particles and Pd metal aerogels (Figure 22C). '], 'key_parameters': None}, 'other_environmental_params': []}}, 'table': {'alloy_id': 'PdCuAuAgBiIn', 'performance': {'stability': {'source': ['7c2055882c879512ab43d9c40b76e4a1_2'], 'cycle_count': None, 'test_method': 'Unknown', 'duration_hours': None, 'degradation_details': None, 'performance_retention': None}, 'tafel_slope': None, 'overpotential': [], 'supplementary_performance': [{'key': 'CORR potential', 'value': '-0.8 V vs RHE', 'source': ['7c2055882c879512ab43d9c40b76e4a1_2']}, {'key': 'Current density', 'value': '-150 mA cm-2', 'source': ['7c2055882c879512ab43d9c40b76e4a1_2']}, {'key': 'Selectivity', 'value': '91.3%', 'source': ['7c2055882c879512ab43d9c40b76e4a1_2']}]}, 'experimental_conditions': {'test_setup': {'source': ['7c2055882c879512ab43d9c40b76e4a1_2'], 'scan_rate': None, 'substrate': None, 'ir_compensation': None}, 'electrolyte': {'source': ['7c2055882c879512ab43d9c40b76e4a1_2'], 'ph_value': None, 'concentration_molar': '0.1 M', 'electrolyte_composition': 'KHCO3'}, 'synthesis_method': {'method': 'freeze-thaw', 'source': ['7c2055882c879512ab43d9c40b76e4a1_2'], 'key_parameters': None}, 'other_environmental_params': []}}, 'alloy_id': 'PdCuAuAgBiIn'}, {'text': {'alloy_id': 'NiCoFePtRh', 'performance': {'stability': {'source': ['Additionally, NiCoFePtRh/C exhibited an ultra-high TOF of $3 0 . 1 ~ s ^ { - 1 }$ at an overpotential of $5 0 ~ \\mathrm { m V } ,$ which is 41.8 times higher compared to $\\mathrm { P t } / \\mathrm { C }$ catalyst.Furthermore,it exhibited excellent stability and did not degrade even after a duration of $1 0 0 \\ \\mathrm { h }$ (Figure 8H). '], 'cycle_count': None, 'test_method': 'Chronopotentiometry', 'duration_hours': '100', 'degradation_details': 'did not degrade', 'performance_retention': None}, 'tafel_slope': {'unit': None, 'value': None, 'source': []}, 'overpotential': [{'unit': 'mV', 'value': '50', 'source': ['Additionally, NiCoFePtRh/C exhibited an ultra-high TOF of $3 0 . 1 ~ s ^ { - 1 }$ at an overpotential of $5 0 ~ \\mathrm { m V } ,$ which is 41.8 times higher compared to $\\mathrm { P t } / \\mathrm { C }$ catalyst.Furthermore,it exhibited excellent stability and did not degrade even after a duration of $1 0 0 \\ \\mathrm { h }$ (Figure 8H). '], 'current_density': None}], 'supplementary_performance': [{'key': 'Mass activity', 'value': '10.8 A mg^-1_Pt+Rh', 'source': ['As an electrocatalyst for HER,NiCoFePtRh/C achieved ultra-high massactivityofmeta at $- 0 . 0 5 \\mathrm { ~ V ~ }$ (vs RHE) in acidic solution (Figure 8G). ', 'Additionally, NiCoFePtRh/C exhibited an ultra-high TOF of $3 0 . 1 ~ s ^ { - 1 }$ at an overpotential of $5 0 ~ \\mathrm { m V } ,$ which is 41.8 times higher compared to $\\mathrm { P t } / \\mathrm { C }$ catalyst.Furthermore,it exhibited excellent stability and did not degrade even after a duration of $1 0 0 \\ \\mathrm { h }$ (Figure 8H). ']}, {'key': 'Turnover Frequency (TOF)', 'value': '30.1 s^-1', 'source': ['Additionally, NiCoFePtRh/C exhibited an ultra-high TOF of $3 0 . 1 ~ s ^ { - 1 }$ at an overpotential of $5 0 ~ \\mathrm { m V } ,$ which is 41.8 times higher compared to $\\mathrm { P t } / \\mathrm { C }$ catalyst.Furthermore,it exhibited excellent stability and did not degrade even after a duration of $1 0 0 \\ \\mathrm { h }$ (Figure 8H). ']}]}, 'experimental_conditions': {'test_setup': {'source': ['As an electrocatalyst for HER,NiCoFePtRh/C achieved ultra-high massactivityofmeta at $- 0 . 0 5 \\mathrm { ~ V ~ }$ (vs RHE) in acidic solution (Figure 8G). '], 'scan_rate': None, 'substrate': 'Carbon', 'ir_compensation': None}, 'electrolyte': {'source': ['As an electrocatalyst for HER,NiCoFePtRh/C achieved ultra-high massactivityofmeta at $- 0 . 0 5 \\mathrm { ~ V ~ }$ (vs RHE) in acidic solution (Figure 8G). ', 'Additionally, NiCoFePtRh/C exhibited an ultra-high TOF of $3 0 . 1 ~ s ^ { - 1 }$ at an overpotential of $5 0 ~ \\mathrm { m V } ,$ which is 41.8 times higher compared to $\\mathrm { P t } / \\mathrm { C }$ catalyst.Furthermore,it exhibited excellent stability and did not degrade even after a duration of $1 0 0 \\ \\mathrm { h }$ (Figure 8H). '], 'ph_value': None, 'concentration_molar': '0.5 M', 'electrolyte_composition': 'H₂SO₄'}, 'synthesis_method': {'method': 'Co-reduction', 'source': ['Feng and coworkers synthesized a chain of carbon-loaded ultra-small HEA NPs by a co-reduction method.[55] The as-synthesized NiCoFePtRh NPs were uniformly distributed on the carbon support, exhibiting an average particle size of $1 . 6 8 \\ \\mathrm { n m }$ ，which represents the smallest reported among the HEAs to data. '], 'key_parameters': None}, 'other_environmental_params': []}}, 'table': {'alloy_id': 'NiCoFePtRh', 'performance': {'stability': {'source': ['7c2055882c879512ab43d9c40b76e4a1_1'], 'cycle_count': None, 'test_method': 'Unknown', 'duration_hours': None, 'degradation_details': None, 'performance_retention': None}, 'tafel_slope': {'unit': 'mV dec^-1', 'value': '30.1', 'source': ['7c2055882c879512ab43d9c40b76e4a1_1']}, 'overpotential': [{'unit': 'mV', 'value': '27', 'source': ['7c2055882c879512ab43d9c40b76e4a1_1'], 'current_density': '10 mA cm-2'}], 'supplementary_performance': []}, 'experimental_conditions': {'test_setup': {'source': ['7c2055882c879512ab43d9c40b76e4a1_1'], 'scan_rate': None, 'substrate': None, 'ir_compensation': None}, 'electrolyte': {'source': ['7c2055882c879512ab43d9c40b76e4a1_1'], 'ph_value': None, 'concentration_molar': '0.5 M', 'electrolyte_composition': 'H2SO4'}, 'synthesis_method': {'method': 'Chemical co-reduction method', 'source': ['7c2055882c879512ab43d9c40b76e4a1_1'], 'key_parameters': None}, 'other_environmental_params': []}}, 'alloy_id': 'NiCoFePtRh'}, {'text': {'alloy_id': 'PtPdRhRuCu', 'performance': {'stability': {'source': ['\nMesoporous materials with regular and ordered pore structures have received much attention in electrocatalysis, especially the mesoporous structures of HEAs.Recently, Kang et al. synthesized core-shell HEAs mesoporous nanospheres (PtPdRhRuCu MMNs） with a tunable composition and exposed porous structure through a one-pot wet-chemical reduction method (Figure 23A,B).[19] The diblock copolymer was utilized as the soft template in the synthesis process,and the formation process of PtPdRhRuCu MMNs mesoporous structure was revealed.PtPdRhRuCu MMNs demonstrated exceptional HER activity (overpotential was $1 0 / 1 3 / 2 8 \\ \\mathrm { m V }$ at $1 0 \\ \\mathrm { m A } \\ \\mathrm { c m } ^ { - 2 } .$ ） under alkaline,acidic,and neutral conditions (Figure 23C,D). '], 'cycle_count': None, 'test_method': 'CV Cycling', 'duration_hours': None, 'degradation_details': None, 'performance_retention': None}, 'tafel_slope': {'unit': 'mV dec^-1', 'value': None, 'source': []}, 'overpotential': [{'unit': 'mV', 'value': '10', 'source': ['\nMesoporous materials with regular and ordered pore structures have received much attention in electrocatalysis, especially the mesoporous structures of HEAs.Recently, Kang et al. synthesized core-shell HEAs mesoporous nanospheres (PtPdRhRuCu MMNs） with a tunable composition and exposed porous structure through a one-pot wet-chemical reduction method (Figure 23A,B).[19] The diblock copolymer was utilized as the soft template in the synthesis process,and the formation process of PtPdRhRuCu MMNs mesoporous structure was revealed.PtPdRhRuCu MMNs demonstrated exceptional HER activity (overpotential was $1 0 / 1 3 / 2 8 \\ \\mathrm { m V }$ at $1 0 \\ \\mathrm { m A } \\ \\mathrm { c m } ^ { - 2 } .$ ） under alkaline,acidic,and neutral conditions (Figure 23C,D). '], 'current_density': '10 mA cm^-2'}, {'unit': 'mV', 'value': '13', 'source': ['\nMesoporous materials with regular and ordered pore structures have received much attention in electrocatalysis, especially the mesoporous structures of HEAs.Recently, Kang et al. synthesized core-shell HEAs mesoporous nanospheres (PtPdRhRuCu MMNs） with a tunable composition and exposed porous structure through a one-pot wet-chemical reduction method (Figure 23A,B).[19] The diblock copolymer was utilized as the soft template in the synthesis process,and the formation process of PtPdRhRuCu MMNs mesoporous structure was revealed.PtPdRhRuCu MMNs demonstrated exceptional HER activity (overpotential was $1 0 / 1 3 / 2 8 \\ \\mathrm { m V }$ at $1 0 \\ \\mathrm { m A } \\ \\mathrm { c m } ^ { - 2 } .$ ） under alkaline,acidic,and neutral conditions (Figure 23C,D). '], 'current_density': '10 mA cm^-2'}, {'unit': 'mV', 'value': '28', 'source': ['\nMesoporous materials with regular and ordered pore structures have received much attention in electrocatalysis, especially the mesoporous structures of HEAs.Recently, Kang et al. synthesized core-shell HEAs mesoporous nanospheres (PtPdRhRuCu MMNs） with a tunable composition and exposed porous structure through a one-pot wet-chemical reduction method (Figure 23A,B).[19] The diblock copolymer was utilized as the soft template in the synthesis process,and the formation process of PtPdRhRuCu MMNs mesoporous structure was revealed.PtPdRhRuCu MMNs demonstrated exceptional HER activity (overpotential was $1 0 / 1 3 / 2 8 \\ \\mathrm { m V }$ at $1 0 \\ \\mathrm { m A } \\ \\mathrm { c m } ^ { - 2 } .$ ） under alkaline,acidic,and neutral conditions (Figure 23C,D). '], 'current_density': '10 mA cm^-2'}], 'supplementary_performance': []}, 'experimental_conditions': {'test_setup': {'source': [], 'scan_rate': None, 'substrate': None, 'ir_compensation': None}, 'electrolyte': {'source': ['\nMesoporous materials with regular and ordered pore structures have received much attention in electrocatalysis, especially the mesoporous structures of HEAs.Recently, Kang et al. synthesized core-shell HEAs mesoporous nanospheres (PtPdRhRuCu MMNs） with a tunable composition and exposed porous structure through a one-pot wet-chemical reduction method (Figure 23A,B).[19] The diblock copolymer was utilized as the soft template in the synthesis process,and the formation process of PtPdRhRuCu MMNs mesoporous structure was revealed.PtPdRhRuCu MMNs demonstrated exceptional HER activity (overpotential was $1 0 / 1 3 / 2 8 \\ \\mathrm { m V }$ at $1 0 \\ \\mathrm { m A } \\ \\mathrm { c m } ^ { - 2 } .$ ） under alkaline,acidic,and neutral conditions (Figure 23C,D). '], 'ph_value': None, 'concentration_molar': '1.0 M', 'electrolyte_composition': 'KOH'}, 'synthesis_method': {'method': 'one-pot wet-chemical reduction method', 'source': ['\nMesoporous materials with regular and ordered pore structures have received much attention in electrocatalysis, especially the mesoporous structures of HEAs.Recently, Kang et al. synthesized core-shell HEAs mesoporous nanospheres (PtPdRhRuCu MMNs） with a tunable composition and exposed porous structure through a one-pot wet-chemical reduction method (Figure 23A,B).[19] The diblock copolymer was utilized as the soft template in the synthesis process,and the formation process of PtPdRhRuCu MMNs mesoporous structure was revealed.PtPdRhRuCu MMNs demonstrated exceptional HER activity (overpotential was $1 0 / 1 3 / 2 8 \\ \\mathrm { m V }$ at $1 0 \\ \\mathrm { m A } \\ \\mathrm { c m } ^ { - 2 } .$ ） under alkaline,acidic,and neutral conditions (Figure 23C,D). '], 'key_parameters': None}, 'other_environmental_params': [{'key': 'soft template', 'value': 'diblock copolymer', 'source': ['\nMesoporous materials with regular and ordered pore structures have received much attention in electrocatalysis, especially the mesoporous structures of HEAs.Recently, Kang et al. synthesized core-shell HEAs mesoporous nanospheres (PtPdRhRuCu MMNs） with a tunable composition and exposed porous structure through a one-pot wet-chemical reduction method (Figure 23A,B).[19] The diblock copolymer was utilized as the soft template in the synthesis process,and the formation process of PtPdRhRuCu MMNs mesoporous structure was revealed.PtPdRhRuCu MMNs demonstrated exceptional HER activity (overpotential was $1 0 / 1 3 / 2 8 \\ \\mathrm { m V }$ at $1 0 \\ \\mathrm { m A } \\ \\mathrm { c m } ^ { - 2 } .$ ） under alkaline,acidic,and neutral conditions (Figure 23C,D). ']}]}}, 'table': {'alloy_id': 'PtPdRhRuCu', 'performance': {'stability': {'source': ['7c2055882c879512ab43d9c40b76e4a1_2'], 'cycle_count': None, 'test_method': 'Unknown', 'duration_hours': None, 'degradation_details': None, 'performance_retention': None}, 'tafel_slope': {'unit': 'mV dec-1', 'value': '87', 'source': ['7c2055882c879512ab43d9c40b76e4a1_2']}, 'overpotential': [{'unit': 'mV', 'value': '10', 'source': ['7c2055882c879512ab43d9c40b76e4a1_2'], 'current_density': '10 mA cm-2'}, {'unit': 'mV', 'value': '13', 'source': ['7c2055882c879512ab43d9c40b76e4a1_2'], 'current_density': '10 mA cm-2'}], 'supplementary_performance': []}, 'experimental_conditions': {'test_setup': {'source': ['7c2055882c879512ab43d9c40b76e4a1_2'], 'scan_rate': None, 'substrate': None, 'ir_compensation': None}, 'electrolyte': {'source': ['7c2055882c879512ab43d9c40b76e4a1_2'], 'ph_value': None, 'concentration_molar': '1 M, 0.5 M, 1 M', 'electrolyte_composition': 'KOH, H2SO4, PBS'}, 'synthesis_method': {'method': 'wet-chemical', 'source': ['7c2055882c879512ab43d9c40b76e4a1_2'], 'key_parameters': None}, 'other_environmental_params': []}}, 'alloy_id': 'PtPdRhRuCu'}, {'text': {'alloy_id': 'FeCoNiMo', 'performance': {'stability': {'source': ['\nSome HEAs NP electrocatalysts have shown decent OER activity and stability. For instance,Mei et al. reported a solvothermal method to synthesize HEA catalysts with Mo coordination (the fourth transition metal Mo was incorporated into the FeCoNi-based alloys,Figure l0A).[74] The FeCoNiMo catalyst exhibited a current density of $1 0 \\mathrm { m A c m } ^ { - 2 }$ at an impressively low overpotential of only $2 5 0 ~ \\mathrm { m V }$ in alkaline media (Figure 10B).Importantly, FeCoNiMo exhibited a superior OER stability, maintaining a high current density of $1 0 0 \\mathrm { m A c m } ^ { - 2 }$ for over $6 0 \\mathrm { { h } }$ .Through physical characterization and computational simulation, it was found that the transfer of Mo electrons to Fe, Co,and Ni species in the FeCoNiMo catalyst.This electron transfer weakened the $\\mathrm { O H ^ { * } }$ bond, thereby enhancing the OER activity (Figure l0C). '], 'cycle_count': None, 'test_method': 'Chronopotentiometry', 'duration_hours': '60', 'degradation_details': None, 'performance_retention': None}, 'tafel_slope': {'unit': 'mV dec^-1', 'value': None, 'source': []}, 'overpotential': [{'unit': 'mV', 'value': '250', 'source': ['\nSome HEAs NP electrocatalysts have shown decent OER activity and stability. For instance,Mei et al. reported a solvothermal method to synthesize HEA catalysts with Mo coordination (the fourth transition metal Mo was incorporated into the FeCoNi-based alloys,Figure l0A).[74] The FeCoNiMo catalyst exhibited a current density of $1 0 \\mathrm { m A c m } ^ { - 2 }$ at an impressively low overpotential of only $2 5 0 ~ \\mathrm { m V }$ in alkaline media (Figure 10B).Importantly, FeCoNiMo exhibited a superior OER stability, maintaining a high current density of $1 0 0 \\mathrm { m A c m } ^ { - 2 }$ for over $6 0 \\mathrm { { h } }$ .Through physical characterization and computational simulation, it was found that the transfer of Mo electrons to Fe, Co,and Ni species in the FeCoNiMo catalyst.This electron transfer weakened the $\\mathrm { O H ^ { * } }$ bond, thereby enhancing the OER activity (Figure l0C). '], 'current_density': '10 mA cm^-2'}], 'supplementary_performance': []}, 'experimental_conditions': {'test_setup': {'source': [], 'scan_rate': None, 'substrate': None, 'ir_compensation': None}, 'electrolyte': {'source': [], 'ph_value': None, 'concentration_molar': None, 'electrolyte_composition': None}, 'synthesis_method': {'method': 'solvothermal method', 'source': ['\nSome HEAs NP electrocatalysts have shown decent OER activity and stability. For instance,Mei et al. reported a solvothermal method to synthesize HEA catalysts with Mo coordination (the fourth transition metal Mo was incorporated into the FeCoNi-based alloys,Figure l0A).[74] The FeCoNiMo catalyst exhibited a current density of $1 0 \\mathrm { m A c m } ^ { - 2 }$ at an impressively low overpotential of only $2 5 0 ~ \\mathrm { m V }$ in alkaline media (Figure 10B).Importantly, FeCoNiMo exhibited a superior OER stability, maintaining a high current density of $1 0 0 \\mathrm { m A c m } ^ { - 2 }$ for over $6 0 \\mathrm { { h } }$ .Through physical characterization and computational simulation, it was found that the transfer of Mo electrons to Fe, Co,and Ni species in the FeCoNiMo catalyst.This electron transfer weakened the $\\mathrm { O H ^ { * } }$ bond, thereby enhancing the OER activity (Figure l0C). '], 'key_parameters': None}, 'other_environmental_params': []}}, 'table': {'alloy_id': 'FeCoNiMo', 'performance': {'stability': {'source': ['7c2055882c879512ab43d9c40b76e4a1_1'], 'cycle_count': None, 'test_method': 'Unknown', 'duration_hours': None, 'degradation_details': None, 'performance_retention': None}, 'tafel_slope': {'unit': 'mV dec^-1', 'value': '48.02', 'source': ['7c2055882c879512ab43d9c40b76e4a1_1']}, 'overpotential': [{'unit': 'mV', 'value': '250', 'source': ['7c2055882c879512ab43d9c40b76e4a1_1'], 'current_density': '10 mA cm-2'}], 'supplementary_performance': []}, 'experimental_conditions': {'test_setup': {'source': ['7c2055882c879512ab43d9c40b76e4a1_1'], 'scan_rate': '1 mV s-1', 'substrate': None, 'ir_compensation': None}, 'electrolyte': {'source': ['7c2055882c879512ab43d9c40b76e4a1_1'], 'ph_value': None, 'concentration_molar': '1.0 M', 'electrolyte_composition': 'KOH'}, 'synthesis_method': {'method': 'hydrothermal method', 'source': ['7c2055882c879512ab43d9c40b76e4a1_1'], 'key_parameters': None}, 'other_environmental_params': []}}, 'alloy_id': 'FeCoNiMo'}, {'text': {'alloy_id': 'IrPdPtRhRu', 'performance': {'stability': {'source': [], 'cycle_count': None, 'test_method': 'Unknown', 'duration_hours': None, 'degradation_details': None, 'performance_retention': None}, 'tafel_slope': {'unit': None, 'value': None, 'source': []}, 'overpotential': [{'unit': 'mV', 'value': '33', 'source': ['The obtained IrPdPtRhRu NPs have shown excellent HER activity in acidic and alkaline media $3 3 . 0 / 1 7 . 0 ~ \\mathrm { m V }$ at $1 0 \\mathrm { \\ m A } \\mathrm { \\ c m } _ { \\mathrm { g e o } } \\mathrm { } ^ { - 2 }$ ), and had a higher turnover frequency (TOF）at an overpotential of 25 $\\mathrm { m V }$ $\\mathrm { 1 . 4 / 3 . 0 H _ { 2 } }$ per second) (Figure 8E). '], 'current_density': '10 mA cm^-2_geo'}, {'unit': 'mV', 'value': '17', 'source': ['The obtained IrPdPtRhRu NPs have shown excellent HER activity in acidic and alkaline media $3 3 . 0 / 1 7 . 0 ~ \\mathrm { m V }$ at $1 0 \\mathrm { \\ m A } \\mathrm { \\ c m } _ { \\mathrm { g e o } } \\mathrm { } ^ { - 2 }$ ), and had a higher turnover frequency (TOF）at an overpotential of 25 $\\mathrm { m V }$ $\\mathrm { 1 . 4 / 3 . 0 H _ { 2 } }$ per second) (Figure 8E). '], 'current_density': '10 mA cm^-2_geo'}], 'supplementary_performance': [{'key': 'Turnover Frequency (TOF)', 'value': '1.4/3.0 H₂ s^-1', 'source': ['The obtained IrPdPtRhRu NPs have shown excellent HER activity in acidic and alkaline media $3 3 . 0 / 1 7 . 0 ~ \\mathrm { m V }$ at $1 0 \\mathrm { \\ m A } \\mathrm { \\ c m } _ { \\mathrm { g e o } } \\mathrm { } ^ { - 2 }$ ), and had a higher turnover frequency (TOF）at an overpotential of 25 $\\mathrm { m V }$ $\\mathrm { 1 . 4 / 3 . 0 H _ { 2 } }$ per second) (Figure 8E). ']}]}, 'experimental_conditions': {'test_setup': {'source': [], 'scan_rate': None, 'substrate': None, 'ir_compensation': None}, 'electrolyte': {'source': [], 'ph_value': None, 'concentration_molar': None, 'electrolyte_composition': None}, 'synthesis_method': {'method': 'Wet chemical + solvothermal', 'source': ['The high temperature and the high pressure contribute to increasing the multiple metal miscibility.For instance,Bondesgaard et al.obtained quaternary and quinary HEA NPs $( \\mathrm { P t } _ { 0 . 2 5 } \\mathrm { P d } _ { 0 . 2 5 } \\mathrm { R h } _ { 0 . 2 5 } \\mathrm { R u } _ { 0 . 2 5 }$ and $\\mathrm { P t } _ { 0 . 2 0 } \\mathrm { P d } _ { 0 . 2 0 } \\mathrm { I r } _ { 0 . 2 0 } \\mathrm { R h } _ { 0 . 2 0 } \\mathrm { R u } _ { 0 . 2 0 } )$ with FCC crystal structure via employing noble metal acetylacetone as precursor, and a solvent of acetone-ethanol mixture in a solvothermal autoclave at $2 0 0 ^ { \\circ } \\mathrm { C }$ for $2 4 \\mathrm { { h } }$ (Figure 6A).[43] It was found that the utilization of acetylacetone salt plays a pivotal role in the synthesis of HEA NPs,because the robust interaction between metal and acetylacetone reduces the coprecipitation rate. '], 'key_parameters': None}, 'other_environmental_params': []}}, 'table': {'alloy_id': 'IrPdPtRhRu', 'performance': {'stability': {'source': ['7c2055882c879512ab43d9c40b76e4a1_1'], 'cycle_count': None, 'test_method': 'Unknown', 'duration_hours': None, 'degradation_details': None, 'performance_retention': None}, 'tafel_slope': None, 'overpotential': [{'unit': 'mV', 'value': '33', 'source': ['7c2055882c879512ab43d9c40b76e4a1_1'], 'current_density': '10 mA cmg'}], 'supplementary_performance': []}, 'experimental_conditions': {'test_setup': {'source': ['7c2055882c879512ab43d9c40b76e4a1_1'], 'scan_rate': '5 mV s-1', 'substrate': None, 'ir_compensation': None}, 'electrolyte': {'source': ['7c2055882c879512ab43d9c40b76e4a1_1'], 'ph_value': None, 'concentration_molar': '0.5 M', 'electrolyte_composition': 'HSO4'}, 'synthesis_method': {'method': 'One-pot polyol process', 'source': ['7c2055882c879512ab43d9c40b76e4a1_1'], 'key_parameters': None}, 'other_environmental_params': []}}, 'alloy_id': 'IrPdPtRhRu'}, {'text': {'alloy_id': 'FeCoNiIrRu', 'performance': {'stability': {'source': [], 'cycle_count': None, 'test_method': 'Unknown', 'duration_hours': None, 'degradation_details': None, 'performance_retention': None}, 'tafel_slope': {'unit': 'mV dec^-1', 'value': None, 'source': []}, 'overpotential': [{'unit': 'mV', 'value': '241', 'source': ['Meanwhile, OER kinetic simulation verified that the presence of Mo coordination in FeCoNi can accelerate the rate-determining deprotonation step of $\\mathrm { O H ^ { \\ast } }$ during OER. Zhu et al. utilized Fe, Co,Ni,and Ru as structurally stable elements while employing nano-scale HEA as a substrate to stabilize Ir site.[47] Ultrasmall FeCoNiIrRu NPs were synthesized in situ on carbon nanofibers (CNFs)，showing thermodynamic-induced phase evolution (Figure l0D).FeCoNiIrRu/CNFs exhibited an overpotential of $2 4 1 ~ \\mathrm { m V }$ at $1 0 \\mathrm { \\ m A \\ c m ^ { - 2 } }$ ,and demonstrated remakableaii $2 0 5 \\mathrm { \\ m A \\ m g _ { \\mathrm { I r + \\mathrm { F } } } ^ { - 1 } }$ in acidic media.The high stability was attributed to the fact that the sluggish diffusion effect of HEA,which effectively restrains the leaching and dissolution of Ir metals.Theoretical calculations indicated that the electron density in FeCoNiIrRu NPs undergoes redistribution,with a transfer from the low electronegative elements (Fe, Co, Ni) to high electronegative elements (Ir,Ru) (Figure lOE,F).This redistribution enhanced the reactivity of Ir and facilitated the transformation of $^ { * } \\mathrm { O O H }$ as well as the formation of $\\mathrm { O } _ { 2 }$ . '], 'current_density': '10 mA cm^-2'}], 'supplementary_performance': [{'key': 'mass activity', 'value': '205 mA mg_Ir^-1', 'source': ['Meanwhile, OER kinetic simulation verified that the presence of Mo coordination in FeCoNi can accelerate the rate-determining deprotonation step of $\\mathrm { O H ^ { \\ast } }$ during OER. Zhu et al. utilized Fe, Co,Ni,and Ru as structurally stable elements while employing nano-scale HEA as a substrate to stabilize Ir site.[47] Ultrasmall FeCoNiIrRu NPs were synthesized in situ on carbon nanofibers (CNFs)，showing thermodynamic-induced phase evolution (Figure l0D).FeCoNiIrRu/CNFs exhibited an overpotential of $2 4 1 ~ \\mathrm { m V }$ at $1 0 \\mathrm { \\ m A \\ c m ^ { - 2 } }$ ,and demonstrated remakableaii $2 0 5 \\mathrm { \\ m A \\ m g _ { \\mathrm { I r + \\mathrm { F } } } ^ { - 1 } }$ in acidic media.The high stability was attributed to the fact that the sluggish diffusion effect of HEA,which effectively restrains the leaching and dissolution of Ir metals.Theoretical calculations indicated that the electron density in FeCoNiIrRu NPs undergoes redistribution,with a transfer from the low electronegative elements (Fe, Co, Ni) to high electronegative elements (Ir,Ru) (Figure lOE,F).This redistribution enhanced the reactivity of Ir and facilitated the transformation of $^ { * } \\mathrm { O O H }$ as well as the formation of $\\mathrm { O } _ { 2 }$ . ']}]}, 'experimental_conditions': {'test_setup': {'source': ['Meanwhile, OER kinetic simulation verified that the presence of Mo coordination in FeCoNi can accelerate the rate-determining deprotonation step of $\\mathrm { O H ^ { \\ast } }$ during OER. Zhu et al. utilized Fe, Co,Ni,and Ru as structurally stable elements while employing nano-scale HEA as a substrate to stabilize Ir site.[47] Ultrasmall FeCoNiIrRu NPs were synthesized in si